## Global_Info
Sample No | Channel | Start DateTime
19-145 | 1 | 2018-04-09 19:32
19-146 | 2 | 2018-04-09 19:32
19-147 | 3 | 2018-04-09 19:32
19-148 | 35 | 2018-04-09 19:32
19-149 | 36 | 2018-04-09 19:32
19-150 | 37 | 2018-04-09 19:32
19-151 | 38 | 2018-04-09 19:32
19-152 | 39 | 2018-04-09 19:32

## Statistics_1
Date_Time | Test_Time(s) | Step_Time(s) | Step_Index | Cycle_Index | Voltage(V) | Current(A) | Charge_Capacity(Ah) | Discharge_Capacity(Ah) | Charge_Energy(Wh) | Discharge_Energy(Wh) | ACR(Ohm) | Internal Resistance(Ohm)
2018-04-09 23:46 | 15276.95 | 300.0022 | 6 | 1 | 3.335017 | 0 | 2.497303 | 2.813125 | 10.58243 | 10.45477
2018-04-10 02:04 | 23528.56 | 300.0013 | 6 | 2 | 3.355216 | 0 | 2.792506 | 2.784611 | 11.75708 | 10.33898
2018-04-10 04:20 | 31730.27912 | 300.0021 | 6 | 3 | 3.369537 | 0 | 2.767116 | 2.764992 | 11.65356 | 10.26064
2018-04-10 06:36 | 39893.28 | 300.0037 | 6 | 4 | 3.379921 | 0 | 2.746624 | 2.748971 | 11.572 | 10.19647
2018-04-10 08:52 | 48022.14 | 300.0007 | 6 | 5 | 3.388155 | 0 | 2.736635 | 2.7357 | 11.53171 | 10.14335
2018-04-10 11:07 | 56122.86 | 300.0023 | 6 | 6 | 3.395717 | 0 | 2.728124 | 2.723465 | 11.49829 | 10.09466
2018-04-10 13:21 | 64190.77 | 300.0023 | 6 | 7 | 3.40382 | 0 | 2.714327 | 2.708434 | 11.44278 | 10.03543
2018-04-10 15:35 | 72222.18 | 300.0032 | 6 | 8 | 3.412133 | 0 | 2.699075 | 2.693855 | 11.38116 | 9.976829
2018-04-10 17:48 | 80212.19 | 300.0025 | 6 | 9 | 3.419788 | 0 | 2.681328 | 2.67672 | 11.30906 | 9.908957
2018-04-10 20:01 | 88164.25 | 300.0021 | 6 | 10 | 3.426336 | 0 | 2.666712 | 2.66179 | 11.24995 | 9.849722
2018-04-10 22:13 | 96079.89 | 300.0037 | 6 | 11 | 3.432377 | 0 | 2.652003 | 2.647216 | 11.18985 | 9.792113
2018-04-11 00:24 | 103961.9 | 300.0005 | 6 | 12 | 3.438689 | 0 | 2.638016 | 2.63231 | 11.13287 | 9.733719
2018-04-11 02:35 | 111806.8 | 300.0033 | 6 | 13 | 3.44517 | 0 | 2.620816 | 2.616023 | 11.06234 | 9.669646
2018-04-11 04:45 | 119611.2 | 300.003 | 6 | 14 | 3.45154 | 0 | 2.606208 | 2.600671 | 11.00336 | 9.608741
2018-04-11 06:55 | 127379 | 300.0046 | 6 | 15 | 3.456631 | 0 | 2.589403 | 2.584519 | 10.93466 | 9.545168
2018-04-11 09:04 | 135116.7 | 300.0013 | 6 | 16 | 3.461407 | 0 | 2.577477 | 2.571758 | 10.88638 | 9.495093
2018-04-11 11:12 | 142825 | 300.0046 | 6 | 17 | 3.466095 | 0 | 2.565401 | 2.560656 | 10.83756 | 9.450308
2018-04-11 13:20 | 150497.6 | 300.0045 | 6 | 18 | 3.472074 | 0 | 2.551544 | 2.545469 | 10.7805 | 9.39127
2018-04-11 15:27 | 158122.2 | 300.0016 | 6 | 19 | 3.478796 | 0 | 2.526182 | 2.52621 | 10.67639 | 9.315944
2018-04-11 17:33 | 165700.5 | 300.0029 | 6 | 20 | 3.484987 | 0 | 2.513672 | 2.506846 | 10.62558 | 9.240278
2018-04-11 19:39 | 173236.4 | 300.0032 | 6 | 21 | 3.490017 | 0 | 2.49511 | 2.489794 | 10.54951 | 9.173727
2018-04-11 21:44 | 180736.1 | 300.0032 | 6 | 22 | 3.493914 | 0 | 2.480304 | 2.475204 | 10.48917 | 9.116387
2018-04-11 23:48 | 188204.3 | 300.0023 | 6 | 23 | 3.497822 | 0 | 2.467695 | 2.460475 | 10.43758 | 9.059173
2018-04-12 01:52 | 195638.6 | 300.004 | 6 | 24 | 3.502268 | 0 | 2.454234 | 2.446824 | 10.38263 | 9.006742
2018-04-12 03:56 | 203035.9 | 300.0033 | 6 | 25 | 3.506741 | 0 | 2.43901 | 2.432749 | 10.32004 | 8.952074
2018-04-12 05:58 | 210399.1 | 300.0039 | 6 | 26 | 3.510389 | 0 | 2.42446 | 2.417655 | 10.26103 | 8.893776
2018-04-12 08:00 | 217730 | 300.0015 | 6 | 27 | 3.513267 | 0 | 2.410379 | 2.405247 | 10.2032 | 8.845885
2018-04-12 10:02 | 225034.9 | 300.0021 | 6 | 28 | 3.51584 | 0 | 2.400243 | 2.394086 | 10.1614 | 8.802411
2018-04-12 12:04 | 232332.5 | 300.0015 | 6 | 29 | 3.51876 | 0 | 2.394442 | 2.389784 | 10.14069 | 8.785812
2018-04-12 14:05 | 239577 | 300.0017 | 6 | 30 | 3.5226 | 0 | 2.376917 | 2.370216 | 10.06531 | 8.710155
2018-04-12 16:05 | 246788.4 | 300.0033 | 6 | 31 | 3.526703 | 0 | 2.360779 | 2.355429 | 9.999996 | 8.653332
2018-04-12 18:04 | 253947.7 | 300.0006 | 6 | 32 | 3.529609 | 0 | 2.34395 | 2.336732 | 9.93013 | 8.581306
2018-04-12 20:03 | 261082.1 | 300.0037 | 6 | 33 | 3.532797 | 0 | 2.329077 | 2.324406 | 9.868911 | 8.534203
2018-04-12 22:02 | 268201.3 | 300.003 | 6 | 34 | 3.534747 | 0 | 2.323073 | 2.31403 | 9.846319 | 8.495527
2018-04-13 | 275284.4 | 300.0009 | 6 | 35 | 3.537021 | 0 | 2.310402 | 2.304287 | 9.792525 | 8.457312
2018-04-13 01:57 | 282341.2 | 300.0009 | 6 | 36 | 3.539288 | 0 | 2.299502 | 2.291896 | 9.748032 | 8.409915
2018-04-13 03:54 | 289368.7 | 300.0026 | 6 | 37 | 3.542032 | 0 | 2.284952 | 2.280456 | 9.687431 | 8.365941
2018-04-13 05:51 | 296364.9 | 300.0022 | 6 | 38 | 3.544132 | 0 | 2.272953 | 2.26792 | 9.638579 | 8.317776
2018-04-13 07:47 | 303338.2 | 300.0017 | 6 | 39 | 3.546043 | 0 | 2.257967 | 2.259687 | 9.576057 | 8.285971
2018-04-13 09:43 | 310296.5 | 300.001 | 6 | 40 | 3.547602 | 0 | 2.257866 | 2.253013 | 9.577295 | 8.260365
2018-04-13 11:39 | 317234.5558 | 300.0025 | 6 | 41 | 3.549634 | 0 | 2.250368 | 2.244155 | 9.546711 | 8.226687
2018-04-13 15:11 | 324299.3 | 300.0025 | 6 | 42 | 3.491798 | 0 | 2.234956 | 2.328317 | 9.483341 | 8.524231
2018-04-13 17:10 | 331417.1 | 300.001 | 6 | 43 | 3.542592 | 0 | 2.389121 | 2.259302 | 10.13687 | 8.287259
2018-04-13 19:07 | 338434.6 | 300.0009 | 6 | 44 | 3.550606 | 0 | 2.324304 | 2.247587 | 9.867231 | 8.241327
2018-04-13 21:03 | 345410.7 | 300.0022 | 6 | 45 | 3.554797 | 0 | 2.294556 | 2.234256 | 9.743751 | 8.187968
2018-04-13 22:59 | 352355.8 | 300.0025 | 6 | 46 | 3.556859 | 0 | 2.29023 | 2.223281 | 9.727241 | 8.147937
2018-04-14 00:54 | 359263.9 | 300.0017 | 6 | 47 | 3.559603 | 0 | 2.276242 | 2.211249 | 9.668678 | 8.101645
2018-04-14 02:48 | 366142.5 | 300.002 | 6 | 48 | 3.561957 | 0 | 2.264834 | 2.194051 | 9.621892 | 8.039096
2018-04-14 04:43 | 372994.5 | 300.0015 | 6 | 49 | 3.564005 | 0 | 2.242192 | 2.187176 | 9.529071 | 8.010385
2018-04-14 06:36 | 379820.5 | 300.001 | 6 | 50 | 3.566123 | 0 | 2.240665 | 2.177516 | 9.522568 | 7.973235
2018-04-14 06:58 | 381139.5 | 1318.8234 | 8 | 51 | 4.200008 | 3.259563 | 1.194163 | 0 | 4.849409 | 0

## Channel_1_1
Date_Time | Test_Time(s) | Step_Time(s) | Step_Index | Cycle_Index | Voltage(V) | Current(A) | Charge_Capacity(Ah) | Discharge_Capacity(Ah) | Charge_Energy(Wh) | Discharge_Energy(Wh) | ACR(Ohm) | Internal Resistance(Ohm)
2018-04-09 19:34 | 120.0003 | 120.0003 | 1 | 1 | 3.684479 | 0 | 0 | 0 | 0 | 0
2018-04-09 19:36 | 240.001 | 240.001 | 1 | 1 | 3.683812 | 0 | 0 | 0 | 0 | 0
2018-04-09 19:38 | 360.0003 | 360.0003 | 1 | 1 | 3.683177 | 0 | 0 | 0 | 0 | 0
2018-04-09 19:40 | 480.0018 | 480.0018 | 1 | 1 | 3.682657 | 0 | 0 | 0 | 0 | 0
2018-04-09 19:42 | 600.0004 | 600.0004 | 1 | 1 | 3.682242 | 0 | 0 | 0 | 0 | 0
2018-04-09 19:44 | 720.0002 | 720.0002 | 1 | 1 | 3.681877 | 0 | 0 | 0 | 0 | 0
2018-04-09 19:46 | 840.0011 | 840.0011 | 1 | 1 | 3.681638 | 0 | 0 | 0 | 0 | 0
2018-04-09 19:48 | 960.0003 | 960.0003 | 1 | 1 | 3.681448 | 0 | 0 | 0 | 0 | 0
2018-04-09 19:50 | 1080.0019 | 1080.0019 | 1 | 1 | 3.681294 | 0 | 0 | 0 | 0 | 0
2018-04-09 19:52 | 1200.0019 | 1200.0019 | 1 | 1 | 3.681195 | 0 | 0 | 0 | 0 | 0
2018-04-09 19:54 | 1320.001 | 1320.001 | 1 | 1 | 3.681117 | 0 | 0 | 0 | 0 | 0
2018-04-09 19:56 | 1440.0011 | 1440.0011 | 1 | 1 | 3.681037 | 0 | 0 | 0 | 0 | 0
2018-04-09 19:58 | 1560.0014 | 1560.0014 | 1 | 1 | 3.681004 | 0 | 0 | 0 | 0 | 0
2018-04-09 20:00 | 1680.0003 | 1680.0003 | 1 | 1 | 3.680982 | 0 | 0 | 0 | 0 | 0
2018-04-09 20:02 | 1800.001 | 1800.001 | 1 | 1 | 3.680986 | 0 | 0 | 0 | 0 | 0
2018-04-09 20:04 | 1920.0002 | 1920.0002 | 1 | 1 | 3.680979 | 0 | 0 | 0 | 0 | 0
2018-04-09 20:06 | 2040.0002 | 2040.0002 | 1 | 1 | 3.680995 | 0 | 0 | 0 | 0 | 0
2018-04-09 20:08 | 2160.0019 | 2160.0019 | 1 | 1 | 3.680996 | 0 | 0 | 0 | 0 | 0
2018-04-09 20:10 | 2280.0027 | 2280.0027 | 1 | 1 | 3.681021 | 0 | 0 | 0 | 0 | 0
2018-04-09 20:12 | 2400.0018 | 2400.0018 | 1 | 1 | 3.681041 | 0 | 0 | 0 | 0 | 0
2018-04-09 20:14 | 2520.0027 | 2520.0027 | 1 | 1 | 3.681068 | 0 | 0 | 0 | 0 | 0
2018-04-09 20:16 | 2640.001 | 2640.001 | 1 | 1 | 3.681097 | 0 | 0 | 0 | 0 | 0
2018-04-09 20:18 | 2760.0011 | 2760.0011 | 1 | 1 | 3.68113 | 0 | 0 | 0 | 0 | 0
2018-04-09 20:20 | 2880.0003 | 2880.0003 | 1 | 1 | 3.681181 | 0 | 0 | 0 | 0 | 0
2018-04-09 20:22 | 3000.0002 | 3000.0002 | 1 | 1 | 3.681208 | 0 | 0 | 0 | 0 | 0
2018-04-09 20:24 | 3120.0018 | 3120.0018 | 1 | 1 | 3.681212 | 0 | 0 | 0 | 0 | 0
2018-04-09 20:26 | 3240.0019 | 3240.0019 | 1 | 1 | 3.681262 | 0 | 0 | 0 | 0 | 0
2018-04-09 20:28 | 3360.001 | 3360.001 | 1 | 1 | 3.681304 | 0 | 0 | 0 | 0 | 0
2018-04-09 20:30 | 3480.0018 | 3480.0018 | 1 | 1 | 3.681335 | 0 | 0 | 0 | 0 | 0
2018-04-09 20:32 | 3600.0019 | 3600.0019 | 1 | 1 | 3.681365 | 0 | 0 | 0 | 0 | 0
2018-04-09 20:34 | 3720.0004 | 3720.0004 | 1 | 1 | 3.681384 | 0 | 0 | 0 | 0 | 0
2018-04-09 20:36 | 3840.0009 | 3840.0009 | 1 | 1 | 3.681444 | 0 | 0 | 0 | 0 | 0
2018-04-09 20:38 | 3960.0011 | 3960.0011 | 1 | 1 | 3.681471 | 0 | 0 | 0 | 0 | 0
2018-04-09 20:40 | 4080.0011 | 4080.0011 | 1 | 1 | 3.681487 | 0 | 0 | 0 | 0 | 0
2018-04-09 20:42 | 4200.0011 | 4200.0011 | 1 | 1 | 3.681534 | 0 | 0 | 0 | 0 | 0
2018-04-09 20:44 | 4320.0007 | 4320.0007 | 1 | 1 | 3.681563 | 0 | 0 | 0 | 0 | 0
2018-04-09 20:46 | 4440.002 | 4440.002 | 1 | 1 | 3.681596 | 0 | 0 | 0 | 0 | 0
2018-04-09 20:48 | 4560.0011 | 4560.0011 | 1 | 1 | 3.681608 | 0 | 0 | 0 | 0 | 0
2018-04-09 20:50 | 4680.0003 | 4680.0003 | 1 | 1 | 3.681632 | 0 | 0 | 0 | 0 | 0
2018-04-09 20:52 | 4800.0019 | 4800.0019 | 1 | 1 | 3.681667 | 0 | 0 | 0 | 0 | 0
2018-04-09 20:54 | 4920.0011 | 4920.0011 | 1 | 1 | 3.681704 | 0 | 0 | 0 | 0 | 0
2018-04-09 20:56 | 5040.0005 | 5040.0005 | 1 | 1 | 3.681722 | 0 | 0 | 0 | 0 | 0
2018-04-09 20:58 | 5160.0027 | 5160.0027 | 1 | 1 | 3.681751 | 0 | 0 | 0 | 0 | 0
2018-04-09 21:00 | 5280.0003 | 5280.0003 | 1 | 1 | 3.681782 | 0 | 0 | 0 | 0 | 0
2018-04-09 21:02 | 5400.0002 | 5400.0002 | 1 | 1 | 3.681786 | 0 | 0 | 0 | 0 | 0
2018-04-09 21:04 | 5520.0002 | 5520.0002 | 1 | 1 | 3.681819 | 0 | 0 | 0 | 0 | 0
2018-04-09 21:06 | 5640.0013 | 5640.0013 | 1 | 1 | 3.681847 | 0 | 0 | 0 | 0 | 0
2018-04-09 21:08 | 5760.0011 | 5760.0011 | 1 | 1 | 3.681857 | 0 | 0 | 0 | 0 | 0
2018-04-09 21:10 | 5880.0018 | 5880.0018 | 1 | 1 | 3.681903 | 0 | 0 | 0 | 0 | 0
2018-04-09 21:12 | 6000.001 | 6000.001 | 1 | 1 | 3.681933 | 0 | 0 | 0 | 0 | 0
2018-04-09 21:14 | 6120.001 | 6120.001 | 1 | 1 | 3.681937 | 0 | 0 | 0 | 0 | 0
2018-04-09 21:16 | 6240.0003 | 6240.0003 | 1 | 1 | 3.681987 | 0 | 0 | 0 | 0 | 0
2018-04-09 21:18 | 6360.001 | 6360.001 | 1 | 1 | 3.681986 | 0 | 0 | 0 | 0 | 0
2018-04-09 21:20 | 6480.0027 | 6480.0027 | 1 | 1 | 3.682024 | 0 | 0 | 0 | 0 | 0
2018-04-09 21:22 | 6600.0019 | 6600.0019 | 1 | 1 | 3.682043 | 0 | 0 | 0 | 0 | 0
2018-04-09 21:24 | 6720.0018 | 6720.0018 | 1 | 1 | 3.682065 | 0 | 0 | 0 | 0 | 0
2018-04-09 21:26 | 6840.0004 | 6840.0004 | 1 | 1 | 3.682079 | 0 | 0 | 0 | 0 | 0
2018-04-09 21:28 | 6960.0012 | 6960.0012 | 1 | 1 | 3.682085 | 0 | 0 | 0 | 0 | 0
2018-04-09 21:30 | 7080.0011 | 7080.0011 | 1 | 1 | 3.682108 | 0 | 0 | 0 | 0 | 0
2018-04-09 21:32 | 7200.0011 | 7200.0011 | 1 | 1 | 3.682125 | 0 | 0 | 0 | 0 | 0
2018-04-09 21:32 | 7200.0032 | 7200.0032 | 1 | 1 | 3.682125 | 0 | 0 | 0 | 0 | 0
2018-04-09 21:34 | 7320.090424 | 120.0003 | 2 | 1 | 4.066475 | 4.889807 | 0.1623206 | 0 | 0.653743 | 0
2018-04-09 21:36 | 7440.092024 | 240.0019 | 2 | 1 | 4.108063 | 4.889858 | 0.3253321 | 0 | 1.320268 | 0
2018-04-09 21:38 | 7560.090424 | 360.0003 | 2 | 1 | 4.137314 | 4.889832 | 0.4883436 | 0 | 1.992412 | 0
2018-04-09 21:40 | 7680.091324 | 480.0012 | 2 | 1 | 4.163167 | 4.889994 | 0.6513388 | 0 | 2.668885 | 0
2018-04-09 21:42 | 7800.090524 | 600.0004 | 2 | 1 | 4.190458 | 4.889856 | 0.8142512 | 0 | 3.349303 | 0
2018-04-09 21:44 | 7920.090324 | 720.0002 | 2 | 1 | 4.20039 | 4.575554 | 0.9737135 | 0 | 4.018829 | 0
2018-04-09 21:46 | 8040.092024 | 840.0019 | 2 | 1 | 4.200364 | 4.133957 | 1.118846 | 0 | 4.628438 | 0
2018-04-09 21:48 | 8160.091224 | 960.0011 | 2 | 1 | 4.200393 | 3.695572 | 1.249339 | 0 | 5.176561 | 0
2018-04-09 21:50 | 8280.090424 | 1080.0003 | 2 | 1 | 4.200387 | 3.265711 | 1.365297 | 0 | 5.663626 | 0
2018-04-09 21:50 | 8281.658924 | 1081.5688 | 2 | 1 | 4.200368 | 3.259996 | 1.366701 | 0 | 5.669525 | 0
2018-04-09 21:52 | 8401.6776 | 120.0012 | 3 | 1 | 4.229851 | 3.260029 | 1.474972 | 0 | 6.125788 | 0
2018-04-09 21:54 | 8521.6784 | 240.002 | 3 | 1 | 4.264435 | 3.260036 | 1.583593 | 0 | 6.587085 | 0
2018-04-09 21:56 | 8641.6767 | 360.0003 | 3 | 1 | 4.302292 | 3.260031 | 1.692254 | 0 | 7.052494 | 0
2018-04-09 21:58 | 8761.6767 | 480.0003 | 3 | 1 | 4.343156 | 3.260092 | 1.800923 | 0 | 7.522214 | 0
2018-04-09 22:00 | 8881.6775 | 600.0011 | 3 | 1 | 4.386698 | 3.260038 | 1.909636 | 0 | 7.996716 | 0
2018-04-09 22:02 | 9001.6784 | 720.002 | 3 | 1 | 4.400393 | 2.846523 | 2.013132 | 0 | 8.451913 | 0
2018-04-09 22:04 | 9121.6768 | 840.0004 | 3 | 1 | 4.400382 | 2.392771 | 2.10017 | 0 | 8.834913 | 0
2018-04-09 22:06 | 9241.6783 | 960.0019 | 3 | 1 | 4.400388 | 2.024586 | 2.173569 | 0 | 9.157895 | 0
2018-04-09 22:08 | 9361.6768 | 1080.0004 | 3 | 1 | 4.40037 | 1.723965 | 2.235865 | 0 | 9.432018 | 0
2018-04-09 22:10 | 9481.6768 | 1200.0004 | 3 | 1 | 4.400348 | 1.478506 | 2.289097 | 0 | 9.666258 | 0
2018-04-09 22:12 | 9601.6767 | 1320.0003 | 3 | 1 | 4.400355 | 1.277021 | 2.334902 | 0 | 9.867817 | 0
2018-04-09 22:14 | 9721.6776 | 1440.0012 | 3 | 1 | 4.400336 | 1.110664 | 2.374618 | 0 | 10.04258 | 0
2018-04-09 22:16 | 9841.6773 | 1560.0009 | 3 | 1 | 4.400322 | 0.972477 | 2.409264 | 0 | 10.19503 | 0
2018-04-09 22:18 | 9961.6776 | 1680.0012 | 3 | 1 | 4.400333 | 0.8568554 | 2.439706 | 0 | 10.32899 | 0
2018-04-09 22:20 | 10081.6784 | 1800.002 | 3 | 1 | 4.400292 | 0.7585697 | 2.466587 | 0 | 10.44728 | 0
2018-04-09 22:22 | 10201.6775 | 1920.0011 | 3 | 1 | 4.400346 | 0.6755562 | 2.490452 | 0 | 10.55229 | 0
2018-04-09 22:22 | 10238.8149 | 1957.1385 | 3 | 1 | 4.400316 | 0.651989 | 2.497303 | 0 | 10.58243 | 0
2018-04-09 22:24 | 10358.86 | 120.0007 | 4 | 1 | 4.34465 | 0 | 2.497303 | 0 | 10.58243 | 0
2018-04-09 22:26 | 10478.86 | 240.0006 | 4 | 1 | 4.340501 | 0 | 2.497303 | 0 | 10.58243 | 0
2018-04-09 22:27 | 10538.86 | 300.0004 | 4 | 1 | 4.339114 | 0 | 2.497303 | 0 | 10.58243 | 0
2018-04-09 22:29 | 10658.95158 | 120.0003 | 5 | 1 | 4.135867 | -2.281949 | 2.497303 | 0.0760644 | 10.58243 | 0.3164877
2018-04-09 22:31 | 10778.95238 | 240.0011 | 5 | 1 | 4.101292 | -2.282049 | 2.497303 | 0.1521299 | 10.58243 | 0.6297518
2018-04-09 22:33 | 10898.95168 | 360.0004 | 5 | 1 | 4.068174 | -2.281993 | 2.497303 | 0.2281885 | 10.58243 | 0.9404253
2018-04-09 22:35 | 11018.95318 | 480.0019 | 5 | 1 | 4.035674 | -2.281968 | 2.497303 | 0.3042222 | 10.58243 | 1.248503
2018-04-09 22:37 | 11138.95238 | 600.0011 | 5 | 1 | 4.003816 | -2.282022 | 2.497303 | 0.3803042 | 10.58243 | 1.55433
2018-04-09 22:39 | 11258.95158 | 720.0003 | 5 | 1 | 3.972706 | -2.282016 | 2.497303 | 0.4563623 | 10.58243 | 1.857665
2018-04-09 22:41 | 11378.95168 | 840.0004 | 5 | 1 | 3.942502 | -2.281975 | 2.497303 | 0.5324573 | 10.58243 | 2.158813
2018-04-09 22:43 | 11498.95308 | 960.0018 | 5 | 1 | 3.913281 | -2.28202 | 2.497303 | 0.6085275 | 10.58243 | 2.4576
2018-04-09 22:45 | 11618.95228 | 1080.001 | 5 | 1 | 3.885185 | -2.282007 | 2.497303 | 0.6845894 | 10.58243 | 2.754175
2018-04-09 22:47 | 11738.95238 | 1200.0011 | 5 | 1 | 3.858409 | -2.28202 | 2.497303 | 0.7606555 | 10.58243 | 3.048678
2018-04-09 22:49 | 11858.95318 | 1320.0019 | 5 | 1 | 3.832995 | -2.282007 | 2.497303 | 0.8366709 | 10.58243 | 3.341002
2018-04-09 22:51 | 11978.95228 | 1440.001 | 5 | 1 | 3.809002 | -2.282043 | 2.497303 | 0.9127816 | 10.58243 | 3.631812
2018-04-09 22:53 | 12098.95328 | 1560.002 | 5 | 1 | 3.786465 | -2.282016 | 2.497303 | 0.9888424 | 10.58243 | 3.920662
2018-04-09 22:55 | 12218.95328 | 1680.002 | 5 | 1 | 3.765319 | -2.28201 | 2.497303 | 1.064906 | 10.58243 | 4.207861
2018-04-09 22:57 | 12338.95238 | 1800.0011 | 5 | 1 | 3.745477 | -2.282022 | 2.497303 | 1.140979 | 10.58243 | 4.493538
2018-04-09 22:59 | 12458.95338 | 1920.0021 | 5 | 1 | 3.726739 | -2.282055 | 2.497303 | 1.21704 | 10.58243 | 4.777705
2018-04-09 23:01 | 12578.95258 | 2040.0013 | 5 | 1 | 3.708957 | -2.281991 | 2.497303 | 1.293114 | 10.58243 | 5.060532
2018-04-09 23:03 | 12698.95178 | 2160.0005 | 5 | 1 | 3.692014 | -2.282 | 2.497303 | 1.369184 | 10.58243 | 5.342022
2018-04-09 23:05 | 12818.95248 | 2280.0012 | 5 | 1 | 3.675913 | -2.281982 | 2.497303 | 1.445234 | 10.58243 | 5.62218
2018-04-09 23:07 | 12938.95178 | 2400.0005 | 5 | 1 | 3.660716 | -2.281989 | 2.497303 | 1.521304 | 10.58243 | 5.901223
2018-04-09 23:09 | 13058.95358 | 2520.0023 | 5 | 1 | 3.646493 | -2.282016 | 2.497303 | 1.597358 | 10.58243 | 6.17909
2018-04-09 23:11 | 13178.95348 | 2640.0022 | 5 | 1 | 3.633279 | -2.281981 | 2.497303 | 1.673444 | 10.58243 | 6.456027
2018-04-09 23:13 | 13298.95278 | 2760.0015 | 5 | 1 | 3.620959 | -2.28203 | 2.497303 | 1.749513 | 10.58243 | 6.731935
2018-04-09 23:15 | 13418.95308 | 2880.0018 | 5 | 1 | 3.609233 | -2.282068 | 2.497303 | 1.825579 | 10.58243 | 7.006917
2018-04-09 23:17 | 13538.95288 | 3000.0016 | 5 | 1 | 3.597721 | -2.281922 | 2.497303 | 1.901556 | 10.58243 | 7.280697
2018-04-09 23:19 | 13658.95288 | 3120.0016 | 5 | 1 | 3.586079 | -2.282058 | 2.497303 | 1.977698 | 10.58243 | 7.554194
2018-04-09 23:21 | 13778.95208 | 3240.0008 | 5 | 1 | 3.574013 | -2.281964 | 2.497303 | 2.053742 | 10.58243 | 7.82644
2018-04-09 23:23 | 13898.95378 | 3360.0025 | 5 | 1 | 3.561206 | -2.282022 | 2.497303 | 2.129799 | 10.58243 | 8.097787
2018-04-09 23:25 | 14018.95298 | 3480.0017 | 5 | 1 | 3.547817 | -2.282051 | 2.497303 | 2.205849 | 10.58243 | 8.368111
2018-04-09 23:27 | 14138.95378 | 3600.0025 | 5 | 1 | 3.533911 | -2.28201 | 2.497303 | 2.281927 | 10.58243 | 8.637497
2018-04-09 23:29 | 14258.95298 | 3720.0017 | 5 | 1 | 3.518955 | -2.281975 | 2.497303 | 2.358013 | 10.58243 | 8.905814
2018-04-09 23:31 | 14378.95138 | 3840.0001 | 5 | 1 | 3.50138 | -2.282026 | 2.497303 | 2.434091 | 10.58243 | 9.172887
2018-04-09 23:33 | 14498.95388 | 3960.0026 | 5 | 1 | 3.478265 | -2.282083 | 2.497303 | 2.510142 | 10.58243 | 9.438328
2018-04-09 23:35 | 14618.95298 | 4080.0017 | 5 | 1 | 3.446818 | -2.282007 | 2.497303 | 2.586231 | 10.58243 | 9.701867
2018-04-09 23:37 | 14738.95228 | 4200.001 | 5 | 1 | 3.396712 | -2.281981 | 2.497303 | 2.662191 | 10.58243 | 9.961959
2018-04-09 23:39 | 14858.95148 | 4320.0002 | 5 | 1 | 3.291804 | -2.281935 | 2.497303 | 2.738358 | 10.58243 | 10.21727
2018-04-09 23:41 | 14976.89918 | 4437.9479 | 5 | 1 | 2.99996 | -2.282037 | 2.497303 | 2.813125 | 10.58243 | 10.45477
2018-04-09 23:43 | 15096.95 | 120.0001 | 6 | 1 | 3.303791 | 0 | 2.497303 | 2.813125 | 10.58243 | 10.45477
2018-04-09 23:45 | 15216.95 | 240.0017 | 6 | 1 | 3.327878 | 0 | 2.497303 | 2.813125 | 10.58243 | 10.45477
2018-04-09 23:46 | 15276.95 | 300.0022 | 6 | 1 | 3.335017 | 0 | 2.497303 | 2.813125 | 10.58243 | 10.45477
2018-04-09 23:46 | 15276.96574 | 0.0023 | 7 | 2 | 3.33511 | 0 | 0 | 0 | 0 | 0
2018-04-09 23:48 | 15397.05 | 120.0019 | 2 | 2 | 4.005472 | 4.890062 | 0.1623345 | 0 | 0.6318473 | 0
2018-04-09 23:50 | 15517.05 | 240.0019 | 2 | 2 | 4.049581 | 4.890184 | 0.3253163 | 0 | 1.288517 | 0
2018-04-09 23:52 | 15637.05 | 360.002 | 2 | 2 | 4.086255 | 4.889908 | 0.4882832 | 0 | 1.951504 | 0
2018-04-09 23:54 | 15757.05 | 480.0004 | 2 | 2 | 4.118493 | 4.890114 | 0.6513787 | 0 | 2.62066 | 0
2018-04-09 23:56 | 15877.05 | 600.001 | 2 | 2 | 4.145525 | 4.889833 | 0.8143262 | 0 | 3.294021 | 0
2018-04-09 23:58 | 15997.05 | 720.0012 | 2 | 2 | 4.17045 | 4.890154 | 0.97738 | 0 | 3.971988 | 0
2018-04-10 | 16117.05 | 840.0005 | 2 | 2 | 4.197454 | 4.890184 | 1.140391 | 0 | 4.653976 | 0
2018-04-10 00:02 | 16237.05 | 960.0006 | 2 | 2 | 4.200362 | 4.485998 | 1.29713 | 0 | 5.31231 | 0
2018-04-10 00:04 | 16357.05 | 1080.0013 | 2 | 2 | 4.200384 | 4.055349 | 1.439497 | 0 | 5.910306 | 0
2018-04-10 00:06 | 16477.05 | 1200.0005 | 2 | 2 | 4.200377 | 3.624578 | 1.56748 | 0 | 6.447882 | 0
2018-04-10 00:08 | 16580.9 | 1303.8476 | 2 | 2 | 4.200394 | 3.259985 | 1.666658 | 0 | 6.864467 | 0
2018-04-10 00:10 | 16700.92 | 120.0018 | 3 | 2 | 4.230072 | 3.260006 | 1.774845 | 0 | 7.320377 | 0
2018-04-10 00:12 | 16820.92 | 240.001 | 3 | 2 | 4.265042 | 3.259979 | 1.883639 | 0 | 7.782453 | 0
2018-04-10 00:14 | 16940.92 | 360.001 | 3 | 2 | 4.303437 | 3.260015 | 1.992321 | 0 | 8.248043 | 0
2018-04-10 00:16 | 17060.92 | 480.0011 | 3 | 2 | 4.345053 | 3.26 | 2.100979 | 0 | 8.717879 | 0
2018-04-10 00:18 | 17180.92 | 600.0003 | 3 | 2 | 4.389403 | 3.259991 | 2.209632 | 0 | 9.192369 | 0
2018-04-10 00:20 | 17300.92 | 720.0011 | 3 | 2 | 4.400394 | 2.814138 | 2.312208 | 0 | 9.643603 | 0
2018-04-10 00:22 | 17420.92 | 840.0004 | 3 | 2 | 4.400361 | 2.368134 | 2.398336 | 0 | 10.0226 | 0
2018-04-10 00:24 | 17540.92 | 960.0004 | 3 | 2 | 4.400368 | 2.006409 | 2.47101 | 0 | 10.34239 | 0
2018-04-10 00:26 | 17660.92 | 1080.0004 | 3 | 2 | 4.400353 | 1.711161 | 2.532793 | 0 | 10.61425 | 0
2018-04-10 00:28 | 17780.92 | 1200.0004 | 3 | 2 | 4.400335 | 1.46924 | 2.585688 | 0 | 10.84701 | 0
2018-04-10 00:30 | 17900.92 | 1320.002 | 3 | 2 | 4.400368 | 1.271605 | 2.631259 | 0 | 11.04754 | 0
2018-04-10 00:32 | 18020.92 | 1440.0002 | 3 | 2 | 4.400359 | 1.107243 | 2.670821 | 0 | 11.22163 | 0
2018-04-10 00:34 | 18140.92 | 1560.0003 | 3 | 2 | 4.400335 | 0.9700146 | 2.705364 | 0 | 11.37363 | 0
2018-04-10 00:36 | 18260.92 | 1680.002 | 3 | 2 | 4.400327 | 0.8546619 | 2.735718 | 0 | 11.5072 | 0
2018-04-10 00:38 | 18380.92 | 1800.002 | 3 | 2 | 4.400329 | 0.7568836 | 2.762536 | 0 | 11.6252 | 0
2018-04-10 00:40 | 18500.92 | 1920.0004 | 3 | 2 | 4.400325 | 0.6734161 | 2.786344 | 0 | 11.72997 | 0
2018-04-10 00:40 | 18534.38 | 1953.4576 | 3 | 2 | 4.400299 | 0.6519966 | 2.792506 | 0 | 11.75708 | 0
2018-04-10 00:42 | 18654.43 | 120.0016 | 4 | 2 | 4.343742 | 0 | 2.792506 | 0 | 11.75708 | 0
2018-04-10 00:44 | 18774.43 | 239.9999 | 4 | 2 | 4.339386 | 0 | 2.792506 | 0 | 11.75708 | 0
2018-04-10 00:45 | 18834.43 | 300.0013 | 4 | 2 | 4.337878 | 0 | 2.792506 | 0 | 11.75708 | 0
2018-04-10 00:47 | 18954.51382 | 120.0002 | 5 | 2 | 4.131736 | -2.282012 | 2.792506 | 0.07604785 | 11.75708 | 0.3161566
2018-04-10 00:49 | 19074.51402 | 240.0004 | 5 | 2 | 4.096162 | -2.281783 | 2.792506 | 0.1521201 | 11.75708 | 0.629095
2018-04-10 00:51 | 19194.51452 | 360.0009 | 5 | 2 | 4.062075 | -2.282187 | 2.792506 | 0.2281856 | 11.75708 | 0.9393694
2018-04-10 00:53 | 19314.51452 | 480.0009 | 5 | 2 | 4.0288 | -2.281919 | 2.792506 | 0.3042546 | 11.75708 | 1.247097
2018-04-10 00:55 | 19434.51462 | 600.001 | 5 | 2 | 3.996186 | -2.282033 | 2.792506 | 0.3803075 | 11.75708 | 1.552253
2018-04-10 00:57 | 19554.51382 | 720.0002 | 5 | 2 | 3.964459 | -2.282024 | 2.792506 | 0.4563648 | 11.75708 | 1.85498
2018-04-10 00:59 | 19674.51402 | 840.0004 | 5 | 2 | 3.933759 | -2.282063 | 2.792506 | 0.5324473 | 11.75708 | 2.155431
2018-04-10 01:01 | 19794.51402 | 960.0004 | 5 | 2 | 3.904142 | -2.282001 | 2.792506 | 0.6085095 | 11.75708 | 2.453507
2018-04-10 01:03 | 19914.51402 | 1080.0004 | 5 | 2 | 3.875885 | -2.282007 | 2.792506 | 0.6845825 | 11.75708 | 2.749422
2018-04-10 01:05 | 20034.51552 | 1200.0019 | 5 | 2 | 3.849047 | -2.28203 | 2.792506 | 0.7606401 | 11.75708 | 3.043181
2018-04-10 01:07 | 20154.51392 | 1320.0003 | 5 | 2 | 3.823752 | -2.282016 | 2.792506 | 0.8367183 | 11.75708 | 3.335036
2018-04-10 01:09 | 20274.51472 | 1440.0011 | 5 | 2 | 3.800066 | -2.282003 | 2.792506 | 0.9121418 | 11.75708 | 3.622535
2018-04-10 01:11 | 20394.51392 | 1560.0003 | 5 | 2 | 3.77789 | -2.282014 | 2.792506 | 0.9881789 | 11.75708 | 3.910629
2018-04-10 01:13 | 20514.51402 | 1680.0004 | 5 | 2 | 3.757156 | -2.281982 | 2.792506 | 1.064264 | 11.75708 | 4.197275
2018-04-10 01:15 | 20634.51392 | 1800.0003 | 5 | 2 | 3.737733 | -2.281975 | 2.792506 | 1.140339 | 11.75708 | 4.482352
2018-04-10 01:17 | 20754.51422 | 1920.0006 | 5 | 2 | 3.719383 | -2.282041 | 2.792506 | 1.216405 | 11.75708 | 4.765963
2018-04-10 01:19 | 20874.51552 | 2040.0019 | 5 | 2 | 3.701915 | -2.28196 | 2.792506 | 1.292469 | 11.75708 | 5.048204
2018-04-10 01:21 | 20994.51472 | 2160.0011 | 5 | 2 | 3.685296 | -2.281956 | 2.792506 | 1.368525 | 11.75708 | 5.32912
2018-04-10 01:23 | 21114.51392 | 2280.0003 | 5 | 2 | 3.66954 | -2.282001 | 2.792506 | 1.444593 | 11.75708 | 5.608849
2018-04-10 01:25 | 21234.51392 | 2400.0003 | 5 | 2 | 3.654695 | -2.281991 | 2.792506 | 1.520646 | 11.75708 | 5.887356
2018-04-10 01:27 | 21354.51472 | 2520.0011 | 5 | 2 | 3.640865 | -2.281989 | 2.792506 | 1.596736 | 11.75708 | 6.164909
2018-04-10 01:29 | 21474.51362 | 2640 | 5 | 2 | 3.62805 | -2.28202 | 2.792506 | 1.672785 | 11.75708 | 6.441302
2018-04-10 01:31 | 21594.51552 | 2760.0019 | 5 | 2 | 3.61605 | -2.281981 | 2.792506 | 1.74885 | 11.75708 | 6.716807
2018-04-10 01:33 | 21714.51392 | 2880.0003 | 5 | 2 | 3.604556 | -2.281968 | 2.792506 | 1.824927 | 11.75708 | 6.991468
2018-04-10 01:35 | 21834.51562 | 3000.002 | 5 | 2 | 3.593153 | -2.282016 | 2.792506 | 1.900996 | 11.75708 | 7.265231
2018-04-10 01:37 | 21954.51392 | 3120.0003 | 5 | 2 | 3.581493 | -2.282049 | 2.792506 | 1.977054 | 11.75708 | 7.538078
2018-04-10 01:39 | 22074.51472 | 3240.0011 | 5 | 2 | 3.569311 | -2.281949 | 2.792506 | 2.05311 | 11.75708 | 7.810013
2018-04-10 01:41 | 22194.51392 | 3360.0003 | 5 | 2 | 3.556371 | -2.282035 | 2.792506 | 2.129143 | 11.75708 | 8.080911
2018-04-10 01:43 | 22314.51472 | 3480.0011 | 5 | 2 | 3.542933 | -2.281981 | 2.792506 | 2.205007 | 11.75708 | 8.350206
2018-04-10 01:45 | 22434.51392 | 3600.0003 | 5 | 2 | 3.528747 | -2.28203 | 2.792506 | 2.281321 | 11.75708 | 8.620049
2018-04-10 01:47 | 22554.51362 | 3720 | 5 | 2 | 3.513208 | -2.281995 | 2.792506 | 2.357378 | 11.75708 | 8.887857
2018-04-10 01:49 | 22674.51382 | 3840.0002 | 5 | 2 | 3.493749 | -2.282028 | 2.792506 | 2.433452 | 11.75708 | 9.154417
2018-04-10 01:51 | 22794.51552 | 3960.0019 | 5 | 2 | 3.468198 | -2.281993 | 2.792506 | 2.509498 | 11.75708 | 9.419176
2018-04-10 01:53 | 22914.51472 | 4080.0011 | 5 | 2 | 3.431557 | -2.28201 | 2.792506 | 2.585573 | 11.75708 | 9.681726
2018-04-10 01:55 | 23034.51442 | 4200.0008 | 5 | 2 | 3.369121 | -2.282053 | 2.792506 | 2.661644 | 11.75708 | 9.940659
2018-04-10 01:57 | 23154.51392 | 4320.0003 | 5 | 2 | 3.222911 | -2.282043 | 2.792506 | 2.737694 | 11.75708 | 10.19219
2018-04-10 01:59 | 23228.51532 | 4394.0017 | 5 | 2 | 2.99999 | -2.282012 | 2.792506 | 2.784611 | 11.75708 | 10.33898
2018-04-10 02:01 | 23348.56 | 120.0008 | 6 | 2 | 3.320516 | 0 | 2.792506 | 2.784611 | 11.75708 | 10.33898
2018-04-10 02:03 | 23468.56 | 240.0016 | 6 | 2 | 3.347371 | 0 | 2.792506 | 2.784611 | 11.75708 | 10.33898
2018-04-10 02:04 | 23528.56 | 300.0013 | 6 | 2 | 3.355216 | 0 | 2.792506 | 2.784611 | 11.75708 | 10.33898
2018-04-10 02:04 | 23528.58 | 0.0033 | 7 | 3 | 3.355131 | 0 | 0 | 0 | 0 | 0
2018-04-10 02:06 | 23648.67 | 120.0002 | 2 | 3 | 4.00894 | 4.889824 | 0.1622271 | 0 | 0.6331732 | 0
2018-04-10 02:08 | 23768.67 | 240.001 | 2 | 3 | 4.052447 | 4.889889 | 0.3247793 | 0 | 1.28856 | 0
2018-04-10 02:10 | 23888.67 | 360.0018 | 2 | 3 | 4.089132 | 4.889847 | 0.4881833 | 0 | 1.953788 | 0
2018-04-10 02:12 | 24008.67 | 480.001 | 2 | 3 | 4.121146 | 4.889811 | 0.6513435 | 0 | 2.623666 | 0
2018-04-10 02:14 | 24128.67 | 600.0002 | 2 | 3 | 4.147968 | 4.889868 | 0.8142677 | 0 | 3.297344 | 0
2018-04-10 02:16 | 24248.67 | 720.0018 | 2 | 3 | 4.172932 | 4.88986 | 0.9773307 | 0 | 3.97575 | 0
2018-04-10 02:18 | 24368.67 | 840.0002 | 2 | 3 | 4.200212 | 4.889801 | 1.140297 | 0 | 4.657977 | 0
2018-04-10 02:20 | 24488.67 | 960.0009 | 2 | 3 | 4.200361 | 4.445972 | 1.295755 | 0 | 5.310959 | 0
2018-04-10 02:22 | 24608.67 | 1080.0011 | 2 | 3 | 4.200368 | 4.016216 | 1.436779 | 0 | 5.903309 | 0
2018-04-10 02:24 | 24728.67 | 1200.0018 | 2 | 3 | 4.200386 | 3.586857 | 1.563444 | 0 | 6.435352 | 0
2018-04-10 02:25 | 24821.73 | 1293.0584 | 2 | 3 | 4.200362 | 3.259977 | 1.651941 | 0 | 6.807071 | 0
2018-04-10 02:27 | 24941.75 | 120.0019 | 3 | 3 | 4.230279 | 3.259991 | 1.760195 | 0 | 7.263275 | 0
2018-04-10 02:29 | 25061.74 | 240.0012 | 3 | 3 | 4.265782 | 3.259993 | 1.86877 | 0 | 7.724473 | 0
2018-04-10 02:31 | 25181.74 | 360.0012 | 3 | 3 | 4.304827 | 3.260048 | 1.977396 | 0 | 8.189939 | 0
2018-04-10 02:33 | 25301.74 | 480.0003 | 3 | 3 | 4.347081 | 3.260042 | 2.084399 | 0 | 8.652809 | 0
2018-04-10 02:35 | 25421.74 | 600.0009 | 3 | 3 | 4.392068 | 3.260088 | 2.193021 | 0 | 9.12742 | 0
2018-04-10 02:37 | 25541.74 | 720.0012 | 3 | 3 | 4.400367 | 2.783005 | 2.294695 | 0 | 9.574745 | 0
2018-04-10 02:39 | 25661.75 | 840.0027 | 3 | 3 | 4.400364 | 2.343863 | 2.377835 | 0 | 9.94059 | 0
2018-04-10 02:41 | 25781.74 | 960.0003 | 3 | 3 | 4.400365 | 1.986395 | 2.449752 | 0 | 10.25705 | 0
2018-04-10 02:43 | 25901.74 | 1080.0003 | 3 | 3 | 4.400362 | 1.695486 | 2.510983 | 0 | 10.52649 | 0
2018-04-10 02:45 | 26021.75 | 1200.0019 | 3 | 3 | 4.400349 | 1.45685 | 2.563378 | 0 | 10.75705 | 0
2018-04-10 02:47 | 26141.75 | 1320.0019 | 3 | 3 | 4.40034 | 1.260706 | 2.608583 | 0 | 10.95597 | 0
2018-04-10 02:49 | 26261.74 | 1440.001 | 3 | 3 | 4.400353 | 1.098923 | 2.647799 | 0 | 11.12853 | 0
2018-04-10 02:51 | 26381.74 | 1560.0003 | 3 | 3 | 4.400329 | 0.9632664 | 2.682095 | 0 | 11.27944 | 0
2018-04-10 02:53 | 26501.75 | 1680.0019 | 3 | 3 | 4.400343 | 0.8488827 | 2.712245 | 0 | 11.41211 | 0
2018-04-10 02:55 | 26621.74 | 1800.0002 | 3 | 3 | 4.400322 | 0.7516632 | 2.738876 | 0 | 11.5293 | 0
2018-04-10 02:57 | 26741.74 | 1920.0011 | 3 | 3 | 4.40033 | 0.6690578 | 2.762238 | 0 | 11.6321 | 0
2018-04-10 02:58 | 26768.11 | 1946.3624 | 3 | 3 | 4.400311 | 0.651989 | 2.767116 | 0 | 11.65356 | 0
2018-04-10 03:00 | 26888.16 | 120.0017 | 4 | 3 | 4.343237 | 0 | 2.767116 | 0 | 11.65356 | 0
2018-04-10 03:02 | 27008.16 | 240.0017 | 4 | 3 | 4.338738 | 0 | 2.767116 | 0 | 11.65356 | 0
2018-04-10 03:03 | 27068.16 | 300.003 | 4 | 3 | 4.337173 | 0 | 2.767116 | 0 | 11.65356 | 0
2018-04-10 03:05 | 27188.25 | 120.0002 | 5 | 3 | 4.129155 | -2.282049 | 2.767116 | 0.07606447 | 11.65356 | 0.3160667
2018-04-10 03:07 | 27308.25 | 240.0009 | 5 | 3 | 4.092929 | -2.282012 | 2.767116 | 0.1521175 | 11.65356 | 0.6287049
2018-04-10 03:09 | 27428.25 | 360.001 | 5 | 3 | 4.05827 | -2.282024 | 2.767116 | 0.2281808 | 11.65356 | 0.9387024
2018-04-10 03:11 | 27548.25 | 480.0018 | 5 | 3 | 4.024429 | -2.282022 | 2.767116 | 0.3042305 | 11.65356 | 1.24604
2018-04-10 03:13 | 27668.25 | 600.001 | 5 | 3 | 3.991381 | -2.282012 | 2.767116 | 0.38033 | 11.65356 | 1.551036
2018-04-10 03:15 | 27788.25 | 720.0002 | 5 | 3 | 3.959275 | -2.282035 | 2.767116 | 0.4563905 | 11.65356 | 1.853395
2018-04-10 03:17 | 27908.25 | 840.0018 | 5 | 3 | 3.928259 | -2.281998 | 2.767116 | 0.5324376 | 11.65356 | 2.1533
2018-04-10 03:19 | 28028.25 | 960.0002 | 5 | 3 | 3.898478 | -2.28197 | 2.767116 | 0.6085267 | 11.65356 | 2.451056
2018-04-10 03:21 | 28148.25 | 1080.0034 | 5 | 3 | 3.870057 | -2.281998 | 2.767116 | 0.6845874 | 11.65356 | 2.746487
2018-04-10 03:23 | 28268.25 | 1200.0009 | 5 | 3 | 3.843192 | -2.282072 | 2.767116 | 0.7606412 | 11.65356 | 3.039787
2018-04-10 03:25 | 28388.25 | 1320.0008 | 5 | 3 | 3.818008 | -2.282014 | 2.767116 | 0.8366958 | 11.65356 | 3.331113
2018-04-10 03:27 | 28508.25 | 1440.001 | 5 | 3 | 3.794471 | -2.28202 | 2.767116 | 0.9127825 | 11.65356 | 3.620707
2018-04-10 03:29 | 28628.25 | 1560.0018 | 5 | 3 | 3.77254 | -2.281998 | 2.767116 | 0.9888008 | 11.65356 | 3.908313
2018-04-10 03:31 | 28748.25 | 1680.0018 | 5 | 3 | 3.752078 | -2.282047 | 2.767116 | 1.064923 | 11.65356 | 4.194701
2018-04-10 03:33 | 28868.25 | 1800.001 | 5 | 3 | 3.732903 | -2.282062 | 2.767116 | 1.140932 | 11.65356 | 4.479157
2018-04-10 03:35 | 28988.25 | 1920.0018 | 5 | 3 | 3.714812 | -2.282035 | 2.767116 | 1.217011 | 11.65356 | 4.762461
2018-04-10 03:37 | 29108.25 | 2040.0018 | 5 | 3 | 3.69756 | -2.281968 | 2.767116 | 1.293121 | 11.65356 | 5.044534
2018-04-10 03:39 | 29228.25 | 2160.0017 | 5 | 3 | 3.681139 | -2.282047 | 2.767116 | 1.369187 | 11.65356 | 5.325161
2018-04-10 03:41 | 29348.25 | 2280.0002 | 5 | 3 | 3.665628 | -2.282053 | 2.767116 | 1.445246 | 11.65356 | 5.60455
2018-04-10 03:43 | 29468.25 | 2400.0002 | 5 | 3 | 3.651034 | -2.282084 | 2.767116 | 1.521308 | 11.65356 | 5.882804
2018-04-10 03:45 | 29588.25 | 2520.0017 | 5 | 3 | 3.637445 | -2.282076 | 2.767116 | 1.597359 | 11.65356 | 6.159947
2018-04-10 03:47 | 29708.25 | 2640.0005 | 5 | 3 | 3.624857 | -2.28206 | 2.767116 | 1.673429 | 11.65356 | 6.436163
2018-04-10 03:49 | 29828.25 | 2760.001 | 5 | 3 | 3.613037 | -2.282055 | 2.767116 | 1.749506 | 11.65356 | 6.711475
2018-04-10 03:51 | 29948.25 | 2880.0002 | 5 | 3 | 3.601574 | -2.282033 | 2.767116 | 1.825545 | 11.65356 | 6.985772
2018-04-10 03:53 | 30068.25 | 3000.0002 | 5 | 3 | 3.590168 | -2.282037 | 2.767116 | 1.901639 | 11.65356 | 7.259398
2018-04-10 03:55 | 30188.25 | 3120.0018 | 5 | 3 | 3.578421 | -2.282033 | 2.767116 | 1.977702 | 11.65356 | 7.532032
2018-04-10 03:57 | 30308.25 | 3240.0001 | 5 | 3 | 3.56609 | -2.281998 | 2.767116 | 2.053764 | 11.65356 | 7.803751
2018-04-10 03:59 | 30428.25 | 3360.0007 | 5 | 3 | 3.553059 | -2.282039 | 2.767116 | 2.12981 | 11.65356 | 8.074445
2018-04-10 04:01 | 30548.25 | 3480.0018 | 5 | 3 | 3.539553 | -2.282033 | 2.767116 | 2.205911 | 11.65356 | 8.344324
2018-04-10 04:03 | 30668.25 | 3600.0001 | 5 | 3 | 3.525104 | -2.28207 | 2.767116 | 2.281976 | 11.65356 | 8.61302
2018-04-10 04:05 | 30788.25 | 3720.0002 | 5 | 3 | 3.508873 | -2.282065 | 2.767116 | 2.358042 | 11.65356 | 8.880561
2018-04-10 04:07 | 30908.25 | 3840.0008 | 5 | 3 | 3.487859 | -2.282049 | 2.767116 | 2.434097 | 11.65356 | 9.146666
2018-04-10 04:09 | 31028.25 | 3960.0018 | 5 | 3 | 3.460225 | -2.282033 | 2.767116 | 2.510159 | 11.65356 | 9.410967
2018-04-10 04:11 | 31148.25 | 4080.0003 | 5 | 3 | 3.418847 | -2.282014 | 2.767116 | 2.586229 | 11.65356 | 9.672732
2018-04-10 04:13 | 31268.25 | 4200.0002 | 5 | 3 | 3.343026 | -2.281989 | 2.767116 | 2.662312 | 11.65356 | 9.930337
2018-04-10 04:15 | 31388.25 | 4320.001 | 5 | 3 | 3.151316 | -2.28203 | 2.767116 | 2.738367 | 11.65356 | 10.17854
2018-04-10 04:15 | 31430.23 | 4361.9776 | 5 | 3 | 2.999983 | -2.282047 | 2.767116 | 2.764992 | 11.65356 | 10.26064
2018-04-10 04:17 | 31550.27702 | 120 | 6 | 3 | 3.332062 | 0 | 2.767116 | 2.764992 | 11.65356 | 10.26064
2018-04-10 04:19 | 31670.27782 | 240.0008 | 6 | 3 | 3.361052 | 0 | 2.767116 | 2.764992 | 11.65356 | 10.26064
2018-04-10 04:20 | 31730.27912 | 300.0021 | 6 | 3 | 3.369537 | 0 | 2.767116 | 2.764992 | 11.65356 | 10.26064
2018-04-10 04:20 | 31730.29 | 0.0024 | 7 | 4 | 3.369654 | 0 | 0 | 0 | 0 | 0
2018-04-10 04:22 | 31850.3806 | 120.0001 | 2 | 4 | 4.011714 | 4.889875 | 0.162254 | 0 | 0.6345986 | 0
2018-04-10 04:24 | 31970.3806 | 240.0001 | 2 | 4 | 4.054892 | 4.890026 | 0.3252417 | 0 | 1.292135 | 0
2018-04-10 04:26 | 32090.3807 | 360.0002 | 2 | 4 | 4.091554 | 4.889832 | 0.4854933 | 0 | 1.944914 | 0
2018-04-10 04:28 | 32210.3807 | 480.0002 | 2 | 4 | 4.123329 | 4.889879 | 0.6458625 | 0 | 2.60372 | 0
2018-04-10 04:30 | 32330.3809 | 600.0004 | 2 | 4 | 4.149912 | 4.889746 | 0.8073701 | 0 | 3.271888 | 0
2018-04-10 04:32 | 32450.3824 | 720.0019 | 2 | 4 | 4.175127 | 4.889856 | 0.9705048 | 0 | 3.950921 | 0
2018-04-10 04:34 | 32570.3816 | 840.0011 | 2 | 4 | 4.200382 | 4.84971 | 1.133176 | 0 | 4.632264 | 0
2018-04-10 04:36 | 32690.3824 | 960.0019 | 2 | 4 | 4.200387 | 4.414364 | 1.28772 | 0 | 5.281409 | 0
2018-04-10 04:38 | 32810.3823 | 1080.0018 | 2 | 4 | 4.200357 | 3.984732 | 1.42772 | 0 | 5.869459 | 0
2018-04-10 04:40 | 32930.3815 | 1200.001 | 2 | 4 | 4.200361 | 3.55505 | 1.553379 | 0 | 6.397276 | 0
2018-04-10 04:42 | 33014.174 | 1283.7935 | 2 | 4 | 4.200365 | 3.259996 | 1.632661 | 0 | 6.73029 | 0
2018-04-10 04:44 | 33134.19 | 120.0003 | 3 | 4 | 4.230619 | 3.260054 | 1.740914 | 0 | 7.186501 | 0
2018-04-10 04:46 | 33254.19 | 240.0003 | 3 | 4 | 4.266486 | 3.260054 | 1.849571 | 0 | 7.648104 | 0
2018-04-10 04:48 | 33374.19 | 360.0004 | 3 | 4 | 4.306019 | 3.260048 | 1.957273 | 0 | 8.109715 | 0
2018-04-10 04:50 | 33494.19 | 480.0012 | 3 | 4 | 4.348868 | 3.260023 | 2.065906 | 0 | 8.579788 | 0
2018-04-10 04:52 | 33614.19 | 600.0004 | 3 | 4 | 4.394358 | 3.260012 | 2.174572 | 0 | 9.054813 | 0
2018-04-10 04:54 | 33734.19 | 720.0019 | 3 | 4 | 4.400397 | 2.759771 | 2.27546 | 0 | 9.498715 | 0
2018-04-10 04:56 | 33854.19 | 840.0012 | 3 | 4 | 4.400378 | 2.325066 | 2.359944 | 0 | 9.870474 | 0
2018-04-10 04:58 | 33974.19 | 960.0012 | 3 | 4 | 4.400371 | 1.972782 | 2.43135 | 0 | 10.18469 | 0
2018-04-10 05:00 | 34094.19 | 1080.0011 | 3 | 4 | 4.400324 | 1.684135 | 2.492154 | 0 | 10.45225 | 0
2018-04-10 05:02 | 34214.19 | 1200.0004 | 3 | 4 | 4.400345 | 1.449196 | 2.544281 | 0 | 10.68162 | 0
2018-04-10 05:04 | 34334.19 | 1320.002 | 3 | 4 | 4.400335 | 1.25493 | 2.589216 | 0 | 10.87935 | 0
2018-04-10 05:06 | 34454.19 | 1440.0012 | 3 | 4 | 4.400349 | 1.094332 | 2.62831 | 0 | 11.05138 | 0
2018-04-10 05:08 | 34574.19 | 1560.0012 | 3 | 4 | 4.400318 | 0.9591217 | 2.662475 | 0 | 11.20172 | 0
2018-04-10 05:10 | 34694.19 | 1680.0021 | 3 | 4 | 4.400316 | 0.8451557 | 2.692502 | 0 | 11.33385 | 0
2018-04-10 05:12 | 34814.19 | 1800.0004 | 3 | 4 | 4.400328 | 0.748951 | 2.719031 | 0 | 11.45058 | 0
2018-04-10 05:14 | 34934.19 | 1920.0021 | 3 | 4 | 4.400345 | 0.6663303 | 2.742569 | 0 | 11.55416 | 0
2018-04-10 05:14 | 34956.32 | 1942.1289 | 3 | 4 | 4.400309 | 0.6519985 | 2.746624 | 0 | 11.572 | 0
2018-04-10 05:16 | 35076.37062 | 120.0011 | 4 | 4 | 4.342792 | 0 | 2.746624 | 0 | 11.572 | 0
2018-04-10 05:18 | 35196.36982 | 240.0003 | 4 | 4 | 4.33818 | 0 | 2.746624 | 0 | 11.572 | 0
2018-04-10 05:19 | 35256.37202 | 300.0025 | 4 | 4 | 4.336577 | 0 | 2.746624 | 0 | 11.572 | 0
2018-04-10 05:21 | 35376.46 | 120.0018 | 5 | 4 | 4.127047 | -2.281843 | 2.746624 | 0.07606451 | 11.572 | 0.315933
2018-04-10 05:23 | 35496.46 | 240.0003 | 5 | 4 | 4.090329 | -2.281714 | 2.746624 | 0.1521166 | 11.572 | 0.6283876
2018-04-10 05:25 | 35616.46 | 360.0003 | 5 | 4 | 4.055168 | -2.282234 | 2.746624 | 0.2281935 | 11.572 | 0.9382243
2018-04-10 05:27 | 35736.46 | 480.0002 | 5 | 4 | 4.020951 | -2.282187 | 2.746624 | 0.3042491 | 11.572 | 1.245336
2018-04-10 05:29 | 35856.46 | 600.0002 | 5 | 4 | 3.987529 | -2.281987 | 2.746624 | 0.3802699 | 11.572 | 1.549735
2018-04-10 05:31 | 35976.46 | 720.001 | 5 | 4 | 3.955048 | -2.281813 | 2.746624 | 0.4563586 | 11.572 | 1.8519
2018-04-10 05:33 | 36096.46 | 840.0002 | 5 | 4 | 3.923801 | -2.28201 | 2.746624 | 0.5324227 | 11.572 | 2.151544
2018-04-10 05:35 | 36216.46 | 960.0001 | 5 | 4 | 3.893831 | -2.281891 | 2.746624 | 0.6084875 | 11.572 | 2.448859
2018-04-10 05:37 | 36336.46 | 1080.0002 | 5 | 4 | 3.865361 | -2.281848 | 2.746624 | 0.684564 | 11.572 | 2.743995
2018-04-10 05:39 | 36456.46 | 1200.001 | 5 | 4 | 3.838521 | -2.282041 | 2.746624 | 0.7606249 | 11.572 | 3.036967
2018-04-10 05:41 | 36576.46 | 1320.001 | 5 | 4 | 3.813399 | -2.281899 | 2.746624 | 0.8366863 | 11.572 | 3.327965
2018-04-10 05:43 | 36696.46 | 1440.0018 | 5 | 4 | 3.790087 | -2.282045 | 2.746624 | 0.9127676 | 11.572 | 3.617196
2018-04-10 05:45 | 36816.46 | 1560.0018 | 5 | 4 | 3.768322 | -2.281943 | 2.746624 | 0.9888424 | 11.572 | 3.904688
2018-04-10 05:47 | 36936.46 | 1680.001 | 5 | 4 | 3.748024 | -2.281827 | 2.746624 | 1.064838 | 11.572 | 4.190286
2018-04-10 05:49 | 37056.46 | 1800.001 | 5 | 4 | 3.729046 | -2.281836 | 2.746624 | 1.14094 | 11.572 | 4.47479
2018-04-10 05:51 | 37176.46 | 1920.0018 | 5 | 4 | 3.711075 | -2.281887 | 2.746624 | 1.217033 | 11.572 | 4.757856
2018-04-10 05:53 | 37296.46 | 2040.0002 | 5 | 4 | 3.69394 | -2.282037 | 2.746624 | 1.293082 | 11.572 | 5.039423
2018-04-10 05:55 | 37416.46 | 2160.0026 | 5 | 4 | 3.677708 | -2.282035 | 2.746624 | 1.369152 | 11.572 | 5.319798
2018-04-10 05:57 | 37536.46 | 2280.0018 | 5 | 4 | 3.662333 | -2.282012 | 2.746624 | 1.44523 | 11.572 | 5.598999
2018-04-10 05:59 | 37656.46 | 2400.0002 | 5 | 4 | 3.647969 | -2.282012 | 2.746624 | 1.521288 | 11.572 | 5.876997
2018-04-10 06:01 | 37776.46 | 2520.0002 | 5 | 4 | 3.634596 | -2.282003 | 2.746624 | 1.597337 | 11.572 | 6.153907
2018-04-10 06:03 | 37896.46 | 2640.0018 | 5 | 4 | 3.622159 | -2.282012 | 2.746624 | 1.673431 | 11.572 | 6.429998
2018-04-10 06:05 | 38016.46 | 2760.0018 | 5 | 4 | 3.610432 | -2.282014 | 2.746624 | 1.749444 | 11.572 | 6.704883
2018-04-10 06:07 | 38136.46 | 2880.0018 | 5 | 4 | 3.599037 | -2.281896 | 2.746624 | 1.825554 | 11.572 | 6.979236
2018-04-10 06:09 | 38256.46 | 3000.0018 | 5 | 4 | 3.587606 | -2.282045 | 2.746624 | 1.901606 | 11.572 | 7.25252
2018-04-10 06:11 | 38376.46 | 3120.0003 | 5 | 4 | 3.575836 | -2.281998 | 2.746624 | 1.977688 | 11.572 | 7.525026
2018-04-10 06:13 | 38496.46 | 3240.001 | 5 | 4 | 3.56339 | -2.282005 | 2.746624 | 2.053708 | 11.572 | 7.796393
2018-04-10 06:15 | 38616.46 | 3360.0027 | 5 | 4 | 3.5503 | -2.282051 | 2.746624 | 2.129801 | 11.572 | 8.067048
2018-04-10 06:17 | 38736.46 | 3480.0002 | 5 | 4 | 3.536672 | -2.282014 | 2.746624 | 2.205884 | 11.572 | 8.336654
2018-04-10 06:19 | 38856.46 | 3600.001 | 5 | 4 | 3.521994 | -2.282001 | 2.746624 | 2.281881 | 11.572 | 8.604879
2018-04-10 06:21 | 38976.46 | 3720.0018 | 5 | 4 | 3.505092 | -2.28202 | 2.746624 | 2.357971 | 11.572 | 8.872249
2018-04-10 06:23 | 39096.46 | 3840.0026 | 5 | 4 | 3.482864 | -2.281989 | 2.746624 | 2.434077 | 11.572 | 9.138201
2018-04-10 06:25 | 39216.46 | 3960.0002 | 5 | 4 | 3.453126 | -2.282007 | 2.746624 | 2.510144 | 11.572 | 9.402068
2018-04-10 06:27 | 39336.46 | 4080.0008 | 5 | 4 | 3.407308 | -2.282003 | 2.746624 | 2.586197 | 11.572 | 9.663087
2018-04-10 06:29 | 39456.46 | 4200.0018 | 5 | 4 | 3.317352 | -2.28201 | 2.746624 | 2.662275 | 11.572 | 9.919369
2018-04-10 06:31 | 39576.46 | 4320.0005 | 5 | 4 | 3.072474 | -2.281984 | 2.746624 | 2.738333 | 11.572 | 10.16415
2018-04-10 06:31 | 39593.23 | 4336.7719 | 5 | 4 | 2.999994 | -2.282005 | 2.746624 | 2.748971 | 11.572 | 10.19647
2018-04-10 06:33 | 39713.28 | 120.0016 | 6 | 4 | 3.340403 | 0 | 2.746624 | 2.748971 | 11.572 | 10.19647
2018-04-10 06:35 | 39833.28 | 240.0009 | 6 | 4 | 3.370966 | 0 | 2.746624 | 2.748971 | 11.572 | 10.19647
2018-04-10 06:36 | 39893.28 | 300.0037 | 6 | 4 | 3.379921 | 0 | 2.746624 | 2.748971 | 11.572 | 10.19647
2018-04-10 06:36 | 39893.3 | 0.0024 | 7 | 5 | 3.379981 | 0 | 0 | 0 | 0 | 0
2018-04-10 06:38 | 40013.39 | 120.001 | 2 | 5 | 4.013988 | 4.889971 | 0.1623398 | 0 | 0.6359441 | 0
2018-04-10 06:40 | 40133.39 | 240.0002 | 2 | 5 | 4.056921 | 4.889978 | 0.3253538 | 0 | 1.293926 | 0
2018-04-10 06:42 | 40253.39 | 360.0002 | 2 | 5 | 4.093576 | 4.889837 | 0.4882732 | 0 | 1.95792 | 0
2018-04-10 06:44 | 40373.39 | 480.0002 | 2 | 5 | 4.125147 | 4.890142 | 0.6513214 | 0 | 2.628029 | 0
2018-04-10 06:46 | 40493.39 | 600.001 | 2 | 5 | 4.151558 | 4.890192 | 0.8143094 | 0 | 3.302581 | 0
2018-04-10 06:48 | 40613.39 | 720.0002 | 2 | 5 | 4.176578 | 4.889835 | 0.9773103 | 0 | 3.981313 | 0
2018-04-10 06:50 | 40733.39 | 840.0011 | 2 | 5 | 4.200378 | 4.821951 | 1.139873 | 0 | 4.662427 | 0
2018-04-10 06:52 | 40853.39 | 960.0002 | 2 | 5 | 4.200368 | 4.389751 | 1.289835 | 0 | 5.292322 | 0
2018-04-10 06:54 | 40973.39 | 1080.001 | 2 | 5 | 4.200368 | 3.959465 | 1.428959 | 0 | 5.876695 | 0
2018-04-10 06:56 | 41093.39 | 1200.0018 | 2 | 5 | 4.200373 | 3.528927 | 1.553822 | 0 | 6.401165 | 0
2018-04-10 06:58 | 41169.85 | 1276.4567 | 2 | 5 | 4.200373 | 3.259981 | 1.62588 | 0 | 6.703837 | 0
2018-04-10 07:00 | 41289.86 | 120.0019 | 3 | 5 | 4.230831 | 3.260056 | 1.734119 | 0 | 7.160003 | 0
2018-04-10 07:02 | 41409.86 | 240.0014 | 3 | 5 | 4.267036 | 3.260002 | 1.842787 | 0 | 7.62169 | 0
2018-04-10 07:04 | 41529.86 | 360.0019 | 3 | 5 | 4.306835 | 3.259998 | 1.951421 | 0 | 8.087369 | 0
2018-04-10 07:06 | 41649.86 | 480.0015 | 3 | 5 | 4.349949 | 3.260017 | 2.060087 | 0 | 8.557686 | 0
2018-04-10 07:08 | 41769.86 | 600.0011 | 3 | 5 | 4.395755 | 3.259998 | 2.16877 | 0 | 9.03292 | 0
2018-04-10 07:10 | 41889.86 | 720.0011 | 3 | 5 | 4.400376 | 2.744171 | 2.269078 | 0 | 9.47429 | 0
2018-04-10 07:12 | 42009.86 | 840.0002 | 3 | 5 | 4.400385 | 2.31271 | 2.353085 | 0 | 9.843954 | 0
2018-04-10 07:14 | 42129.86 | 960.0011 | 3 | 5 | 4.400382 | 1.962553 | 2.424103 | 0 | 10.15646 | 0
2018-04-10 07:16 | 42249.86 | 1080.0003 | 3 | 5 | 4.40035 | 1.676107 | 2.484585 | 0 | 10.4226 | 0
2018-04-10 07:18 | 42369.86 | 1200.0014 | 3 | 5 | 4.400366 | 1.442139 | 2.536423 | 0 | 10.65071 | 0
2018-04-10 07:20 | 42489.86 | 1320.0019 | 3 | 5 | 4.400339 | 1.24902 | 2.581195 | 0 | 10.84772 | 0
2018-04-10 07:22 | 42609.86 | 1440.0011 | 3 | 5 | 4.400342 | 1.088224 | 2.620028 | 0 | 11.0186 | 0
2018-04-10 07:24 | 42729.86 | 1560.0003 | 3 | 5 | 4.400342 | 0.9542961 | 2.654008 | 0 | 11.16812 | 0
2018-04-10 07:26 | 42849.86 | 1680.0009 | 3 | 5 | 4.40034 | 0.8408966 | 2.683894 | 0 | 11.29963 | 0
2018-04-10 07:28 | 42969.86 | 1800.0003 | 3 | 5 | 4.400335 | 0.7445374 | 2.710272 | 0 | 11.4157 | 0
2018-04-10 07:30 | 43089.86 | 1920.0003 | 3 | 5 | 4.400294 | 0.6620922 | 2.733677 | 0 | 11.51869 | 0
2018-04-10 07:30 | 43106.13 | 1936.2632 | 3 | 5 | 4.400327 | 0.6519985 | 2.736635 | 0 | 11.53171 | 0
2018-04-10 07:32 | 43226.18 | 120.0003 | 4 | 5 | 4.342412 | 0 | 2.736635 | 0 | 11.53171 | 0
2018-04-10 07:34 | 43346.18 | 240.0003 | 4 | 5 | 4.337689 | 0 | 2.736635 | 0 | 11.53171 | 0
2018-04-10 07:35 | 43406.18 | 300.0008 | 4 | 5 | 4.336045 | 0 | 2.736635 | 0 | 11.53171 | 0
2018-04-10 07:37 | 43526.27 | 120.0002 | 5 | 5 | 4.125182 | -2.281964 | 2.736635 | 0.07605973 | 11.53171 | 0.3157926
2018-04-10 07:39 | 43646.27 | 240.002 | 5 | 5 | 4.088021 | -2.283052 | 2.736635 | 0.1521334 | 11.53171 | 0.6281767
2018-04-10 07:41 | 43766.27 | 360.0009 | 5 | 5 | 4.052601 | -2.281993 | 2.736635 | 0.2281172 | 11.53171 | 0.9374506
2018-04-10 07:43 | 43886.27 | 480.001 | 5 | 5 | 4.018033 | -2.282012 | 2.736635 | 0.304233 | 11.53171 | 1.244598
2018-04-10 07:45 | 44006.27 | 600.0011 | 5 | 5 | 3.984359 | -2.282007 | 2.736635 | 0.3803023 | 11.53171 | 1.54896
2018-04-10 07:47 | 44126.27 | 720.0019 | 5 | 5 | 3.951651 | -2.281866 | 2.736635 | 0.4563846 | 11.53171 | 1.85085
2018-04-10 07:49 | 44246.27 | 840.0011 | 5 | 5 | 3.920246 | -2.282014 | 2.736635 | 0.532417 | 11.53171 | 2.150104
2018-04-10 07:51 | 44366.27 | 960.0003 | 5 | 5 | 3.890126 | -2.281917 | 2.736635 | 0.6085057 | 11.53171 | 2.447237
2018-04-10 07:53 | 44486.27 | 1080.0011 | 5 | 5 | 3.861611 | -2.281762 | 2.736635 | 0.6845636 | 11.53171 | 2.742017
2018-04-10 07:55 | 44606.27 | 1200.0003 | 5 | 5 | 3.834787 | -2.282525 | 2.736635 | 0.7606353 | 11.53171 | 3.034743
2018-04-10 07:57 | 44726.27 | 1320.0004 | 5 | 5 | 3.809704 | -2.28176 | 2.736635 | 0.8366992 | 11.53171 | 3.325465
2018-04-10 07:59 | 44846.27 | 1440.0005 | 5 | 5 | 3.786475 | -2.281829 | 2.736635 | 0.9127516 | 11.53171 | 3.614308
2018-04-10 08:01 | 44966.27 | 1560.0021 | 5 | 5 | 3.764819 | -2.282005 | 2.736635 | 0.9888379 | 11.53171 | 3.901572
2018-04-10 08:03 | 45086.27 | 1680.0005 | 5 | 5 | 3.744689 | -2.281984 | 2.736635 | 1.064888 | 11.53171 | 4.18711
2018-04-10 08:05 | 45206.27 | 1800.0014 | 5 | 5 | 3.725834 | -2.281982 | 2.736635 | 1.140937 | 11.53171 | 4.471169
2018-04-10 08:07 | 45326.27 | 1920.0006 | 5 | 5 | 3.70799 | -2.282001 | 2.736635 | 1.217033 | 11.53171 | 4.754005
2018-04-10 08:09 | 45446.27 | 2040.0015 | 5 | 5 | 3.691005 | -2.281937 | 2.736635 | 1.293086 | 11.53171 | 5.035356
2018-04-10 08:11 | 45566.27 | 2160.0007 | 5 | 5 | 3.674889 | -2.281995 | 2.736635 | 1.369163 | 11.53171 | 5.315539
2018-04-10 08:13 | 45686.27 | 2280.0007 | 5 | 5 | 3.659671 | -2.282012 | 2.736635 | 1.445232 | 11.53171 | 5.594498
2018-04-10 08:15 | 45806.27 | 2400.0007 | 5 | 5 | 3.64544 | -2.282 | 2.736635 | 1.521307 | 11.53171 | 5.872359
2018-04-10 08:17 | 45926.27 | 2520.0008 | 5 | 5 | 3.63224 | -2.282014 | 2.736635 | 1.597372 | 11.53171 | 6.149141
2018-04-10 08:19 | 46046.27 | 2640.0008 | 5 | 5 | 3.619898 | -2.281984 | 2.736635 | 1.673432 | 11.53171 | 6.424937
2018-04-10 08:21 | 46166.27 | 2760 | 5 | 5 | 3.608273 | -2.282016 | 2.736635 | 1.749489 | 11.53171 | 6.699809
2018-04-10 08:23 | 46286.27 | 2880.0001 | 5 | 5 | 3.59692 | -2.282018 | 2.736635 | 1.825559 | 11.53171 | 6.973858
2018-04-10 08:25 | 46406.27 | 3000.0003 | 5 | 5 | 3.585456 | -2.282012 | 2.736635 | 1.901633 | 11.53171 | 7.247054
2018-04-10 08:27 | 46526.27 | 3120.0017 | 5 | 5 | 3.57365 | -2.281958 | 2.736635 | 1.977699 | 11.53171 | 7.51934
2018-04-10 08:29 | 46646.27 | 3240.001 | 5 | 5 | 3.561129 | -2.281964 | 2.736635 | 2.053708 | 11.53171 | 7.790498
2018-04-10 08:31 | 46766.27 | 3360.0018 | 5 | 5 | 3.547999 | -2.28196 | 2.736635 | 2.129821 | 11.53171 | 8.061049
2018-04-10 08:33 | 46886.27 | 3480.001 | 5 | 5 | 3.534269 | -2.28201 | 2.736635 | 2.205891 | 11.53171 | 8.330428
2018-04-10 08:35 | 47006.27 | 3600.0011 | 5 | 5 | 3.51936 | -2.28202 | 2.736635 | 2.281952 | 11.53171 | 8.598692
2018-04-10 08:37 | 47126.27 | 3720.0003 | 5 | 5 | 3.501771 | -2.281964 | 2.736635 | 2.357954 | 11.53171 | 8.865528
2018-04-10 08:39 | 47246.27 | 3840.0019 | 5 | 5 | 3.478493 | -2.282047 | 2.736635 | 2.434076 | 11.53171 | 9.131242
2018-04-10 08:41 | 47366.27 | 3960.0004 | 5 | 5 | 3.446706 | -2.28201 | 2.736635 | 2.510146 | 11.53171 | 9.394722
2018-04-10 08:43 | 47486.27 | 4080.0004 | 5 | 5 | 3.396481 | -2.281972 | 2.736635 | 2.586195 | 11.53171 | 9.655096
2018-04-10 08:45 | 47606.27 | 4200.0002 | 5 | 5 | 3.291643 | -2.282001 | 2.736635 | 2.66227 | 11.53171 | 9.910085
2018-04-10 08:47 | 47722.09 | 4315.8211 | 5 | 5 | 2.999972 | -2.282035 | 2.736635 | 2.7357 | 11.53171 | 10.14335
2018-04-10 08:49 | 47842.14 | 120.0009 | 6 | 5 | 3.347055 | 0 | 2.736635 | 2.7357 | 11.53171 | 10.14335
2018-04-10 08:51 | 47962.14 | 240.0016 | 6 | 5 | 3.378795 | 0 | 2.736635 | 2.7357 | 11.53171 | 10.14335
2018-04-10 08:52 | 48022.14 | 300.0007 | 6 | 5 | 3.388155 | 0 | 2.736635 | 2.7357 | 11.53171 | 10.14335
2018-04-10 08:52 | 48022.15 | 0.0024 | 7 | 6 | 3.388276 | 0 | 0 | 0 | 0 | 0
2018-04-10 08:54 | 48142.24 | 120.001 | 2 | 6 | 4.015691 | 4.889793 | 0.1624013 | 0 | 0.6369896 | 0
2018-04-10 08:56 | 48262.24 | 240.0004 | 2 | 6 | 4.058628 | 4.890186 | 0.3254184 | 0 | 1.295254 | 0
2018-04-10 08:58 | 48382.24 | 360.0004 | 2 | 6 | 4.095443 | 4.890186 | 0.48825 | 0 | 1.95918 | 0
2018-04-10 09:00 | 48502.24 | 480.0021 | 2 | 6 | 4.126787 | 4.890142 | 0.6513995 | 0 | 2.629994 | 0
2018-04-10 09:02 | 48622.24 | 600.0005 | 2 | 6 | 4.153139 | 4.890112 | 0.8144084 | 0 | 3.304888 | 0
2018-04-10 09:04 | 48742.24 | 720.0005 | 2 | 6 | 4.178442 | 4.890156 | 0.9774081 | 0 | 3.983898 | 0
2018-04-10 09:06 | 48862.24 | 840.0006 | 2 | 6 | 4.200367 | 4.790871 | 1.140032 | 0 | 4.665529 | 0
2018-04-10 09:08 | 48982.24 | 960.0023 | 2 | 6 | 4.200385 | 4.362591 | 1.292543 | 0 | 5.306134 | 0
2018-04-10 09:10 | 49102.24 | 1080.0001 | 2 | 6 | 4.200372 | 3.933184 | 1.430798 | 0 | 5.886857 | 0
2018-04-10 09:12 | 49222.24 | 1200.0007 | 2 | 6 | 4.200375 | 3.503952 | 1.554756 | 0 | 6.407526 | 0
2018-04-10 09:13 | 49291.3 | 1269.0643 | 2 | 6 | 4.200368 | 3.259989 | 1.619632 | 0 | 6.680029 | 0
2018-04-10 09:15 | 49411.32 | 120.0012 | 3 | 6 | 4.230925 | 3.259979 | 1.727842 | 0 | 7.136077 | 0
2018-04-10 09:17 | 49531.32 | 240.002 | 3 | 6 | 4.267377 | 3.26 | 1.836522 | 0 | 7.597841 | 0
2018-04-10 09:19 | 49651.32 | 360.0029 | 3 | 6 | 4.307535 | 3.259989 | 1.945176 | 0 | 8.063656 | 0
2018-04-10 09:21 | 49771.32 | 480.0012 | 3 | 6 | 4.351131 | 3.26 | 2.053849 | 0 | 8.534112 | 0
2018-04-10 09:23 | 49891.32 | 600.002 | 3 | 6 | 4.397235 | 3.26 | 2.162509 | 0 | 9.009394 | 0
2018-04-10 09:25 | 50011.32 | 720.0007 | 3 | 6 | 4.400391 | 2.73052 | 2.262248 | 0 | 9.448271 | 0
2018-04-10 09:27 | 50131.32 | 840.001 | 3 | 6 | 4.400366 | 2.302017 | 2.345877 | 0 | 9.816273 | 0
2018-04-10 09:29 | 50251.32 | 960.0022 | 3 | 6 | 4.400364 | 1.954502 | 2.416605 | 0 | 10.1275 | 0
2018-04-10 09:31 | 50371.32 | 1080.0015 | 3 | 6 | 4.400367 | 1.670582 | 2.476872 | 0 | 10.3927 | 0
2018-04-10 09:33 | 50491.32 | 1200.0011 | 3 | 6 | 4.400349 | 1.437832 | 2.528568 | 0 | 10.62018 | 0
2018-04-10 09:35 | 50611.32 | 1320.0008 | 3 | 6 | 4.400347 | 1.246666 | 2.573203 | 0 | 10.81659 | 0
2018-04-10 09:37 | 50731.32 | 1440.0015 | 3 | 6 | 4.400342 | 1.086775 | 2.612015 | 0 | 10.98737 | 0
2018-04-10 09:39 | 50851.32 | 1560.0015 | 3 | 6 | 4.400295 | 0.9519119 | 2.645931 | 0 | 11.13661 | 0
2018-04-10 09:41 | 50971.32 | 1680.0024 | 3 | 6 | 4.400321 | 0.8393955 | 2.675754 | 0 | 11.26785 | 0
2018-04-10 09:43 | 51091.32 | 1800.0016 | 3 | 6 | 4.400321 | 0.7431755 | 2.702075 | 0 | 11.38367 | 0
2018-04-10 09:45 | 51211.32 | 1920.0001 | 3 | 6 | 4.400321 | 0.6611233 | 2.725431 | 0 | 11.48644 | 0
2018-04-10 09:45 | 51226.04 | 1934.7143 | 3 | 6 | 4.400334 | 0.6519966 | 2.728124 | 0 | 11.49829 | 0
2018-04-10 09:47 | 51346.09 | 120.0024 | 4 | 6 | 4.342083 | 0 | 2.728124 | 0 | 11.49829 | 0
2018-04-10 09:49 | 51466.09 | 240.0015 | 4 | 6 | 4.337271 | 0 | 2.728124 | 0 | 11.49829 | 0
2018-04-10 09:50 | 51526.09 | 300.0029 | 4 | 6 | 4.335579 | 0 | 2.728124 | 0 | 11.49829 | 0
2018-04-10 09:52 | 51646.18 | 120.001 | 5 | 6 | 4.123502 | -2.282003 | 2.728124 | 0.07605946 | 11.49829 | 0.3156855
2018-04-10 09:54 | 51766.18 | 240.0002 | 5 | 6 | 4.086058 | -2.282007 | 2.728124 | 0.152105 | 11.49829 | 0.6278149
2018-04-10 09:56 | 51886.18 | 360.002 | 5 | 6 | 4.050298 | -2.282012 | 2.728124 | 0.2281547 | 11.49829 | 0.9371923
2018-04-10 09:58 | 52006.18 | 480.0009 | 5 | 6 | 4.015436 | -2.281987 | 2.728124 | 0.3042496 | 11.49829 | 1.244067
2018-04-10 10:00 | 52126.18 | 600.0019 | 5 | 6 | 3.981583 | -2.282024 | 2.728124 | 0.3803197 | 11.49829 | 1.548226
2018-04-10 10:02 | 52246.18 | 720.0004 | 5 | 6 | 3.948706 | -2.282033 | 2.728124 | 0.4563389 | 11.49829 | 1.849646
2018-04-10 10:04 | 52366.18 | 840.0012 | 5 | 6 | 3.917124 | -2.28202 | 2.728124 | 0.5324498 | 11.49829 | 2.148975
2018-04-10 10:06 | 52486.18 | 960.002 | 5 | 6 | 3.886955 | -2.281952 | 2.728124 | 0.6085159 | 11.49829 | 2.445778
2018-04-10 10:08 | 52606.18 | 1080.0003 | 5 | 6 | 3.858339 | -2.281987 | 2.728124 | 0.6845843 | 11.49829 | 2.740354
2018-04-10 10:10 | 52726.18 | 1200.0011 | 5 | 6 | 3.831522 | -2.282024 | 2.728124 | 0.7606536 | 11.49829 | 3.032822
2018-04-10 10:12 | 52846.18 | 1320.0013 | 5 | 6 | 3.806517 | -2.281981 | 2.728124 | 0.8366789 | 11.49829 | 3.323153
2018-04-10 10:14 | 52966.18 | 1440.0001 | 5 | 6 | 3.783306 | -2.281993 | 2.728124 | 0.9127793 | 11.49829 | 3.611936
2018-04-10 10:16 | 53086.18 | 1560.0014 | 5 | 6 | 3.76179 | -2.282 | 2.728124 | 0.9888254 | 11.49829 | 3.898813
2018-04-10 10:18 | 53206.18 | 1680.0015 | 5 | 6 | 3.741803 | -2.281998 | 2.728124 | 1.06489 | 11.49829 | 4.184184
2018-04-10 10:20 | 53326.18 | 1800.0022 | 5 | 6 | 3.723009 | -2.281982 | 2.728124 | 1.14098 | 11.49829 | 4.468175
2018-04-10 10:22 | 53446.18 | 1920.0006 | 5 | 6 | 3.705284 | -2.282026 | 2.728124 | 1.216987 | 11.49829 | 4.750472
2018-04-10 10:24 | 53566.18 | 2040.0022 | 5 | 6 | 3.688413 | -2.282001 | 2.728124 | 1.293109 | 11.49829 | 5.031879
2018-04-10 10:26 | 53686.18 | 2160.0006 | 5 | 6 | 3.672396 | -2.282018 | 2.728124 | 1.369134 | 11.49829 | 5.311675
2018-04-10 10:28 | 53806.18 | 2280.0008 | 5 | 6 | 3.657359 | -2.282012 | 2.728124 | 1.445218 | 11.49829 | 5.590509
2018-04-10 10:30 | 53926.18 | 2400.0016 | 5 | 6 | 3.643222 | -2.281966 | 2.728124 | 1.521276 | 11.49829 | 5.868135
2018-04-10 10:32 | 54046.18 | 2520.0017 | 5 | 6 | 3.630143 | -2.281958 | 2.728124 | 1.597366 | 11.49829 | 6.144843
2018-04-10 10:34 | 54166.18 | 2640.0008 | 5 | 6 | 3.617968 | -2.281972 | 2.728124 | 1.673428 | 11.49829 | 6.42049
2018-04-10 10:36 | 54286.18 | 2760.001 | 5 | 6 | 3.60639 | -2.281947 | 2.728124 | 1.74949 | 11.49829 | 6.69524
2018-04-10 10:38 | 54406.18 | 2880.0002 | 5 | 6 | 3.595047 | -2.282 | 2.728124 | 1.825558 | 11.49829 | 6.969137
2018-04-10 10:40 | 54526.18 | 3000.0002 | 5 | 6 | 3.583602 | -2.282001 | 2.728124 | 1.901623 | 11.49829 | 7.242161
2018-04-10 10:42 | 54646.18 | 3120.002 | 5 | 6 | 3.571674 | -2.281991 | 2.728124 | 1.977685 | 11.49829 | 7.514288
2018-04-10 10:44 | 54766.18 | 3240.0019 | 5 | 6 | 3.559079 | -2.281987 | 2.728124 | 2.053751 | 11.49829 | 7.785497
2018-04-10 10:46 | 54886.18 | 3360.001 | 5 | 6 | 3.545869 | -2.281995 | 2.728124 | 2.129821 | 11.49829 | 8.055736
2018-04-10 10:48 | 55006.18 | 3480 | 5 | 6 | 3.531982 | -2.282007 | 2.728124 | 2.20589 | 11.49829 | 8.324946
2018-04-10 10:50 | 55126.18 | 3600.0011 | 5 | 6 | 3.516783 | -2.281998 | 2.728124 | 2.281936 | 11.49829 | 8.592971
2018-04-10 10:52 | 55246.18 | 3720.002 | 5 | 6 | 3.498461 | -2.282 | 2.728124 | 2.358014 | 11.49829 | 8.859856
2018-04-10 10:54 | 55366.18 | 3840.001 | 5 | 6 | 3.474106 | -2.281998 | 2.728124 | 2.434067 | 11.49829 | 9.125036
2018-04-10 10:56 | 55486.18 | 3960.0019 | 5 | 6 | 3.440242 | -2.282022 | 2.728124 | 2.510145 | 11.49829 | 9.388142
2018-04-10 10:58 | 55606.18 | 4080.0012 | 5 | 6 | 3.385062 | -2.282035 | 2.728124 | 2.5862 | 11.49829 | 9.647891
2018-04-10 11:00 | 55726.18 | 4200.0012 | 5 | 6 | 3.263665 | -2.28197 | 2.728124 | 2.662279 | 11.49829 | 9.901516
2018-04-10 11:02 | 55822.81 | 4296.6305 | 5 | 6 | 2.999939 | -2.282043 | 2.728124 | 2.723465 | 11.49829 | 10.09466
2018-04-10 11:04 | 55942.86 | 120.0002 | 6 | 6 | 3.353173 | 0 | 2.728124 | 2.723465 | 11.49829 | 10.09466
2018-04-10 11:06 | 56062.86 | 240.0002 | 6 | 6 | 3.385996 | 0 | 2.728124 | 2.723465 | 11.49829 | 10.09466
2018-04-10 11:07 | 56122.86 | 300.0023 | 6 | 6 | 3.395717 | 0 | 2.728124 | 2.723465 | 11.49829 | 10.09466
2018-04-10 11:07 | 56122.87 | 0.0024 | 7 | 7 | 3.395823 | 0 | 0 | 0 | 0 | 0
2018-04-10 11:09 | 56242.97 | 120.0019 | 2 | 7 | 4.017877 | 4.890118 | 0.1623491 | 0 | 0.6376265 | 0
2018-04-10 11:11 | 56362.97 | 240.0019 | 2 | 7 | 4.060798 | 4.890148 | 0.3253494 | 0 | 1.296169 | 0
2018-04-10 11:13 | 56482.97 | 360.0004 | 2 | 7 | 4.097541 | 4.890083 | 0.4883513 | 0 | 1.96114 | 0
2018-04-10 11:15 | 56602.97 | 480.002 | 2 | 7 | 4.128833 | 4.890066 | 0.6513086 | 0 | 2.631504 | 0
2018-04-10 11:17 | 56722.97 | 600.0012 | 2 | 7 | 4.155073 | 4.890131 | 0.8143436 | 0 | 3.306833 | 0
2018-04-10 11:19 | 56842.97 | 720.0012 | 2 | 7 | 4.180417 | 4.89007 | 0.9773182 | 0 | 3.986048 | 0
2018-04-10 11:21 | 56962.97 | 840.0005 | 2 | 7 | 4.200375 | 4.755671 | 1.139696 | 0 | 4.666913 | 0
2018-04-10 11:23 | 57082.97 | 960.0022 | 2 | 7 | 4.200365 | 4.330931 | 1.291103 | 0 | 5.302875 | 0
2018-04-10 11:25 | 57202.97 | 1080.0013 | 2 | 7 | 4.200358 | 3.903578 | 1.428402 | 0 | 5.879583 | 0
2018-04-10 11:27 | 57322.97 | 1200.0005 | 2 | 7 | 4.200397 | 3.476688 | 1.551269 | 0 | 6.395669 | 0
2018-04-10 11:28 | 57384.76 | 1261.7978 | 2 | 7 | 4.200372 | 3.259996 | 1.608968 | 0 | 6.63803 | 0
2018-04-10 11:30 | 57504.77568 | 120.0003 | 3 | 7 | 4.231048 | 3.25993 | 1.71719 | 0 | 7.09413 | 0
2018-04-10 11:32 | 57624.77578 | 240.0004 | 3 | 7 | 4.267766 | 3.259945 | 1.825891 | 0 | 7.55601 | 0
2018-04-10 11:34 | 57744.77658 | 360.0012 | 3 | 7 | 4.308157 | 3.259998 | 1.934525 | 0 | 8.021794 | 0
2018-04-10 11:36 | 57864.77578 | 480.0004 | 3 | 7 | 4.351942 | 3.259981 | 2.043195 | 0 | 8.492311 | 0
2018-04-10 11:38 | 57984.77748 | 600.0021 | 3 | 7 | 4.398504 | 3.259935 | 2.151859 | 0 | 8.967723 | 0
2018-04-10 11:40 | 58104.77658 | 720.0012 | 3 | 7 | 4.400372 | 2.716949 | 2.251099 | 0 | 9.404412 | 0
2018-04-10 11:42 | 58224.77598 | 840.0006 | 3 | 7 | 4.400361 | 2.291256 | 2.334344 | 0 | 9.770722 | 0
2018-04-10 11:44 | 58344.77638 | 960.001 | 3 | 7 | 4.400386 | 1.945982 | 2.404717 | 0 | 10.08039 | 0
2018-04-10 11:46 | 58464.77588 | 1080.0005 | 3 | 7 | 4.400339 | 1.663383 | 2.464703 | 0 | 10.34435 | 0
2018-04-10 11:48 | 58584.77598 | 1200.0006 | 3 | 7 | 4.40036 | 1.432461 | 2.516228 | 0 | 10.57108 | 0
2018-04-10 11:50 | 58704.77598 | 1320.0006 | 3 | 7 | 4.400354 | 1.241392 | 2.560669 | 0 | 10.76663 | 0
2018-04-10 11:52 | 58824.77598 | 1440.0006 | 3 | 7 | 4.400355 | 1.082233 | 2.599311 | 0 | 10.93667 | 0
2018-04-10 11:54 | 58944.77678 | 1560.0014 | 3 | 7 | 4.40032 | 0.9486523 | 2.63311 | 0 | 11.0854 | 0
2018-04-10 11:56 | 59064.77678 | 1680.0014 | 3 | 7 | 4.400335 | 0.8367081 | 2.66279 | 0 | 11.216 | 0
2018-04-10 11:58 | 59184.77678 | 1800.0014 | 3 | 7 | 4.40028 | 0.7400818 | 2.689041 | 0 | 11.33151 | 0
2018-04-10 12:00 | 59304.77668 | 1920.0013 | 3 | 7 | 4.400316 | 0.6590424 | 2.712319 | 0 | 11.43394 | 0
2018-04-10 12:00 | 59315.78288 | 1931.0075 | 3 | 7 | 4.400326 | 0.6519947 | 2.714327 | 0 | 11.44278 | 0
2018-04-10 12:02 | 59435.83628 | 120.0015 | 4 | 7 | 4.341619 | 0 | 2.714327 | 0 | 11.44278 | 0
2018-04-10 12:04 | 59555.83478 | 240 | 4 | 7 | 4.336707 | 0 | 2.714327 | 0 | 11.44278 | 0
2018-04-10 12:05 | 59615.83848 | 300.0037 | 4 | 7 | 4.334975 | 0 | 2.714327 | 0 | 11.44278 | 0
2018-04-10 12:07 | 59735.92802 | 120.0001 | 5 | 7 | 4.121545 | -2.282049 | 2.714327 | 0.07605901 | 11.44278 | 0.3155531
2018-04-10 12:09 | 59855.92982 | 240.0019 | 5 | 7 | 4.083663 | -2.281995 | 2.714327 | 0.1521137 | 11.44278 | 0.627554
2018-04-10 12:11 | 59975.92822 | 360.0003 | 5 | 7 | 4.047627 | -2.282088 | 2.714327 | 0.2281717 | 11.44278 | 0.936772
2018-04-10 12:13 | 60095.92922 | 480.0013 | 5 | 7 | 4.012479 | -2.282018 | 2.714327 | 0.304263 | 11.44278 | 1.243417
2018-04-10 12:15 | 60215.92832 | 600.0004 | 5 | 7 | 3.978361 | -2.282022 | 2.714327 | 0.3803158 | 11.44278 | 1.547273
2018-04-10 12:17 | 60335.93072 | 720.0028 | 5 | 7 | 3.945342 | -2.281987 | 2.714327 | 0.4563813 | 11.44278 | 1.848625
2018-04-10 12:19 | 60455.92912 | 840.0012 | 5 | 7 | 3.913599 | -2.282024 | 2.714327 | 0.5324557 | 11.44278 | 2.147548
2018-04-10 12:21 | 60575.93012 | 960.0022 | 5 | 7 | 3.883262 | -2.282068 | 2.714327 | 0.6085271 | 11.44278 | 2.444096
2018-04-10 12:23 | 60695.93002 | 1080.0021 | 5 | 7 | 3.854642 | -2.282037 | 2.714327 | 0.6845759 | 11.44278 | 2.738315
2018-04-10 12:25 | 60815.92922 | 1200.0013 | 5 | 7 | 3.827793 | -2.282033 | 2.714327 | 0.7606461 | 11.44278 | 3.030506
2018-04-10 12:27 | 60935.92922 | 1320.0013 | 5 | 7 | 3.802865 | -2.282016 | 2.714327 | 0.8367261 | 11.44278 | 3.320764
2018-04-10 12:29 | 61055.93002 | 1440.0021 | 5 | 7 | 3.779779 | -2.282018 | 2.714327 | 0.9127865 | 11.44278 | 3.609123
2018-04-10 12:31 | 61175.92932 | 1560.0014 | 5 | 7 | 3.758339 | -2.281984 | 2.714327 | 0.9888449 | 11.44278 | 3.895781
2018-04-10 12:33 | 61295.93012 | 1680.0022 | 5 | 7 | 3.738479 | -2.282001 | 2.714327 | 1.064902 | 11.44278 | 4.180866
2018-04-10 12:35 | 61415.92852 | 1800.0006 | 5 | 7 | 3.71984 | -2.281993 | 2.714327 | 1.140983 | 11.44278 | 4.464577
2018-04-10 12:37 | 61535.93012 | 1920.0022 | 5 | 7 | 3.702179 | -2.281979 | 2.714327 | 1.21704 | 11.44278 | 4.746818
2018-04-10 12:39 | 61655.92942 | 2040.0015 | 5 | 7 | 3.685438 | -2.282003 | 2.714327 | 1.293101 | 11.44278 | 5.027768
2018-04-10 12:41 | 61775.92922 | 2160.0013 | 5 | 7 | 3.66957 | -2.281984 | 2.714327 | 1.369162 | 11.44278 | 5.307477
2018-04-10 12:43 | 61895.92952 | 2280.0016 | 5 | 7 | 3.654626 | -2.282022 | 2.714327 | 1.445244 | 11.44278 | 5.586091
2018-04-10 12:45 | 62015.93032 | 2400.0024 | 5 | 7 | 3.64071 | -2.281993 | 2.714327 | 1.521244 | 11.44278 | 5.863307
2018-04-10 12:47 | 62135.93032 | 2520.0024 | 5 | 7 | 3.627756 | -2.281943 | 2.714327 | 1.59738 | 11.44278 | 6.139997
2018-04-10 12:49 | 62255.92882 | 2640.0009 | 5 | 7 | 3.615692 | -2.281975 | 2.714327 | 1.673424 | 11.44278 | 6.415401
2018-04-10 12:51 | 62375.92812 | 2760.0002 | 5 | 7 | 3.604178 | -2.281993 | 2.714327 | 1.749489 | 11.44278 | 6.68999
2018-04-10 12:53 | 62495.93042 | 2880.0025 | 5 | 7 | 3.592855 | -2.282039 | 2.714327 | 1.82557 | 11.44278 | 6.963768
2018-04-10 12:55 | 62615.92962 | 3000.0017 | 5 | 7 | 3.581326 | -2.282005 | 2.714327 | 1.901582 | 11.44278 | 7.236434
2018-04-10 12:57 | 62735.92792 | 3120 | 5 | 7 | 3.569356 | -2.282014 | 2.714327 | 1.977685 | 11.44278 | 7.508529
2018-04-10 12:59 | 62855.92972 | 3240.0018 | 5 | 7 | 3.556627 | -2.281993 | 2.714327 | 2.053761 | 11.44278 | 7.779593
2018-04-10 13:01 | 62975.92822 | 3360.0003 | 5 | 7 | 3.543339 | -2.281987 | 2.714327 | 2.12974 | 11.44278 | 8.049318
2018-04-10 13:03 | 63095.92892 | 3480.001 | 5 | 7 | 3.529268 | -2.282016 | 2.714327 | 2.205903 | 11.44278 | 8.318664
2018-04-10 13:05 | 63215.92972 | 3600.0018 | 5 | 7 | 3.51376 | -2.282007 | 2.714327 | 2.281959 | 11.44278 | 8.586508
2018-04-10 13:07 | 63335.92972 | 3720.0018 | 5 | 7 | 3.494455 | -2.281981 | 2.714327 | 2.357916 | 11.44278 | 8.852708
2018-04-10 13:09 | 63455.92982 | 3840.0019 | 5 | 7 | 3.468867 | -2.282018 | 2.714327 | 2.434094 | 11.44278 | 9.117977
2018-04-10 13:11 | 63575.92892 | 3960.001 | 5 | 7 | 3.432135 | -2.282018 | 2.714327 | 2.509861 | 11.44278 | 9.379517
2018-04-10 13:13 | 63695.92892 | 4080.001 | 5 | 7 | 3.370083 | -2.28203 | 2.714327 | 2.586048 | 11.44278 | 9.6389
2018-04-10 13:15 | 63815.93052 | 4200.0026 | 5 | 7 | 3.225546 | -2.282043 | 2.714327 | 2.66103 | 11.44278 | 9.887029
2018-04-10 13:16 | 63890.72152 | 4274.7936 | 5 | 7 | 2.999973 | -2.282012 | 2.714327 | 2.708434 | 11.44278 | 10.03543
2018-04-10 13:18 | 64010.77 | 120.0001 | 6 | 7 | 3.359736 | 0 | 2.714327 | 2.708434 | 11.44278 | 10.03543
2018-04-10 13:20 | 64130.77 | 240.0009 | 6 | 7 | 3.393739 | 0 | 2.714327 | 2.708434 | 11.44278 | 10.03543
2018-04-10 13:21 | 64190.77 | 300.0023 | 6 | 7 | 3.40382 | 0 | 2.714327 | 2.708434 | 11.44278 | 10.03543
2018-04-10 13:21 | 64190.79 | 0.0024 | 7 | 8 | 3.403763 | 0 | 0 | 0 | 0 | 0
2018-04-10 13:23 | 64310.88 | 120.0011 | 2 | 8 | 4.020113 | 4.890182 | 0.1622551 | 0 | 0.6380683 | 0
2018-04-10 13:25 | 64430.88 | 240.0011 | 2 | 8 | 4.063062 | 4.890181 | 0.3253484 | 0 | 1.297344 | 0
2018-04-10 13:27 | 64550.88 | 360.0019 | 2 | 8 | 4.099721 | 4.890169 | 0.4882826 | 0 | 1.962402 | 0
2018-04-10 13:29 | 64670.88 | 480.0011 | 2 | 8 | 4.130906 | 4.889853 | 0.6513367 | 0 | 2.633513 | 0
2018-04-10 13:31 | 64790.88 | 600.0019 | 2 | 8 | 4.157049 | 4.889919 | 0.8143537 | 0 | 3.309101 | 0
2018-04-10 13:33 | 64910.88 | 720.002 | 2 | 8 | 4.182678 | 4.890083 | 0.9771288 | 0 | 3.987833 | 0
2018-04-10 13:35 | 65030.88 | 840.0018 | 2 | 8 | 4.20034 | 4.722164 | 1.139283 | 0 | 4.668004 | 0
2018-04-10 13:37 | 65150.88 | 960.0019 | 2 | 8 | 4.200361 | 4.300198 | 1.289675 | 0 | 5.299709 | 0
2018-04-10 13:39 | 65270.88 | 1080.0012 | 2 | 8 | 4.200396 | 3.87285 | 1.425847 | 0 | 5.87168 | 0
2018-04-10 13:41 | 65390.88 | 1200.0028 | 2 | 8 | 4.200377 | 3.446075 | 1.547833 | 0 | 6.384069 | 0
2018-04-10 13:42 | 65444 | 1253.1202 | 2 | 8 | 4.200368 | 3.259979 | 1.597273 | 0 | 6.591731 | 0
2018-04-10 13:44 | 65564.02 | 120.001 | 3 | 8 | 4.231322 | 3.260002 | 1.705486 | 0 | 7.047812 | 0
2018-04-10 13:46 | 65684.02 | 240.001 | 3 | 8 | 4.268119 | 3.259979 | 1.814166 | 0 | 7.509634 | 0
2018-04-10 13:48 | 65804.02 | 360.0003 | 3 | 8 | 4.308836 | 3.259953 | 1.922819 | 0 | 7.97556 | 0
2018-04-10 13:50 | 65924.02 | 480.0015 | 3 | 8 | 4.352935 | 3.259977 | 2.03149 | 0 | 8.446174 | 0
2018-04-10 13:52 | 66044.02 | 600.0019 | 3 | 8 | 4.399773 | 3.259991 | 2.140149 | 0 | 8.92169 | 0
2018-04-10 13:54 | 66164.02 | 720.0027 | 3 | 8 | 4.400358 | 2.703087 | 2.238899 | 0 | 9.356226 | 0
2018-04-10 13:56 | 66284.02 | 840.0012 | 3 | 8 | 4.400353 | 2.275114 | 2.321542 | 0 | 9.719884 | 0
2018-04-10 13:58 | 66404.02 | 960.0012 | 3 | 8 | 4.400354 | 1.933558 | 2.391533 | 0 | 10.02787 | 0
2018-04-10 14:00 | 66524.02 | 1080.0012 | 3 | 8 | 4.400335 | 1.65337 | 2.451142 | 0 | 10.29017 | 0
2018-04-10 14:02 | 66644.02 | 1200.0004 | 3 | 8 | 4.400347 | 1.424421 | 2.502329 | 0 | 10.51542 | 0
2018-04-10 14:04 | 66764.02 | 1320.0006 | 3 | 8 | 4.400335 | 1.235058 | 2.546543 | 0 | 10.70997 | 0
2018-04-10 14:06 | 66884.02 | 1440.0013 | 3 | 8 | 4.400312 | 1.076925 | 2.585005 | 0 | 10.87922 | 0
2018-04-10 14:08 | 67004.02 | 1560.0013 | 3 | 8 | 4.400352 | 0.9450779 | 2.618643 | 0 | 11.02723 | 0
2018-04-10 14:10 | 67124.02 | 1680.0005 | 3 | 8 | 4.400306 | 0.8325977 | 2.648223 | 0 | 11.1574 | 0
2018-04-10 14:12 | 67244.02 | 1800.0005 | 3 | 8 | 4.40033 | 0.7383442 | 2.674372 | 0 | 11.27246 | 0
2018-04-10 14:14 | 67364.02 | 1920.003 | 3 | 8 | 4.400327 | 0.6569767 | 2.697582 | 0 | 11.37459 | 0
2018-04-10 14:14 | 67372.22 | 1928.197 | 3 | 8 | 4.40032 | 0.6519985 | 2.699075 | 0 | 11.38116 | 0
2018-04-10 14:16 | 67492.27 | 120.0018 | 4 | 8 | 4.341178 | 0 | 2.699075 | 0 | 11.38116 | 0
2018-04-10 14:18 | 67612.27 | 240.0011 | 4 | 8 | 4.336135 | 0 | 2.699075 | 0 | 11.38116 | 0
2018-04-10 14:19 | 67672.27 | 300.0017 | 4 | 8 | 4.334384 | 0 | 2.699075 | 0 | 11.38116 | 0
2018-04-10 14:21 | 67792.35132 | 120.0009 | 5 | 8 | 4.119483 | -2.28201 | 2.699075 | 0.0760626 | 11.38116 | 0.3154377
2018-04-10 14:23 | 67912.35072 | 240.0003 | 5 | 8 | 4.081234 | -2.282035 | 2.699075 | 0.1521116 | 11.38116 | 0.6272454
2018-04-10 14:25 | 68032.35072 | 360.0003 | 5 | 8 | 4.044819 | -2.282041 | 2.699075 | 0.228192 | 11.38116 | 0.9363534
2018-04-10 14:27 | 68152.35242 | 480.002 | 5 | 8 | 4.009378 | -2.282022 | 2.699075 | 0.3042336 | 11.38116 | 1.242573
2018-04-10 14:29 | 68272.35172 | 600.0013 | 5 | 8 | 3.974901 | -2.282083 | 2.699075 | 0.3803318 | 11.38116 | 1.546361
2018-04-10 14:31 | 68392.35132 | 720.0009 | 5 | 8 | 3.941654 | -2.281972 | 2.699075 | 0.4563823 | 11.38116 | 1.847382
2018-04-10 14:33 | 68512.35232 | 840.0019 | 5 | 8 | 3.909759 | -2.282047 | 2.699075 | 0.5324445 | 11.38116 | 2.145971
2018-04-10 14:35 | 68632.35072 | 960.0003 | 5 | 8 | 3.879401 | -2.282063 | 2.699075 | 0.6085263 | 11.38116 | 2.442267
2018-04-10 14:37 | 68752.35152 | 1080.0011 | 5 | 8 | 3.850738 | -2.282043 | 2.699075 | 0.6845442 | 11.38116 | 2.73607
2018-04-10 14:39 | 68872.35162 | 1200.0012 | 5 | 8 | 3.823936 | -2.282045 | 2.699075 | 0.7606528 | 11.38116 | 3.028112
2018-04-10 14:41 | 68992.35082 | 1320.0004 | 5 | 8 | 3.799088 | -2.281991 | 2.699075 | 0.8367056 | 11.38116 | 3.317976
2018-04-10 14:43 | 69112.35242 | 1440.002 | 5 | 8 | 3.776045 | -2.281993 | 2.699075 | 0.9127877 | 11.38116 | 3.606131
2018-04-10 14:45 | 69232.35252 | 1560.0021 | 5 | 8 | 3.754718 | -2.282035 | 2.699075 | 0.9888342 | 11.38116 | 3.892465
2018-04-10 14:47 | 69352.35092 | 1680.0005 | 5 | 8 | 3.734942 | -2.282016 | 2.699075 | 1.06492 | 11.38116 | 4.177385
2018-04-10 14:49 | 69472.35172 | 1800.0013 | 5 | 8 | 3.71641 | -2.281998 | 2.699075 | 1.140986 | 11.38116 | 4.460774
2018-04-10 14:51 | 69592.35172 | 1920.0013 | 5 | 8 | 3.698869 | -2.281998 | 2.699075 | 1.217044 | 11.38116 | 4.742763
2018-04-10 14:53 | 69712.35262 | 2040.0022 | 5 | 8 | 3.682251 | -2.281979 | 2.699075 | 1.293104 | 11.38116 | 5.023463
2018-04-10 14:55 | 69832.35172 | 2160.0013 | 5 | 8 | 3.666442 | -2.281982 | 2.699075 | 1.369182 | 11.38116 | 5.302994
2018-04-10 14:57 | 69952.35182 | 2280.0014 | 5 | 8 | 3.651674 | -2.282026 | 2.699075 | 1.445214 | 11.38116 | 5.581194
2018-04-10 14:59 | 70072.35342 | 2400.003 | 5 | 8 | 3.637884 | -2.281977 | 2.699075 | 1.521316 | 11.38116 | 5.858563
2018-04-10 15:01 | 70192.35192 | 2520.0015 | 5 | 8 | 3.625103 | -2.282003 | 2.699075 | 1.597383 | 11.38116 | 6.134792
2018-04-10 15:03 | 70312.35192 | 2640.0015 | 5 | 8 | 3.613171 | -2.282007 | 2.699075 | 1.673432 | 11.38116 | 6.410021
2018-04-10 15:05 | 70432.35172 | 2760.0013 | 5 | 8 | 3.601754 | -2.282014 | 2.699075 | 1.749486 | 11.38116 | 6.684378
2018-04-10 15:07 | 70552.35272 | 2880.0023 | 5 | 8 | 3.590399 | -2.282039 | 2.699075 | 1.825567 | 11.38116 | 6.957974
2018-04-10 15:09 | 70672.35272 | 3000.0023 | 5 | 8 | 3.57885 | -2.281995 | 2.699075 | 1.901616 | 11.38116 | 7.230584
2018-04-10 15:11 | 70792.35222 | 3120.0018 | 5 | 8 | 3.566753 | -2.28206 | 2.699075 | 1.977622 | 11.38116 | 7.502143
2018-04-10 15:13 | 70912.35122 | 3240.0008 | 5 | 8 | 3.553876 | -2.282045 | 2.699075 | 2.053761 | 11.38116 | 7.773228
2018-04-10 15:15 | 71032.35202 | 3360.0016 | 5 | 8 | 3.54048 | -2.282005 | 2.699075 | 2.129816 | 11.38116 | 8.043012
2018-04-10 15:17 | 71152.35132 | 3480.0009 | 5 | 8 | 3.526134 | -2.282026 | 2.699075 | 2.20591 | 11.38116 | 8.311882
2018-04-10 15:19 | 71272.35052 | 3600.0001 | 5 | 8 | 3.510112 | -2.282047 | 2.699075 | 2.281963 | 11.38116 | 8.579463
2018-04-10 15:21 | 71392.35132 | 3720.0009 | 5 | 8 | 3.48956 | -2.282 | 2.699075 | 2.358041 | 11.38116 | 8.845764
2018-04-10 15:23 | 71512.35052 | 3840.0001 | 5 | 8 | 3.462239 | -2.28202 | 2.699075 | 2.433958 | 11.38116 | 9.109696
2018-04-10 15:25 | 71632.35142 | 3960.001 | 5 | 8 | 3.421852 | -2.282043 | 2.699075 | 2.510101 | 11.38116 | 9.371906
2018-04-10 15:27 | 71752.35062 | 4080.0002 | 5 | 8 | 3.349698 | -2.281991 | 2.699075 | 2.586231 | 11.38116 | 9.630003
2018-04-10 15:29 | 71872.35142 | 4200.001 | 5 | 8 | 3.170988 | -2.281987 | 2.699075 | 2.662293 | 11.38116 | 9.879126
2018-04-10 15:30 | 71922.12492 | 4249.7745 | 5 | 8 | 2.999984 | -2.282003 | 2.699075 | 2.693855 | 11.38116 | 9.976829
2018-04-10 15:32 | 72042.18 | 120.001 | 6 | 8 | 3.366401 | 0 | 2.699075 | 2.693855 | 11.38116 | 9.976829
2018-04-10 15:34 | 72162.18 | 240.0018 | 6 | 8 | 3.401665 | 0 | 2.699075 | 2.693855 | 11.38116 | 9.976829
2018-04-10 15:35 | 72222.18 | 300.0032 | 6 | 8 | 3.412133 | 0 | 2.699075 | 2.693855 | 11.38116 | 9.976829
2018-04-10 15:35 | 72222.2 | 0.0024 | 7 | 9 | 3.412177 | 0 | 0 | 0 | 0 | 0
2018-04-10 15:37 | 72342.28 | 120.0011 | 2 | 9 | 4.022132 | 4.89006 | 0.1623008 | 0 | 0.6390865 | 0
2018-04-10 15:39 | 72462.28 | 240.0003 | 2 | 9 | 4.065191 | 4.890049 | 0.3252728 | 0 | 1.298208 | 0
2018-04-10 15:41 | 72582.28 | 360.0003 | 2 | 9 | 4.101832 | 4.890167 | 0.4883164 | 0 | 1.964057 | 0
2018-04-10 15:43 | 72702.28 | 480.0011 | 2 | 9 | 4.132885 | 4.890146 | 0.6513273 | 0 | 2.635315 | 0
2018-04-10 15:45 | 72822.28 | 600.002 | 2 | 9 | 4.159126 | 4.890036 | 0.8143446 | 0 | 3.311229 | 0
2018-04-10 15:47 | 72942.28 | 720.0011 | 2 | 9 | 4.184961 | 4.890034 | 0.9772309 | 0 | 3.990771 | 0
2018-04-10 15:49 | 73062.28 | 840.002 | 2 | 9 | 4.20038 | 4.685877 | 1.138277 | 0 | 4.66652 | 0
2018-04-10 15:51 | 73182.28 | 960.0011 | 2 | 9 | 4.200367 | 4.264021 | 1.286485 | 0 | 5.28905 | 0
2018-04-10 15:53 | 73302.28 | 1080.0021 | 2 | 9 | 4.200348 | 3.83663 | 1.421632 | 0 | 5.856719 | 0
2018-04-10 15:55 | 73422.28 | 1200.0021 | 2 | 9 | 4.200381 | 3.411165 | 1.542437 | 0 | 6.364145 | 0
2018-04-10 15:56 | 73465.73 | 1243.4537 | 2 | 9 | 4.200372 | 3.259983 | 1.582677 | 0 | 6.533167 | 0
2018-04-10 15:58 | 73585.75 | 120.0019 | 3 | 9 | 4.231462 | 3.260012 | 1.690933 | 0 | 6.989436 | 0
2018-04-10 16:00 | 73705.75 | 240.0004 | 3 | 9 | 4.268591 | 3.260061 | 1.799472 | 0 | 7.450692 | 0
2018-04-10 16:02 | 73825.75 | 360.0011 | 3 | 9 | 4.309577 | 3.260008 | 1.908167 | 0 | 7.916859 | 0
2018-04-10 16:04 | 73945.75 | 480.0004 | 3 | 9 | 4.354012 | 3.259998 | 2.016919 | 0 | 8.387922 | 0
2018-04-10 16:06 | 74065.75 | 600.002 | 3 | 9 | 4.400396 | 3.247414 | 2.125601 | 0 | 8.863661 | 0
2018-04-10 16:08 | 74185.75 | 720.0012 | 3 | 9 | 4.400365 | 2.691036 | 2.223821 | 0 | 9.295869 | 0
2018-04-10 16:10 | 74305.75 | 840.0012 | 3 | 9 | 4.400368 | 2.270935 | 2.306246 | 0 | 9.658566 | 0
2018-04-10 16:12 | 74425.75 | 960.0021 | 3 | 9 | 4.400362 | 1.928387 | 2.376037 | 0 | 9.965672 | 0
2018-04-10 16:14 | 74545.75 | 1080.0013 | 3 | 9 | 4.400339 | 1.64868 | 2.43554 | 0 | 10.22751 | 0
2018-04-10 16:16 | 74665.75 | 1200.0021 | 3 | 9 | 4.400367 | 1.420033 | 2.486561 | 0 | 10.45202 | 0
2018-04-10 16:18 | 74785.75 | 1320.0023 | 3 | 9 | 4.400325 | 1.230013 | 2.530614 | 0 | 10.64587 | 0
2018-04-10 16:20 | 74905.75 | 1440.0014 | 3 | 9 | 4.400326 | 1.072144 | 2.568893 | 0 | 10.81431 | 0
2018-04-10 16:22 | 75025.75 | 1560.0013 | 3 | 9 | 4.400328 | 0.9401035 | 2.602386 | 0 | 10.96169 | 0
2018-04-10 16:24 | 75145.75 | 1680.0006 | 3 | 9 | 4.40031 | 0.8282051 | 2.631792 | 0 | 11.09108 | 0
2018-04-10 16:26 | 75265.75 | 1800.0006 | 3 | 9 | 4.400335 | 0.7342567 | 2.65781 | 0 | 11.20557 | 0
2018-04-10 16:28 | 75385.75 | 1920.0006 | 3 | 9 | 4.400341 | 0.6538029 | 2.680902 | 0 | 11.30718 | 0
2018-04-10 16:28 | 75388.15 | 1922.4043 | 3 | 9 | 4.40032 | 0.6519871 | 2.681328 | 0 | 11.30906 | 0
2018-04-10 16:30 | 75508.21 | 120.001 | 4 | 9 | 4.340748 | 0 | 2.681328 | 0 | 11.30906 | 0
2018-04-10 16:32 | 75628.21 | 240.0005 | 4 | 9 | 4.335614 | 0 | 2.681328 | 0 | 11.30906 | 0
2018-04-10 16:33 | 75688.21 | 300.0023 | 4 | 9 | 4.333806 | 0 | 2.681328 | 0 | 11.30906 | 0
2018-04-10 16:35 | 75808.3 | 120.0003 | 5 | 9 | 4.117482 | -2.282028 | 2.681328 | 0.07605994 | 11.30906 | 0.3152988
2018-04-10 16:37 | 75928.3 | 240.0003 | 5 | 9 | 4.078735 | -2.282018 | 2.681328 | 0.1521313 | 11.30906 | 0.6270264
2018-04-10 16:39 | 76048.3 | 360.0004 | 5 | 9 | 4.041904 | -2.282003 | 2.681328 | 0.2281919 | 11.30906 | 0.9358479
2018-04-10 16:41 | 76168.3 | 480.0013 | 5 | 9 | 4.006061 | -2.281982 | 2.681328 | 0.3042446 | 11.30906 | 1.241877
2018-04-10 16:43 | 76288.3 | 600.002 | 5 | 9 | 3.971324 | -2.282012 | 2.681328 | 0.3802453 | 11.30906 | 1.545014
2018-04-10 16:45 | 76408.3 | 720.002 | 5 | 9 | 3.937828 | -2.282047 | 2.681328 | 0.4563086 | 11.30906 | 1.845805
2018-04-10 16:47 | 76528.3 | 840.001 | 5 | 9 | 3.905757 | -2.281981 | 2.681328 | 0.5317816 | 11.30906 | 2.141789
2018-04-10 16:49 | 76648.3 | 960.003 | 5 | 9 | 3.875261 | -2.282024 | 2.681328 | 0.6078581 | 11.30906 | 2.437755
2018-04-10 16:51 | 76768.3 | 1080.0021 | 5 | 9 | 3.846564 | -2.282022 | 2.681328 | 0.6839522 | 11.30906 | 2.731536
2018-04-10 16:53 | 76888.3 | 1200.0013 | 5 | 9 | 3.819764 | -2.282026 | 2.681328 | 0.7600212 | 11.30906 | 3.023108
2018-04-10 16:55 | 77008.3 | 1320.0022 | 5 | 9 | 3.794976 | -2.281981 | 2.681328 | 0.8360376 | 11.30906 | 3.31252
2018-04-10 16:57 | 77128.3 | 1440.0022 | 5 | 9 | 3.772046 | -2.281987 | 2.681328 | 0.9121519 | 11.30906 | 3.600488
2018-04-10 16:59 | 77248.3 | 1560.0015 | 5 | 9 | 3.750843 | -2.28197 | 2.681328 | 0.9882135 | 11.30906 | 3.886579
2018-04-10 17:01 | 77368.3 | 1680.0006 | 5 | 9 | 3.731205 | -2.281998 | 2.681328 | 1.064273 | 11.30906 | 4.171111
2018-04-10 17:03 | 77488.3 | 1800.0016 | 5 | 9 | 3.712781 | -2.281987 | 2.681328 | 1.140267 | 11.30906 | 4.453953
2018-04-10 17:05 | 77608.3 | 1920.0015 | 5 | 9 | 3.695376 | -2.282043 | 2.681328 | 1.216366 | 11.30906 | 4.735826
2018-04-10 17:07 | 77728.3 | 2040.0023 | 5 | 9 | 3.678862 | -2.282003 | 2.681328 | 1.292468 | 11.30906 | 5.016416
2018-04-10 17:09 | 77848.3 | 2160.0024 | 5 | 9 | 3.663296 | -2.281981 | 2.681328 | 1.368499 | 11.30906 | 5.295524
2018-04-10 17:11 | 77968.3 | 2280.0008 | 5 | 9 | 3.64867 | -2.281982 | 2.681328 | 1.444584 | 11.30906 | 5.573683
2018-04-10 17:13 | 78088.3 | 2400.0012 | 5 | 9 | 3.635036 | -2.281968 | 2.681328 | 1.520653 | 11.30906 | 5.850709
2018-04-10 17:15 | 78208.3 | 2520.0024 | 5 | 9 | 3.622441 | -2.281981 | 2.681328 | 1.596729 | 11.30906 | 6.126763
2018-04-10 17:17 | 78328.3 | 2640.0025 | 5 | 9 | 3.610605 | -2.282024 | 2.681328 | 1.672791 | 11.30906 | 6.401837
2018-04-10 17:19 | 78448.3 | 2760.0001 | 5 | 9 | 3.59921 | -2.281982 | 2.681328 | 1.748863 | 11.30906 | 6.676068
2018-04-10 17:21 | 78568.3 | 2880.0015 | 5 | 9 | 3.587848 | -2.282018 | 2.681328 | 1.824929 | 11.30906 | 6.949416
2018-04-10 17:23 | 78688.3 | 3000.0012 | 5 | 9 | 3.576199 | -2.281958 | 2.681328 | 1.900953 | 11.30906 | 7.221736
2018-04-10 17:25 | 78808.3 | 3120.0026 | 5 | 9 | 3.56395 | -2.281947 | 2.681328 | 1.97705 | 11.30906 | 7.493414
2018-04-10 17:27 | 78928.3 | 3240.0012 | 5 | 9 | 3.550992 | -2.282055 | 2.681328 | 2.053107 | 11.30906 | 7.763988
2018-04-10 17:29 | 79048.3 | 3360.0019 | 5 | 9 | 3.537476 | -2.282 | 2.681328 | 2.129189 | 11.30906 | 8.033646
2018-04-10 17:31 | 79168.3 | 3480.0002 | 5 | 9 | 3.522848 | -2.281982 | 2.681328 | 2.205198 | 11.30906 | 8.301978
2018-04-10 17:33 | 79288.3 | 3600.001 | 5 | 9 | 3.506139 | -2.282016 | 2.681328 | 2.281308 | 11.30906 | 8.569489
2018-04-10 17:35 | 79408.3 | 3720.0017 | 5 | 9 | 3.484219 | -2.281993 | 2.681328 | 2.357316 | 11.30906 | 8.835193
2018-04-10 17:37 | 79528.3 | 3840.001 | 5 | 9 | 3.454837 | -2.281964 | 2.681328 | 2.433438 | 11.30906 | 9.099362
2018-04-10 17:39 | 79648.3 | 3960.0011 | 5 | 9 | 3.409914 | -2.281989 | 2.681328 | 2.509503 | 11.30906 | 9.360584
2018-04-10 17:41 | 79768.3 | 4080.0003 | 5 | 9 | 3.323989 | -2.281977 | 2.681328 | 2.585576 | 11.30906 | 9.617163
2018-04-10 17:43 | 79888.3 | 4200.0011 | 5 | 9 | 3.096586 | -2.281984 | 2.681328 | 2.661645 | 11.30906 | 9.862952
2018-04-10 17:43 | 79912.14 | 4223.8424 | 5 | 9 | 2.999968 | -2.281987 | 2.681328 | 2.67672 | 11.30906 | 9.908957
2018-04-10 17:45 | 80032.19 | 120.0011 | 6 | 9 | 3.372571 | 0 | 2.681328 | 2.67672 | 11.30906 | 9.908957
2018-04-10 17:47 | 80152.19 | 240.0004 | 6 | 9 | 3.408928 | 0 | 2.681328 | 2.67672 | 11.30906 | 9.908957
2018-04-10 17:48 | 80212.19 | 300.0025 | 6 | 9 | 3.419788 | 0 | 2.681328 | 2.67672 | 11.30906 | 9.908957
2018-04-10 17:48 | 80212.21 | 0.0024 | 7 | 10 | 3.419925 | 0 | 0 | 0 | 0 | 0
2018-04-10 17:50 | 80332.29558 | 120.0002 | 2 | 10 | 4.024241 | 4.889849 | 0.1623362 | 0 | 0.6400008 | 0
2018-04-10 17:52 | 80452.29638 | 240.001 | 2 | 10 | 4.067355 | 4.889809 | 0.3253064 | 0 | 1.299462 | 0
2018-04-10 17:54 | 80572.29558 | 360.0002 | 2 | 10 | 4.104008 | 4.889805 | 0.4883831 | 0 | 1.965807 | 0
2018-04-10 17:56 | 80692.29568 | 480.0003 | 2 | 10 | 4.134881 | 4.88978 | 0.6511799 | 0 | 2.636524 | 0
2018-04-10 17:58 | 80812.29668 | 600.0013 | 2 | 10 | 4.160984 | 4.890186 | 0.8143507 | 0 | 3.313385 | 0
2018-04-10 18:00 | 80932.29628 | 720.0009 | 2 | 10 | 4.187174 | 4.890167 | 0.9773651 | 0 | 3.993791 | 0
2018-04-10 18:02 | 81052.29648 | 840.0011 | 2 | 10 | 4.200355 | 4.650854 | 1.138161 | 0 | 4.668682 | 0
2018-04-10 18:04 | 81172.29568 | 960.0003 | 2 | 10 | 4.200376 | 4.229645 | 1.286136 | 0 | 5.290233 | 0
2018-04-10 18:06 | 81292.29558 | 1080.0002 | 2 | 10 | 4.200366 | 3.803679 | 1.420059 | 0 | 5.85276 | 0
2018-04-10 18:08 | 81412.29568 | 1200.0003 | 2 | 10 | 4.200379 | 3.37904 | 1.539508 | 0 | 6.354488 | 0
2018-04-10 18:09 | 81446.42668 | 1234.1313 | 2 | 10 | 4.200386 | 3.259979 | 1.570834 | 0 | 6.486072 | 0
2018-04-10 18:11 | 81566.45 | 120.003 | 3 | 10 | 4.231558 | 3.260015 | 1.679312 | 0 | 6.943273 | 0
2018-04-10 18:13 | 81686.45 | 240.0004 | 3 | 10 | 4.268898 | 3.260052 | 1.788117 | 0 | 7.405684 | 0
2018-04-10 18:15 | 81806.45 | 360.0012 | 3 | 10 | 4.310091 | 3.260092 | 1.89676 | 0 | 7.871676 | 0
2018-04-10 18:17 | 81926.45 | 480.002 | 3 | 10 | 4.354848 | 3.260027 | 2.005443 | 0 | 8.342518 | 0
2018-04-10 18:19 | 82046.45 | 600.0013 | 3 | 10 | 4.400383 | 3.225595 | 2.114087 | 0 | 8.818198 | 0
2018-04-10 18:21 | 82166.45 | 720.0013 | 3 | 10 | 4.400362 | 2.677805 | 2.211834 | 0 | 9.248325 | 0
2018-04-10 18:23 | 82286.45 | 840.0021 | 3 | 10 | 4.400383 | 2.260418 | 2.293896 | 0 | 9.609426 | 0
2018-04-10 18:25 | 82406.45 | 960.0004 | 3 | 10 | 4.400328 | 1.919662 | 2.363364 | 0 | 9.915112 | 0
2018-04-10 18:27 | 82526.45 | 1080.0029 | 3 | 10 | 4.400354 | 1.642452 | 2.422585 | 0 | 10.17571 | 0
2018-04-10 18:29 | 82646.45 | 1200.0011 | 3 | 10 | 4.400343 | 1.414286 | 2.473403 | 0 | 10.39932 | 0
2018-04-10 18:31 | 82766.45 | 1320.0012 | 3 | 10 | 4.400362 | 1.225735 | 2.517315 | 0 | 10.59255 | 0
2018-04-10 18:33 | 82886.45 | 1440.0019 | 3 | 10 | 4.400318 | 1.06798 | 2.55544 | 0 | 10.76031 | 0
2018-04-10 18:35 | 83006.45 | 1560.0013 | 3 | 10 | 4.400341 | 0.9364548 | 2.588803 | 0 | 10.90712 | 0
2018-04-10 18:37 | 83126.45 | 1680.0019 | 3 | 10 | 4.400345 | 0.8252907 | 2.618107 | 0 | 11.03607 | 0
2018-04-10 18:39 | 83246.45 | 1800.0019 | 3 | 10 | 4.400343 | 0.7316074 | 2.644006 | 0 | 11.15003 | 0
2018-04-10 18:41 | 83364.81 | 1918.3618 | 3 | 10 | 4.400316 | 0.6519985 | 2.666712 | 0 | 11.24995 | 0
2018-04-10 18:43 | 83484.85 | 120 | 4 | 10 | 4.340317 | 0 | 2.666712 | 0 | 11.24995 | 0
2018-04-10 18:45 | 83604.85 | 240 | 4 | 10 | 4.335064 | 0 | 2.666712 | 0 | 11.24995 | 0
2018-04-10 18:46 | 83664.85 | 300.0038 | 4 | 10 | 4.333194 | 0 | 2.666712 | 0 | 11.24995 | 0
2018-04-10 18:48 | 83784.95 | 120.0002 | 5 | 10 | 4.115326 | -2.281961 | 2.666712 | 0.07603901 | 11.24995 | 0.3150744
2018-04-10 18:50 | 83904.95 | 240.0018 | 5 | 10 | 4.07616 | -2.281998 | 2.666712 | 0.1521093 | 11.24995 | 0.6266176
2018-04-10 18:52 | 84024.95 | 360.0026 | 5 | 10 | 4.038938 | -2.282018 | 2.666712 | 0.2281959 | 11.24995 | 0.9353354
2018-04-10 18:54 | 84144.95 | 480.0017 | 5 | 10 | 4.002815 | -2.282022 | 2.666712 | 0.3042537 | 11.24995 | 1.241147
2018-04-10 18:56 | 84264.95 | 600.0018 | 5 | 10 | 3.967796 | -2.281982 | 2.666712 | 0.3802972 | 11.24995 | 1.544195
2018-04-10 18:58 | 84384.95 | 720.0018 | 5 | 10 | 3.934099 | -2.282 | 2.666712 | 0.4563916 | 11.24995 | 1.844831
2018-04-10 19:00 | 84504.95 | 840.0018 | 5 | 10 | 3.901867 | -2.282039 | 2.666712 | 0.5324534 | 11.24995 | 2.14283
2018-04-10 19:02 | 84624.95 | 960.001 | 5 | 10 | 3.871304 | -2.28206 | 2.666712 | 0.608524 | 11.24995 | 2.438474
2018-04-10 19:04 | 84744.95 | 1080.0011 | 5 | 10 | 3.84262 | -2.28202 | 2.666712 | 0.6845947 | 11.24995 | 2.731863
2018-04-10 19:06 | 84864.95 | 1200.0018 | 5 | 10 | 3.815895 | -2.282028 | 2.666712 | 0.7606273 | 11.24995 | 3.022998
2018-04-10 19:08 | 84984.95 | 1320.0002 | 5 | 10 | 3.791193 | -2.28201 | 2.666712 | 0.836677 | 11.24995 | 3.312245
2018-04-10 19:10 | 85104.95 | 1440.0011 | 5 | 10 | 3.768367 | -2.281998 | 2.666712 | 0.9127887 | 11.24995 | 3.599919
2018-04-10 19:12 | 85224.95 | 1560.0018 | 5 | 10 | 3.747302 | -2.282014 | 2.666712 | 0.9888417 | 11.24995 | 3.885703
2018-04-10 19:14 | 85344.95 | 1680.0011 | 5 | 10 | 3.727751 | -2.281989 | 2.666712 | 1.064911 | 11.24995 | 4.170007
2018-04-10 19:16 | 85464.95 | 1800.0011 | 5 | 10 | 3.709445 | -2.282016 | 2.666712 | 1.140969 | 11.24995 | 4.452827
2018-04-10 19:18 | 85584.95 | 1920.001 | 5 | 10 | 3.692122 | -2.282028 | 2.666712 | 1.217034 | 11.24995 | 4.734324
2018-04-10 19:20 | 85704.95 | 2040.0002 | 5 | 10 | 3.675711 | -2.281998 | 2.666712 | 1.293093 | 11.24995 | 5.014513
2018-04-10 19:22 | 85824.95 | 2160.0002 | 5 | 10 | 3.660296 | -2.282035 | 2.666712 | 1.369161 | 11.24995 | 5.293527
2018-04-10 19:24 | 85944.95 | 2280.0019 | 5 | 10 | 3.645852 | -2.282014 | 2.666712 | 1.445219 | 11.24995 | 5.571364
2018-04-10 19:26 | 86064.94 | 2400 | 5 | 10 | 3.632383 | -2.282001 | 2.666712 | 1.521298 | 11.24995 | 5.848218
2018-04-10 19:28 | 86184.95 | 2520.001 | 5 | 10 | 3.619905 | -2.28202 | 2.666712 | 1.597344 | 11.24995 | 6.123964
2018-04-10 19:30 | 86304.95 | 2640.001 | 5 | 10 | 3.608148 | -2.281961 | 2.666712 | 1.673431 | 11.24995 | 6.398941
2018-04-10 19:32 | 86424.95 | 2760.001 | 5 | 10 | 3.596779 | -2.282005 | 2.666712 | 1.749512 | 11.24995 | 6.67302
2018-04-10 19:34 | 86544.95 | 2880.0017 | 5 | 10 | 3.585408 | -2.282005 | 2.666712 | 1.825539 | 11.24995 | 6.946042
2018-04-10 19:36 | 86664.95 | 3000.001 | 5 | 10 | 3.573641 | -2.282 | 2.666712 | 1.901551 | 11.24995 | 7.218134
2018-04-10 19:38 | 86784.95 | 3120.0002 | 5 | 10 | 3.561265 | -2.281987 | 2.666712 | 1.977702 | 11.24995 | 7.489802
2018-04-10 19:40 | 86904.95 | 3240.0009 | 5 | 10 | 3.548198 | -2.281987 | 2.666712 | 2.053748 | 11.24995 | 7.76013
2018-04-10 19:42 | 87024.95 | 3360.0002 | 5 | 10 | 3.534529 | -2.281979 | 2.666712 | 2.129824 | 11.24995 | 8.029547
2018-04-10 19:44 | 87144.94 | 3480.0001 | 5 | 10 | 3.519631 | -2.282012 | 2.666712 | 2.205901 | 11.24995 | 8.297888
2018-04-10 19:46 | 87264.95 | 3600.0018 | 5 | 10 | 3.502128 | -2.281964 | 2.666712 | 2.281968 | 11.24995 | 8.564973
2018-04-10 19:48 | 87384.95 | 3720.001 | 5 | 10 | 3.47885 | -2.281979 | 2.666712 | 2.357992 | 11.24995 | 8.830378
2018-04-10 19:50 | 87504.95 | 3840.0018 | 5 | 10 | 3.447134 | -2.281989 | 2.666712 | 2.434097 | 11.24995 | 9.094006
2018-04-10 19:52 | 87624.95 | 3960.0011 | 5 | 10 | 3.397059 | -2.28196 | 2.666712 | 2.510158 | 11.24995 | 9.354458
2018-04-10 19:54 | 87744.95 | 4080.001 | 5 | 10 | 3.294378 | -2.282007 | 2.666712 | 2.586215 | 11.24995 | 9.609489
2018-04-10 19:56 | 87864.2 | 4199.2559 | 5 | 10 | 2.999974 | -2.282033 | 2.666712 | 2.66179 | 11.24995 | 9.849722
2018-04-10 19:58 | 87984.25 | 120.0008 | 6 | 10 | 3.377965 | 0 | 2.666712 | 2.66179 | 11.24995 | 9.849722
2018-04-10 20:00 | 88104.25 | 240 | 6 | 10 | 3.415204 | 0 | 2.666712 | 2.66179 | 11.24995 | 9.849722
2018-04-10 20:01 | 88164.25 | 300.0021 | 6 | 10 | 3.426336 | 0 | 2.666712 | 2.66179 | 11.24995 | 9.849722
2018-04-10 20:01 | 88164.26 | 0.0023 | 7 | 11 | 3.426355 | 0 | 0 | 0 | 0 | 0
2018-04-10 20:03 | 88284.34 | 120.0011 | 2 | 11 | 4.0259 | 4.889875 | 0.1623265 | 0 | 0.6406107 | 0
2018-04-10 20:05 | 88404.34 | 240.0003 | 2 | 11 | 4.069149 | 4.890223 | 0.3253209 | 0 | 1.300452 | 0
2018-04-10 20:07 | 88524.34 | 360.0003 | 2 | 11 | 4.105662 | 4.889854 | 0.4882775 | 0 | 1.966587 | 0
2018-04-10 20:09 | 88644.34 | 480.0011 | 2 | 11 | 4.136428 | 4.889912 | 0.6512975 | 0 | 2.638483 | 0
2018-04-10 20:11 | 88764.34 | 600.0003 | 2 | 11 | 4.162632 | 4.889921 | 0.8142214 | 0 | 3.314573 | 0
2018-04-10 20:13 | 88884.34 | 720.0002 | 2 | 11 | 4.188879 | 4.8899 | 0.9772477 | 0 | 3.9953 | 0
2018-04-10 20:15 | 89004.34 | 840.0003 | 2 | 11 | 4.20039 | 4.625494 | 1.137521 | 0 | 4.668125 | 0
2018-04-10 20:17 | 89124.35 | 960.002 | 2 | 11 | 4.200386 | 4.202986 | 1.284699 | 0 | 5.286325 | 0
2018-04-10 20:19 | 89244.34 | 1080.0011 | 2 | 11 | 4.200383 | 3.775434 | 1.417623 | 0 | 5.844655 | 0
2018-04-10 20:21 | 89364.34 | 1200.0011 | 2 | 11 | 4.200355 | 3.349646 | 1.53639 | 0 | 6.343521 | 0
2018-04-10 20:21 | 89390.12 | 1225.7785 | 2 | 11 | 4.200368 | 3.259998 | 1.560054 | 0 | 6.442918 | 0
2018-04-10 20:23 | 89510.14 | 120.0004 | 3 | 11 | 4.231684 | 3.260025 | 1.668322 | 0 | 6.899242 | 0
2018-04-10 20:25 | 89630.14 | 240.0012 | 3 | 11 | 4.269214 | 3.260136 | 1.776996 | 0 | 7.361116 | 0
2018-04-10 20:27 | 89750.14 | 360.0011 | 3 | 11 | 4.310763 | 3.260086 | 1.885658 | 0 | 7.827244 | 0
2018-04-10 20:29 | 89870.14 | 480.0002 | 3 | 11 | 4.355771 | 3.260105 | 1.99428 | 0 | 8.297904 | 0
2018-04-10 20:31 | 89990.14 | 600.0019 | 3 | 11 | 4.400383 | 3.205109 | 2.102921 | 0 | 8.773686 | 0
2018-04-10 20:33 | 90110.14 | 720.0012 | 3 | 11 | 4.400389 | 2.665337 | 2.200146 | 0 | 9.201514 | 0
2018-04-10 20:35 | 90230.14 | 840.0028 | 3 | 11 | 4.400376 | 2.249811 | 2.28184 | 0 | 9.560999 | 0
2018-04-10 20:37 | 90350.14 | 960.0011 | 3 | 11 | 4.400349 | 1.910927 | 2.350987 | 0 | 9.865271 | 0
2018-04-10 20:39 | 90470.14 | 1080.0012 | 3 | 11 | 4.400362 | 1.634716 | 2.409947 | 0 | 10.12472 | 0
2018-04-10 20:41 | 90590.14 | 1200.0011 | 3 | 11 | 4.400357 | 1.407887 | 2.460534 | 0 | 10.34732 | 0
2018-04-10 20:43 | 90710.14 | 1320.0011 | 3 | 11 | 4.400331 | 1.219437 | 2.50414 | 0 | 10.5392 | 0
2018-04-10 20:45 | 90830.14 | 1440.0028 | 3 | 11 | 4.400333 | 1.06254 | 2.542174 | 0 | 10.70656 | 0
2018-04-10 20:47 | 90950.14 | 1560.002 | 3 | 11 | 4.400294 | 0.9309978 | 2.575362 | 0 | 10.8526 | 0
2018-04-10 20:49 | 91070.14 | 1680.0012 | 3 | 11 | 4.40032 | 0.8211117 | 2.604531 | 0 | 10.98095 | 0
2018-04-10 20:51 | 91190.14 | 1800.0003 | 3 | 11 | 4.400344 | 0.7280197 | 2.630306 | 0 | 11.09437 | 0
2018-04-10 20:53 | 91303.49 | 1913.3488 | 3 | 11 | 4.400311 | 0.6519947 | 2.652003 | 0 | 11.18985 | 0
2018-04-10 20:55 | 91423.54 | 120.001 | 4 | 11 | 4.34004 | 0 | 2.652003 | 0 | 11.18985 | 0
2018-04-10 20:57 | 91543.54 | 240.0017 | 4 | 11 | 4.334711 | 0 | 2.652003 | 0 | 11.18985 | 0
2018-04-10 20:58 | 91603.54 | 300.0023 | 4 | 11 | 4.332778 | 0 | 2.652003 | 0 | 11.18985 | 0
2018-04-10 21:00 | 91723.63 | 120.0011 | 5 | 11 | 4.113131 | -2.282047 | 2.652003 | 0.07605937 | 11.18985 | 0.3150146
2018-04-10 21:02 | 91843.63 | 240.0003 | 5 | 11 | 4.073529 | -2.282018 | 2.652003 | 0.1521018 | 11.18985 | 0.6262591
2018-04-10 21:04 | 91963.63 | 360.0019 | 5 | 11 | 4.035975 | -2.282001 | 2.652003 | 0.2281626 | 11.18985 | 0.9346587
2018-04-10 21:06 | 92083.63 | 480.001 | 5 | 11 | 3.99957 | -2.28196 | 2.652003 | 0.3042615 | 11.18985 | 1.240399
2018-04-10 21:08 | 92203.63 | 600.002 | 5 | 11 | 3.964375 | -2.282022 | 2.652003 | 0.3803237 | 11.18985 | 1.543268
2018-04-10 21:10 | 92323.63 | 720.0004 | 5 | 11 | 3.930493 | -2.282028 | 2.652003 | 0.4563769 | 11.18985 | 1.843473
2018-04-10 21:12 | 92443.63 | 840.001 | 5 | 11 | 3.898223 | -2.282018 | 2.652003 | 0.5324582 | 11.18985 | 2.141273
2018-04-10 21:14 | 92563.63 | 960.0006 | 5 | 11 | 3.867651 | -2.28207 | 2.652003 | 0.6085122 | 11.18985 | 2.436574
2018-04-10 21:16 | 92683.63 | 1080.0003 | 5 | 11 | 3.838963 | -2.282005 | 2.652003 | 0.6845629 | 11.18985 | 2.729609
2018-04-10 21:18 | 92803.63 | 1200.0004 | 5 | 11 | 3.81232 | -2.281998 | 2.652003 | 0.7606531 | 11.18985 | 3.020689
2018-04-10 21:20 | 92923.63 | 1320.0019 | 5 | 11 | 3.787695 | -2.28202 | 2.652003 | 0.8366907 | 11.18985 | 3.30962
2018-04-10 21:22 | 93043.63 | 1440.0003 | 5 | 11 | 3.765007 | -2.281991 | 2.652003 | 0.9127851 | 11.18985 | 3.596968
2018-04-10 21:24 | 93163.63 | 1560.002 | 5 | 11 | 3.744077 | -2.281993 | 2.652003 | 0.9888518 | 11.18985 | 3.882553
2018-04-10 21:26 | 93283.63 | 1680.0004 | 5 | 11 | 3.724697 | -2.282028 | 2.652003 | 1.064896 | 11.18985 | 4.166523
2018-04-10 21:28 | 93403.63 | 1800.0019 | 5 | 11 | 3.706479 | -2.282 | 2.652003 | 1.14097 | 11.18985 | 4.449177
2018-04-10 21:30 | 93523.63 | 1920.0019 | 5 | 11 | 3.689304 | -2.282028 | 2.652003 | 1.217028 | 11.18985 | 4.730424
2018-04-10 21:32 | 93643.63 | 2040.0003 | 5 | 11 | 3.673057 | -2.281995 | 2.652003 | 1.293109 | 11.18985 | 5.010486
2018-04-10 21:34 | 93763.63 | 2160.0015 | 5 | 11 | 3.657749 | -2.281989 | 2.652003 | 1.369171 | 11.18985 | 5.289276
2018-04-10 21:36 | 93883.63 | 2280.0019 | 5 | 11 | 3.643426 | -2.282005 | 2.652003 | 1.445225 | 11.18985 | 5.566909
2018-04-10 21:38 | 94003.63 | 2400.0012 | 5 | 11 | 3.630114 | -2.28203 | 2.652003 | 1.521311 | 11.18985 | 5.843611
2018-04-10 21:40 | 94123.63 | 2520.0019 | 5 | 11 | 3.617762 | -2.281972 | 2.652003 | 1.59738 | 11.18985 | 6.119277
2018-04-10 21:42 | 94243.63 | 2640.0011 | 5 | 11 | 3.606112 | -2.28197 | 2.652003 | 1.673445 | 11.18985 | 6.394014
2018-04-10 21:44 | 94363.63 | 2760.0003 | 5 | 11 | 3.594727 | -2.282035 | 2.652003 | 1.749487 | 11.18985 | 6.667797
2018-04-10 21:46 | 94483.63 | 2880.0004 | 5 | 11 | 3.583267 | -2.281984 | 2.652003 | 1.825577 | 11.18985 | 6.940885
2018-04-10 21:48 | 94603.63 | 3000.0019 | 5 | 11 | 3.571437 | -2.281993 | 2.652003 | 1.901585 | 11.18985 | 7.212795
2018-04-10 21:50 | 94723.63 | 3120.0028 | 5 | 11 | 3.558893 | -2.282026 | 2.652003 | 1.977699 | 11.18985 | 7.484159
2018-04-10 21:52 | 94843.63 | 3240.0003 | 5 | 11 | 3.54572 | -2.282018 | 2.652003 | 2.053755 | 11.18985 | 7.754336
2018-04-10 21:54 | 94963.63 | 3360.0003 | 5 | 11 | 3.531818 | -2.281987 | 2.652003 | 2.129833 | 11.18985 | 8.023567
2018-04-10 21:56 | 95083.63 | 3480.001 | 5 | 11 | 3.516551 | -2.281979 | 2.652003 | 2.205894 | 11.18985 | 8.291632
2018-04-10 21:58 | 95203.63 | 3600.0009 | 5 | 11 | 3.498195 | -2.281993 | 2.652003 | 2.28187 | 11.18985 | 8.55814
2018-04-10 22:00 | 95323.63 | 3720.0003 | 5 | 11 | 3.473556 | -2.282033 | 2.652003 | 2.35803 | 11.18985 | 8.823665
2018-04-10 22:02 | 95443.63 | 3840.002 | 5 | 11 | 3.439197 | -2.282033 | 2.652003 | 2.43408 | 11.18985 | 9.086613
2018-04-10 22:04 | 95563.63 | 3960.0004 | 5 | 11 | 3.383154 | -2.282007 | 2.652003 | 2.510138 | 11.18985 | 9.346264
2018-04-10 22:06 | 95683.63 | 4080.0011 | 5 | 11 | 3.260657 | -2.282026 | 2.652003 | 2.586212 | 11.18985 | 9.599684
2018-04-10 22:08 | 95779.84 | 4176.2072 | 5 | 11 | 2.999995 | -2.282035 | 2.652003 | 2.647216 | 11.18985 | 9.792113
2018-04-10 22:10 | 95899.89 | 120.0007 | 6 | 11 | 3.382984 | 0 | 2.652003 | 2.647216 | 11.18985 | 9.792113
2018-04-10 22:12 | 96019.89 | 240.0008 | 6 | 11 | 3.421002 | 0 | 2.652003 | 2.647216 | 11.18985 | 9.792113
2018-04-10 22:13 | 96079.89 | 300.0037 | 6 | 11 | 3.432377 | 0 | 2.652003 | 2.647216 | 11.18985 | 9.792113
2018-04-10 22:13 | 96079.9 | 0.0023 | 7 | 12 | 3.432507 | 0 | 0 | 0 | 0 | 0
2018-04-10 22:15 | 96199.99558 | 120.001 | 2 | 12 | 4.027637 | 4.889828 | 0.162282 | 0 | 0.6410384 | 0
2018-04-10 22:17 | 96319.99548 | 240.0009 | 2 | 12 | 4.07093 | 4.88986 | 0.3253792 | 0 | 1.301587 | 0
2018-04-10 22:19 | 96439.99558 | 360.001 | 2 | 12 | 4.107428 | 4.889807 | 0.4883719 | 0 | 1.968163 | 0
2018-04-10 22:21 | 96559.99478 | 480.0002 | 2 | 12 | 4.138144 | 4.889786 | 0.6513672 | 0 | 2.640241 | 0
2018-04-10 22:23 | 96679.99478 | 600.0002 | 2 | 12 | 4.164328 | 4.889885 | 0.8142136 | 0 | 3.316287 | 0
2018-04-10 22:25 | 96799.99558 | 720.001 | 2 | 12 | 4.190795 | 4.889997 | 0.9773381 | 0 | 3.997719 | 0
2018-04-10 22:27 | 96919.99458 | 840 | 2 | 12 | 4.200381 | 4.596462 | 1.136797 | 0 | 4.667241 | 0
2018-04-10 22:29 | 97039.99558 | 960.001 | 2 | 12 | 4.200362 | 4.174055 | 1.283126 | 0 | 5.281879 | 0
2018-04-10 22:31 | 97159.99558 | 1080.001 | 2 | 12 | 4.200368 | 3.747005 | 1.415206 | 0 | 5.836665 | 0
2018-04-10 22:33 | 97279.99488 | 1200.0003 | 2 | 12 | 4.200383 | 3.322817 | 1.532987 | 0 | 6.331386 | 0
2018-04-10 22:33 | 97298.12258 | 1218.128 | 2 | 12 | 4.200382 | 3.259983 | 1.549555 | 0 | 6.400978 | 0
2018-04-10 22:35 | 97418.13 | 120.0018 | 3 | 12 | 4.23183 | 3.260048 | 1.657835 | 0 | 6.857364 | 0
2018-04-10 22:37 | 97538.13 | 240.0003 | 3 | 12 | 4.269606 | 3.260075 | 1.7665 | 0 | 7.319232 | 0
2018-04-10 22:39 | 97658.13 | 360.0004 | 3 | 12 | 4.311451 | 3.260054 | 1.875134 | 0 | 7.785295 | 0
2018-04-10 22:41 | 97778.13 | 480.0008 | 3 | 12 | 4.35685 | 3.260056 | 1.983828 | 0 | 8.25636 | 0
2018-04-10 22:43 | 97898.13 | 600.0011 | 3 | 12 | 4.400379 | 3.184324 | 2.092337 | 0 | 8.731688 | 0
2018-04-10 22:45 | 98018.13 | 720.0003 | 3 | 12 | 4.400356 | 2.651136 | 2.189037 | 0 | 9.157204 | 0
2018-04-10 22:47 | 98138.13 | 840.0012 | 3 | 12 | 4.40037 | 2.2376 | 2.270319 | 0 | 9.514877 | 0
2018-04-10 22:49 | 98258.13 | 960.0009 | 3 | 12 | 4.400366 | 1.901541 | 2.339119 | 0 | 9.817622 | 0
2018-04-10 22:51 | 98378.13 | 1080.0011 | 3 | 12 | 4.400345 | 1.626667 | 2.397717 | 0 | 10.07547 | 0
2018-04-10 22:53 | 98498.13 | 1200.0011 | 3 | 12 | 4.400364 | 1.401232 | 2.448094 | 0 | 10.29715 | 0
2018-04-10 22:55 | 98618.13 | 1320.0019 | 3 | 12 | 4.400343 | 1.213392 | 2.491548 | 0 | 10.48836 | 0
2018-04-10 22:57 | 98738.13 | 1440.0007 | 3 | 12 | 4.400325 | 1.057394 | 2.529346 | 0 | 10.65469 | 0
2018-04-10 22:59 | 98858.13 | 1560.0019 | 3 | 12 | 4.400355 | 0.9273834 | 2.562285 | 0 | 10.79963 | 0
2018-04-10 23:01 | 98978.13 | 1680.0011 | 3 | 12 | 4.400334 | 0.8174057 | 2.59137 | 0 | 10.92761 | 0
2018-04-10 23:03 | 99098.13 | 1800.0019 | 3 | 12 | 4.400321 | 0.7247028 | 2.616991 | 0 | 11.04035 | 0
2018-04-10 23:05 | 99208.08 | 1909.9496 | 3 | 12 | 4.400317 | 0.6519966 | 2.638016 | 0 | 11.13287 | 0
2018-04-10 23:07 | 99328.13 | 120.0002 | 4 | 12 | 4.339607 | 0 | 2.638016 | 0 | 11.13287 | 0
2018-04-10 23:09 | 99448.14 | 240.0007 | 4 | 12 | 4.33416 | 0 | 2.638016 | 0 | 11.13287 | 0
2018-04-10 23:10 | 99508.14 | 300.0029 | 4 | 12 | 4.332211 | 0 | 2.638016 | 0 | 11.13287 | 0
2018-04-10 23:12 | 99628.2249 | 120.0012 | 5 | 12 | 4.111702 | -2.281995 | 2.638016 | 0.07606467 | 11.13287 | 0.3149504
2018-04-10 23:14 | 99748.2256 | 240.0019 | 5 | 12 | 4.071651 | -2.282028 | 2.638016 | 0.1521218 | 11.13287 | 0.6261292
2018-04-10 23:16 | 99868.2255 | 360.0018 | 5 | 12 | 4.033659 | -2.282028 | 2.638016 | 0.2281925 | 11.13287 | 0.9344087
2018-04-10 23:18 | 99988.224 | 480.0003 | 5 | 12 | 3.996893 | -2.282003 | 2.638016 | 0.3042622 | 11.13287 | 1.239841
2018-04-10 23:20 | 100108.2256 | 600.0019 | 5 | 12 | 3.961347 | -2.282068 | 2.638016 | 0.3802845 | 11.13287 | 1.542335
2018-04-10 23:22 | 100228.2255 | 720.0018 | 5 | 12 | 3.927271 | -2.282055 | 2.638016 | 0.4563785 | 11.13287 | 1.842465
2018-04-10 23:24 | 100348.224 | 840.0003 | 5 | 12 | 3.894782 | -2.282091 | 2.638016 | 0.5324632 | 11.13287 | 2.140023
2018-04-10 23:26 | 100468.2255 | 960.0018 | 5 | 12 | 3.864107 | -2.282043 | 2.638016 | 0.6085287 | 11.13287 | 2.435103
2018-04-10 23:28 | 100588.2248 | 1080.0011 | 5 | 12 | 3.835367 | -2.282003 | 2.638016 | 0.6845845 | 11.13287 | 2.727884
2018-04-10 23:30 | 100708.2256 | 1200.0019 | 5 | 12 | 3.808761 | -2.282024 | 2.638016 | 0.7606609 | 11.13287 | 3.018639
2018-04-10 23:32 | 100828.2251 | 1320.0014 | 5 | 12 | 3.784268 | -2.28203 | 2.638016 | 0.8367153 | 11.13287 | 3.307368
2018-04-10 23:34 | 100948.2243 | 1440.0006 | 5 | 12 | 3.761652 | -2.281995 | 2.638016 | 0.9127877 | 11.13287 | 3.594374
2018-04-10 23:36 | 101068.2256 | 1560.0019 | 5 | 12 | 3.740882 | -2.281982 | 2.638016 | 0.9888447 | 11.13287 | 3.879675
2018-04-10 23:38 | 101188.2256 | 1680.0019 | 5 | 12 | 3.7216 | -2.28202 | 2.638016 | 1.064902 | 11.13287 | 4.163455
2018-04-10 23:40 | 101308.2258 | 1800.0021 | 5 | 12 | 3.703516 | -2.282005 | 2.638016 | 1.140977 | 11.13287 | 4.445878
2018-04-10 23:42 | 101428.2248 | 1920.0011 | 5 | 12 | 3.686436 | -2.282026 | 2.638016 | 1.217055 | 11.13287 | 4.726978
2018-04-10 23:44 | 101548.2256 | 2040.0019 | 5 | 12 | 3.670289 | -2.282055 | 2.638016 | 1.293077 | 11.13287 | 5.00661
2018-04-10 23:46 | 101668.2242 | 2160.0005 | 5 | 12 | 3.65513 | -2.282065 | 2.638016 | 1.369163 | 11.13287 | 5.285284
2018-04-10 23:48 | 101788.2257 | 2280.002 | 5 | 12 | 3.640987 | -2.282045 | 2.638016 | 1.445224 | 11.13287 | 5.562752
2018-04-10 23:50 | 101908.224 | 2400.0003 | 5 | 12 | 3.627844 | -2.282028 | 2.638016 | 1.521322 | 11.13287 | 5.839318
2018-04-10 23:52 | 102028.2248 | 2520.0011 | 5 | 12 | 3.615624 | -2.282033 | 2.638016 | 1.597381 | 11.13287 | 6.114779
2018-04-10 23:54 | 102148.224 | 2640.0003 | 5 | 12 | 3.604024 | -2.282016 | 2.638016 | 1.673338 | 11.13287 | 6.388967
2018-04-10 23:56 | 102268.2248 | 2760.0011 | 5 | 12 | 3.59266 | -2.282028 | 2.638016 | 1.749517 | 11.13287 | 6.663086
2018-04-10 23:58 | 102388.2256 | 2880.0019 | 5 | 12 | 3.581144 | -2.28206 | 2.638016 | 1.825564 | 11.13287 | 6.93586
2018-04-11 | 102508.2257 | 3000.002 | 5 | 12 | 3.569191 | -2.282037 | 2.638016 | 1.901586 | 11.13287 | 7.207654
2018-04-11 00:02 | 102628.2248 | 3120.0011 | 5 | 12 | 3.556522 | -2.282028 | 2.638016 | 1.977669 | 11.13287 | 7.478731
2018-04-11 00:04 | 102748.224 | 3240.0003 | 5 | 12 | 3.543243 | -2.282005 | 2.638016 | 2.053682 | 11.13287 | 7.748574
2018-04-11 00:06 | 102868.2248 | 3360.0011 | 5 | 12 | 3.529109 | -2.282024 | 2.638016 | 2.129838 | 11.13287 | 8.017881
2018-04-11 00:08 | 102988.2239 | 3480.0002 | 5 | 12 | 3.513445 | -2.282003 | 2.638016 | 2.205884 | 11.13287 | 8.285675
2018-04-11 00:10 | 103108.224 | 3600.0003 | 5 | 12 | 3.494035 | -2.281998 | 2.638016 | 2.281982 | 11.13287 | 8.55234
2018-04-11 00:12 | 103228.2256 | 3720.0019 | 5 | 12 | 3.46801 | -2.282007 | 2.638016 | 2.357394 | 11.13287 | 8.81489
2018-04-11 00:14 | 103348.225 | 3840.0013 | 5 | 12 | 3.430665 | -2.282018 | 2.638016 | 2.433453 | 11.13287 | 9.077345
2018-04-11 00:16 | 103468.2248 | 3960.0011 | 5 | 12 | 3.367332 | -2.282043 | 2.638016 | 2.509552 | 11.13287 | 9.336265
2018-04-11 00:18 | 103588.224 | 4080.0003 | 5 | 12 | 3.220803 | -2.282016 | 2.638016 | 2.585615 | 11.13287 | 9.587692
2018-04-11 00:19 | 103661.8861 | 4153.6624 | 5 | 12 | 2.999992 | -2.282028 | 2.638016 | 2.63231 | 11.13287 | 9.733719
2018-04-11 00:21 | 103781.9 | 120.0008 | 6 | 12 | 3.388255 | 0 | 2.638016 | 2.63231 | 11.13287 | 9.733719
2018-04-11 00:23 | 103901.9 | 240 | 6 | 12 | 3.427082 | 0 | 2.638016 | 2.63231 | 11.13287 | 9.733719
2018-04-11 00:24 | 103961.9 | 300.0005 | 6 | 12 | 3.438689 | 0 | 2.638016 | 2.63231 | 11.13287 | 9.733719
2018-04-11 00:24 | 103961.9 | 0.0048 | 7 | 13 | 3.438752 | 0 | 0 | 0 | 0 | 0
2018-04-11 00:26 | 104082 | 120.0011 | 2 | 13 | 4.029694 | 4.889849 | 0.1623467 | 0 | 0.641972 | 0
2018-04-11 00:28 | 104202 | 240.0003 | 2 | 13 | 4.073007 | 4.889935 | 0.3252998 | 0 | 1.302277 | 0
2018-04-11 00:30 | 104322 | 360.0012 | 2 | 13 | 4.109538 | 4.889849 | 0.4883445 | 0 | 1.969408 | 0
2018-04-11 00:32 | 104442 | 480.0027 | 2 | 13 | 4.140017 | 4.889879 | 0.6512953 | 0 | 2.641631 | 0
2018-04-11 00:34 | 104562 | 600.0011 | 2 | 13 | 4.166267 | 4.889872 | 0.8142492 | 0 | 3.31843 | 0
2018-04-11 00:36 | 104682 | 720.0003 | 2 | 13 | 4.192976 | 4.889866 | 0.9773026 | 0 | 3.999899 | 0
2018-04-11 00:38 | 104802 | 840.0018 | 2 | 13 | 4.200373 | 4.56292 | 1.135968 | 0 | 4.666196 | 0
2018-04-11 00:40 | 104922 | 960.0007 | 2 | 13 | 4.200368 | 4.142523 | 1.281216 | 0 | 5.276293 | 0
2018-04-11 00:42 | 105042 | 1080.0012 | 2 | 13 | 4.200358 | 3.714567 | 1.412152 | 0 | 5.826273 | 0
2018-04-11 00:44 | 105162 | 1200.0004 | 2 | 13 | 4.20039 | 3.292364 | 1.528872 | 0 | 6.316538 | 0
2018-04-11 00:44 | 105171.1 | 1209.1032 | 2 | 13 | 4.200355 | 3.259972 | 1.53721 | 0 | 6.351564 | 0
2018-04-11 00:46 | 105291.2 | 120.002 | 3 | 13 | 4.231932 | 3.260048 | 1.645418 | 0 | 6.807646 | 0
2018-04-11 00:48 | 105411.2 | 240.0011 | 3 | 13 | 4.269884 | 3.260029 | 1.754108 | 0 | 7.269643 | 0
2018-04-11 00:50 | 105531.2 | 360.002 | 3 | 13 | 4.311985 | 3.260052 | 1.862759 | 0 | 7.735819 | 0
2018-04-11 00:52 | 105651.2 | 480.0004 | 3 | 13 | 4.357699 | 3.260004 | 1.971396 | 0 | 8.206713 | 0
2018-04-11 00:54 | 105771.2 | 600.0011 | 3 | 13 | 4.400386 | 3.168114 | 2.079914 | 0 | 8.682175 | 0
2018-04-11 00:56 | 105891.2 | 720.0019 | 3 | 13 | 4.400386 | 2.640268 | 2.176213 | 0 | 9.105927 | 0
2018-04-11 00:58 | 106011.2 | 840.0012 | 3 | 13 | 4.400369 | 2.227947 | 2.257111 | 0 | 9.461909 | 0
2018-04-11 01:00 | 106131.2 | 960.0012 | 3 | 13 | 4.400353 | 1.893509 | 2.325601 | 0 | 9.763291 | 0
2018-04-11 01:02 | 106251.2 | 1080.0003 | 3 | 13 | 4.400356 | 1.619936 | 2.384 | 0 | 10.02027 | 0
2018-04-11 01:04 | 106371.2 | 1200.0004 | 3 | 13 | 4.400366 | 1.395565 | 2.434055 | 0 | 10.24053 | 0
2018-04-11 01:06 | 106491.2 | 1320.0011 | 3 | 13 | 4.400331 | 1.208717 | 2.476737 | 0 | 10.42834 | 0
2018-04-11 01:08 | 106611.2 | 1440.0019 | 3 | 13 | 4.400352 | 1.054138 | 2.513791 | 0 | 10.59139 | 0
2018-04-11 01:10 | 106731.2 | 1560.0004 | 3 | 13 | 4.400335 | 0.9234028 | 2.546049 | 0 | 10.73334 | 0
2018-04-11 01:12 | 106851.2 | 1680.0003 | 3 | 13 | 4.400329 | 0.8144894 | 2.574982 | 0 | 10.86065 | 0
2018-04-11 01:14 | 106971.2 | 1800.0011 | 3 | 13 | 4.400324 | 0.7222767 | 2.600545 | 0 | 10.97314 | 0
2018-04-11 01:16 | 107077.5 | 1906.3752 | 3 | 13 | 4.400345 | 0.6519966 | 2.620816 | 0 | 11.06234 | 0
2018-04-11 01:18 | 107197.6 | 120.0009 | 4 | 13 | 4.339147 | 0 | 2.620816 | 0 | 11.06234 | 0
2018-04-11 01:20 | 107317.6 | 240.0002 | 4 | 13 | 4.333598 | 0 | 2.620816 | 0 | 11.06234 | 0
2018-04-11 01:21 | 107377.6 | 300.0032 | 4 | 13 | 4.331606 | 0 | 2.620816 | 0 | 11.06234 | 0
2018-04-11 01:23 | 107497.7 | 120.0011 | 5 | 13 | 4.109651 | -2.281991 | 2.620816 | 0.07603482 | 11.06234 | 0.3146944
2018-04-11 01:25 | 107617.7 | 240.0002 | 5 | 13 | 4.069195 | -2.282 | 2.620816 | 0.1521287 | 11.06234 | 0.6258513
2018-04-11 01:27 | 107737.7 | 360.0011 | 5 | 13 | 4.030873 | -2.282014 | 2.620816 | 0.2281711 | 11.06234 | 0.9338168
2018-04-11 01:29 | 107857.7 | 480.0028 | 5 | 13 | 3.993802 | -2.28202 | 2.620816 | 0.3042445 | 11.06234 | 1.239041
2018-04-11 01:31 | 107977.7 | 600.0004 | 5 | 13 | 3.957992 | -2.282051 | 2.620816 | 0.3802907 | 11.06234 | 1.541384
2018-04-11 01:33 | 108097.7 | 720.0004 | 5 | 13 | 3.923684 | -2.282022 | 2.620816 | 0.456356 | 11.06234 | 1.841135
2018-04-11 01:35 | 108217.7 | 840.0004 | 5 | 13 | 3.891043 | -2.282033 | 2.620816 | 0.5324462 | 11.06234 | 2.138435
2018-04-11 01:37 | 108337.7 | 960.0011 | 5 | 13 | 3.860227 | -2.282001 | 2.620816 | 0.608501 | 11.06234 | 2.433182
2018-04-11 01:39 | 108457.7 | 1080.0014 | 5 | 13 | 3.83151 | -2.282007 | 2.620816 | 0.6845827 | 11.06234 | 2.725768
2018-04-11 01:41 | 108577.7 | 1200.0012 | 5 | 13 | 3.804902 | -2.282014 | 2.620816 | 0.760613 | 11.06234 | 3.016054
2018-04-11 01:43 | 108697.7 | 1320.0004 | 5 | 13 | 3.780453 | -2.282033 | 2.620816 | 0.8367237 | 11.06234 | 3.304704
2018-04-11 01:45 | 108817.7 | 1440.002 | 5 | 13 | 3.757986 | -2.282007 | 2.620816 | 0.91277 | 11.06234 | 3.591327
2018-04-11 01:47 | 108937.7 | 1560.0012 | 5 | 13 | 3.737295 | -2.282007 | 2.620816 | 0.9888568 | 11.06234 | 3.876463
2018-04-11 01:49 | 109057.7 | 1680.0012 | 5 | 13 | 3.718123 | -2.281991 | 2.620816 | 1.064903 | 11.06234 | 4.159931
2018-04-11 01:51 | 109177.7 | 1800.0004 | 5 | 13 | 3.700148 | -2.282022 | 2.620816 | 1.140956 | 11.06234 | 4.442017
2018-04-11 01:53 | 109297.7 | 1920.0004 | 5 | 13 | 3.68321 | -2.28196 | 2.620816 | 1.21705 | 11.06234 | 4.722925
2018-04-11 01:55 | 109417.7 | 2040.0004 | 5 | 13 | 3.667235 | -2.281993 | 2.620816 | 1.29309 | 11.06234 | 5.002382
2018-04-11 01:57 | 109537.7 | 2160.0012 | 5 | 13 | 3.65226 | -2.281993 | 2.620816 | 1.369159 | 11.06234 | 5.280771
2018-04-11 01:59 | 109657.7 | 2280.002 | 5 | 13 | 3.638256 | -2.282005 | 2.620816 | 1.445247 | 11.06234 | 5.558124
2018-04-11 02:01 | 109777.7 | 2400.002 | 5 | 13 | 3.625285 | -2.281982 | 2.620816 | 1.521307 | 11.06234 | 5.834349
2018-04-11 02:03 | 109897.7 | 2520.0021 | 5 | 13 | 3.613168 | -2.282028 | 2.620816 | 1.59738 | 11.06234 | 6.109672
2018-04-11 02:05 | 110017.7 | 2640.0004 | 5 | 13 | 3.601678 | -2.282028 | 2.620816 | 1.673417 | 11.06234 | 6.383965
2018-04-11 02:07 | 110137.7 | 2760.0003 | 5 | 13 | 3.590315 | -2.282016 | 2.620816 | 1.749475 | 11.06234 | 6.65747
2018-04-11 02:09 | 110257.7 | 2880.0004 | 5 | 13 | 3.578743 | -2.282 | 2.620816 | 1.824851 | 11.06234 | 6.92766
2018-04-11 02:11 | 110377.7 | 3000.0021 | 5 | 13 | 3.566686 | -2.282012 | 2.620816 | 1.900284 | 11.06234 | 7.197159
2018-04-11 02:13 | 110497.7 | 3120.0021 | 5 | 13 | 3.553899 | -2.281966 | 2.620816 | 1.976427 | 11.06234 | 7.468254
2018-04-11 02:15 | 110617.7 | 3240.002 | 5 | 13 | 3.540471 | -2.282012 | 2.620816 | 2.052504 | 11.06234 | 7.738117
2018-04-11 02:17 | 110737.7 | 3360.002 | 5 | 13 | 3.526078 | -2.282016 | 2.620816 | 2.12857 | 11.06234 | 8.006886
2018-04-11 02:19 | 110857.7 | 3480.0004 | 5 | 13 | 3.509862 | -2.282007 | 2.620816 | 2.204637 | 11.06234 | 8.274505
2018-04-11 02:21 | 110977.7 | 3600.0013 | 5 | 13 | 3.489241 | -2.282016 | 2.620816 | 2.280651 | 11.06234 | 8.540561
2018-04-11 02:23 | 111097.7 | 3720.0012 | 5 | 13 | 3.461504 | -2.282007 | 2.620816 | 2.356636 | 11.06234 | 8.80469
2018-04-11 02:25 | 111217.7 | 3840.0011 | 5 | 13 | 3.420377 | -2.282003 | 2.620816 | 2.432832 | 11.06234 | 9.067
2018-04-11 02:27 | 111337.7 | 3960.0012 | 5 | 13 | 3.346881 | -2.282022 | 2.620816 | 2.508865 | 11.06234 | 9.324607
2018-04-11 02:29 | 111457.7 | 4080.0011 | 5 | 13 | 3.166906 | -2.281989 | 2.620816 | 2.584936 | 11.06234 | 9.573492
2018-04-11 02:30 | 111506.8 | 4129.0809 | 5 | 13 | 2.999973 | -2.28202 | 2.620816 | 2.616023 | 11.06234 | 9.669646
2018-04-11 02:32 | 111626.8 | 120.0019 | 6 | 13 | 3.393635 | 0 | 2.620816 | 2.616023 | 11.06234 | 9.669646
2018-04-11 02:34 | 111746.8 | 240.0002 | 6 | 13 | 3.433272 | 0 | 2.620816 | 2.616023 | 11.06234 | 9.669646
2018-04-11 02:35 | 111806.8 | 300.0033 | 6 | 13 | 3.44517 | 0 | 2.620816 | 2.616023 | 11.06234 | 9.669646
2018-04-11 02:35 | 111806.8 | 0.0048 | 7 | 14 | 3.445301 | 0 | 0 | 0 | 0 | 0
2018-04-11 02:37 | 111926.9 | 120.0003 | 2 | 14 | 4.031749 | 4.890198 | 0.1623684 | 0 | 0.6427154 | 0
2018-04-11 02:39 | 112046.9 | 240.001 | 2 | 14 | 4.075159 | 4.889847 | 0.3253205 | 0 | 1.30336 | 0
2018-04-11 02:41 | 112166.9 | 360.0003 | 2 | 14 | 4.111619 | 4.889862 | 0.4883251 | 0 | 1.970676 | 0
2018-04-11 02:43 | 112286.9 | 480.0018 | 2 | 14 | 4.142014 | 4.889872 | 0.6512726 | 0 | 2.643214 | 0
2018-04-11 02:45 | 112406.9 | 600.0011 | 2 | 14 | 4.168269 | 4.889887 | 0.8143166 | 0 | 3.32071 | 0
2018-04-11 02:47 | 112526.9 | 720.0002 | 2 | 14 | 4.195235 | 4.88998 | 0.9773293 | 0 | 4.002354 | 0
2018-04-11 02:49 | 112646.9 | 840.0002 | 2 | 14 | 4.200377 | 4.529951 | 1.135216 | 0 | 4.665462 | 0
2018-04-11 02:51 | 112766.9 | 960.0003 | 2 | 14 | 4.200387 | 4.10873 | 1.279195 | 0 | 5.270229 | 0
2018-04-11 02:53 | 112886.9 | 1080.0003 | 2 | 14 | 4.200387 | 3.68186 | 1.409001 | 0 | 5.81546 | 0
2018-04-11 02:55 | 113006.7 | 1199.7447 | 2 | 14 | 4.200363 | 3.259972 | 1.524452 | 0 | 6.300396 | 0
2018-04-11 02:57 | 113126.7 | 120.0012 | 3 | 14 | 4.232127 | 3.260145 | 1.632687 | 0 | 6.75661 | 0
2018-04-11 02:59 | 113246.7 | 240.002 | 3 | 14 | 4.270335 | 3.26012 | 1.741346 | 0 | 7.218504 | 0
2018-04-11 03:01 | 113366.7 | 360.002 | 3 | 14 | 4.312744 | 3.260099 | 1.850037 | 0 | 7.684918 | 0
2018-04-11 03:03 | 113486.7 | 480.0006 | 3 | 14 | 4.358815 | 3.26016 | 1.9587 | 0 | 8.156026 | 0
2018-04-11 03:05 | 113606.7 | 600.0021 | 3 | 14 | 4.400405 | 3.149166 | 2.067098 | 0 | 8.631079 | 0
2018-04-11 03:07 | 113726.7 | 720.0012 | 3 | 14 | 4.400374 | 2.626291 | 2.162843 | 0 | 9.052394 | 0
2018-04-11 03:09 | 113846.7 | 840.0021 | 3 | 14 | 4.400349 | 2.216188 | 2.24334 | 0 | 9.406614 | 0
2018-04-11 03:11 | 113966.7 | 960.0021 | 3 | 14 | 4.40035 | 1.88378 | 2.311495 | 0 | 9.706517 | 0
2018-04-11 03:13 | 114086.7 | 1080.002 | 3 | 14 | 4.400351 | 1.611973 | 2.36958 | 0 | 9.962114 | 0
2018-04-11 03:15 | 114206.7 | 1200.002 | 3 | 14 | 4.400344 | 1.387781 | 2.419469 | 0 | 10.18164 | 0
2018-04-11 03:17 | 114326.7 | 1320.0021 | 3 | 14 | 4.400316 | 1.201992 | 2.462545 | 0 | 10.37119 | 0
2018-04-11 03:19 | 114446.7 | 1440.002 | 3 | 14 | 4.400316 | 1.047752 | 2.499978 | 0 | 10.53591 | 0
2018-04-11 03:21 | 114566.7 | 1560.0004 | 3 | 14 | 4.400318 | 0.9186478 | 2.532683 | 0 | 10.67982 | 0
2018-04-11 03:23 | 114686.7 | 1680.0006 | 3 | 14 | 4.400325 | 0.8101559 | 2.56146 | 0 | 10.80645 | 0
2018-04-11 03:25 | 114806.7 | 1800.0004 | 3 | 14 | 4.400325 | 0.7185726 | 2.586904 | 0 | 10.91841 | 0
2018-04-11 03:27 | 114908.2 | 1901.5289 | 3 | 14 | 4.400335 | 0.6519966 | 2.606208 | 0 | 11.00336 | 0
2018-04-11 03:29 | 115028.3 | 120.0016 | 4 | 14 | 4.338701 | 0 | 2.606208 | 0 | 11.00336 | 0
2018-04-11 03:31 | 115148.3 | 240.0008 | 4 | 14 | 4.333067 | 0 | 2.606208 | 0 | 11.00336 | 0
2018-04-11 03:32 | 115208.3 | 300.0037 | 4 | 14 | 4.330998 | 0 | 2.606208 | 0 | 11.00336 | 0
2018-04-11 03:34 | 115328.3 | 120.0003 | 5 | 14 | 4.107582 | -2.281977 | 2.606208 | 0.07603959 | 11.00336 | 0.3145828
2018-04-11 03:36 | 115448.3 | 240.0003 | 5 | 14 | 4.066677 | -2.281982 | 2.606208 | 0.152118 | 11.00336 | 0.6255018
2018-04-11 03:38 | 115568.3 | 360.0003 | 5 | 14 | 4.027923 | -2.281987 | 2.606208 | 0.2281826 | 11.00336 | 0.933349
2018-04-11 03:40 | 115688.3 | 480.0019 | 5 | 14 | 3.990519 | -2.281929 | 2.606208 | 0.3042397 | 11.00336 | 1.238271
2018-04-11 03:42 | 115808.3 | 600.0009 | 5 | 14 | 3.954486 | -2.281981 | 2.606208 | 0.3803191 | 11.00336 | 1.540488
2018-04-11 03:44 | 115928.3 | 720.0003 | 5 | 14 | 3.919982 | -2.281945 | 2.606208 | 0.4563604 | 11.00336 | 1.839869
2018-04-11 03:46 | 116048.3 | 840.0011 | 5 | 14 | 3.887191 | -2.281998 | 2.606208 | 0.532442 | 11.00336 | 2.136849
2018-04-11 03:48 | 116168.3 | 960.0019 | 5 | 14 | 3.856342 | -2.281956 | 2.606208 | 0.6085103 | 11.00336 | 2.431355
2018-04-11 03:50 | 116288.3 | 1080.0005 | 5 | 14 | 3.82759 | -2.281987 | 2.606208 | 0.6845421 | 11.00336 | 2.723454
2018-04-11 03:52 | 116408.3 | 1200.0019 | 5 | 14 | 3.801054 | -2.281995 | 2.606208 | 0.7606322 | 11.00336 | 3.013673
2018-04-11 03:54 | 116528.3 | 1320.001 | 5 | 14 | 3.77665 | -2.282016 | 2.606208 | 0.8367069 | 11.00336 | 3.301895
2018-04-11 03:56 | 116648.3 | 1440.0011 | 5 | 14 | 3.754241 | -2.282033 | 2.606208 | 0.9127713 | 11.00336 | 3.588299
2018-04-11 03:58 | 116768.3 | 1560.0005 | 5 | 14 | 3.733621 | -2.282022 | 2.606208 | 0.9888317 | 11.00336 | 3.873053
2018-04-11 04:00 | 116888.3 | 1680.0019 | 5 | 14 | 3.714501 | -2.282022 | 2.606208 | 1.064887 | 11.00336 | 4.156281
2018-04-11 04:02 | 117008.3 | 1800.0027 | 5 | 14 | 3.696634 | -2.282024 | 2.606208 | 1.14094 | 11.00336 | 4.438094
2018-04-11 04:04 | 117128.3 | 1920.0011 | 5 | 14 | 3.679791 | -2.281977 | 2.606208 | 1.217038 | 11.00336 | 4.718753
2018-04-11 04:06 | 117248.3 | 2040.0003 | 5 | 14 | 3.663957 | -2.282014 | 2.606208 | 1.293104 | 11.00336 | 4.998052
2018-04-11 04:08 | 117368.3 | 2160.0014 | 5 | 14 | 3.649155 | -2.28202 | 2.606208 | 1.36914 | 11.00336 | 5.276075
2018-04-11 04:10 | 117488.3 | 2280.0011 | 5 | 14 | 3.635375 | -2.281987 | 2.606208 | 1.445197 | 11.00336 | 5.553087
2018-04-11 04:12 | 117608.3 | 2400.0019 | 5 | 14 | 3.622571 | -2.281991 | 2.606208 | 1.521255 | 11.00336 | 5.829092
2018-04-11 04:14 | 117728.3 | 2520.0003 | 5 | 14 | 3.610621 | -2.281995 | 2.606208 | 1.597248 | 11.00336 | 6.103924
2018-04-11 04:16 | 117848.4 | 2640.0028 | 5 | 14 | 3.599151 | -2.281966 | 2.606208 | 1.67343 | 11.00336 | 6.378551
2018-04-11 04:18 | 117968.3 | 2760.0027 | 5 | 14 | 3.587785 | -2.281987 | 2.606208 | 1.749476 | 11.00336 | 6.651819
2018-04-11 04:20 | 118088.3 | 2880.0019 | 5 | 14 | 3.576162 | -2.281956 | 2.606208 | 1.825528 | 11.00336 | 6.924241
2018-04-11 04:22 | 118208.3 | 3000.0003 | 5 | 14 | 3.563934 | -2.281964 | 2.606208 | 1.90161 | 11.00336 | 7.195859
2018-04-11 04:24 | 118328.3 | 3120.0011 | 5 | 14 | 3.550986 | -2.282033 | 2.606208 | 1.977691 | 11.00336 | 7.466518
2018-04-11 04:26 | 118448.3 | 3240.0003 | 5 | 14 | 3.537447 | -2.282022 | 2.606208 | 2.053756 | 11.00336 | 7.736113
2018-04-11 04:28 | 118568.3 | 3360.0027 | 5 | 14 | 3.522714 | -2.282001 | 2.606208 | 2.129823 | 11.00336 | 8.004645
2018-04-11 04:30 | 118688.3 | 3480.0019 | 5 | 14 | 3.50586 | -2.281998 | 2.606208 | 2.205827 | 11.00336 | 8.271767
2018-04-11 04:32 | 118808.3 | 3600.0003 | 5 | 14 | 3.483752 | -2.282007 | 2.606208 | 2.281901 | 11.00336 | 8.537673
2018-04-11 04:34 | 118928.3 | 3720.002 | 5 | 14 | 3.453879 | -2.281968 | 2.606208 | 2.357995 | 11.00336 | 8.801693
2018-04-11 04:36 | 119048.3 | 3840.0003 | 5 | 14 | 3.408001 | -2.282007 | 2.606208 | 2.434077 | 11.00336 | 9.06287
2018-04-11 04:38 | 119168.3 | 3960.0011 | 5 | 14 | 3.320323 | -2.281981 | 2.606208 | 2.510122 | 11.00336 | 9.319149
2018-04-11 04:40 | 119288.3 | 4080.0004 | 5 | 14 | 3.091446 | -2.281998 | 2.606208 | 2.586209 | 11.00336 | 9.564651
2018-04-11 04:40 | 119311.2 | 4102.8512 | 5 | 14 | 2.999979 | -2.281993 | 2.606208 | 2.600671 | 11.00336 | 9.608741
2018-04-11 04:42 | 119431.2 | 120.0008 | 6 | 14 | 3.398921 | 0 | 2.606208 | 2.600671 | 11.00336 | 9.608741
2018-04-11 04:44 | 119551.2 | 240.0018 | 6 | 14 | 3.439392 | 0 | 2.606208 | 2.600671 | 11.00336 | 9.608741
2018-04-11 04:45 | 119611.2 | 300.003 | 6 | 14 | 3.45154 | 0 | 2.606208 | 2.600671 | 11.00336 | 9.608741
2018-04-11 04:45 | 119611.3 | 0.0048 | 7 | 15 | 3.451489 | 0 | 0 | 0 | 0 | 0
2018-04-11 04:47 | 119731.4 | 120.0011 | 2 | 15 | 4.033703 | 4.889906 | 0.1621682 | 0 | 0.642574 | 0
2018-04-11 04:49 | 119851.4 | 240.0012 | 2 | 15 | 4.077358 | 4.889856 | 0.3252585 | 0 | 1.30412 | 0
2018-04-11 04:51 | 119971.4 | 360.002 | 2 | 15 | 4.113786 | 4.88991 | 0.4883315 | 0 | 1.972073 | 0
2018-04-11 04:53 | 120091.4 | 480.0012 | 2 | 15 | 4.144043 | 4.889858 | 0.65128 | 0 | 2.644957 | 0
2018-04-11 04:55 | 120211.4 | 600.0003 | 2 | 15 | 4.170372 | 4.88986 | 0.8143095 | 0 | 3.322723 | 0
2018-04-11 04:57 | 120331.4 | 720.0003 | 2 | 15 | 4.197655 | 4.889875 | 0.9772935 | 0 | 4.004612 | 0
2018-04-11 04:59 | 120451.4 | 840.0028 | 2 | 15 | 4.200363 | 4.495619 | 1.134144 | 0 | 4.663421 | 0
2018-04-11 05:01 | 120571.4 | 960.0004 | 2 | 15 | 4.200378 | 4.07497 | 1.276968 | 0 | 5.263335 | 0
2018-04-11 05:03 | 120691.4 | 1080.001 | 2 | 15 | 4.20039 | 3.648529 | 1.405698 | 0 | 5.804049 | 0
2018-04-11 05:05 | 120802.1 | 1190.7272 | 2 | 15 | 4.20039 | 3.259989 | 1.511883 | 0 | 6.250066 | 0
2018-04-11 05:07 | 120922.1 | 120.0003 | 3 | 15 | 4.232265 | 3.260056 | 1.620096 | 0 | 6.706192 | 0
2018-04-11 05:09 | 121042.1 | 240.0001 | 3 | 15 | 4.270665 | 3.260084 | 1.72876 | 0 | 7.168135 | 0
2018-04-11 05:11 | 121162.1 | 360.0012 | 3 | 15 | 4.313336 | 3.260071 | 1.837414 | 0 | 7.634443 | 0
2018-04-11 05:13 | 121282.1 | 480.0003 | 3 | 15 | 4.359747 | 3.260096 | 1.946104 | 0 | 8.105749 | 0
2018-04-11 05:15 | 121402.1 | 600.0012 | 3 | 15 | 4.400384 | 3.13257 | 2.054382 | 0 | 8.580377 | 0
2018-04-11 05:17 | 121522.1 | 720.0004 | 3 | 15 | 4.400363 | 2.61484 | 2.149709 | 0 | 8.999851 | 0
2018-04-11 05:19 | 121642.1 | 840.002 | 3 | 15 | 4.400379 | 2.207468 | 2.229859 | 0 | 9.35254 | 0
2018-04-11 05:21 | 121762.1 | 960.0002 | 3 | 15 | 4.40039 | 1.876381 | 2.297138 | 0 | 9.648589 | 0
2018-04-11 05:23 | 121882.1 | 1080.0003 | 3 | 15 | 4.400333 | 1.60523 | 2.354519 | 0 | 9.901089 | 0
2018-04-11 05:25 | 122002.1 | 1200.0011 | 3 | 15 | 4.400345 | 1.381763 | 2.404207 | 0 | 10.11973 | 0
2018-04-11 05:27 | 122122.1 | 1320.0019 | 3 | 15 | 4.400344 | 1.197159 | 2.447064 | 0 | 10.30832 | 0
2018-04-11 05:29 | 122242.1 | 1440.0005 | 3 | 15 | 4.400342 | 1.04351 | 2.484367 | 0 | 10.47246 | 0
2018-04-11 05:31 | 122362.1 | 1560.0011 | 3 | 15 | 4.400331 | 0.9148865 | 2.51694 | 0 | 10.6158 | 0
2018-04-11 05:33 | 122482.1 | 1680.0003 | 3 | 15 | 4.40035 | 0.8070946 | 2.545573 | 0 | 10.74179 | 0
2018-04-11 05:35 | 122602.1 | 1800.001 | 3 | 15 | 4.400314 | 0.7156525 | 2.570911 | 0 | 10.85329 | 0
2018-04-11 05:37 | 122699.5 | 1897.4393 | 3 | 15 | 4.400311 | 0.6519966 | 2.589403 | 0 | 10.93466 | 0
2018-04-11 05:39 | 122819.6 | 120.0017 | 4 | 15 | 4.338298 | 0 | 2.589403 | 0 | 10.93466 | 0
2018-04-11 05:41 | 122939.6 | 240.0002 | 4 | 15 | 4.332535 | 0 | 2.589403 | 0 | 10.93466 | 0
2018-04-11 05:42 | 122999.6 | 300.0029 | 4 | 15 | 4.330424 | 0 | 2.589403 | 0 | 10.93466 | 0
2018-04-11 05:44 | 123119.7 | 120.0019 | 5 | 15 | 4.105555 | -2.282016 | 2.589403 | 0.07604572 | 10.93466 | 0.3144778
2018-04-11 05:46 | 123239.7 | 240.0003 | 5 | 15 | 4.064176 | -2.281966 | 2.589403 | 0.1521148 | 10.93466 | 0.6251857
2018-04-11 05:48 | 123359.7 | 360.0005 | 5 | 15 | 4.025058 | -2.281954 | 2.589403 | 0.2281893 | 10.93466 | 0.9328693
2018-04-11 05:50 | 123479.7 | 480.0003 | 5 | 15 | 3.987349 | -2.28197 | 2.589403 | 0.304237 | 10.93466 | 1.237523
2018-04-11 05:52 | 123599.7 | 600.0004 | 5 | 15 | 3.951028 | -2.281972 | 2.589403 | 0.3802982 | 10.93466 | 1.539416
2018-04-11 05:54 | 123719.7 | 720.0012 | 5 | 15 | 3.91634 | -2.281972 | 2.589403 | 0.4563719 | 10.93466 | 1.838655
2018-04-11 05:56 | 123839.7 | 840.0004 | 5 | 15 | 3.883446 | -2.281958 | 2.589403 | 0.5324494 | 10.93466 | 2.135337
2018-04-11 05:58 | 123959.7 | 960.0019 | 5 | 15 | 3.852552 | -2.281991 | 2.589403 | 0.608519 | 10.93466 | 2.42956
2018-04-11 06:00 | 124079.7 | 1080.0011 | 5 | 15 | 3.823813 | -2.281982 | 2.589403 | 0.6845644 | 10.93466 | 2.721423
2018-04-11 06:02 | 124199.7 | 1200.002 | 5 | 15 | 3.797368 | -2.281961 | 2.589403 | 0.7606193 | 10.93466 | 3.011224
2018-04-11 06:04 | 124319.7 | 1320.0003 | 5 | 15 | 3.773075 | -2.282003 | 2.589403 | 0.8366963 | 10.93466 | 3.299179
2018-04-11 06:06 | 124439.7 | 1440.0011 | 5 | 15 | 3.750783 | -2.282005 | 2.589403 | 0.91208 | 10.93466 | 3.582754
2018-04-11 06:08 | 124559.7 | 1560.0011 | 5 | 15 | 3.730299 | -2.282026 | 2.589403 | 0.9874724 | 10.93466 | 3.864751
2018-04-11 06:10 | 124679.7 | 1680.0004 | 5 | 15 | 3.711318 | -2.282045 | 2.589403 | 1.06358 | 10.93466 | 4.147923
2018-04-11 06:12 | 124799.7 | 1800.0019 | 5 | 15 | 3.693511 | -2.282 | 2.589403 | 1.139706 | 10.93466 | 4.429766
2018-04-11 06:14 | 124919.7 | 1920.0019 | 5 | 15 | 3.67675 | -2.282007 | 2.589403 | 1.215755 | 10.93466 | 4.710011
2018-04-11 06:16 | 125039.7 | 2040.002 | 5 | 15 | 3.661029 | -2.282053 | 2.589403 | 1.291813 | 10.93466 | 4.989053
2018-04-11 06:18 | 125159.7 | 2160.0011 | 5 | 15 | 3.646358 | -2.282033 | 2.589403 | 1.367908 | 10.93466 | 5.267074
2018-04-11 06:20 | 125279.7 | 2280.0019 | 5 | 15 | 3.632679 | -2.282014 | 2.589403 | 1.443977 | 10.93466 | 5.54392
2018-04-11 06:22 | 125399.7 | 2400.002 | 5 | 15 | 3.620001 | -2.282012 | 2.589403 | 1.520032 | 10.93466 | 5.819717
2018-04-11 06:24 | 125519.7 | 2520.0011 | 5 | 15 | 3.608193 | -2.281993 | 2.589403 | 1.596086 | 10.93466 | 6.094578
2018-04-11 06:26 | 125639.7 | 2640.0019 | 5 | 15 | 3.596757 | -2.282028 | 2.589403 | 1.672133 | 10.93466 | 6.368536
2018-04-11 06:28 | 125759.7 | 2760.0012 | 5 | 15 | 3.585394 | -2.282039 | 2.589403 | 1.748236 | 10.93466 | 6.641828
2018-04-11 06:30 | 125879.7 | 2880.0011 | 5 | 15 | 3.573724 | -2.28207 | 2.589403 | 1.824309 | 10.93466 | 6.914136
2018-04-11 06:32 | 125999.7 | 3000.0011 | 5 | 15 | 3.561389 | -2.28201 | 2.589403 | 1.900263 | 10.93466 | 7.185112
2018-04-11 06:34 | 126119.7 | 3120.0019 | 5 | 15 | 3.548368 | -2.282 | 2.589403 | 1.976442 | 10.93466 | 7.455924
2018-04-11 06:36 | 126239.7 | 3240.0003 | 5 | 15 | 3.534689 | -2.281975 | 2.589403 | 2.052491 | 10.93466 | 7.725261
2018-04-11 06:38 | 126359.7 | 3360.0011 | 5 | 15 | 3.519681 | -2.282005 | 2.589403 | 2.128567 | 10.93466 | 7.993602
2018-04-11 06:40 | 126479.7 | 3480.0019 | 5 | 15 | 3.502093 | -2.281958 | 2.589403 | 2.204625 | 10.93466 | 8.260658
2018-04-11 06:42 | 126599.7 | 3600.0003 | 5 | 15 | 3.478615 | -2.282037 | 2.589403 | 2.280678 | 10.93466 | 8.526157
2018-04-11 06:44 | 126719.7 | 3720.002 | 5 | 15 | 3.44647 | -2.282018 | 2.589403 | 2.356764 | 10.93466 | 8.789683
2018-04-11 06:46 | 126839.7 | 3840.0002 | 5 | 15 | 3.395552 | -2.282026 | 2.589403 | 2.432823 | 10.93466 | 9.050053
2018-04-11 06:48 | 126959.7 | 3960.0003 | 5 | 15 | 3.291579 | -2.282012 | 2.589403 | 2.50887 | 10.93466 | 9.304888
2018-04-11 06:50 | 127079 | 4079.3072 | 5 | 15 | 2.999974 | -2.282033 | 2.589403 | 2.584519 | 10.93466 | 9.545168
2018-04-11 06:52 | 127199 | 120.0009 | 6 | 15 | 3.4033 | 0 | 2.589403 | 2.584519 | 10.93466 | 9.545168
2018-04-11 06:54 | 127319 | 240.0009 | 6 | 15 | 3.444301 | 0 | 2.589403 | 2.584519 | 10.93466 | 9.545168
2018-04-11 06:55 | 127379 | 300.0046 | 6 | 15 | 3.456631 | 0 | 2.589403 | 2.584519 | 10.93466 | 9.545168
2018-04-11 06:55 | 127379.0484 | 0.0024 | 7 | 16 | 3.456688 | 0 | 0 | 0 | 0 | 0
2018-04-11 06:57 | 127499.1 | 120.0009 | 2 | 16 | 4.035186 | 4.889874 | 0.1621178 | 0 | 0.6428416 | 0
2018-04-11 06:59 | 127619.1 | 240.0027 | 2 | 16 | 4.078946 | 4.889898 | 0.3253273 | 0 | 1.305122 | 0
2018-04-11 07:01 | 127739.1 | 360.0002 | 2 | 16 | 4.115513 | 4.889866 | 0.4883267 | 0 | 1.973042 | 0
2018-04-11 07:03 | 127859.1 | 480.001 | 2 | 16 | 4.145731 | 4.88986 | 0.6512528 | 0 | 2.646108 | 0
2018-04-11 07:05 | 127979.1 | 600.0009 | 2 | 16 | 4.172205 | 4.889875 | 0.8142988 | 0 | 3.324227 | 0
2018-04-11 07:07 | 128099.1 | 720.0018 | 2 | 16 | 4.199807 | 4.88982 | 0.9772435 | 0 | 4.006276 | 0
2018-04-11 07:09 | 128219.1 | 840.0003 | 2 | 16 | 4.200367 | 4.464396 | 1.133104 | 0 | 4.660949 | 0
2018-04-11 07:11 | 128339.1 | 960.001 | 2 | 16 | 4.200382 | 4.044569 | 1.274994 | 0 | 5.256937 | 0
2018-04-11 07:13 | 128459.1 | 1080.0002 | 2 | 16 | 4.200373 | 3.619467 | 1.402723 | 0 | 5.793445 | 0
2018-04-11 07:14 | 128562.3 | 1183.1199 | 2 | 16 | 4.200358 | 3.259995 | 1.50123 | 0 | 6.207215 | 0
2018-04-11 07:16 | 128682.3 | 120.0006 | 3 | 16 | 4.232311 | 3.260094 | 1.609311 | 0 | 6.662774 | 0
2018-04-11 07:18 | 128802.3 | 240.0003 | 3 | 16 | 4.270931 | 3.260117 | 1.718111 | 0 | 7.125306 | 0
2018-04-11 07:20 | 128922.3 | 360.0004 | 3 | 16 | 4.313742 | 3.260092 | 1.826785 | 0 | 7.591735 | 0
2018-04-11 07:22 | 129042.3 | 480.002 | 3 | 16 | 4.360425 | 3.260065 | 1.93541 | 0 | 8.06282 | 0
2018-04-11 07:24 | 129162.3 | 600.0013 | 3 | 16 | 4.400389 | 3.119921 | 2.043555 | 0 | 8.536933 | 0
2018-04-11 07:26 | 129282.3 | 720.0021 | 3 | 16 | 4.400367 | 2.605886 | 2.138671875 | 0 | 8.955482 | 0
2018-04-11 07:28 | 129402.3 | 840.0012 | 3 | 16 | 4.400364 | 2.200136 | 2.218529 | 0 | 9.306884 | 0
2018-04-11 07:30 | 129522.3 | 960.002 | 3 | 16 | 4.400367 | 1.87018 | 2.286142 | 0 | 9.604405 | 0
2018-04-11 07:32 | 129642.3 | 1080.0012 | 3 | 16 | 4.400371 | 1.600163 | 2.343825 | 0 | 9.858231 | 0
2018-04-11 07:34 | 129762.3 | 1200.0002 | 3 | 16 | 4.400359 | 1.377321 | 2.393327 | 0 | 10.07606 | 0
2018-04-11 07:36 | 129882.3 | 1320.0012 | 3 | 16 | 4.400328 | 1.193254 | 2.436076 | 0 | 10.26417 | 0
2018-04-11 07:38 | 130002.3 | 1440.0019 | 3 | 16 | 4.400356 | 1.039957 | 2.473219 | 0 | 10.42761 | 0
2018-04-11 07:40 | 130122.3 | 1560.002 | 3 | 16 | 4.400298 | 0.9110909 | 2.505684 | 0 | 10.57047 | 0
2018-04-11 07:42 | 130242.3 | 1680.0028 | 3 | 16 | 4.400332 | 0.8044071 | 2.534228 | 0 | 10.69607 | 0
2018-04-11 07:44 | 130362.3 | 1800.0028 | 3 | 16 | 4.400288 | 0.7128201 | 2.559449 | 0 | 10.80705 | 0
2018-04-11 07:46 | 130457.3 | 1895.0401 | 3 | 16 | 4.400346 | 0.6519966 | 2.577463 | 0 | 10.88632 | 0
2018-04-11 07:48 | 130577.4 | 120.0009 | 4 | 16 | 4.337934 | 0 | 2.577477 | 0 | 10.88638 | 0
2018-04-11 07:50 | 130697.4 | 240.0001 | 4 | 16 | 4.332084 | 0 | 2.577477 | 0 | 10.88638 | 0
2018-04-11 07:51 | 130757.4 | 300.0015 | 4 | 16 | 4.329952 | 0 | 2.577477 | 0 | 10.88638 | 0
2018-04-11 07:53 | 130877.5 | 120.0019 | 5 | 16 | 4.103777 | -2.281979 | 2.577477 | 0.07603471 | 10.88638 | 0.31432
2018-04-11 07:55 | 130997.5 | 240.0004 | 5 | 16 | 4.06202 | -2.281968 | 2.577477 | 0.1521288 | 10.88638 | 0.6249804
2018-04-11 07:57 | 131117.5 | 360.002 | 5 | 16 | 4.022581 | -2.282003 | 2.577477 | 0.2281729 | 10.88638 | 0.9323647
2018-04-11 07:59 | 131237.5 | 480.0003 | 5 | 16 | 3.984578 | -2.281966 | 2.577477 | 0.3042425 | 10.88638 | 1.236907
2018-04-11 08:01 | 131357.5 | 600.0019 | 5 | 16 | 3.94806 | -2.282001 | 2.577477 | 0.3803206 | 10.88638 | 1.538647
2018-04-11 08:03 | 131477.5 | 720.0003 | 5 | 16 | 3.91321 | -2.282033 | 2.577477 | 0.4563857 | 10.88638 | 1.83762
2018-04-11 08:05 | 131597.5 | 840.002 | 5 | 16 | 3.880213 | -2.28201 | 2.577477 | 0.5324495 | 10.88638 | 2.134005
2018-04-11 08:07 | 131717.5 | 960.0003 | 5 | 16 | 3.849282 | -2.281979 | 2.577477 | 0.6085064 | 10.88638 | 2.427932
2018-04-11 08:09 | 131837.5 | 1080.0002 | 5 | 16 | 3.820593 | -2.282007 | 2.577477 | 0.6845645 | 10.88638 | 2.719596
2018-04-11 08:11 | 131957.5 | 1200.0003 | 5 | 16 | 3.794196 | -2.282043 | 2.577477 | 0.7606286 | 10.88638 | 3.009188
2018-04-11 08:13 | 132077.5 | 1320.0011 | 5 | 16 | 3.770007 | -2.281952 | 2.577477 | 0.8367057 | 10.88638 | 3.296906
2018-04-11 08:15 | 132197.5 | 1440.0019 | 5 | 16 | 3.74785 | -2.281899 | 2.577477 | 0.9127775 | 10.88638 | 3.582842
2018-04-11 08:17 | 132317.5 | 1560.0019 | 5 | 16 | 3.727474 | -2.282003 | 2.577477 | 0.988841 | 10.88638 | 3.867131
2018-04-11 08:19 | 132437.5 | 1680.0003 | 5 | 16 | 3.708575 | -2.281935 | 2.577477 | 1.064902 | 10.88638 | 4.149918
2018-04-11 08:21 | 132557.5 | 1800.0003 | 5 | 16 | 3.690902 | -2.281968 | 2.577477 | 1.140967 | 10.88638 | 4.431331
2018-04-11 08:23 | 132677.5 | 1920.0002 | 5 | 16 | 3.674268 | -2.282003 | 2.577477 | 1.217024 | 10.88638 | 4.711413
2018-04-11 08:25 | 132797.5 | 2040.0006 | 5 | 16 | 3.658681 | -2.281993 | 2.577477 | 1.293089 | 10.88638 | 4.990297
2018-04-11 08:27 | 132917.5 | 2160.0011 | 5 | 16 | 3.644101 | -2.281987 | 2.577477 | 1.369117 | 10.88638 | 5.267898
2018-04-11 08:29 | 133037.5 | 2280.0005 | 5 | 16 | 3.63057 | -2.282035 | 2.577477 | 1.445212 | 10.88638 | 5.544672
2018-04-11 08:31 | 133157.5 | 2400.0019 | 5 | 16 | 3.618007 | -2.28201 | 2.577477 | 1.521249 | 10.88638 | 5.820248
2018-04-11 08:33 | 133277.5 | 2520.0003 | 5 | 16 | 3.606192 | -2.28202 | 2.577477 | 1.59736 | 10.88638 | 6.095165
2018-04-11 08:35 | 133397.5 | 2640.0003 | 5 | 16 | 3.594794 | -2.28203 | 2.577477 | 1.67342 | 10.88638 | 6.36902
2018-04-11 08:37 | 133517.5 | 2760.0003 | 5 | 16 | 3.583391 | -2.282007 | 2.577477 | 1.749491 | 10.88638 | 6.642045
2018-04-11 08:39 | 133637.5 | 2880.0004 | 5 | 16 | 3.57161 | -2.282035 | 2.577477 | 1.825556 | 10.88638 | 6.914171
2018-04-11 08:41 | 133757.5 | 3000.0003 | 5 | 16 | 3.55918 | -2.282001 | 2.577477 | 1.901604 | 10.88638 | 7.185318
2018-04-11 08:43 | 133877.5 | 3120.0012 | 5 | 16 | 3.546052 | -2.282043 | 2.577477 | 1.977674 | 10.88638 | 7.45557
2018-04-11 08:45 | 133997.5 | 3240.0004 | 5 | 16 | 3.532165 | -2.281993 | 2.577477 | 2.053745 | 10.88638 | 7.724797
2018-04-11 08:47 | 134117.5 | 3360.0004 | 5 | 16 | 3.516846 | -2.282063 | 2.577477 | 2.129028 | 10.88638 | 7.990141
2018-04-11 08:49 | 134237.5 | 3480.0003 | 5 | 16 | 3.498563 | -2.28203 | 2.577477 | 2.20461 | 10.88638 | 8.255288
2018-04-11 08:51 | 134357.5 | 3600.0003 | 5 | 16 | 3.473917 | -2.28207 | 2.577477 | 2.280657 | 10.88638 | 8.52045
2018-04-11 08:53 | 134477.5 | 3720.0002 | 5 | 16 | 3.43946 | -2.282024 | 2.577477 | 2.356718 | 10.88638 | 8.783462
2018-04-11 08:55 | 134597.5 | 3840.0004 | 5 | 16 | 3.383323 | -2.282022 | 2.577477 | 2.432776 | 10.88638 | 9.043128
2018-04-11 08:57 | 134717.5 | 3960.0003 | 5 | 16 | 3.262442 | -2.282 | 2.577477 | 2.508822 | 10.88638 | 9.29651
2018-04-11 08:59 | 134816.6 | 4059.1816 | 5 | 16 | 2.999992 | -2.281995 | 2.577477 | 2.571732 | 10.88638 | 9.495015
2018-04-11 09:01 | 134936.7 | 120.0016 | 6 | 16 | 3.407673 | 0 | 2.577477 | 2.571758 | 10.88638 | 9.495093
2018-04-11 09:03 | 135056.7 | 240.0016 | 6 | 16 | 3.449003 | 0 | 2.577477 | 2.571758 | 10.88638 | 9.495093
2018-04-11 09:04 | 135116.7 | 300.0013 | 6 | 16 | 3.461407 | 0 | 2.577477 | 2.571758 | 10.88638 | 9.495093
2018-04-11 09:04 | 135116.7 | 0.0024 | 7 | 17 | 3.461531 | 0 | 0 | 0 | 0 | 0
2018-04-11 09:06 | 135236.8 | 120.0004 | 2 | 17 | 4.037067 | 4.889883 | 0.1622835 | 0 | 0.6440303 | 0
2018-04-11 09:08 | 135356.8 | 240.0019 | 2 | 17 | 4.080917 | 4.889858 | 0.3253441 | 0 | 1.306029 | 0
2018-04-11 09:10 | 135476.8 | 360.0009 | 2 | 17 | 4.117372 | 4.889851 | 0.4883306 | 0 | 1.974215 | 0
2018-04-11 09:12 | 135596.8 | 480.001 | 2 | 17 | 4.147605 | 4.889925 | 0.6511077 | 0 | 2.646964 | 0
2018-04-11 09:14 | 135716.8 | 600.0018 | 2 | 17 | 4.174131 | 4.889906 | 0.8141384 | 0 | 3.325323 | 0
2018-04-11 09:16 | 135836.8 | 720.0003 | 2 | 17 | 4.200381 | 4.862246 | 0.9772975 | 0 | 4.008585 | 0
2018-04-11 09:18 | 135956.8 | 840.0005 | 2 | 17 | 4.200365 | 4.436693 | 1.132008 | 0 | 4.658428 | 0
2018-04-11 09:20 | 136076.8 | 960.002 | 2 | 17 | 4.200373 | 4.017008 | 1.273019 | 0 | 5.250723 | 0
2018-04-11 09:22 | 136196.8 | 1080.0005 | 2 | 17 | 4.200399 | 3.595213 | 1.399925 | 0 | 5.783776 | 0
2018-04-11 09:23 | 136292.6 | 1175.8281 | 2 | 17 | 4.200384 | 3.259985 | 1.491124 | 0 | 6.166847 | 0
2018-04-11 09:25 | 136412.6 | 120.0003 | 3 | 17 | 4.232431 | 3.260063 | 1.599353 | 0 | 6.623044 | 0
2018-04-11 09:27 | 136532.6 | 240.0004 | 3 | 17 | 4.271142 | 3.260111 | 1.708008 | 0 | 7.084984 | 0
2018-04-11 09:29 | 136652.6 | 360.0011 | 3 | 17 | 4.314281 | 3.260078 | 1.816669 | 0 | 7.551397 | 0
2018-04-11 09:31 | 136772.6 | 480.0004 | 3 | 17 | 4.361214 | 3.260109 | 1.925332 | 0 | 8.022717 | 0
2018-04-11 09:33 | 136892.6 | 600.0004 | 3 | 17 | 4.40039 | 3.108072 | 2.033449 | 0 | 8.49678 | 0
2018-04-11 09:35 | 137012.6 | 720.0012 | 3 | 17 | 4.400374 | 2.597235 | 2.128066 | 0 | 8.913134 | 0
2018-04-11 09:37 | 137132.6 | 840.0005 | 3 | 17 | 4.400367 | 2.193117 | 2.207696 | 0 | 9.263534 | 0
2018-04-11 09:39 | 137252.6 | 960.0004 | 3 | 17 | 4.400376 | 1.864841 | 2.275156 | 0 | 9.560385 | 0
2018-04-11 09:41 | 137372.6 | 1080.0004 | 3 | 17 | 4.400351 | 1.596313 | 2.33267 | 0 | 9.813467 | 0
2018-04-11 09:43 | 137492.6 | 1200.0005 | 3 | 17 | 4.400362 | 1.37458 | 2.38208 | 0 | 10.03088 | 0
2018-04-11 09:45 | 137612.6 | 1320.0005 | 3 | 17 | 4.400325 | 1.189358 | 2.424733 | 0 | 10.21858 | 0
2018-04-11 09:47 | 137732.6 | 1440.0005 | 3 | 17 | 4.400343 | 1.037729 | 2.461793 | 0 | 10.38165 | 0
2018-04-11 09:49 | 137852.6 | 1560.0022 | 3 | 17 | 4.400325 | 0.9099693 | 2.494177 | 0 | 10.52415 | 0
2018-04-11 09:51 | 137972.6 | 1680.0005 | 3 | 17 | 4.400329 | 0.8028316 | 2.522668 | 0 | 10.64952 | 0
2018-04-11 09:53 | 138092.6 | 1800.0006 | 3 | 17 | 4.400301 | 0.7120457 | 2.547886 | 0 | 10.76049 | 0
2018-04-11 09:55 | 138185.1 | 1892.4795 | 3 | 17 | 4.400318 | 0.6519985 | 2.565401 | 0 | 10.83756 | 0
2018-04-11 09:57 | 138305.2 | 120.0012 | 4 | 17 | 4.337449 | 0 | 2.565401 | 0 | 10.83756 | 0
2018-04-11 09:59 | 138425.2 | 240.0002 | 4 | 17 | 4.331495 | 0 | 2.565401 | 0 | 10.83756 | 0
2018-04-11 10:00 | 138485.2 | 300.0024 | 4 | 17 | 4.329312 | 0 | 2.565401 | 0 | 10.83756 | 0
2018-04-11 10:02 | 138605.3 | 120.0004 | 5 | 17 | 4.101663 | -2.282045 | 2.565401 | 0.07606034 | 10.83756 | 0.3142865
2018-04-11 10:04 | 138725.3 | 240 | 5 | 17 | 4.059556 | -2.281989 | 2.565401 | 0.1521266 | 10.83756 | 0.6246569
2018-04-11 10:06 | 138845.3 | 360.0003 | 5 | 17 | 4.019825 | -2.282028 | 2.565401 | 0.2281719 | 10.83756 | 0.931846
2018-04-11 10:08 | 138965.3 | 480.0012 | 5 | 17 | 3.981573 | -2.28197 | 2.565401 | 0.3042622 | 10.83756 | 1.236251
2018-04-11 10:10 | 139085.3 | 600.0003 | 5 | 17 | 3.944858 | -2.282003 | 2.565401 | 0.3802906 | 10.83756 | 1.537558
2018-04-11 10:12 | 139205.3 | 720.0004 | 5 | 17 | 3.909855 | -2.282001 | 2.565401 | 0.4563685 | 10.83756 | 1.836332
2018-04-11 10:14 | 139325.3 | 840.0011 | 5 | 17 | 3.876776 | -2.282003 | 2.565401 | 0.5324579 | 10.83756 | 2.132559
2018-04-11 10:16 | 139445.3 | 960.0011 | 5 | 17 | 3.845912 | -2.282055 | 2.565401 | 0.608523 | 10.83756 | 2.426258
2018-04-11 10:18 | 139565.3 | 1080.0004 | 5 | 17 | 3.817223 | -2.281998 | 2.565401 | 0.6845558 | 10.83756 | 2.717567
2018-04-11 10:20 | 139685.3 | 1200.002 | 5 | 17 | 3.790907 | -2.281972 | 2.565401 | 0.7606028 | 10.83756 | 3.006841
2018-04-11 10:22 | 139805.3 | 1320.0028 | 5 | 17 | 3.766823 | -2.282035 | 2.565401 | 0.8367199 | 10.83756 | 3.294465
2018-04-11 10:24 | 139925.3 | 1440.0004 | 5 | 17 | 3.744761 | -2.281993 | 2.565401 | 0.9127808 | 10.83756 | 3.580121
2018-04-11 10:26 | 140045.3 | 1560.0003 | 5 | 17 | 3.724515 | -2.281981 | 2.565401 | 0.9888102 | 10.83756 | 3.864053
2018-04-11 10:28 | 140165.3 | 1680.0004 | 5 | 17 | 3.705718 | -2.282018 | 2.565401 | 1.0649 | 10.83756 | 4.146726
2018-04-11 10:30 | 140285.3 | 1800.0013 | 5 | 17 | 3.688133 | -2.281993 | 2.565401 | 1.140972 | 10.83756 | 4.427952
2018-04-11 10:32 | 140405.3 | 1920.0003 | 5 | 17 | 3.671636 | -2.281968 | 2.565401 | 1.217026 | 10.83756 | 4.707814
2018-04-11 10:34 | 140525.3 | 2040.0028 | 5 | 17 | 3.656142 | -2.282037 | 2.565401 | 1.293099 | 10.83756 | 4.986532
2018-04-11 10:36 | 140645.3 | 2160.0012 | 5 | 17 | 3.641696 | -2.281991 | 2.565401 | 1.369126 | 10.83756 | 5.26394
2018-04-11 10:38 | 140765.3 | 2280.002 | 5 | 17 | 3.628301 | -2.281993 | 2.565401 | 1.445235 | 10.83756 | 5.540593
2018-04-11 10:40 | 140885.3 | 2400.0007 | 5 | 17 | 3.615876 | -2.282035 | 2.565401 | 1.521293 | 10.83756 | 5.816076
2018-04-11 10:42 | 141005.3 | 2520.0012 | 5 | 17 | 3.604191 | -2.282051 | 2.565401 | 1.597368 | 10.83756 | 6.090704
2018-04-11 10:44 | 141125.3 | 2640.0012 | 5 | 17 | 3.592826 | -2.282037 | 2.565401 | 1.673434 | 10.83756 | 6.36443
2018-04-11 10:46 | 141245.3 | 2760.0004 | 5 | 17 | 3.581392 | -2.282043 | 2.565401 | 1.749496 | 10.83756 | 6.637275
2018-04-11 10:48 | 141365.3 | 2880.0012 | 5 | 17 | 3.569558 | -2.282039 | 2.565401 | 1.825565 | 10.83756 | 6.909258
2018-04-11 10:50 | 141485.3 | 3000.002 | 5 | 17 | 3.557034 | -2.282055 | 2.565401 | 1.901588 | 10.83756 | 7.180156
2018-04-11 10:52 | 141605.3 | 3120.002 | 5 | 17 | 3.54379 | -2.282037 | 2.565401 | 1.977702 | 10.83756 | 7.450398
2018-04-11 10:54 | 141725.3 | 3240.0003 | 5 | 17 | 3.529689 | -2.282041 | 2.565401 | 2.05376 | 10.83756 | 7.719401
2018-04-11 10:56 | 141845.3 | 3360.0012 | 5 | 17 | 3.514022 | -2.282068 | 2.565401 | 2.129829 | 10.83756 | 7.987319
2018-04-11 10:58 | 141965.3 | 3480.0012 | 5 | 17 | 3.494867 | -2.282058 | 2.565401 | 2.205897 | 10.83756 | 8.253929
2018-04-11 11:00 | 142085.3 | 3600.0012 | 5 | 17 | 3.469006 | -2.28206 | 2.565401 | 2.281946 | 10.83756 | 8.518774
2018-04-11 11:02 | 142205.3 | 3720.0004 | 5 | 17 | 3.432014 | -2.282028 | 2.565401 | 2.358004 | 10.83756 | 8.781315
2018-04-11 11:04 | 142325.3 | 3840.0013 | 5 | 17 | 3.369779 | -2.28201 | 2.565401 | 2.434101 | 10.83756 | 9.040358
2018-04-11 11:06 | 142445.3 | 3960.0013 | 5 | 17 | 3.229163 | -2.282037 | 2.565401 | 2.510147 | 10.83756 | 9.292088
2018-04-11 11:07 | 142524.9 | 4039.6409 | 5 | 17 | 2.999996 | -2.28202 | 2.565401 | 2.56063 | 10.83756 | 9.450231
2018-04-11 11:09 | 142645 | 120.0017 | 6 | 17 | 3.411872 | 0 | 2.565401 | 2.560656 | 10.83756 | 9.450308
2018-04-11 11:11 | 142765 | 240.0011 | 6 | 17 | 3.453569 | 0 | 2.565401 | 2.560656 | 10.83756 | 9.450308
2018-04-11 11:12 | 142825 | 300.0046 | 6 | 17 | 3.466095 | 0 | 2.565401 | 2.560656 | 10.83756 | 9.450308
2018-04-11 11:12 | 142825 | 0.0047 | 7 | 18 | 3.466172 | 0 | 0 | 0 | 0 | 0
2018-04-11 11:14 | 142945 | 120.0011 | 2 | 18 | 4.03859 | 4.889854 | 0.1623069 | 0 | 0.6445941 | 0
2018-04-11 11:16 | 143065 | 240.0003 | 2 | 18 | 4.082454 | 4.889851 | 0.3253633 | 0 | 1.306829 | 0
2018-04-11 11:18 | 143185 | 360.0011 | 2 | 18 | 4.11878 | 4.889811 | 0.488338 | 0 | 1.975205 | 0
2018-04-11 11:20 | 143305 | 480.0011 | 2 | 18 | 4.148848 | 4.88986 | 0.6513258 | 0 | 2.649043 | 0
2018-04-11 11:22 | 143425 | 600.0012 | 2 | 18 | 4.175363 | 4.889858 | 0.8143096 | 0 | 3.327414 | 0
2018-04-11 11:24 | 143545 | 720.0011 | 2 | 18 | 4.200387 | 4.836695 | 0.9771487 | 0 | 4.009544 | 0
2018-04-11 11:26 | 143665 | 840.0003 | 2 | 18 | 4.200362 | 4.412903 | 1.131255 | 0 | 4.656847 | 0
2018-04-11 11:28 | 143785 | 960.0011 | 2 | 18 | 4.200371 | 3.991579 | 1.271402 | 0 | 5.245516 | 0
2018-04-11 11:30 | 143905 | 1080.0004 | 2 | 18 | 4.20036 | 3.567312 | 1.397362 | 0 | 5.774596 | 0
2018-04-11 11:31 | 143993.1 | 1168.0712 | 2 | 18 | 4.200367 | 3.259991 | 1.480871 | 0 | 6.125366 | 0
2018-04-11 11:33 | 144113.1 | 120.0011 | 3 | 18 | 4.232574 | 3.260042 | 1.589088 | 0 | 6.581517 | 0
2018-04-11 11:35 | 144233.1 | 240.0008 | 3 | 18 | 4.271545 | 3.260048 | 1.697737 | 0 | 7.04346 | 0
2018-04-11 11:37 | 144353.1 | 360.0021 | 3 | 18 | 4.314977 | 3.260099 | 1.806347 | 0 | 7.509713 | 0
2018-04-11 11:39 | 144473.1 | 480.0011 | 3 | 18 | 4.362155 | 3.260059 | 1.915049 | 0 | 7.981293 | 0
2018-04-11 11:41 | 144593.1 | 600.002 | 3 | 18 | 4.400383 | 3.092058 | 2.023029 | 0 | 8.454848 | 0
2018-04-11 11:43 | 144713.1 | 720.0003 | 3 | 18 | 4.40038 | 2.584888 | 2.117217 | 0 | 8.869311 | 0
2018-04-11 11:45 | 144833.1 | 840.0003 | 3 | 18 | 4.40036 | 2.182493 | 2.19644 | 0 | 9.21792 | 0
2018-04-11 11:47 | 144953.1 | 960.0003 | 3 | 18 | 4.400364 | 1.855207 | 2.263574 | 0 | 9.513333 | 0
2018-04-11 11:49 | 145073.1 | 1080.001 | 3 | 18 | 4.400362 | 1.587893 | 2.320729 | 0 | 9.764839 | 0
2018-04-11 11:51 | 145193.1 | 1200.001 | 3 | 18 | 4.400374 | 1.367466 | 2.369932 | 0 | 9.981348 | 0
2018-04-11 11:53 | 145313.1 | 1320.0011 | 3 | 18 | 4.400334 | 1.184185 | 2.41236 | 0 | 10.16805 | 0
2018-04-11 11:55 | 145433.1 | 1440.0012 | 3 | 18 | 4.400342 | 1.032234 | 2.449198 | 0 | 10.33015 | 0
2018-04-11 11:57 | 145553.1 | 1560.0003 | 3 | 18 | 4.400352 | 0.9053822 | 2.481424 | 0 | 10.47195 | 0
2018-04-11 11:59 | 145673.1 | 1680.0014 | 3 | 18 | 4.400326 | 0.7988834 | 2.509736 | 0 | 10.59653 | 0
2018-04-11 12:01 | 145793.1 | 1800.001 | 3 | 18 | 4.400291 | 0.7084751 | 2.534853 | 0 | 10.70706 | 0
2018-04-11 12:03 | 145881.5 | 1888.3888 | 3 | 18 | 4.400336 | 0.651989 | 2.551544 | 0 | 10.7805 | 0
2018-04-11 12:05 | 146001.6 | 120.0002 | 4 | 18 | 4.337177 | 0 | 2.551544 | 0 | 10.7805 | 0
2018-04-11 12:07 | 146121.6 | 240.0003 | 4 | 18 | 4.331133 | 0 | 2.551544 | 0 | 10.7805 | 0
2018-04-11 12:08 | 146181.6 | 300.0024 | 4 | 18 | 4.328896 | 0 | 2.551544 | 0 | 10.7805 | 0
2018-04-11 12:10 | 146301.7 | 120.0018 | 5 | 18 | 4.100132 | -2.281987 | 2.551544 | 0.0760524 | 10.7805 | 0.3141578
2018-04-11 12:12 | 146421.7 | 240.0011 | 5 | 18 | 4.057615 | -2.281982 | 2.551544 | 0.1521045 | 10.7805 | 0.6243387
2018-04-11 12:14 | 146541.7 | 360.0027 | 5 | 18 | 4.01754 | -2.28202 | 2.551544 | 0.2281487 | 10.7805 | 0.9313641
2018-04-11 12:16 | 146661.7 | 480.0011 | 5 | 18 | 3.978995 | -2.281989 | 2.551544 | 0.3042485 | 10.7805 | 1.235623
2018-04-11 12:18 | 146781.7 | 600.0019 | 5 | 18 | 3.942022 | -2.281987 | 2.551544 | 0.3803248 | 10.7805 | 1.536912
2018-04-11 12:20 | 146901.7 | 720.0011 | 5 | 18 | 3.906836 | -2.282007 | 2.551544 | 0.4563707 | 10.7805 | 1.835336
2018-04-11 12:22 | 147021.7 | 840.0013 | 5 | 18 | 3.873643 | -2.28203 | 2.551544 | 0.5324426 | 10.7805 | 2.131261
2018-04-11 12:24 | 147141.7 | 960.0019 | 5 | 18 | 3.842669 | -2.281984 | 2.551544 | 0.6085216 | 10.7805 | 2.424771
2018-04-11 12:26 | 147261.7 | 1080.0013 | 5 | 18 | 3.813995 | -2.282065 | 2.551544 | 0.6844836 | 10.7805 | 2.715564
2018-04-11 12:28 | 147381.7 | 1200.0011 | 5 | 18 | 3.787735 | -2.281989 | 2.551544 | 0.7606434 | 10.7805 | 3.005023
2018-04-11 12:30 | 147501.7 | 1320.0011 | 5 | 18 | 3.763727 | -2.281998 | 2.551544 | 0.8367069 | 10.7805 | 3.292204
2018-04-11 12:32 | 147621.7 | 1440.0019 | 5 | 18 | 3.741708 | -2.281991 | 2.551544 | 0.9127475 | 10.7805 | 3.577551
2018-04-11 12:34 | 147741.7 | 1560.0011 | 5 | 18 | 3.721518 | -2.281961 | 2.551544 | 0.988833 | 10.7805 | 3.861462
2018-04-11 12:36 | 147861.7 | 1680.0018 | 5 | 18 | 3.702797 | -2.281993 | 2.551544 | 1.064893 | 10.7805 | 4.143799
2018-04-11 12:38 | 147981.7 | 1800.0018 | 5 | 18 | 3.685277 | -2.281952 | 2.551544 | 1.140958 | 10.7805 | 4.424778
2018-04-11 12:40 | 148101.7 | 1920.0003 | 5 | 18 | 3.668859 | -2.282134 | 2.551544 | 1.217033 | 10.7805 | 4.704504
2018-04-11 12:42 | 148221.7 | 2040.0011 | 5 | 18 | 3.653467 | -2.281852 | 2.551544 | 1.293101 | 10.7805 | 4.982996
2018-04-11 12:44 | 148341.7 | 2160.0011 | 5 | 18 | 3.639153 | -2.282072 | 2.551544 | 1.369166 | 10.7805 | 5.260345
2018-04-11 12:46 | 148461.7 | 2280.0011 | 5 | 18 | 3.625878 | -2.282003 | 2.551544 | 1.445231 | 10.7805 | 5.536644
2018-04-11 12:48 | 148581.7 | 2400.0011 | 5 | 18 | 3.61358 | -2.282037 | 2.551544 | 1.521294 | 10.7805 | 5.811965
2018-04-11 12:50 | 148701.7 | 2520.0012 | 5 | 18 | 3.601959 | -2.281912 | 2.551544 | 1.597359 | 10.7805 | 6.086388
2018-04-11 12:52 | 148821.7 | 2640.0003 | 5 | 18 | 3.5906 | -2.282012 | 2.551544 | 1.673392 | 10.7805 | 6.359823
2018-04-11 12:54 | 148941.7 | 2760.0014 | 5 | 18 | 3.579138 | -2.281982 | 2.551544 | 1.749481 | 10.7805 | 6.632593
2018-04-11 12:56 | 149061.7 | 2880.0004 | 5 | 18 | 3.567168 | -2.281949 | 2.551544 | 1.825543 | 10.7805 | 6.904376
2018-04-11 12:58 | 149181.7 | 3000.0019 | 5 | 18 | 3.554492 | -2.281958 | 2.551544 | 1.901624 | 10.7805 | 7.175292
2018-04-11 13:00 | 149301.7 | 3120.0012 | 5 | 18 | 3.541151 | -2.282014 | 2.551544 | 1.97769 | 10.7805 | 7.445164
2018-04-11 13:02 | 149421.7 | 3240.0012 | 5 | 18 | 3.526803 | -2.281995 | 2.551544 | 2.053718 | 10.7805 | 7.713854
2018-04-11 13:04 | 149541.7 | 3360.001 | 5 | 18 | 3.510681 | -2.28202 | 2.551544 | 2.129809 | 10.7805 | 7.981612
2018-04-11 13:06 | 149661.7 | 3480.0011 | 5 | 18 | 3.49039 | -2.282022 | 2.551544 | 2.205874 | 10.7805 | 8.247921
2018-04-11 13:08 | 149781.7 | 3600.0012 | 5 | 18 | 3.462813 | -2.281972 | 2.551544 | 2.281953 | 10.7805 | 8.512468
2018-04-11 13:10 | 149901.7 | 3720.0019 | 5 | 18 | 3.422195 | -2.281982 | 2.551544 | 2.357991 | 10.7805 | 8.774348
2018-04-11 13:12 | 150021.7 | 3840.0019 | 5 | 18 | 3.350578 | -2.282045 | 2.551544 | 2.434071 | 10.7805 | 9.032304
2018-04-11 13:14 | 150141.7 | 3960.0019 | 5 | 18 | 3.179916 | -2.282043 | 2.551544 | 2.510144 | 10.7805 | 9.281734
2018-04-11 13:15 | 150197.5 | 4015.852 | 5 | 18 | 2.999979 | -2.282076 | 2.551544 | 2.545469 | 10.7805 | 9.39127
2018-04-11 13:17 | 150317.6 | 120.0016 | 6 | 18 | 3.41691 | 0 | 2.551544 | 2.545469 | 10.7805 | 9.39127
2018-04-11 13:19 | 150437.6 | 240.0016 | 6 | 18 | 3.459316 | 0 | 2.551544 | 2.545469 | 10.7805 | 9.39127
2018-04-11 13:20 | 150497.6 | 300.0045 | 6 | 18 | 3.472074 | 0 | 2.551544 | 2.545469 | 10.7805 | 9.39127
2018-04-11 13:20 | 150497.6 | 0.0047 | 7 | 19 | 3.472109 | 0 | 0 | 0 | 0 | 0
2018-04-11 13:22 | 150617.7 | 120.001 | 2 | 19 | 4.040701 | 4.889956 | 0.1622872 | 0 | 0.645119 | 0
2018-04-11 13:24 | 150737.7 | 240.0009 | 2 | 19 | 4.084669 | 4.889847 | 0.322506 | 0 | 1.296155 | 0
2018-04-11 13:26 | 150857.7 | 360.001 | 2 | 19 | 4.120986 | 4.889774 | 0.4828567 | 0 | 1.954121 | 0
2018-04-11 13:28 | 150977.7 | 480.0003 | 2 | 19 | 4.150909 | 4.890205 | 0.6444128 | 0 | 2.622404 | 0
2018-04-11 13:30 | 151097.7 | 600.0018 | 2 | 19 | 4.177651 | 4.890156 | 0.807485 | 0 | 3.301483 | 0
2018-04-11 13:32 | 151217.7 | 720.001 | 2 | 19 | 4.200383 | 4.797928 | 0.9701752 | 0 | 3.983321 | 0
2018-04-11 13:34 | 151337.7 | 840.0011 | 2 | 19 | 4.200368 | 4.376484 | 1.122981 | 0 | 4.625163 | 0
2018-04-11 13:36 | 151457.7 | 960.0019 | 2 | 19 | 4.200386 | 3.954556 | 1.261961 | 0 | 5.208927 | 0
2018-04-11 13:38 | 151577.7 | 1080.0004 | 2 | 19 | 4.200382 | 3.531715 | 1.386685 | 0 | 5.732816 | 0
2018-04-11 13:39 | 151655.7 | 1157.9943 | 2 | 19 | 4.200392 | 3.259979 | 1.460246 | 0 | 6.0418 | 0
2018-04-11 13:41 | 151775.7 | 120.0012 | 3 | 19 | 4.232782 | 3.260029 | 1.568563 | 0 | 6.498379 | 0
2018-04-11 13:43 | 151895.7 | 240.0003 | 3 | 19 | 4.272029 | 3.26004 | 1.677203 | 0 | 6.960315 | 0
2018-04-11 13:45 | 152015.7 | 360.0018 | 3 | 19 | 4.315751 | 3.260027 | 1.78587 | 0 | 7.42688 | 0
2018-04-11 13:47 | 152135.7 | 480.0003 | 3 | 19 | 4.363391 | 3.260042 | 1.894555 | 0 | 7.898495 | 0
2018-04-11 13:49 | 152255.7 | 600.0004 | 3 | 19 | 4.400394 | 3.074196 | 2.002272 | 0 | 8.371004 | 0
2018-04-11 13:51 | 152375.7 | 720.0019 | 3 | 19 | 4.400375 | 2.570492 | 2.09603 | 0 | 8.783575 | 0
2018-04-11 13:53 | 152495.7 | 840.0019 | 3 | 19 | 4.400373 | 2.170448 | 2.174827 | 0 | 9.13031 | 0
2018-04-11 13:55 | 152615.7 | 960.002 | 3 | 19 | 4.400353 | 1.844704 | 2.241542 | 0 | 9.423879 | 0
2018-04-11 13:57 | 152735.7 | 1080.0019 | 3 | 19 | 4.400363 | 1.578541 | 2.298462 | 0 | 9.674351 | 0
2018-04-11 13:59 | 152855.7 | 1200.0018 | 3 | 19 | 4.400351 | 1.358665 | 2.347283 | 0 | 9.889178 | 0
2018-04-11 14:01 | 152975.7 | 1320.0003 | 3 | 19 | 4.40035 | 1.176928 | 2.38939 | 0 | 10.07447 | 0
2018-04-11 14:03 | 153095.7 | 1440.0012 | 3 | 19 | 4.400322 | 1.025398 | 2.426033 | 0 | 10.2357 | 0
2018-04-11 14:05 | 153215.7 | 1560.0013 | 3 | 19 | 4.400311 | 0.8991623 | 2.457815 | 0 | 10.37556 | 0
2018-04-11 14:07 | 153335.7 | 1680.0004 | 3 | 19 | 4.400335 | 0.7939739 | 2.485981 | 0 | 10.4995 | 0
2018-04-11 14:09 | 153455.7 | 1800.0019 | 3 | 19 | 4.400326 | 0.7049809 | 2.510921 | 0 | 10.60924 | 0
2018-04-11 14:11 | 153536.7 | 1881.0344 | 3 | 19 | 4.40028 | 0.6519966 | 2.526182 | 0 | 10.67639 | 0
2018-04-11 14:13 | 153656.8 | 120.0018 | 4 | 19 | 4.336621 | 0 | 2.526182 | 0 | 10.67639 | 0
2018-04-11 14:15 | 153776.8 | 240.0012 | 4 | 19 | 4.330458 | 0 | 2.526182 | 0 | 10.67639 | 0
2018-04-11 14:16 | 153836.8 | 300.0023 | 4 | 19 | 4.32817 | 0 | 2.526182 | 0 | 10.67639 | 0
2018-04-11 14:18 | 153956.9 | 120.0011 | 5 | 19 | 4.097836 | -2.281966 | 2.526182 | 0.07606304 | 10.67639 | 0.3140532
2018-04-11 14:20 | 154076.9 | 240.0011 | 5 | 19 | 4.054834 | -2.282026 | 2.526182 | 0.1521104 | 10.67639 | 0.6240214
2018-04-11 14:22 | 154196.9 | 360.0011 | 5 | 19 | 4.014344 | -2.282022 | 2.526182 | 0.2281884 | 10.67639 | 0.9309531
2018-04-11 14:24 | 154316.9 | 480.0011 | 5 | 19 | 3.97542 | -2.281941 | 2.526182 | 0.3042511 | 10.67639 | 1.234805
2018-04-11 14:26 | 154436.9 | 600.0011 | 5 | 19 | 3.938162 | -2.282024 | 2.526182 | 0.3802847 | 10.67639 | 1.535643
2018-04-11 14:28 | 154556.9 | 720.0011 | 5 | 19 | 3.902793 | -2.282012 | 2.526182 | 0.4563411 | 10.67639 | 1.833809
2018-04-11 14:30 | 154676.9 | 840.0011 | 5 | 19 | 3.869488 | -2.282018 | 2.526182 | 0.5324512 | 10.67639 | 2.129569
2018-04-11 14:32 | 154796.9 | 960.0011 | 5 | 19 | 3.838447 | -2.282026 | 2.526182 | 0.6084598 | 10.67639 | 2.422489
2018-04-11 14:34 | 154916.9 | 1080.0003 | 5 | 19 | 3.809792 | -2.282005 | 2.526182 | 0.6845468 | 10.67639 | 2.713441
2018-04-11 14:36 | 155036.9 | 1200.0002 | 5 | 19 | 3.78358 | -2.282005 | 2.526182 | 0.760653 | 10.67639 | 3.002377
2018-04-11 14:38 | 155156.9 | 1320.0003 | 5 | 19 | 3.759634 | -2.281987 | 2.526182 | 0.836698 | 10.67639 | 3.289175
2018-04-11 14:40 | 155276.9 | 1440.0026 | 5 | 19 | 3.737719 | -2.281987 | 2.526182 | 0.9127772 | 10.67639 | 3.574358
2018-04-11 14:42 | 155396.9 | 1560.0019 | 5 | 19 | 3.717618 | -2.281981 | 2.526182 | 0.9888469 | 10.67639 | 3.857909
2018-04-11 14:44 | 155516.9 | 1680.0003 | 5 | 19 | 3.698973 | -2.282051 | 2.526182 | 1.064917 | 10.67639 | 4.13999
2018-04-11 14:46 | 155636.9 | 1800.0018 | 5 | 19 | 3.681544 | -2.282012 | 2.526182 | 1.140982 | 10.67639 | 4.420681
2018-04-11 14:48 | 155756.9 | 1920.0019 | 5 | 19 | 3.665196 | -2.282012 | 2.526182 | 1.217023 | 10.67639 | 4.700002
2018-04-11 14:50 | 155876.9 | 2040.0004 | 5 | 19 | 3.649971 | -2.282012 | 2.526182 | 1.293053 | 10.67639 | 4.97808
2018-04-11 14:52 | 155996.9 | 2160.0019 | 5 | 19 | 3.635812 | -2.28201 | 2.526182 | 1.369146 | 10.67639 | 5.255274
2018-04-11 14:54 | 156116.9 | 2280.0011 | 5 | 19 | 3.622701 | -2.281977 | 2.526182 | 1.44524 | 10.67639 | 5.531432
2018-04-11 14:56 | 156236.9 | 2400.0019 | 5 | 19 | 3.610526 | -2.281984 | 2.526182 | 1.52129 | 10.67639 | 5.806471
2018-04-11 14:58 | 156356.9 | 2520.0011 | 5 | 19 | 3.598994 | -2.281995 | 2.526182 | 1.597374 | 10.67639 | 6.080734
2018-04-11 15:00 | 156476.9 | 2640.002 | 5 | 19 | 3.58762 | -2.282005 | 2.526182 | 1.673429 | 10.67639 | 6.354021
2018-04-11 15:02 | 156596.9 | 2760.0019 | 5 | 19 | 3.57603 | -2.282 | 2.526182 | 1.749493 | 10.67639 | 6.626472
2018-04-11 15:04 | 156716.9 | 2880.0019 | 5 | 19 | 3.563936 | -2.281964 | 2.526182 | 1.825555 | 10.67639 | 6.898016
2018-04-11 15:06 | 156836.9 | 3000.0019 | 5 | 19 | 3.551078 | -2.282003 | 2.526182 | 1.901628 | 10.67639 | 7.168653
2018-04-11 15:08 | 156956.9 | 3120.0003 | 5 | 19 | 3.537514 | -2.282003 | 2.526182 | 1.977675 | 10.67639 | 7.438188
2018-04-11 15:10 | 157076.9 | 3240.0014 | 5 | 19 | 3.52278 | -2.282007 | 2.526182 | 2.05376 | 10.67639 | 7.70679
2018-04-11 15:12 | 157196.9 | 3360.0003 | 5 | 19 | 3.505909 | -2.28201 | 2.526182 | 2.129826 | 10.67639 | 7.97413
2018-04-11 15:14 | 157316.9 | 3480.0002 | 5 | 19 | 3.483983 | -2.28201 | 2.526182 | 2.205892 | 10.67639 | 8.240021
2018-04-11 15:16 | 157436.9 | 3600.0003 | 5 | 19 | 3.453944 | -2.281979 | 2.526182 | 2.281962 | 10.67639 | 8.503969
2018-04-11 15:18 | 157556.9 | 3720.0011 | 5 | 19 | 3.407822 | -2.281981 | 2.526182 | 2.358016 | 10.67639 | 8.765047
2018-04-11 15:20 | 157676.9 | 3840.0003 | 5 | 19 | 3.320289 | -2.281982 | 2.526182 | 2.434073 | 10.67639 | 9.021349
2018-04-11 15:22 | 157796.9 | 3960.0019 | 5 | 19 | 3.097088 | -2.281984 | 2.526182 | 2.510107 | 10.67639 | 9.266803
2018-04-11 15:22 | 157822.2 | 3985.3096 | 5 | 19 | 2.999986 | -2.281998 | 2.526182 | 2.526192 | 10.67639 | 9.31589
2018-04-11 15:24 | 157942.2 | 120.0019 | 6 | 19 | 3.422566 | 0 | 2.526182 | 2.52621 | 10.67639 | 9.315944
2018-04-11 15:26 | 158062.2 | 240.0003 | 6 | 19 | 3.465779 | 0 | 2.526182 | 2.52621 | 10.67639 | 9.315944
2018-04-11 15:27 | 158122.2 | 300.0016 | 6 | 19 | 3.478796 | 0 | 2.526182 | 2.52621 | 10.67639 | 9.315944
2018-04-11 15:27 | 158122.2 | 0.0024 | 7 | 20 | 3.47885 | 0 | 0 | 0 | 0 | 0
2018-04-11 15:29 | 158242.3 | 120.0011 | 2 | 20 | 4.043143 | 4.889814 | 0.1623143 | 0 | 0.6459066 | 0
2018-04-11 15:31 | 158362.3 | 240 | 2 | 20 | 4.087375 | 4.890133 | 0.3252536 | 0 | 1.308443 | 0
2018-04-11 15:33 | 158482.3 | 360.001 | 2 | 20 | 4.12376 | 4.890192 | 0.4881796 | 0 | 1.977427 | 0
2018-04-11 15:35 | 158602.3 | 480.0003 | 2 | 20 | 4.153587 | 4.889833 | 0.6513033 | 0 | 2.652615 | 0
2018-04-11 15:37 | 158722.3 | 600.0002 | 2 | 20 | 4.180546 | 4.890179 | 0.8142372 | 0 | 3.331571 | 0
2018-04-11 15:39 | 158842.3 | 720.0018 | 2 | 20 | 4.200373 | 4.750204 | 0.9765808 | 0 | 4.012329 | 0
2018-04-11 15:41 | 158962.3 | 840.002 | 2 | 20 | 4.200372 | 4.333183 | 1.127884 | 0 | 4.647857 | 0
2018-04-11 15:43 | 159082.3 | 960.0013 | 2 | 20 | 4.200378 | 3.911945 | 1.265365 | 0 | 5.225329 | 0
2018-04-11 15:45 | 159202.3 | 1080.0003 | 2 | 20 | 4.200367 | 3.489269 | 1.388706 | 0 | 5.74341 | 0
2018-04-11 15:46 | 159268.4 | 1146.1136 | 2 | 20 | 4.200355 | 3.259993 | 1.450613 | 0 | 6.003439 | 0
2018-04-11 15:48 | 159388.456 | 120.0019 | 3 | 20 | 4.232854 | 3.260035 | 1.558932 | 0 | 6.460037 | 0
2018-04-11 15:50 | 159508.456 | 240.0019 | 3 | 20 | 4.272262 | 3.260056 | 1.667575 | 0 | 6.922003 | 0
2018-04-11 15:52 | 159628.456 | 360.0019 | 3 | 20 | 4.316235 | 3.260019 | 1.776259 | 0 | 7.38868 | 0
2018-04-11 15:54 | 159748.4561 | 480.002 | 3 | 20 | 4.364229 | 3.260015 | 1.884843 | 0 | 7.859927 | 0
2018-04-11 15:56 | 159868.4553 | 600.0012 | 3 | 20 | 4.400381 | 3.061749 | 1.992584 | 0 | 8.332615 | 0
2018-04-11 15:58 | 159988.4549 | 720.0008 | 3 | 20 | 4.400369 | 2.561049 | 2.085895 | 0 | 8.743217 | 0
2018-04-11 16:00 | 160108.456 | 840.0019 | 3 | 20 | 4.40037 | 2.161776 | 2.164351 | 0 | 9.088453 | 0
2018-04-11 16:02 | 160228.4552 | 960.0011 | 3 | 20 | 4.400375 | 1.837469 | 2.230751 | 0 | 9.38064 | 0
2018-04-11 16:04 | 160348.456 | 1080.0019 | 3 | 20 | 4.400344 | 1.571156 | 2.287485 | 0 | 9.630288 | 0
2018-04-11 16:06 | 160468.456 | 1200.0019 | 3 | 20 | 4.400355 | 1.352636 | 2.336103 | 0 | 9.844223 | 0
2018-04-11 16:08 | 160588.456 | 1320.0019 | 3 | 20 | 4.400334 | 1.170849 | 2.378064 | 0 | 10.02887 | 0
2018-04-11 16:10 | 160708.4552 | 1440.0011 | 3 | 20 | 4.400336 | 1.020679 | 2.414509 | 0 | 10.18924 | 0
2018-04-11 16:12 | 160828.456 | 1560.0019 | 3 | 20 | 4.400321 | 0.894968 | 2.446378 | 0 | 10.32947 | 0
2018-04-11 16:14 | 160948.4553 | 1680.0012 | 3 | 20 | 4.400315 | 0.7893848 | 2.474406 | 0 | 10.4528 | 0
2018-04-11 16:16 | 161068.456 | 1800.0019 | 3 | 20 | 4.400317 | 0.7010345 | 2.499207 | 0 | 10.56194 | 0
2018-04-11 16:17 | 161145.4845 | 1877.0304 | 3 | 20 | 4.400323 | 0.651989 | 2.513672 | 0 | 10.62558 | 0
2018-04-11 16:19 | 161265.5 | 120.0008 | 4 | 20 | 4.336236 | 0 | 2.513672 | 0 | 10.62558 | 0
2018-04-11 16:21 | 161385.5 | 240.0009 | 4 | 20 | 4.329949 | 0 | 2.513672 | 0 | 10.62558 | 0
2018-04-11 16:22 | 161445.5 | 300.0031 | 4 | 20 | 4.327618 | 0 | 2.513672 | 0 | 10.62558 | 0
2018-04-11 16:24 | 161565.6 | 120.0019 | 5 | 20 | 4.095538 | -2.28196 | 2.513672 | 0.07603493 | 10.62558 | 0.313794
2018-04-11 16:26 | 161685.6 | 240.0019 | 5 | 20 | 4.051979 | -2.282022 | 2.513672 | 0.1521248 | 10.62558 | 0.6237398
2018-04-11 16:28 | 161805.6 | 360.0003 | 5 | 20 | 4.01103 | -2.281991 | 2.513672 | 0.2281818 | 10.62558 | 0.9303534
2018-04-11 16:30 | 161925.6 | 480.0011 | 5 | 20 | 3.971759 | -2.281984 | 2.513672 | 0.3042552 | 10.62558 | 1.233982
2018-04-11 16:32 | 162045.6 | 600.0004 | 5 | 20 | 3.934177 | -2.281975 | 2.513672 | 0.3803046 | 10.62558 | 1.534591
2018-04-11 16:34 | 162165.6 | 720.0011 | 5 | 20 | 3.898571 | -2.281989 | 2.513672 | 0.4563577 | 10.62558 | 1.832431
2018-04-11 16:36 | 162285.6 | 840.0011 | 5 | 20 | 3.865187 | -2.281984 | 2.513672 | 0.5324544 | 10.62558 | 2.127815
2018-04-11 16:38 | 162405.6 | 960.0011 | 5 | 20 | 3.83407 | -2.282003 | 2.513672 | 0.6085155 | 10.62558 | 2.420604
2018-04-11 16:40 | 162525.6 | 1080.0019 | 5 | 20 | 3.805461 | -2.281961 | 2.513672 | 0.6845658 | 10.62558 | 2.711082
2018-04-11 16:42 | 162645.6 | 1200.0004 | 5 | 20 | 3.779325 | -2.282 | 2.513672 | 0.7605573 | 10.62558 | 2.999256
2018-04-11 16:44 | 162765.6 | 1320.0011 | 5 | 20 | 3.755441 | -2.28201 | 2.513672 | 0.8366711 | 10.62558 | 3.285993
2018-04-11 16:46 | 162885.6 | 1440.0003 | 5 | 20 | 3.733634 | -2.282028 | 2.513672 | 0.9127771 | 10.62558 | 3.570963
2018-04-11 16:48 | 163005.6 | 1560.0003 | 5 | 20 | 3.713619 | -2.281964 | 2.513672 | 0.988817 | 10.62558 | 3.854096
2018-04-11 16:50 | 163125.6 | 1680.0021 | 5 | 20 | 3.695061 | -2.282012 | 2.513672 | 1.064911 | 10.62558 | 4.135964
2018-04-11 16:52 | 163245.6 | 1800.0004 | 5 | 20 | 3.677743 | -2.281972 | 2.513672 | 1.140964 | 10.62558 | 4.416319
2018-04-11 16:54 | 163365.6 | 1920.002 | 5 | 20 | 3.661558 | -2.281968 | 2.513672 | 1.217033 | 10.62558 | 4.695459
2018-04-11 16:56 | 163485.6 | 2040.002 | 5 | 20 | 3.646484 | -2.281995 | 2.513672 | 1.293098 | 10.62558 | 4.973396
2018-04-11 16:58 | 163605.6 | 2160.0012 | 5 | 20 | 3.632487 | -2.282001 | 2.513672 | 1.369155 | 10.62558 | 5.250197
2018-04-11 17:00 | 163725.6 | 2280.002 | 5 | 20 | 3.619571 | -2.281995 | 2.513672 | 1.445229 | 10.62558 | 5.526038
2018-04-11 17:02 | 163845.6 | 2400.0004 | 5 | 20 | 3.60754 | -2.281993 | 2.513672 | 1.5213 | 10.62558 | 5.80092
2018-04-11 17:04 | 163965.6 | 2520.0005 | 5 | 20 | 3.596039 | -2.282014 | 2.513672 | 1.597337 | 10.62558 | 6.074787
2018-04-11 17:06 | 164085.6 | 2640.002 | 5 | 20 | 3.584644 | -2.282012 | 2.513672 | 1.673404 | 10.62558 | 6.347892
2018-04-11 17:08 | 164205.6 | 2760.0011 | 5 | 20 | 3.572972 | -2.282016 | 2.513672 | 1.749347 | 10.62558 | 6.619681
2018-04-11 17:10 | 164325.6 | 2880.0005 | 5 | 20 | 3.56069 | -2.281989 | 2.513672 | 1.825559 | 10.62558 | 6.891523
2018-04-11 17:12 | 164445.6 | 3000.001 | 5 | 20 | 3.547652 | -2.281954 | 2.513672 | 1.901628 | 10.62558 | 7.161889
2018-04-11 17:14 | 164565.6 | 3120.0012 | 5 | 20 | 3.533843 | -2.282007 | 2.513672 | 1.977676 | 10.62558 | 7.431162
2018-04-11 17:16 | 164685.6 | 3240.002 | 5 | 20 | 3.51866 | -2.282026 | 2.513672 | 2.053737 | 10.62558 | 7.699384
2018-04-11 17:18 | 164805.6 | 3360.0004 | 5 | 20 | 3.50087 | -2.28202 | 2.513672 | 2.129803 | 10.62558 | 7.96638
2018-04-11 17:20 | 164925.6 | 3480.0004 | 5 | 20 | 3.477054 | -2.281991 | 2.513672 | 2.205885 | 10.62558 | 8.231876
2018-04-11 17:22 | 165045.6 | 3600.0012 | 5 | 20 | 3.443966 | -2.282016 | 2.513672 | 2.281946 | 10.62558 | 8.495168
2018-04-11 17:24 | 165165.6 | 3720.0004 | 5 | 20 | 3.390976 | -2.282053 | 2.513672 | 2.358016 | 10.62558 | 8.755316
2018-04-11 17:26 | 165285.6 | 3840.0004 | 5 | 20 | 3.282072 | -2.282026 | 2.513672 | 2.434086 | 10.62558 | 9.009715
2018-04-11 17:28 | 165400.5 | 3954.8457 | 5 | 20 | 2.999985 | -2.282028 | 2.513672 | 2.506846 | 10.62558 | 9.240278
2018-04-11 17:30 | 165520.5 | 120.0001 | 6 | 20 | 3.428009 | 0 | 2.513672 | 2.506846 | 10.62558 | 9.240278
2018-04-11 17:32 | 165640.5 | 240.0016 | 6 | 20 | 3.471806 | 0 | 2.513672 | 2.506846 | 10.62558 | 9.240278
2018-04-11 17:33 | 165700.5 | 300.0029 | 6 | 20 | 3.484987 | 0 | 2.513672 | 2.506846 | 10.62558 | 9.240278
2018-04-11 17:33 | 165700.5 | 0.0024 | 7 | 21 | 3.485144 | 0 | 0 | 0 | 0 | 0
2018-04-11 17:35 | 165820.6 | 120.0005 | 2 | 21 | 4.045412 | 4.890169 | 0.1623521 | 0 | 0.6466747 | 0
2018-04-11 17:37 | 165940.6 | 240.0004 | 2 | 21 | 4.089717 | 4.890177 | 0.3251599 | 0 | 1.309057 | 0
2018-04-11 17:39 | 166060.6 | 360.0012 | 2 | 21 | 4.12595 | 4.890167 | 0.4883172 | 0 | 1.979368 | 0
2018-04-11 17:41 | 166180.6 | 480.0012 | 2 | 21 | 4.155771 | 4.890163 | 0.6513197 | 0 | 2.654414 | 0
2018-04-11 17:43 | 166300.6 | 600.0013 | 2 | 21 | 4.182967 | 4.890146 | 0.8143499 | 0 | 3.334143 | 0
2018-04-11 17:45 | 166420.6 | 720.0012 | 2 | 21 | 4.200357 | 4.709581 | 0.9761125 | 0 | 4.012739 | 0
2018-04-11 17:47 | 166540.6 | 840.0005 | 2 | 21 | 4.200373 | 4.293295 | 1.126064 | 0 | 4.642593 | 0
2018-04-11 17:49 | 166660.6 | 960.0005 | 2 | 21 | 4.200407 | 3.871557 | 1.262201 | 0 | 5.214418 | 0
2018-04-11 17:51 | 166780.6 | 1080.0028 | 2 | 21 | 4.200401 | 3.450392 | 1.384202 | 0 | 5.726867 | 0
2018-04-11 17:52 | 166835.5 | 1134.8817 | 2 | 21 | 4.200348 | 3.259993 | 1.435352 | 0 | 5.941716 | 0
2018-04-11 17:54 | 166955.5 | 120.0021 | 3 | 21 | 4.232903 | 3.259974 | 1.543579 | 0 | 6.397924 | 0
2018-04-11 17:56 | 167075.5 | 240.0021 | 3 | 21 | 4.272462 | 3.259966 | 1.652242 | 0 | 6.859991 | 0
2018-04-11 17:58 | 167195.5 | 360.0008 | 3 | 21 | 4.316675 | 3.260014 | 1.760942 | 0 | 7.326768 | 0
2018-04-11 18:00 | 167315.5 | 480.0012 | 3 | 21 | 4.364891 | 3.259989 | 1.869559 | 0 | 7.798216 | 0
2018-04-11 18:02 | 167435.5 | 600.0021 | 3 | 21 | 4.400385 | 3.051027 | 1.977121 | 0 | 8.270178 | 0
2018-04-11 18:04 | 167555.5 | 720.0004 | 3 | 21 | 4.400362 | 2.552376 | 2.070087 | 0 | 8.679266 | 0
2018-04-11 18:06 | 167675.5 | 840.0005 | 3 | 21 | 4.40035 | 2.154152 | 2.148354 | 0 | 9.023667 | 0
2018-04-11 18:08 | 167795.5 | 960.0006 | 3 | 21 | 4.400354 | 1.830935 | 2.214476 | 0 | 9.314631 | 0
2018-04-11 18:10 | 167915.5 | 1080.0006 | 3 | 21 | 4.400353 | 1.56671 | 2.271055 | 0 | 9.563596 | 0
2018-04-11 18:12 | 168035.5 | 1200.0022 | 3 | 21 | 4.400351 | 1.348232 | 2.319503 | 0 | 9.776783 | 0
2018-04-11 18:14 | 168155.5 | 1320.0021 | 3 | 21 | 4.400372 | 1.167624 | 2.361293 | 0 | 9.960676 | 0
2018-04-11 18:16 | 168275.5 | 1440.0005 | 3 | 21 | 4.400339 | 1.016998 | 2.397035 | 0 | 10.11795 | 0
2018-04-11 18:18 | 168395.5 | 1560.0013 | 3 | 21 | 4.400326 | 0.892107 | 2.428808 | 0 | 10.25776 | 0
2018-04-11 18:20 | 168515.5 | 1680.0004 | 3 | 21 | 4.400318 | 0.7870808 | 2.456739 | 0 | 10.38067 | 0
2018-04-11 18:22 | 168635.5 | 1800.0005 | 3 | 21 | 4.400341 | 0.6989918 | 2.481459 | 0 | 10.48944 | 0
2018-04-11 18:23 | 168708.3 | 1872.7858 | 3 | 21 | 4.400334 | 0.6519947 | 2.49511 | 0 | 10.54951 | 0
2018-04-11 18:25 | 168828.3 | 120.0008 | 4 | 21 | 4.335828 | 0 | 2.49511 | 0 | 10.54951 | 0
2018-04-11 18:27 | 168948.3 | 240.0017 | 4 | 21 | 4.329411 | 0 | 2.49511 | 0 | 10.54951 | 0
2018-04-11 18:28 | 169008.3 | 300.0015 | 4 | 21 | 4.327047 | 0 | 2.49511 | 0 | 10.54951 | 0
2018-04-11 18:30 | 169128.4 | 120.0019 | 5 | 21 | 4.093657 | -2.282007 | 2.49511 | 0.07604173 | 10.54951 | 0.3137031
2018-04-11 18:32 | 169248.4 | 240.002 | 5 | 21 | 4.049615 | -2.282037 | 2.49511 | 0.152124 | 10.54951 | 0.6234553
2018-04-11 18:34 | 169368.4 | 360.0003 | 5 | 21 | 4.008222 | -2.281995 | 2.49511 | 0.2281727 | 10.54951 | 0.9298374
2018-04-11 18:36 | 169488.4 | 480.0003 | 5 | 21 | 3.968538 | -2.282003 | 2.49511 | 0.3041544 | 10.54951 | 1.232872
2018-04-11 18:38 | 169608.4 | 600.0011 | 5 | 21 | 3.930683 | -2.282007 | 2.49511 | 0.3802761 | 10.54951 | 1.533512
2018-04-11 18:40 | 169728.4 | 720.0003 | 5 | 21 | 3.894869 | -2.281968 | 2.49511 | 0.4563096 | 10.54951 | 1.831
2018-04-11 18:42 | 169848.4 | 840.0003 | 5 | 21 | 3.861303 | -2.281972 | 2.49511 | 0.5324563 | 10.54951 | 2.126288
2018-04-11 18:44 | 169968.4 | 960.001 | 5 | 21 | 3.830162 | -2.281979 | 2.49511 | 0.6085187 | 10.54951 | 2.418787
2018-04-11 18:46 | 170088.4 | 1080.0011 | 5 | 21 | 3.801551 | -2.281968 | 2.49511 | 0.6845788 | 10.54951 | 2.709005
2018-04-11 18:48 | 170208.4 | 1200.0003 | 5 | 21 | 3.775477 | -2.28194 | 2.49511 | 0.7606506 | 10.54951 | 2.997189
2018-04-11 18:50 | 170328.4 | 1320.0002 | 5 | 21 | 3.751685 | -2.282045 | 2.49511 | 0.8366915 | 10.54951 | 3.283361
2018-04-11 18:52 | 170448.4 | 1440.0003 | 5 | 21 | 3.729996 | -2.28202 | 2.49511 | 0.9127718 | 10.54951 | 3.567953
2018-04-11 18:54 | 170568.4 | 1560.0019 | 5 | 21 | 3.710053 | -2.282022 | 2.49511 | 0.9888434 | 10.54951 | 3.85093
2018-04-11 18:56 | 170688.4 | 1680.0019 | 5 | 21 | 3.691617 | -2.282016 | 2.49511 | 1.064908 | 10.54951 | 4.132423
2018-04-11 18:58 | 170808.4 | 1800.0019 | 5 | 21 | 3.674408 | -2.28197 | 2.49511 | 1.140949 | 10.54951 | 4.412475
2018-04-11 19:00 | 170928.4 | 1920.0019 | 5 | 21 | 3.658371 | -2.282 | 2.49511 | 1.217018 | 10.54951 | 4.691369
2018-04-11 19:02 | 171048.4 | 2040.0028 | 5 | 21 | 3.643424 | -2.282003 | 2.49511 | 1.293067 | 10.54951 | 4.969007
2018-04-11 19:04 | 171168.4 | 2160.0003 | 5 | 21 | 3.62962 | -2.282007 | 2.49511 | 1.369174 | 10.54951 | 5.245763
2018-04-11 19:06 | 171288.4 | 2280.0003 | 5 | 21 | 3.616798 | -2.28201 | 2.49511 | 1.44523 | 10.54951 | 5.521325
2018-04-11 19:08 | 171408.4 | 2400.0014 | 5 | 21 | 3.604887 | -2.281991 | 2.49511 | 1.521279 | 10.54951 | 5.795922
2018-04-11 19:10 | 171528.4 | 2520.0003 | 5 | 21 | 3.593434 | -2.282014 | 2.49511 | 1.597349 | 10.54951 | 6.069707
2018-04-11 19:12 | 171648.4 | 2640.0019 | 5 | 21 | 3.58201 | -2.281991 | 2.49511 | 1.67339 | 10.54951 | 6.342523
2018-04-11 19:14 | 171768.4 | 2760.0011 | 5 | 21 | 3.57024 | -2.28201 | 2.49511 | 1.74948 | 10.54951 | 6.614635
2018-04-11 19:16 | 171888.4 | 2880.0003 | 5 | 21 | 3.557842 | -2.281977 | 2.49511 | 1.825557 | 10.54951 | 6.885781
2018-04-11 19:18 | 172008.4 | 3000.0019 | 5 | 21 | 3.544643 | -2.282035 | 2.49511 | 1.901598 | 10.54951 | 7.155825
2018-04-11 19:20 | 172128.4 | 3120.0011 | 5 | 21 | 3.530574 | -2.28201 | 2.49511 | 1.977694 | 10.54951 | 7.42503
2018-04-11 19:22 | 172248.4 | 3240.0003 | 5 | 21 | 3.514962 | -2.28203 | 2.49511 | 2.053717 | 10.54951 | 7.692856
2018-04-11 19:24 | 172368.4 | 3360.0019 | 5 | 21 | 3.496148 | -2.282014 | 2.49511 | 2.12982 | 10.54951 | 7.959669
2018-04-11 19:26 | 172488.4 | 3480.0011 | 5 | 21 | 3.470604 | -2.281998 | 2.49511 | 2.205893 | 10.54951 | 8.224706
2018-04-11 19:28 | 172608.4 | 3600.002 | 5 | 21 | 3.434204 | -2.282012 | 2.49511 | 2.281944 | 10.54951 | 8.487366
2018-04-11 19:30 | 172728.4 | 3720.0003 | 5 | 21 | 3.373468 | -2.281995 | 2.49511 | 2.357994 | 10.54951 | 8.746458
2018-04-11 19:32 | 172848.4 | 3840.0003 | 5 | 21 | 3.24015 | -2.282018 | 2.49511 | 2.434071 | 10.54951 | 8.998783
2018-04-11 19:34 | 172936.3 | 3927.9136 | 5 | 21 | 2.999996 | -2.28197 | 2.49511 | 2.489794 | 10.54951 | 9.173727
2018-04-11 19:36 | 173056.4 | 120.0003 | 6 | 21 | 3.432518 | 0 | 2.49511 | 2.489794 | 10.54951 | 9.173727
2018-04-11 19:38 | 173176.4 | 240.0011 | 6 | 21 | 3.476685 | 0 | 2.49511 | 2.489794 | 10.54951 | 9.173727
2018-04-11 19:39 | 173236.4 | 300.0032 | 6 | 21 | 3.490017 | 0 | 2.49511 | 2.489794 | 10.54951 | 9.173727
2018-04-11 19:39 | 173236.4 | 0.0026 | 7 | 22 | 3.490167 | 0 | 0 | 0 | 0 | 0
2018-04-11 19:41 | 173356.5 | 120.0011 | 2 | 22 | 4.047626 | 4.889851 | 0.1623953 | 0 | 0.6473897 | 0
2018-04-11 19:43 | 173476.5 | 240.0011 | 2 | 22 | 4.092012 | 4.889814 | 0.3252769 | 0 | 1.310439 | 0
2018-04-11 19:45 | 173596.5 | 360.0011 | 2 | 22 | 4.128205 | 4.88983 | 0.4883144 | 0 | 1.980628 | 0
2018-04-11 19:47 | 173716.5 | 480.0011 | 2 | 22 | 4.157887 | 4.8899 | 0.6513329 | 0 | 2.656091 | 0
2018-04-11 19:49 | 173836.5 | 600.0011 | 2 | 22 | 4.185306 | 4.890156 | 0.8143839 | 0 | 3.336264 | 0
2018-04-11 19:51 | 173956.5 | 720.0011 | 2 | 22 | 4.200374 | 4.676294 | 0.9755709 | 0 | 4.01266 | 0
2018-04-11 19:53 | 174076.5 | 840.0003 | 2 | 22 | 4.200367 | 4.261169 | 1.124562 | 0 | 4.638479 | 0
2018-04-11 19:55 | 174196.5 | 960.0004 | 2 | 22 | 4.200381 | 3.842142 | 1.259619 | 0 | 5.20577 | 0
2018-04-11 19:57 | 174316.5 | 1080.0021 | 2 | 22 | 4.200359 | 3.421228 | 1.38058 | 0 | 5.713848 | 0
2018-04-11 19:58 | 174363.3 | 1126.8393 | 2 | 22 | 4.200378 | 3.259979 | 1.424023 | 0 | 5.896324 | 0
2018-04-11 20:00 | 174483.4 | 120.0012 | 3 | 22 | 4.233117 | 3.259991 | 1.532244 | 0 | 6.352523 | 0
2018-04-11 20:02 | 174603.4 | 240.0002 | 3 | 22 | 4.27293 | 3.260044 | 1.640912 | 0 | 6.814644 | 0
2018-04-11 20:04 | 174723.4 | 360.0003 | 3 | 22 | 4.317521 | 3.26 | 1.749569 | 0 | 7.281309 | 0
2018-04-11 20:06 | 174843.4 | 480.0002 | 3 | 22 | 4.366162 | 3.260015 | 1.858195 | 0 | 7.752913 | 0
2018-04-11 20:08 | 174963.4 | 600.0003 | 3 | 22 | 4.40039 | 3.032715 | 1.96553 | 0 | 8.223985 | 0
2018-04-11 20:10 | 175083.4 | 720.0003 | 3 | 22 | 4.400365 | 2.537407 | 2.058004 | 0 | 8.630904 | 0
2018-04-11 20:12 | 175203.4 | 840.0004 | 3 | 22 | 4.400364 | 2.14255 | 2.135739 | 0 | 8.972966 | 0
2018-04-11 20:14 | 175323.4 | 960.0021 | 3 | 22 | 4.400359 | 1.820736 | 2.201633 | 0 | 9.262922 | 0
2018-04-11 20:16 | 175443.4 | 1080.0004 | 3 | 22 | 4.400353 | 1.557554 | 2.257797 | 0 | 9.510066 | 0
2018-04-11 20:18 | 175563.4 | 1200.0012 | 3 | 22 | 4.400342 | 1.339903 | 2.305977 | 0 | 9.722075 | 0
2018-04-11 20:20 | 175683.4 | 1320.0012 | 3 | 22 | 4.400356 | 1.160994 | 2.347556 | 0 | 9.905034 | 0
2018-04-11 20:22 | 175803.4 | 1440.0012 | 3 | 22 | 4.400364 | 1.011705 | 2.383682 | 0 | 10.064 | 0
2018-04-11 20:24 | 175923.4 | 1560.0021 | 3 | 22 | 4.400335 | 0.8872166 | 2.415265 | 0 | 10.20298 | 0
2018-04-11 20:26 | 176043.4 | 1680.0021 | 3 | 22 | 4.400346 | 0.7831764 | 2.443053 | 0 | 10.32525 | 0
2018-04-11 20:28 | 176163.4 | 1800.0013 | 3 | 22 | 4.400325 | 0.6957016 | 2.467656 | 0 | 10.43352 | 0
2018-04-11 20:29 | 176231 | 1867.6747 | 3 | 22 | 4.400309 | 0.6519947 | 2.480304 | 0 | 10.48917 | 0
2018-04-11 20:31 | 176351.1 | 120.001 | 4 | 22 | 4.335358 | 0 | 2.480304 | 0 | 10.48917 | 0
2018-04-11 20:33 | 176471.1 | 240.0019 | 4 | 22 | 4.328857 | 0 | 2.480304 | 0 | 10.48917 | 0
2018-04-11 20:34 | 176531.1 | 300.0017 | 4 | 22 | 4.326433 | 0 | 2.480304 | 0 | 10.48917 | 0
2018-04-11 20:36 | 176651.2 | 120.0017 | 5 | 22 | 4.09157 | -2.281989 | 2.480304 | 0.07604248 | 10.48917 | 0.313569
2018-04-11 20:38 | 176771.2 | 240.0028 | 5 | 22 | 4.047107 | -2.281972 | 2.480304 | 0.1521266 | 10.48917 | 0.6231537
2018-04-11 20:40 | 176891.2 | 360.0019 | 5 | 22 | 4.00538 | -2.281989 | 2.480304 | 0.2281834 | 10.48917 | 0.9293653
2018-04-11 20:42 | 177011.2 | 480.0011 | 5 | 22 | 3.965378 | -2.28099 | 2.480304 | 0.30422 | 10.48917 | 1.232389
2018-04-11 20:44 | 177131.2 | 600.0013 | 5 | 22 | 3.927343 | -2.28179 | 2.480304 | 0.3803108 | 10.48917 | 1.532658
2018-04-11 20:46 | 177251.2 | 720.0012 | 5 | 22 | 3.891316 | -2.281954 | 2.480304 | 0.4563743 | 10.48917 | 1.829999
2018-04-11 20:48 | 177371.2 | 840.0001 | 5 | 22 | 3.857666 | -2.281966 | 2.480304 | 0.5324482 | 10.48917 | 2.124732
2018-04-11 20:50 | 177491.2 | 960.0004 | 5 | 22 | 3.826542 | -2.282 | 2.480304 | 0.6085051 | 10.48917 | 2.416934
2018-04-11 20:52 | 177611.2 | 1080.0022 | 5 | 22 | 3.797955 | -2.282016 | 2.480304 | 0.6845769 | 10.48917 | 2.706923
2018-04-11 20:54 | 177731.2 | 1200.0022 | 5 | 22 | 3.771961 | -2.28201 | 2.480304 | 0.7606443 | 10.48917 | 2.994819
2018-04-11 20:56 | 177851.2 | 1320.0021 | 5 | 22 | 3.748285 | -2.282012 | 2.480304 | 0.8366852 | 10.48917 | 3.280728
2018-04-11 20:58 | 177971.2 | 1440.0022 | 5 | 22 | 3.726687 | -2.282003 | 2.480304 | 0.9127749 | 10.48917 | 3.565099
2018-04-11 21:00 | 178091.2 | 1560.0006 | 5 | 22 | 3.706895 | -2.282026 | 2.480304 | 0.9888366 | 10.48917 | 3.847794
2018-04-11 21:02 | 178211.2 | 1680.0023 | 5 | 22 | 3.688552 | -2.282001 | 2.480304 | 1.064885 | 10.48917 | 4.128992
2018-04-11 21:04 | 178331.2 | 1800.0023 | 5 | 22 | 3.671448 | -2.282014 | 2.480304 | 1.140929 | 10.48917 | 4.408827
2018-04-11 21:06 | 178451.2 | 1920.0015 | 5 | 22 | 3.655505 | -2.281964 | 2.480304 | 1.217016 | 10.48917 | 4.687562
2018-04-11 21:08 | 178571.2 | 2040.0006 | 5 | 22 | 3.640716 | -2.281995 | 2.480304 | 1.293098 | 10.48917 | 4.965109
2018-04-11 21:10 | 178691.2 | 2160.0015 | 5 | 22 | 3.626999 | -2.281993 | 2.480304 | 1.369141 | 10.48917 | 5.241434
2018-04-11 21:12 | 178811.2 | 2280.0024 | 5 | 22 | 3.614375 | -2.281961 | 2.480304 | 1.445231 | 10.48917 | 5.516922
2018-04-11 21:14 | 178931.2 | 2400.0024 | 5 | 22 | 3.602555 | -2.281991 | 2.480304 | 1.521296 | 10.48917 | 5.791395
2018-04-11 21:16 | 179051.2 | 2520.0007 | 5 | 22 | 3.591103 | -2.282001 | 2.480304 | 1.597353 | 10.48917 | 6.064958
2018-04-11 21:18 | 179171.2 | 2640.0009 | 5 | 22 | 3.579676 | -2.282014 | 2.480304 | 1.673418 | 10.48917 | 6.337683
2018-04-11 21:20 | 179291.2 | 2760.0016 | 5 | 22 | 3.567812 | -2.282018 | 2.480304 | 1.749439 | 10.48917 | 6.609366
2018-04-11 21:22 | 179411.2 | 2880.0017 | 5 | 22 | 3.555263 | -2.281993 | 2.480304 | 1.825557 | 10.48917 | 6.880468
2018-04-11 21:24 | 179531.2 | 3000.0017 | 5 | 22 | 3.541907 | -2.281991 | 2.480304 | 1.901587 | 10.48917 | 7.150273
2018-04-11 21:26 | 179651.2 | 3120.0018 | 5 | 22 | 3.527606 | -2.282018 | 2.480304 | 1.977684 | 10.48917 | 7.419264
2018-04-11 21:28 | 179771.2 | 3240.0011 | 5 | 22 | 3.511566 | -2.281949 | 2.480304 | 2.053738 | 10.48917 | 7.686958
2018-04-11 21:30 | 179891.2 | 3360.0019 | 5 | 22 | 3.491757 | -2.281975 | 2.480304 | 2.129798 | 10.48917 | 7.953331
2018-04-11 21:32 | 180011.2 | 3480.0009 | 5 | 22 | 3.464643 | -2.28201 | 2.480304 | 2.205867 | 10.48917 | 8.217966
2018-04-11 21:34 | 180131.2 | 3600.0019 | 5 | 22 | 3.424885 | -2.282007 | 2.480304 | 2.281924 | 10.48917 | 8.480081
2018-04-11 21:36 | 180251.2 | 3720.0019 | 5 | 22 | 3.355796 | -2.282026 | 2.480304 | 2.35797 | 10.48917 | 8.738197
2018-04-11 21:38 | 180371.2 | 3840.0004 | 5 | 22 | 3.196193 | -2.281979 | 2.480304 | 2.434056 | 10.48917 | 8.988385
2018-04-11 21:39 | 180436.1 | 3904.889 | 5 | 22 | 2.999977 | -2.282026 | 2.480304 | 2.475204 | 10.48917 | 9.116387
2018-04-11 21:41 | 180556.1 | 120.0003 | 6 | 22 | 3.436216 | 0 | 2.480304 | 2.475204 | 10.48917 | 9.116387
2018-04-11 21:43 | 180676.1 | 240.0014 | 6 | 22 | 3.480544 | 0 | 2.480304 | 2.475204 | 10.48917 | 9.116387
2018-04-11 21:44 | 180736.1 | 300.0032 | 6 | 22 | 3.493914 | 0 | 2.480304 | 2.475204 | 10.48917 | 9.116387
2018-04-11 21:44 | 180736.2 | 0.0048 | 7 | 23 | 3.494016 | 0 | 0 | 0 | 0 | 0
2018-04-11 21:46 | 180856.2 | 120.0018 | 2 | 23 | 4.049449 | 4.890121 | 0.1622722 | 0 | 0.6473296 | 0
2018-04-11 21:48 | 180976.2 | 240.0003 | 2 | 23 | 4.093952 | 4.89002 | 0.3253081 | 0 | 1.311319 | 0
2018-04-11 21:50 | 181096.2 | 360.0003 | 2 | 23 | 4.130047 | 4.8901 | 0.4883285 | 0 | 1.981751 | 0
2018-04-11 21:52 | 181216.2 | 480.0019 | 2 | 23 | 4.159708 | 4.890081 | 0.6512948 | 0 | 2.657291 | 0
2018-04-11 21:54 | 181336.2 | 600.0008 | 2 | 23 | 4.18727 | 4.890093 | 0.8143567 | 0 | 3.33782 | 0
2018-04-11 21:56 | 181456.2 | 720.0022 | 2 | 23 | 4.200377 | 4.648497 | 0.9750116 | 0 | 4.012144 | 0
2018-04-11 21:58 | 181576.2 | 840.0005 | 2 | 23 | 4.200385 | 4.235525 | 1.123117 | 0 | 4.634241 | 0
2018-04-11 22:00 | 181696.2 | 960.0021 | 2 | 23 | 4.200358 | 3.817051 | 1.257278 | 0 | 5.197768 | 0
2018-04-11 22:02 | 181816.2 | 1080.0014 | 2 | 23 | 4.200391 | 3.398624 | 1.37753 | 0 | 5.702872 | 0
2018-04-11 22:03 | 181856.4 | 1120.2323 | 2 | 23 | 4.200371 | 3.259989 | 1.414755 | 0 | 5.859228 | 0
2018-04-11 22:05 | 181976.5 | 120.0011 | 3 | 23 | 4.233196 | 3.260015 | 1.522997 | 0 | 6.315512 | 0
2018-04-11 22:07 | 182096.5 | 240.0019 | 3 | 23 | 4.273204 | 3.25996 | 1.63162 | 0 | 6.777461 | 0
2018-04-11 22:09 | 182216.5 | 360.0012 | 3 | 23 | 4.31803 | 3.259998 | 1.740251 | 0 | 7.244056 | 0
2018-04-11 22:11 | 182336.5 | 480.0011 | 3 | 23 | 4.367056 | 3.259972 | 1.848948 | 0 | 7.716042 | 0
2018-04-11 22:13 | 182456.5 | 600.0011 | 3 | 23 | 4.400376 | 3.020407 | 1.956118 | 0 | 8.186457 | 0
2018-04-11 22:15 | 182576.5 | 720.0021 | 3 | 23 | 4.400366 | 2.527584 | 2.048222 | 0 | 8.591749 | 0
2018-04-11 22:17 | 182696.5 | 840.0004 | 3 | 23 | 4.400378 | 2.133265 | 2.125649 | 0 | 8.932458 | 0
2018-04-11 22:19 | 182816.5 | 960.0021 | 3 | 23 | 4.400343 | 1.812796 | 2.191276 | 0 | 9.22124 | 0
2018-04-11 22:21 | 182936.5 | 1080.0003 | 3 | 23 | 4.400359 | 1.550434 | 2.247187 | 0 | 9.467266 | 0
2018-04-11 22:23 | 183056.5 | 1200.0021 | 3 | 23 | 4.400349 | 1.334082 | 2.295129 | 0 | 9.678227 | 0
2018-04-11 22:25 | 183176.5 | 1320.0015 | 3 | 23 | 4.400349 | 1.154816 | 2.336521 | 0 | 9.86037 | 0
2018-04-11 22:27 | 183296.5 | 1440.0005 | 3 | 23 | 4.400341 | 1.005726 | 2.372458 | 0 | 10.01851 | 0
2018-04-11 22:29 | 183416.5 | 1560.001 | 3 | 23 | 4.40033 | 0.8819561 | 2.40385 | 0 | 10.15664 | 0
2018-04-11 22:31 | 183536.5 | 1680.0015 | 3 | 23 | 4.400336 | 0.7787285 | 2.431476 | 0 | 10.2782 | 0
2018-04-11 22:33 | 183656.5 | 1800.001 | 3 | 23 | 4.400303 | 0.6912575 | 2.455931 | 0 | 10.38581 | 0
2018-04-11 22:34 | 183719.5 | 1863.0148 | 3 | 23 | 4.400331 | 0.6519852 | 2.467695 | 0 | 10.43758 | 0
2018-04-11 22:36 | 183839.5 | 120 | 4 | 23 | 4.335059 | 0 | 2.467695 | 0 | 10.43758 | 0
2018-04-11 22:38 | 183959.5 | 239.9999 | 4 | 23 | 4.328454 | 0 | 2.467695 | 0 | 10.43758 | 0
2018-04-11 22:39 | 184019.5 | 300.0037 | 4 | 23 | 4.325971 | 0 | 2.467695 | 0 | 10.43758 | 0
2018-04-11 22:41 | 184139.6 | 120.0006 | 5 | 23 | 4.090064 | -2.28201 | 2.467695 | 0.07606243 | 10.43758 | 0.3135564
2018-04-11 22:43 | 184259.6 | 240.0012 | 5 | 23 | 4.045269 | -2.281995 | 2.467695 | 0.1508216 | 10.43758 | 0.6176409
2018-04-11 22:45 | 184379.6 | 360.0004 | 5 | 23 | 4.003212 | -2.281977 | 2.467695 | 0.2268013 | 10.43758 | 0.9233896
2018-04-11 22:47 | 184499.6 | 480.0012 | 5 | 23 | 3.963035 | -2.281856 | 2.467695 | 0.3029732 | 10.43758 | 1.226781
2018-04-11 22:49 | 184619.6 | 600.0021 | 5 | 23 | 3.924758 | -2.282026 | 2.467695 | 0.3790434 | 10.43758 | 1.526779
2018-04-11 22:51 | 184739.6 | 720.0005 | 5 | 23 | 3.888635 | -2.282 | 2.467695 | 0.4550965 | 10.43758 | 1.823882
2018-04-11 22:53 | 184859.6 | 840.0005 | 5 | 23 | 3.854962 | -2.282001 | 2.467695 | 0.5311911 | 10.43758 | 2.118489
2018-04-11 22:55 | 184979.6 | 960.0014 | 5 | 23 | 3.8238 | -2.282026 | 2.467695 | 0.6072535 | 10.43758 | 2.410506
2018-04-11 22:57 | 185099.6 | 1080.0021 | 5 | 23 | 3.795313 | -2.282018 | 2.467695 | 0.6826146 | 10.43758 | 2.697589
2018-04-11 22:59 | 185219.6 | 1200.0015 | 5 | 23 | 3.769416 | -2.281984 | 2.467695 | 0.7587361 | 10.43758 | 2.985492
2018-04-11 23:01 | 185339.6 | 1320.0015 | 5 | 23 | 3.745822 | -2.282053 | 2.467695 | 0.8348106 | 10.43758 | 3.271338
2018-04-11 23:03 | 185459.6 | 1440.0015 | 5 | 23 | 3.724328 | -2.282083 | 2.467695 | 0.9108862 | 10.43758 | 3.555473
2018-04-11 23:05 | 185579.6 | 1560.001 | 5 | 23 | 3.704591 | -2.282037 | 2.467695 | 0.9869443 | 10.43758 | 3.837977
2018-04-11 23:07 | 185699.6 | 1680.0023 | 5 | 23 | 3.686314 | -2.282041 | 2.467695 | 1.062968 | 10.43758 | 4.118912
2018-04-11 23:09 | 185819.6 | 1800.0024 | 5 | 23 | 3.66926 | -2.282043 | 2.467695 | 1.139079 | 10.43758 | 4.398823
2018-04-11 23:11 | 185939.6 | 1920.0016 | 5 | 23 | 3.653391 | -2.282028 | 2.467695 | 1.215124 | 10.43758 | 4.677243
2018-04-11 23:13 | 186059.6 | 2040.0016 | 5 | 23 | 3.638659 | -2.282012 | 2.467695 | 1.29122 | 10.43758 | 4.954683
2018-04-11 23:15 | 186179.6 | 2160.0015 | 5 | 23 | 3.625031 | -2.282041 | 2.467695 | 1.367282 | 10.43758 | 5.230921
2018-04-11 23:17 | 186299.6 | 2280.0017 | 5 | 23 | 3.612441 | -2.282016 | 2.467695 | 1.443349 | 10.43758 | 5.506183
2018-04-11 23:19 | 186419.6 | 2400.0025 | 5 | 23 | 3.600668 | -2.28202 | 2.467695 | 1.519423 | 10.43758 | 5.78054
2018-04-11 23:21 | 186539.6 | 2520.0018 | 5 | 23 | 3.58924 | -2.282003 | 2.467695 | 1.595472 | 10.43758 | 6.053934
2018-04-11 23:23 | 186659.6 | 2640.0002 | 5 | 23 | 3.577738 | -2.281993 | 2.467695 | 1.671548 | 10.43758 | 6.326554
2018-04-11 23:25 | 186779.6 | 2760.0002 | 5 | 23 | 3.565787 | -2.281968 | 2.467695 | 1.747604 | 10.43758 | 6.598213
2018-04-11 23:27 | 186899.6 | 2880.0018 | 5 | 23 | 3.55309 | -2.281987 | 2.467695 | 1.823662 | 10.43758 | 6.868939
2018-04-11 23:29 | 187019.6 | 3000.0017 | 5 | 23 | 3.539606 | -2.281982 | 2.467695 | 1.899747 | 10.43758 | 7.138769
2018-04-11 23:31 | 187139.6 | 3120.0011 | 5 | 23 | 3.525048 | -2.282039 | 2.467695 | 1.975802 | 10.43758 | 7.40743
2018-04-11 23:33 | 187259.6 | 3240.0019 | 5 | 23 | 3.508545 | -2.281995 | 2.467695 | 2.051863 | 10.43758 | 7.674937
2018-04-11 23:35 | 187379.6 | 3360.0027 | 5 | 23 | 3.48771 | -2.281993 | 2.467695 | 2.127924 | 10.43758 | 7.941048
2018-04-11 23:37 | 187499.6 | 3480.0005 | 5 | 23 | 3.459057 | -2.282003 | 2.467695 | 2.203985 | 10.43758 | 8.205297
2018-04-11 23:39 | 187619.6 | 3600.0019 | 5 | 23 | 3.41592 | -2.281989 | 2.467695 | 2.280072 | 10.43758 | 8.466975
2018-04-11 23:41 | 187739.6 | 3720.0012 | 5 | 23 | 3.337557 | -2.281993 | 2.467695 | 2.356117 | 10.43758 | 8.724124
2018-04-11 23:43 | 187859.6 | 3840.0004 | 5 | 23 | 3.149185 | -2.28201 | 2.467695 | 2.432178 | 10.43758 | 8.971968
2018-04-11 23:43 | 187904.2 | 3884.5994 | 5 | 23 | 2.99999 | -2.281979 | 2.467695 | 2.460475 | 10.43758 | 9.059173
2018-04-11 23:45 | 188024.3 | 120.0016 | 6 | 23 | 3.43985 | 0 | 2.467695 | 2.460475 | 10.43758 | 9.059173
2018-04-11 23:47 | 188144.3 | 240.0009 | 6 | 23 | 3.484394 | 0 | 2.467695 | 2.460475 | 10.43758 | 9.059173
2018-04-11 23:48 | 188204.3 | 300.0023 | 6 | 23 | 3.497822 | 0 | 2.467695 | 2.460475 | 10.43758 | 9.059173
2018-04-11 23:48 | 188204.3 | 0.0026 | 7 | 24 | 3.49792 | 0 | 0 | 0 | 0 | 0
2018-04-11 23:50 | 188324.4 | 120.0018 | 2 | 24 | 4.051171 | 4.890074 | 0.1623087 | 0 | 0.6478954 | 0
2018-04-11 23:52 | 188444.4 | 240.0002 | 2 | 24 | 4.095891 | 4.890118 | 0.3253618 | 0 | 1.312261 | 0
2018-04-11 23:54 | 188564.4 | 360.0002 | 2 | 24 | 4.132011 | 4.890001 | 0.4883398 | 0 | 1.982841 | 0
2018-04-11 23:56 | 188684.4 | 480.0019 | 2 | 24 | 4.161651 | 4.889753 | 0.6513402 | 0 | 2.658844 | 0
2018-04-11 23:58 | 188804.4 | 600.0028 | 2 | 24 | 4.18945 | 4.890144 | 0.8143211 | 0 | 3.339371 | 0
2018-04-12 | 188924.4 | 720.0004 | 2 | 24 | 4.200366 | 4.616581 | 0.9743838 | 0 | 4.011357 | 0
2018-04-12 00:02 | 189044.4 | 840.002 | 2 | 24 | 4.200363 | 4.204393 | 1.121382 | 0 | 4.628804 | 0
2018-04-12 00:04 | 189164.4 | 960.0004 | 2 | 24 | 4.200381 | 3.787073 | 1.254596 | 0 | 5.188351 | 0
2018-04-12 00:06 | 189284.4 | 1080.0004 | 2 | 24 | 4.200366 | 3.369774 | 1.373868 | 0 | 5.689337 | 0
2018-04-12 00:07 | 189316.5 | 1112.1162 | 2 | 24 | 4.200374 | 3.259974 | 1.40341 | 0 | 5.813426 | 0
2018-04-12 00:09 | 189436.5 | 120.0006 | 3 | 24 | 4.233281 | 3.260004 | 1.511648 | 0 | 6.2697 | 0
2018-04-12 00:11 | 189556.5 | 240.0012 | 3 | 24 | 4.273425 | 3.260004 | 1.62028 | 0 | 6.731705 | 0
2018-04-12 00:13 | 189676.5 | 360.0012 | 3 | 24 | 4.318435 | 3.260046 | 1.728917 | 0 | 7.198361 | 0
2018-04-12 00:15 | 189796.5 | 480.002 | 3 | 24 | 4.36772 | 3.260012 | 1.837612 | 0 | 7.6704 | 0
2018-04-12 00:17 | 189916.5 | 600.0004 | 3 | 24 | 4.400388 | 3.010857 | 1.944597 | 0 | 8.14005 | 0
2018-04-12 00:19 | 190036.5 | 720.0022 | 3 | 24 | 4.400378 | 2.519829 | 2.036391 | 0 | 8.543978 | 0
2018-04-12 00:21 | 190156.5 | 840.0006 | 3 | 24 | 4.400358 | 2.127071 | 2.113666 | 0 | 8.884019 | 0
2018-04-12 00:23 | 190276.5 | 960.0021 | 3 | 24 | 4.400361 | 1.808228 | 2.179076 | 0 | 9.171846 | 0
2018-04-12 00:25 | 190396.5 | 1080.0006 | 3 | 24 | 4.400359 | 1.54673 | 2.234851 | 0 | 9.417277 | 0
2018-04-12 00:27 | 190516.5 | 1200.0007 | 3 | 24 | 4.400357 | 1.330784 | 2.282692 | 0 | 9.627793 | 0
2018-04-12 00:29 | 190636.5 | 1320.0024 | 3 | 24 | 4.400331 | 1.151903 | 2.323958 | 0 | 9.809379 | 0
2018-04-12 00:31 | 190756.5 | 1440.0015 | 3 | 24 | 4.400342 | 1.003637 | 2.359816 | 0 | 9.967163 | 0
2018-04-12 00:33 | 190876.5 | 1560.0006 | 3 | 24 | 4.400355 | 0.8801765 | 2.391139 | 0 | 10.105 | 0
2018-04-12 00:35 | 190996.5 | 1680.0006 | 3 | 24 | 4.400348 | 0.7767868 | 2.418692 | 0 | 10.22624 | 0
2018-04-12 00:37 | 191116.5 | 1800.0007 | 3 | 24 | 4.400335 | 0.6902046 | 2.443091 | 0 | 10.3336 | 0
2018-04-12 00:38 | 191176.3 | 1859.774 | 3 | 24 | 4.400327 | 0.6519985 | 2.454224 | 0 | 10.38259 | 0
2018-04-12 00:40 | 191296.3 | 120.0018 | 4 | 24 | 4.334645 | 0 | 2.454234 | 0 | 10.38263 | 0
2018-04-12 00:42 | 191416.3 | 240.001 | 4 | 24 | 4.32794 | 0 | 2.454234 | 0 | 10.38263 | 0
2018-04-12 00:43 | 191476.3 | 300.004 | 4 | 24 | 4.325446 | 0 | 2.454234 | 0 | 10.38263 | 0
2018-04-12 00:45 | 191596.4 | 120.0002 | 5 | 24 | 4.08809 | -2.281972 | 2.454234 | 0.07606059 | 10.38263 | 0.3134186
2018-04-12 00:47 | 191716.4 | 240.0007 | 5 | 24 | 4.04289 | -2.282024 | 2.454234 | 0.152098 | 10.38263 | 0.6225188
2018-04-12 00:49 | 191836.4 | 360.0002 | 5 | 24 | 4.000545 | -2.282072 | 2.454234 | 0.228196 | 10.38263 | 0.9285509
2018-04-12 00:51 | 191956.4 | 480.0027 | 5 | 24 | 3.960109 | -2.282068 | 2.454234 | 0.3042545 | 10.38263 | 1.231277
2018-04-12 00:53 | 192076.4 | 600.0003 | 5 | 24 | 3.921702 | -2.282 | 2.454234 | 0.3803269 | 10.38263 | 1.531057
2018-04-12 00:55 | 192196.4 | 720.0007 | 5 | 24 | 3.885538 | -2.281998 | 2.454234 | 0.4563885 | 10.38263 | 1.827958
2018-04-12 00:57 | 192316.4 | 840.002 | 5 | 24 | 3.851804 | -2.282024 | 2.454234 | 0.5324214 | 10.38263 | 2.122088
2018-04-12 00:59 | 192436.4 | 960.0011 | 5 | 24 | 3.820704 | -2.282014 | 2.454234 | 0.6085113 | 10.38263 | 2.413971
2018-04-12 01:01 | 192556.4 | 1080.0019 | 5 | 24 | 3.792269 | -2.281995 | 2.454234 | 0.6845611 | 10.38263 | 2.703437
2018-04-12 01:03 | 192676.4 | 1200.002 | 5 | 24 | 3.766477 | -2.28202 | 2.454234 | 0.7606484 | 10.38263 | 2.990983
2018-04-12 01:05 | 192796.4 | 1320.0012 | 5 | 24 | 3.742979 | -2.282014 | 2.454234 | 0.8367144 | 10.38263 | 3.276576
2018-04-12 01:07 | 192916.4 | 1440.002 | 5 | 24 | 3.721603 | -2.282005 | 2.454234 | 0.9127628 | 10.38263 | 3.560398
2018-04-12 01:09 | 193036.4 | 1560.0017 | 5 | 24 | 3.701969 | -2.281956 | 2.454234 | 0.9887905 | 10.38263 | 3.842587
2018-04-12 01:11 | 193156.4 | 1680.0013 | 5 | 24 | 3.683786 | -2.282007 | 2.454234 | 1.064901 | 10.38263 | 4.123644
2018-04-12 01:13 | 193276.4 | 1800.0005 | 5 | 24 | 3.666829 | -2.282007 | 2.454234 | 1.14094 | 10.38263 | 4.403106
2018-04-12 01:15 | 193396.4 | 1920.0011 | 5 | 24 | 3.651059 | -2.28202 | 2.454234 | 1.21704 | 10.38263 | 4.681546
2018-04-12 01:17 | 193516.4 | 2040.0006 | 5 | 24 | 3.636422 | -2.282012 | 2.454234 | 1.293089 | 10.38263 | 4.958642
2018-04-12 01:19 | 193636.4 | 2160.0006 | 5 | 24 | 3.622894 | -2.281977 | 2.454234 | 1.369132 | 10.38263 | 5.234644
2018-04-12 01:21 | 193756.4 | 2280.0007 | 5 | 24 | 3.610409 | -2.28203 | 2.454234 | 1.445242 | 10.38263 | 5.5099
2018-04-12 01:23 | 193876.4 | 2400.0018 | 5 | 24 | 3.598671 | -2.28194 | 2.454234 | 1.521274 | 10.38263 | 5.783956
2018-04-12 01:25 | 193996.4 | 2520.0015 | 5 | 24 | 3.587214 | -2.281995 | 2.454234 | 1.597373 | 10.38263 | 6.057374
2018-04-12 01:27 | 194116.4 | 2640.0008 | 5 | 24 | 3.575603 | -2.281998 | 2.454234 | 1.673407 | 10.38263 | 6.329685
2018-04-12 01:29 | 194236.4 | 2760.0025 | 5 | 24 | 3.56354 | -2.281993 | 2.454234 | 1.748226 | 10.38263 | 6.596759
2018-04-12 01:31 | 194356.4 | 2880.0009 | 5 | 24 | 3.550659 | -2.282016 | 2.454234 | 1.824291 | 10.38263 | 6.867336
2018-04-12 01:33 | 194476.4 | 3000.0025 | 5 | 24 | 3.537011 | -2.282 | 2.454234 | 1.900346 | 10.38263 | 7.136866
2018-04-12 01:35 | 194596.4 | 3120.0024 | 5 | 24 | 3.522116 | -2.281981 | 2.454234 | 1.976427 | 10.38263 | 7.405406
2018-04-12 01:37 | 194716.4 | 3240.0001 | 5 | 24 | 3.505014 | -2.282001 | 2.454234 | 2.052501 | 10.38263 | 7.672719
2018-04-12 01:39 | 194836.4 | 3360.0001 | 5 | 24 | 3.482953 | -2.281968 | 2.454234 | 2.128542 | 10.38263 | 7.938451
2018-04-12 01:41 | 194956.4 | 3480.0026 | 5 | 24 | 3.452295 | -2.281998 | 2.454234 | 2.20462 | 10.38263 | 8.20233
2018-04-12 01:43 | 195076.4 | 3600.0002 | 5 | 24 | 3.40481 | -2.281989 | 2.454234 | 2.280669 | 10.38263 | 8.463223
2018-04-12 01:45 | 195196.4 | 3720.0002 | 5 | 24 | 3.313783 | -2.28197 | 2.454234 | 2.356738 | 10.38263 | 8.719221
2018-04-12 01:47 | 195316.4 | 3840.0002 | 5 | 24 | 3.084194 | -2.282024 | 2.454234 | 2.432821 | 10.38263 | 8.964112
2018-04-12 01:47 | 195338.5 | 3862.0945 | 5 | 24 | 3 | -2.282589 | 2.454234 | 2.446824 | 10.38263 | 9.006742
2018-04-12 01:49 | 195458.6 | 120.0018 | 6 | 24 | 3.443949 | 0 | 2.454234 | 2.446824 | 10.38263 | 9.006742
2018-04-12 01:51 | 195578.6 | 240.0011 | 6 | 24 | 3.488717 | 0 | 2.454234 | 2.446824 | 10.38263 | 9.006742
2018-04-12 01:52 | 195638.6 | 300.004 | 6 | 24 | 3.502268 | 0 | 2.454234 | 2.446824 | 10.38263 | 9.006742
2018-04-12 01:52 | 195638.6 | 0.0023 | 7 | 25 | 3.502306 | 0 | 0 | 0 | 0 | 0
2018-04-12 01:54 | 195758.7 | 120.0002 | 2 | 25 | 4.053124 | 4.890139 | 0.1623335 | 0 | 0.6484679 | 0
2018-04-12 01:56 | 195878.7 | 240.0003 | 2 | 25 | 4.09786 | 4.890139 | 0.3253352 | 0 | 1.312945 | 0
2018-04-12 01:58 | 195998.7 | 360.0003 | 2 | 25 | 4.133926 | 4.890139 | 0.4883395 | 0 | 1.983955 | 0
2018-04-12 02:00 | 196118.7 | 480.0012 | 2 | 25 | 4.16356 | 4.890215 | 0.6512517 | 0 | 2.659897 | 0
2018-04-12 02:02 | 196238.7 | 600.002 | 2 | 25 | 4.191474 | 4.890114 | 0.8143339 | 0 | 3.341155 | 0
2018-04-12 02:04 | 196358.7 | 720.0004 | 2 | 25 | 4.200352 | 4.585875 | 0.9736777 | 0 | 4.010236 | 0
2018-04-12 02:06 | 196478.7 | 840.0013 | 2 | 25 | 4.200387 | 4.175013 | 1.119635 | 0 | 4.62331 | 0
2018-04-12 02:08 | 196598.7 | 960.002 | 2 | 25 | 4.200371 | 3.756954 | 1.251881 | 0 | 5.178794 | 0
2018-04-12 02:10 | 196718.7 | 1080.0005 | 2 | 25 | 4.200378 | 3.340668 | 1.37008 | 0 | 5.675272 | 0
2018-04-12 02:11 | 196742.1 | 1103.4739 | 2 | 25 | 4.200366 | 3.25996 | 1.391669 | 0 | 5.765956 | 0
2018-04-12 02:13 | 196862.2 | 120.0002 | 3 | 25 | 4.233339 | 3.260021 | 1.499912 | 0 | 6.222246 | 0
2018-04-12 02:15 | 196982.2 | 240.0019 | 3 | 25 | 4.273712 | 3.259954 | 1.608565 | 0 | 6.684358 | 0
2018-04-12 02:17 | 197102.2 | 360.0019 | 3 | 25 | 4.319032 | 3.260008 | 1.717211 | 0 | 7.151104 | 0
2018-04-12 02:19 | 197222.2 | 480.0001 | 3 | 25 | 4.368585 | 3.259981 | 1.825861 | 0 | 7.62302 | 0
2018-04-12 02:21 | 197342.2 | 600.0004 | 3 | 25 | 4.400383 | 2.998535 | 1.932611 | 0 | 8.091705 | 0
2018-04-12 02:23 | 197462.2 | 720.0019 | 3 | 25 | 4.400369 | 2.509315 | 2.024114 | 0 | 8.494356 | 0
2018-04-12 02:25 | 197582.2 | 840.0011 | 3 | 25 | 4.400364 | 2.118147 | 2.101008 | 0 | 8.832717 | 0
2018-04-12 02:27 | 197702.2 | 960.0006 | 3 | 25 | 4.400364 | 1.799971 | 2.166154 | 0 | 9.119385 | 0
2018-04-12 02:29 | 197822.2 | 1080.002 | 3 | 25 | 4.40036 | 1.540178 | 2.221698 | 0 | 9.363796 | 0
2018-04-12 02:31 | 197942.2 | 1200.0004 | 3 | 25 | 4.400325 | 1.324476 | 2.269296 | 0 | 9.573242 | 0
2018-04-12 02:33 | 198062.2 | 1320.0016 | 3 | 25 | 4.400365 | 1.146677 | 2.310323 | 0 | 9.753778 | 0
2018-04-12 02:35 | 198182.2 | 1440.0005 | 3 | 25 | 4.400361 | 0.9990101 | 2.345769 | 0 | 9.909751 | 0
2018-04-12 02:37 | 198302.2 | 1560.0006 | 3 | 25 | 4.400322 | 0.8756962 | 2.376952 | 0 | 10.04697 | 0
2018-04-12 02:39 | 198422.2 | 1680.0014 | 3 | 25 | 4.400335 | 0.7733631 | 2.404378 | 0 | 10.16765 | 0
2018-04-12 02:41 | 198542.2 | 1800.0023 | 3 | 25 | 4.400322 | 0.6872673 | 2.428675 | 0 | 10.27457 | 0
2018-04-12 02:42 | 198597.8 | 1855.638 | 3 | 25 | 4.400328 | 0.6519985 | 2.43901 | 0 | 10.32004 | 0
2018-04-12 02:44 | 198717.9 | 120.001 | 4 | 25 | 4.334283 | 0 | 2.43901 | 0 | 10.32004 | 0
2018-04-12 02:46 | 198837.9 | 240.0002 | 4 | 25 | 4.327505 | 0 | 2.43901 | 0 | 10.32004 | 0
2018-04-12 02:47 | 198897.9 | 300.0024 | 4 | 25 | 4.324954 | 0 | 2.43901 | 0 | 10.32004 | 0
2018-04-12 02:49 | 199017.9 | 120.0003 | 5 | 25 | 4.086469 | -2.281881 | 2.43901 | 0.07606029 | 10.32004 | 0.3133167
2018-04-12 02:51 | 199137.9 | 240.0003 | 5 | 25 | 4.040894 | -2.281979 | 2.43901 | 0.1521248 | 10.32004 | 0.6223892
2018-04-12 02:53 | 199257.9 | 360.0003 | 5 | 25 | 3.998198 | -2.282043 | 2.43901 | 0.2281818 | 10.32004 | 0.9280907
2018-04-12 02:55 | 199377.9 | 480.0019 | 5 | 25 | 3.957469 | -2.281982 | 2.43901 | 0.3042389 | 10.32004 | 1.230621
2018-04-12 02:57 | 199497.9 | 600.0003 | 5 | 25 | 3.918797 | -2.282012 | 2.43901 | 0.3802999 | 10.32004 | 1.530147
2018-04-12 02:59 | 199617.9 | 720.0003 | 5 | 25 | 3.882439 | -2.282026 | 2.43901 | 0.4563776 | 10.32004 | 1.826882
2018-04-12 03:01 | 199737.9 | 840.0027 | 5 | 25 | 3.84862 | -2.282024 | 2.43901 | 0.5324512 | 10.32004 | 2.12093
2018-04-12 03:03 | 199857.9 | 960.0011 | 5 | 25 | 3.817477 | -2.281998 | 2.43901 | 0.6085168 | 10.32004 | 2.412477
2018-04-12 03:05 | 199977.9 | 1080.002 | 5 | 25 | 3.789055 | -2.282012 | 2.43901 | 0.6845415 | 10.32004 | 2.701601
2018-04-12 03:07 | 200097.9 | 1200.0001 | 5 | 25 | 3.763331 | -2.282028 | 2.43901 | 0.760651 | 10.32004 | 2.988989
2018-04-12 03:09 | 200217.9 | 1320.0021 | 5 | 25 | 3.739954 | -2.282003 | 2.43901 | 0.8366644 | 10.32004 | 3.274151
2018-04-12 03:11 | 200337.9 | 1440.002 | 5 | 25 | 3.718663 | -2.282012 | 2.43901 | 0.9127694 | 10.32004 | 3.557956
2018-04-12 03:13 | 200457.9 | 1560.002 | 5 | 25 | 3.699111 | -2.28201 | 2.43901 | 0.9888443 | 10.32004 | 3.840099
2018-04-12 03:15 | 200577.9 | 1680.0014 | 5 | 25 | 3.681015 | -2.281977 | 2.43901 | 1.064881 | 10.32004 | 4.120671
2018-04-12 03:17 | 200697.9 | 1800.0015 | 5 | 25 | 3.664182 | -2.282016 | 2.43901 | 1.140975 | 10.32004 | 4.400127
2018-04-12 03:19 | 200817.9 | 1920.003 | 5 | 25 | 3.648486 | -2.282018 | 2.43901 | 1.217042 | 10.32004 | 4.678246
2018-04-12 03:21 | 200937.9 | 2040.0016 | 5 | 25 | 3.63396 | -2.281968 | 2.43901 | 1.29311 | 10.32004 | 4.955219
2018-04-12 03:23 | 201057.9 | 2160.0007 | 5 | 25 | 3.620591 | -2.281991 | 2.43901 | 1.369148 | 10.32004 | 5.231022
2018-04-12 03:25 | 201177.9 | 2280.0008 | 5 | 25 | 3.608206 | -2.282041 | 2.43901 | 1.445221 | 10.32004 | 5.505975
2018-04-12 03:27 | 201297.9 | 2400.0022 | 5 | 25 | 3.596509 | -2.281993 | 2.43901 | 1.5213 | 10.32004 | 5.780036
2018-04-12 03:29 | 201417.9 | 2520.0008 | 5 | 25 | 3.58508 | -2.282007 | 2.43901 | 1.597352 | 10.32004 | 6.053123
2018-04-12 03:31 | 201537.9 | 2640.0024 | 5 | 25 | 3.573424 | -2.281954 | 2.43901 | 1.673414 | 10.32004 | 6.32537
2018-04-12 03:33 | 201657.9 | 2760.0016 | 5 | 25 | 3.561173 | -2.28203 | 2.43901 | 1.749456 | 10.32004 | 6.596642
2018-04-12 03:35 | 201777.9 | 2880.0017 | 5 | 25 | 3.548145 | -2.282037 | 2.43901 | 1.825511 | 10.32004 | 6.866994
2018-04-12 03:37 | 201897.9 | 3000.0007 | 5 | 25 | 3.534268 | -2.282035 | 2.43901 | 1.90163 | 10.32004 | 7.136555
2018-04-12 03:39 | 202017.9 | 3120.0004 | 5 | 25 | 3.519009 | -2.281958 | 2.43901 | 1.977679 | 10.32004 | 7.404763
2018-04-12 03:41 | 202137.9 | 3240.0009 | 5 | 25 | 3.501195 | -2.282028 | 2.43901 | 2.053756 | 10.32004 | 7.671825
2018-04-12 03:43 | 202257.9 | 3360.0025 | 5 | 25 | 3.477635 | -2.282 | 2.43901 | 2.129802 | 10.32004 | 7.937231
2018-04-12 03:45 | 202377.9 | 3480.0009 | 5 | 25 | 3.444511 | -2.281984 | 2.43901 | 2.205872 | 10.32004 | 8.200593
2018-04-12 03:47 | 202497.9 | 3600.0007 | 5 | 25 | 3.391408 | -2.281961 | 2.43901 | 2.28195 | 10.32004 | 8.460806
2018-04-12 03:49 | 202617.9 | 3720.0009 | 5 | 25 | 3.28336 | -2.281964 | 2.43901 | 2.358009 | 10.32004 | 8.715224
2018-04-12 03:51 | 202735.8 | 3837.8926 | 5 | 25 | 2.999975 | -2.281968 | 2.43901 | 2.432749 | 10.32004 | 8.952074
2018-04-12 03:53 | 202855.9 | 120.0028 | 6 | 25 | 3.448023 | 0 | 2.43901 | 2.432749 | 10.32004 | 8.952074
2018-04-12 03:55 | 202975.9 | 240.0012 | 6 | 25 | 3.493111 | 0 | 2.43901 | 2.432749 | 10.32004 | 8.952074
2018-04-12 03:56 | 203035.9 | 300.0033 | 6 | 25 | 3.506741 | 0 | 2.43901 | 2.432749 | 10.32004 | 8.952074
2018-04-12 03:56 | 203035.9 | 0.0025 | 7 | 26 | 3.506746 | 0 | 0 | 0 | 0 | 0
2018-04-12 03:58 | 203156 | 120.0002 | 2 | 26 | 4.055567 | 4.8901 | 0.1623159 | 0 | 0.6489254 | 0
2018-04-12 04:00 | 203276 | 240.0011 | 2 | 26 | 4.100407 | 4.889858 | 0.3253506 | 0 | 1.313951 | 0
2018-04-12 04:02 | 203396 | 360.0003 | 2 | 26 | 4.136398 | 4.889936 | 0.4883528 | 0 | 1.985364 | 0
2018-04-12 04:04 | 203516 | 480.0009 | 2 | 26 | 4.166031 | 4.890142 | 0.6513512 | 0 | 2.66207 | 0
2018-04-12 04:06 | 203636 | 600.0019 | 2 | 26 | 4.194304 | 4.890024 | 0.8142814 | 0 | 3.343124 | 0
2018-04-12 04:08 | 203756 | 720.0012 | 2 | 26 | 4.200382 | 4.548927 | 0.9726052 | 0 | 4.008039 | 0
2018-04-12 04:10 | 203876 | 840.002 | 2 | 26 | 4.200371 | 4.138882 | 1.117478 | 0 | 4.616561 | 0
2018-04-12 04:12 | 203996 | 960.0004 | 2 | 26 | 4.200371 | 3.724031 | 1.248502 | 0 | 5.166907 | 0
2018-04-12 04:14 | 204116 | 1080.003 | 2 | 26 | 4.200371 | 3.310028 | 1.36572 | 0 | 5.659268 | 0
2018-04-12 04:14 | 204130.8 | 1094.7946 | 2 | 26 | 4.200372 | 3.259995 | 1.379163 | 0 | 5.715733 | 0
2018-04-12 04:16 | 204250.8 | 120.0012 | 3 | 26 | 4.233439 | 3.260015 | 1.48738 | 0 | 6.171925 | 0
2018-04-12 04:18 | 204370.8 | 240.0019 | 3 | 26 | 4.273976 | 3.259995 | 1.59606 | 0 | 6.634169 | 0
2018-04-12 04:20 | 204490.8 | 360.0003 | 3 | 26 | 4.319524 | 3.260014 | 1.704702 | 0 | 7.100936 | 0
2018-04-12 04:22 | 204610.8 | 480.0005 | 3 | 26 | 4.369421 | 3.260025 | 1.813387 | 0 | 7.573082 | 0
2018-04-12 04:24 | 204730.8 | 600.0003 | 3 | 26 | 4.400383 | 2.987877 | 1.920029 | 0 | 8.041352 | 0
2018-04-12 04:26 | 204850.8 | 720.002 | 3 | 26 | 4.400361 | 2.501232 | 2.011184 | 0 | 8.44247 | 0
2018-04-12 04:28 | 204970.8 | 840.0005 | 3 | 26 | 4.400371 | 2.111174 | 2.087805 | 0 | 8.779628 | 0
2018-04-12 04:30 | 205090.8 | 960.0005 | 3 | 26 | 4.400362 | 1.794212 | 2.152601 | 0 | 9.064755 | 0
2018-04-12 04:32 | 205210.8 | 1080.0006 | 3 | 26 | 4.400356 | 1.534773 | 2.208072 | 0 | 9.308849 | 0
2018-04-12 04:34 | 205330.8 | 1200.0006 | 3 | 26 | 4.400335 | 1.319777 | 2.255533 | 0 | 9.517694 | 0
2018-04-12 04:36 | 205450.8 | 1320.0015 | 3 | 26 | 4.400348 | 1.142591 | 2.296478 | 0 | 9.697864 | 0
2018-04-12 04:38 | 205570.8 | 1440.0014 | 3 | 26 | 4.400309 | 0.994751 | 2.332013 | 0 | 9.854231 | 0
2018-04-12 04:40 | 205690.8 | 1560.0006 | 3 | 26 | 4.400318 | 0.8723927 | 2.363077 | 0 | 9.990924 | 0
2018-04-12 04:42 | 205810.8 | 1680.0007 | 3 | 26 | 4.400333 | 0.770647 | 2.390426 | 0 | 10.11127 | 0
2018-04-12 04:44 | 205930.8 | 1800.0015 | 3 | 26 | 4.400307 | 0.6843586 | 2.414627 | 0 | 10.21776 | 0
2018-04-12 04:45 | 205983.7 | 1852.9093 | 3 | 26 | 4.400367 | 0.651989 | 2.42446 | 0 | 10.26103 | 0
2018-04-12 04:47 | 206103.8 | 120.0009 | 4 | 26 | 4.333851 | 0 | 2.42446 | 0 | 10.26103 | 0
2018-04-12 04:49 | 206223.8 | 240.0001 | 4 | 26 | 4.326979 | 0 | 2.42446 | 0 | 10.26103 | 0
2018-04-12 04:50 | 206283.8 | 300.0046 | 4 | 26 | 4.324361 | 0 | 2.42446 | 0 | 10.26103 | 0
2018-04-12 04:52 | 206403.8 | 120.0002 | 5 | 26 | 4.084363 | -2.28196 | 2.42446 | 0.07603586 | 10.26103 | 0.3130792
2018-04-12 04:54 | 206523.8 | 240.0003 | 5 | 26 | 4.038433 | -2.281987 | 2.42446 | 0.1521267 | 10.26103 | 0.6220847
2018-04-12 04:56 | 206643.8 | 360.0003 | 5 | 26 | 3.995471 | -2.281972 | 2.42446 | 0.2281887 | 10.26103 | 0.9276089
2018-04-12 04:58 | 206763.9 | 480.0019 | 5 | 26 | 3.95454 | -2.281961 | 2.42446 | 0.3042238 | 10.26103 | 1.229836
2018-04-12 05:00 | 206883.8 | 600.0004 | 5 | 26 | 3.915721 | -2.281961 | 2.42446 | 0.3803174 | 10.26103 | 1.52926
2018-04-12 05:02 | 207003.9 | 720.0012 | 5 | 26 | 3.879272 | -2.281981 | 2.42446 | 0.4563845 | 10.26103 | 1.825716
2018-04-12 05:04 | 207123.8 | 840 | 5 | 26 | 3.845444 | -2.281972 | 2.42446 | 0.5324455 | 10.26103 | 2.119475
2018-04-12 05:06 | 207243.9 | 960.0012 | 5 | 26 | 3.81435 | -2.281935 | 2.42446 | 0.608503 | 10.26103 | 2.410749
2018-04-12 05:08 | 207363.9 | 1080.0012 | 5 | 26 | 3.786035 | -2.281982 | 2.42446 | 0.6845714 | 10.26103 | 2.699806
2018-04-12 05:10 | 207483.8 | 1200.0004 | 5 | 26 | 3.76036 | -2.28203 | 2.42446 | 0.760604 | 10.26103 | 2.986677
2018-04-12 05:12 | 207603.9 | 1320.0012 | 5 | 26 | 3.737073 | -2.281966 | 2.42446 | 0.8366982 | 10.26103 | 3.271918
2018-04-12 05:14 | 207723.9 | 1440.0028 | 5 | 26 | 3.715847 | -2.28203 | 2.42446 | 0.9127561 | 10.26103 | 3.555332
2018-04-12 05:16 | 207843.9 | 1560.0028 | 5 | 26 | 3.696362 | -2.282003 | 2.42446 | 0.9888427 | 10.26103 | 3.837307
2018-04-12 05:18 | 207963.9 | 1680.0012 | 5 | 26 | 3.678328 | -2.282018 | 2.42446 | 1.064881 | 10.26103 | 4.117678
2018-04-12 05:20 | 208083.9 | 1800.0012 | 5 | 26 | 3.661551 | -2.282022 | 2.42446 | 1.140958 | 10.26103 | 4.396868
2018-04-12 05:22 | 208203.9 | 1920.0014 | 5 | 26 | 3.645986 | -2.281982 | 2.42446 | 1.21701 | 10.26103 | 4.674739
2018-04-12 05:24 | 208323.9 | 2040.0005 | 5 | 26 | 3.631577 | -2.281995 | 2.42446 | 1.293081 | 10.26103 | 4.951535
2018-04-12 05:26 | 208443.9 | 2160.0013 | 5 | 26 | 3.618321 | -2.281991 | 2.42446 | 1.369133 | 10.26103 | 5.227216
2018-04-12 05:28 | 208563.9 | 2280.0015 | 5 | 26 | 3.606034 | -2.281991 | 2.42446 | 1.44455 | 10.26103 | 5.499629
2018-04-12 05:30 | 208683.9 | 2400.0016 | 5 | 26 | 3.594421 | -2.282026 | 2.42446 | 1.520612 | 10.26103 | 5.773468
2018-04-12 05:32 | 208803.9 | 2520.0006 | 5 | 26 | 3.582957 | -2.281991 | 2.42446 | 1.596694 | 10.26103 | 6.046503
2018-04-12 05:34 | 208923.9 | 2640.0007 | 5 | 26 | 3.571222 | -2.282005 | 2.42446 | 1.672764 | 10.26103 | 6.318617
2018-04-12 05:36 | 209043.9 | 2760.0016 | 5 | 26 | 3.558917 | -2.281998 | 2.42446 | 1.748851 | 10.26103 | 6.589876
2018-04-12 05:38 | 209163.8 | 2880.0004 | 5 | 26 | 3.545693 | -2.281987 | 2.42446 | 1.824912 | 10.26103 | 6.860074
2018-04-12 05:40 | 209283.9 | 3000.0023 | 5 | 26 | 3.531598 | -2.282 | 2.42446 | 1.900966 | 10.26103 | 7.129208
2018-04-12 05:42 | 209403.9 | 3120.0024 | 5 | 26 | 3.515998 | -2.282007 | 2.42446 | 1.97706 | 10.26103 | 7.397363
2018-04-12 05:44 | 209523.9 | 3240.0015 | 5 | 26 | 3.497454 | -2.282033 | 2.42446 | 2.053122 | 10.26103 | 7.664118
2018-04-12 05:46 | 209643.9 | 3360.0011 | 5 | 26 | 3.472385 | -2.282035 | 2.42446 | 2.129187 | 10.26103 | 7.929249
2018-04-12 05:48 | 209763.9 | 3480.0023 | 5 | 26 | 3.436553 | -2.282007 | 2.42446 | 2.205256 | 10.26103 | 8.192123
2018-04-12 05:50 | 209883.9 | 3600.0016 | 5 | 26 | 3.377113 | -2.282018 | 2.42446 | 2.281271 | 10.26103 | 8.451313
2018-04-12 05:52 | 210003.8 | 3720.0001 | 5 | 26 | 3.249366 | -2.282014 | 2.42446 | 2.357352 | 10.26103 | 8.704099
2018-04-12 05:53 | 210099.1 | 3815.2134 | 5 | 26 | 2.999997 | -2.282035 | 2.42446 | 2.417655 | 10.26103 | 8.893776
2018-04-12 05:55 | 210219.1 | 120.001 | 6 | 26 | 3.45137 | 0 | 2.42446 | 2.417655 | 10.26103 | 8.893776
2018-04-12 05:57 | 210339.1 | 240.0011 | 6 | 26 | 3.49668 | 0 | 2.42446 | 2.417655 | 10.26103 | 8.893776
2018-04-12 05:58 | 210399.1 | 300.0039 | 6 | 26 | 3.510389 | 0 | 2.42446 | 2.417655 | 10.26103 | 8.893776
2018-04-12 05:58 | 210399.1 | 0.0022 | 7 | 27 | 3.510456 | 0 | 0 | 0 | 0 | 0
2018-04-12 06:00 | 210519.2 | 120.0018 | 2 | 27 | 4.057072 | 4.889818 | 0.1623112 | 0 | 0.6492686 | 0
2018-04-12 06:02 | 210639.2 | 240.0026 | 2 | 27 | 4.102161 | 4.890047 | 0.3253203 | 0 | 1.314456 | 0
2018-04-12 06:04 | 210759.2 | 360.0026 | 2 | 27 | 4.138329 | 4.890162 | 0.4883457 | 0 | 1.986261 | 0
2018-04-12 06:06 | 210879.2 | 480.0018 | 2 | 27 | 4.167952 | 4.890142 | 0.6513234 | 0 | 2.663189 | 0
2018-04-12 06:08 | 210999.2 | 600.0018 | 2 | 27 | 4.196477 | 4.8901 | 0.8142426 | 0 | 3.34453 | 0
2018-04-12 06:10 | 211119.2 | 720.0012 | 2 | 27 | 4.200371 | 4.518379 | 0.9717805 | 0 | 4.006206 | 0
2018-04-12 06:12 | 211239.2 | 840.0003 | 2 | 27 | 4.200359 | 4.110147 | 1.115602 | 0 | 4.610311 | 0
2018-04-12 06:14 | 211359.2 | 960.0019 | 2 | 27 | 4.200385 | 3.695936 | 1.245697 | 0 | 5.156759 | 0
2018-04-12 06:16 | 211479.2 | 1080.0003 | 2 | 27 | 4.200376 | 3.282999 | 1.361913 | 0 | 5.644908 | 0
2018-04-12 06:16 | 211485.9 | 1086.6816 | 2 | 27 | 4.200356 | 3.259977 | 1.368068 | 0 | 5.670762 | 0
2018-04-12 06:18 | 211605.9 | 120.0003 | 3 | 27 | 4.233452 | 3.260023 | 1.475323 | 0 | 6.122914 | 0
2018-04-12 06:20 | 211725.9 | 240.0011 | 3 | 27 | 4.274035 | 3.260023 | 1.58406 | 0 | 6.585406 | 0
2018-04-12 06:22 | 211845.9 | 360.0019 | 3 | 27 | 4.319809 | 3.260015 | 1.692715 | 0 | 7.052246 | 0
2018-04-12 06:24 | 211965.9 | 480.0002 | 3 | 27 | 4.369847 | 3.260036 | 1.801363 | 0 | 7.524269 | 0
2018-04-12 06:26 | 212085.9 | 600.0009 | 3 | 27 | 4.400387 | 2.980659 | 1.907894 | 0 | 7.992088 | 0
2018-04-12 06:28 | 212205.9 | 720.0014 | 3 | 27 | 4.400372 | 2.495253 | 1.998805 | 0 | 8.392128 | 0
2018-04-12 06:30 | 212325.9 | 840.0011 | 3 | 27 | 4.400361 | 2.106277 | 2.075304 | 0 | 8.728754 | 0
2018-04-12 06:32 | 212445.9 | 960.001 | 3 | 27 | 4.400373 | 1.790552 | 2.140057 | 0 | 9.013691 | 0
2018-04-12 06:34 | 212565.9 | 1080.0019 | 3 | 27 | 4.400373 | 1.531031 | 2.195266 | 0 | 9.256631 | 0
2018-04-12 06:36 | 212685.9 | 1200.0003 | 3 | 27 | 4.400345 | 1.316141 | 2.242616 | 0 | 9.464985 | 0
2018-04-12 06:38 | 212805.9 | 1320.0011 | 3 | 27 | 4.400345 | 1.138817 | 2.28344 | 0 | 9.644626 | 0
2018-04-12 06:40 | 212925.9 | 1440.0003 | 3 | 27 | 4.400332 | 0.9916973 | 2.318873 | 0 | 9.800543 | 0
2018-04-12 06:42 | 213045.9 | 1560.002 | 3 | 27 | 4.400315 | 0.8695087 | 2.349832 | 0 | 9.936772 | 0
2018-04-12 06:44 | 213165.9 | 1680.0011 | 3 | 27 | 4.40033 | 0.7679462 | 2.377071 | 0 | 10.05663 | 0
2018-04-12 06:46 | 213285.9 | 1800.0018 | 3 | 27 | 4.400333 | 0.6828766 | 2.401204 | 0 | 10.16282 | 0
2018-04-12 06:47 | 213335.4 | 1849.512 | 3 | 27 | 4.400354 | 0.6519947 | 2.410379 | 0 | 10.2032 | 0
2018-04-12 06:49 | 213455.5 | 120.0001 | 4 | 27 | 4.333548 | 0 | 2.410379 | 0 | 10.2032 | 0
2018-04-12 06:51 | 213575.5 | 240.0017 | 4 | 27 | 4.326573 | 0 | 2.410379 | 0 | 10.2032 | 0
2018-04-12 06:52 | 213635.5 | 300.003 | 4 | 27 | 4.323934 | 0 | 2.410379 | 0 | 10.2032 | 0
2018-04-12 06:54 | 213755.6 | 120.001 | 5 | 27 | 4.082997 | -2.282024 | 2.410379 | 0.07605904 | 10.2032 | 0.3130886
2018-04-12 06:56 | 213875.6 | 240.0018 | 5 | 27 | 4.036698 | -2.282012 | 2.410379 | 0.1521136 | 10.2032 | 0.6218275
2018-04-12 06:58 | 213995.6 | 360.0002 | 5 | 27 | 3.993383 | -2.282001 | 2.410379 | 0.2281877 | 10.2032 | 0.9272537
2018-04-12 07:00 | 214115.6 | 480.0026 | 5 | 27 | 3.952234 | -2.281958 | 2.410379 | 0.3042412 | 10.2032 | 1.229385
2018-04-12 07:02 | 214235.6 | 600.001 | 5 | 27 | 3.913259 | -2.282037 | 2.410379 | 0.3803235 | 10.2032 | 1.528582
2018-04-12 07:04 | 214355.6 | 720.0017 | 5 | 27 | 3.876726 | -2.281947 | 2.410379 | 0.4563856 | 10.2032 | 1.824827
2018-04-12 07:06 | 214475.6 | 840.0001 | 5 | 27 | 3.842843 | -2.281943 | 2.410379 | 0.5324286 | 10.2032 | 2.118319
2018-04-12 07:08 | 214595.6 | 960.0012 | 5 | 27 | 3.811724 | -2.281866 | 2.410379 | 0.6085043 | 10.2032 | 2.409464
2018-04-12 07:10 | 214715.6 | 1080.0018 | 5 | 27 | 3.783461 | -2.282375 | 2.410379 | 0.6845809 | 10.2032 | 2.698353
2018-04-12 07:12 | 214835.6 | 1200.001 | 5 | 27 | 3.75789 | -2.277075 | 2.410379 | 0.7606455 | 10.2032 | 2.985148
2018-04-12 07:14 | 214955.6 | 1320.0002 | 5 | 27 | 3.734423 | -2.284174 | 2.410379 | 0.8367134 | 10.2032 | 3.270095
2018-04-12 07:16 | 215075.6 | 1440.001 | 5 | 27 | 3.713347 | -2.282349 | 2.410379 | 0.9127859 | 10.2032 | 3.553373
2018-04-12 07:18 | 215195.6 | 1560.0003 | 5 | 27 | 3.693978 | -2.279916 | 2.410379 | 0.9888644 | 10.2032 | 3.835132
2018-04-12 07:20 | 215315.6 | 1680.0011 | 5 | 27 | 3.67609 | -2.284222 | 2.410379 | 1.064922 | 10.2032 | 4.115402
2018-04-12 07:22 | 215435.6 | 1800.0002 | 5 | 27 | 3.659448 | -2.284338 | 2.410379 | 1.140988 | 10.2032 | 4.394381
2018-04-12 07:24 | 215555.6 | 1920.0003 | 5 | 27 | 3.644001 | -2.274306 | 2.410379 | 1.217038 | 10.2032 | 4.672072
2018-04-12 07:26 | 215675.6 | 2040.0003 | 5 | 27 | 3.629364 | -2.292003 | 2.410379 | 1.293134 | 10.2032 | 4.948803
2018-04-12 07:28 | 215795.6 | 2160.0003 | 5 | 27 | 3.616045 | -2.285302 | 2.410379 | 1.369207 | 10.2032 | 5.224406
2018-04-12 07:30 | 215915.6 | 2280.001 | 5 | 27 | 3.604367 | -2.2823 | 2.410379 | 1.44529 | 10.2032 | 5.49908
2018-04-12 07:32 | 216035.6 | 2400.0011 | 5 | 27 | 3.593004 | -2.273247 | 2.410379 | 1.5213 | 10.2032 | 5.772593
2018-04-12 07:34 | 216155.6 | 2520.0011 | 5 | 27 | 3.581048 | -2.284925 | 2.410379 | 1.597412 | 10.2032 | 6.045596
2018-04-12 07:36 | 216275.6 | 2640.0003 | 5 | 27 | 3.569405 | -2.274756 | 2.410379 | 1.673488 | 10.2032 | 6.317588
2018-04-12 07:38 | 216395.6 | 2760.0011 | 5 | 27 | 3.556726 | -2.285516 | 2.410379 | 1.749546 | 10.2032 | 6.588592
2018-04-12 07:40 | 216515.6 | 2880.0013 | 5 | 27 | 3.54384 | -2.283065 | 2.410379 | 1.825632 | 10.2032 | 6.858712
2018-04-12 07:42 | 216635.6 | 3000.0004 | 5 | 27 | 3.529338 | -2.28417 | 2.410379 | 1.90169 | 10.2032 | 7.127682
2018-04-12 07:44 | 216755.6 | 3120.0003 | 5 | 27 | 3.51336 | -2.281227 | 2.410379 | 1.977716 | 10.2032 | 7.395396
2018-04-12 07:46 | 216875.6 | 3240.0004 | 5 | 27 | 3.493635 | -2.279374 | 2.410379 | 2.053723 | 10.2032 | 7.661719
2018-04-12 07:48 | 216995.6 | 3360.0005 | 5 | 27 | 3.467448 | -2.283559 | 2.410379 | 2.129895 | 10.2032 | 7.926898
2018-04-12 07:50 | 217115.6 | 3480.0012 | 5 | 27 | 3.428565 | -2.285302 | 2.410379 | 2.205963 | 10.2032 | 8.189294
2018-04-12 07:52 | 217235.6 | 3600.0005 | 5 | 27 | 3.361991 | -2.284779 | 2.410379 | 2.282054 | 10.2032 | 8.447921
2018-04-12 07:54 | 217355.6 | 3720.0021 | 5 | 27 | 3.212261 | -2.282693 | 2.410379 | 2.358121 | 10.2032 | 8.698815
2018-04-12 07:55 | 217429.9 | 3794.3532 | 5 | 27 | 2.999997 | -2.284006 | 2.410379 | 2.405247 | 10.2032 | 8.845885
2018-04-12 07:57 | 217550 | 120.0002 | 6 | 27 | 3.454176 | 0 | 2.410379 | 2.405247 | 10.2032 | 8.845885
2018-04-12 07:59 | 217670 | 240.0003 | 6 | 27 | 3.499532 | 0 | 2.410379 | 2.405247 | 10.2032 | 8.845885
2018-04-12 08:00 | 217730 | 300.0015 | 6 | 27 | 3.513267 | 0 | 2.410379 | 2.405247 | 10.2032 | 8.845885
2018-04-12 08:00 | 217730 | 0.0024 | 7 | 28 | 3.513441 | 0 | 0 | 0 | 0 | 0
2018-04-12 08:02 | 217850.1 | 120.0011 | 2 | 28 | 4.058286 | 4.890139 | 0.1622592 | 0 | 0.6493362 | 0
2018-04-12 08:04 | 217970.1 | 240.0003 | 2 | 28 | 4.1035 | 4.890114 | 0.3252708 | 0 | 1.314743 | 0
2018-04-12 08:06 | 218090.1 | 360.0012 | 2 | 28 | 4.139443 | 4.890129 | 0.4882291 | 0 | 1.98647 | 0
2018-04-12 08:08 | 218210.1 | 480.0004 | 2 | 28 | 4.169231 | 4.890106 | 0.651362 | 0 | 2.664232 | 0
2018-04-12 08:10 | 218330.1 | 600.0003 | 2 | 28 | 4.198007 | 4.890121 | 0.8143285 | 0 | 3.346003 | 0
2018-04-12 08:12 | 218450.1 | 720.002 | 2 | 28 | 4.200368 | 4.497101 | 0.9711435 | 0 | 4.004669 | 0
2018-04-12 08:14 | 218570.1 | 840.0012 | 2 | 28 | 4.200372 | 4.087175 | 1.11421 | 0 | 4.605602 | 0
2018-04-12 08:16 | 218690.1 | 960.0001 | 2 | 28 | 4.200385 | 3.674976 | 1.243558 | 0 | 5.148909 | 0
2018-04-12 08:18 | 218810.1 | 1080.0008 | 2 | 28 | 4.20038 | 3.263412 | 1.359172 | 0 | 5.634534 | 0
2018-04-12 08:18 | 218811.1 | 1080.9896 | 2 | 28 | 4.200371 | 3.259975 | 1.360083 | 0 | 5.638358 | 0
2018-04-12 08:20 | 218931.1 | 120.0003 | 3 | 28 | 4.233642 | 3.260029 | 1.46833 | 0 | 6.094679 | 0
2018-04-12 08:22 | 219051.1 | 240.0012 | 3 | 28 | 4.27457 | 3.259996 | 1.577024 | 0 | 6.557029 | 0
2018-04-12 08:24 | 219171.1 | 360.0004 | 3 | 28 | 4.320455 | 3.259956 | 1.685687 | 0 | 7.023966 | 0
2018-04-12 08:26 | 219291.1 | 480.0011 | 3 | 28 | 4.370883 | 3.259993 | 1.794359 | 0 | 7.49618 | 0
2018-04-12 08:28 | 219411.1 | 600.0013 | 3 | 28 | 4.400403 | 2.968399 | 1.900671 | 0 | 7.963106 | 0
2018-04-12 08:30 | 219531.1 | 720.0013 | 3 | 28 | 4.400364 | 2.484858 | 1.991196 | 0 | 8.361447 | 0
2018-04-12 08:32 | 219651.1 | 840.0005 | 3 | 28 | 4.400364 | 2.09757 | 2.067374 | 0 | 8.696659 | 0
2018-04-12 08:34 | 219771.1 | 960.0006 | 3 | 28 | 4.40035 | 1.78182 | 2.131841 | 0 | 8.980338 | 0
2018-04-12 08:36 | 219891.1 | 1080.0007 | 3 | 28 | 4.400352 | 1.524412 | 2.18681 | 0 | 9.222221 | 0
2018-04-12 08:38 | 220011.1 | 1200.0015 | 3 | 28 | 4.400327 | 1.310959 | 2.233951 | 0 | 9.42966 | 0
2018-04-12 08:40 | 220131.1 | 1320.0008 | 3 | 28 | 4.400334 | 1.134554 | 2.274621 | 0 | 9.608623 | 0
2018-04-12 08:42 | 220251.1 | 1440.0024 | 3 | 28 | 4.400343 | 0.9884224 | 2.309891 | 0 | 9.763818 | 0
2018-04-12 08:44 | 220371.1 | 1560.0024 | 3 | 28 | 4.400337 | 0.866703 | 2.340766 | 0 | 9.899681 | 0
2018-04-12 08:46 | 220491.1 | 1680.0002 | 3 | 28 | 4.400329 | 0.7654934 | 2.367902 | 0 | 10.01909 | 0
2018-04-12 08:48 | 220611.1 | 1800.0008 | 3 | 28 | 4.40034 | 0.6807957 | 2.391963 | 0 | 10.12496 | 0
2018-04-12 08:49 | 220655.8 | 1844.7286 | 3 | 28 | 4.400302 | 0.6519909 | 2.400243 | 0 | 10.1614 | 0
2018-04-12 08:51 | 220775.9 | 120.0024 | 4 | 28 | 4.333099 | 0 | 2.400243 | 0 | 10.1614 | 0
2018-04-12 08:53 | 220895.9 | 240 | 4 | 28 | 4.326056 | 0 | 2.400243 | 0 | 10.1614 | 0
2018-04-12 08:54 | 220955.9 | 300.003 | 4 | 28 | 4.323376 | 0 | 2.400243 | 0 | 10.1614 | 0
2018-04-12 08:56 | 221076 | 120.0019 | 5 | 28 | 4.081147 | -2.282 | 2.400243 | 0.07606193 | 10.1614 | 0.3129802
2018-04-12 08:58 | 221196 | 240.001 | 5 | 28 | 4.034582 | -2.281885 | 2.400243 | 0.1521228 | 10.1614 | 0.621593
2018-04-12 09:00 | 221316 | 360.0003 | 5 | 28 | 3.991122 | -2.281995 | 2.400243 | 0.2281482 | 10.1614 | 0.9266565
2018-04-12 09:02 | 221436 | 480.002 | 5 | 28 | 3.949754 | -2.282007 | 2.400243 | 0.3042361 | 10.1614 | 1.228746
2018-04-12 09:04 | 221556 | 600.0012 | 5 | 28 | 3.910561 | -2.281975 | 2.400243 | 0.3803055 | 10.1614 | 1.527696
2018-04-12 09:06 | 221676 | 720.0021 | 5 | 28 | 3.873971 | -2.282024 | 2.400243 | 0.4563591 | 10.1614 | 1.823701
2018-04-12 09:08 | 221796 | 840.0005 | 5 | 28 | 3.84007 | -2.282007 | 2.400243 | 0.5324492 | 10.1614 | 2.117166
2018-04-12 09:10 | 221916 | 960.0012 | 5 | 28 | 3.809017 | -2.281998 | 2.400243 | 0.608519 | 10.1614 | 2.408078
2018-04-12 09:12 | 222036 | 1080.0012 | 5 | 28 | 3.780861 | -2.281998 | 2.400243 | 0.68458 | 10.1614 | 2.696707
2018-04-12 09:14 | 222156 | 1200.0021 | 5 | 28 | 3.755344 | -2.28203 | 2.400243 | 0.7606395 | 10.1614 | 2.98329
2018-04-12 09:16 | 222276 | 1320.0013 | 5 | 28 | 3.732292 | -2.28202 | 2.400243 | 0.8367171 | 10.1614 | 3.268097
2018-04-12 09:18 | 222396 | 1440.0022 | 5 | 28 | 3.711297 | -2.281993 | 2.400243 | 0.912782 | 10.1614 | 3.551183
2018-04-12 09:20 | 222516 | 1560.0005 | 5 | 28 | 3.692014 | -2.282035 | 2.400243 | 0.9888272 | 10.1614 | 3.832666
2018-04-12 09:22 | 222636 | 1680.0014 | 5 | 28 | 3.67411 | -2.282016 | 2.400243 | 1.064905 | 10.1614 | 4.112858
2018-04-12 09:24 | 222756 | 1800.0007 | 5 | 28 | 3.657469 | -2.281979 | 2.400243 | 1.140954 | 10.1614 | 4.391631
2018-04-12 09:26 | 222876 | 1920.0023 | 5 | 28 | 3.642059 | -2.281984 | 2.400243 | 1.21704 | 10.1614 | 4.66932
2018-04-12 09:28 | 222996 | 2040.0006 | 5 | 28 | 3.627796 | -2.281998 | 2.400243 | 1.293101 | 10.1614 | 4.945786
2018-04-12 09:30 | 223116 | 2160.0024 | 5 | 28 | 3.61473 | -2.282018 | 2.400243 | 1.369132 | 10.1614 | 5.221109
2018-04-12 09:32 | 223236 | 2280.0016 | 5 | 28 | 3.6026 | -2.281972 | 2.400243 | 1.44517 | 10.1614 | 5.495498
2018-04-12 09:34 | 223356 | 2400.0025 | 5 | 28 | 3.590981 | -2.282058 | 2.400243 | 1.521276 | 10.1614 | 5.769234
2018-04-12 09:36 | 223476 | 2520.0002 | 5 | 28 | 3.579466 | -2.281995 | 2.400243 | 1.597338 | 10.1614 | 6.041936
2018-04-12 09:38 | 223596 | 2640.0009 | 5 | 28 | 3.567587 | -2.282041 | 2.400243 | 1.673366 | 10.1614 | 6.313624
2018-04-12 09:40 | 223716 | 2760.0002 | 5 | 28 | 3.554992 | -2.282018 | 2.400243 | 1.749128 | 10.1614 | 6.583444
2018-04-12 09:42 | 223836 | 2880.0019 | 5 | 28 | 3.541579 | -2.282007 | 2.400243 | 1.824265 | 10.1614 | 6.850058
2018-04-12 09:44 | 223956 | 3000.0003 | 5 | 28 | 3.527098 | -2.281982 | 2.400243 | 1.900367 | 10.1614 | 7.11904
2018-04-12 09:46 | 224076 | 3120.0003 | 5 | 28 | 3.510784 | -2.28201 | 2.400243 | 1.976397 | 10.1614 | 7.386599
2018-04-12 09:48 | 224196 | 3240.0004 | 5 | 28 | 3.490738 | -2.282022 | 2.400243 | 2.0525 | 10.1614 | 7.653052
2018-04-12 09:50 | 224316 | 3360.0011 | 5 | 28 | 3.46306 | -2.282033 | 2.400243 | 2.128559 | 10.1614 | 7.917561
2018-04-12 09:52 | 224436 | 3480.0012 | 5 | 28 | 3.421832 | -2.282 | 2.400243 | 2.204616 | 10.1614 | 8.179504
2018-04-12 09:54 | 224556 | 3600.0012 | 5 | 28 | 3.349022 | -2.282024 | 2.400243 | 2.28069 | 10.1614 | 8.437366
2018-04-12 09:56 | 224676 | 3720.0004 | 5 | 28 | 3.180216 | -2.282022 | 2.400243 | 2.356751 | 10.1614 | 8.686657
2018-04-12 09:57 | 224734.9 | 3778.9161 | 5 | 28 | 2.999998 | -2.282028 | 2.400243 | 2.394086 | 10.1614 | 8.802411
2018-04-12 09:59 | 224854.9 | 119.9999 | 6 | 28 | 3.456884 | 0 | 2.400243 | 2.394086 | 10.1614 | 8.802411
2018-04-12 10:01 | 224974.9 | 240 | 6 | 28 | 3.502132 | 0 | 2.400243 | 2.394086 | 10.1614 | 8.802411
2018-04-12 10:02 | 225034.9 | 300.0021 | 6 | 28 | 3.51584 | 0 | 2.400243 | 2.394086 | 10.1614 | 8.802411
2018-04-12 10:02 | 225034.9 | 0.0049 | 7 | 29 | 3.515796 | 0 | 0 | 0 | 0 | 0
2018-04-12 10:04 | 225155 | 120.0019 | 2 | 29 | 4.05968 | 4.890095 | 0.1622998 | 0 | 0.6497978 | 0
2018-04-12 10:06 | 225275 | 240.0003 | 2 | 29 | 4.109328 | 4.890091 | 0.3253327 | 0 | 1.316038 | 0
2018-04-12 10:08 | 225395 | 360.002 | 2 | 29 | 4.145118 | 4.890099 | 0.4881213 | 0 | 1.987994 | 0
2018-04-12 10:10 | 225515 | 480.0012 | 2 | 29 | 4.174531 | 4.890127 | 0.6512941 | 0 | 2.666825 | 0
2018-04-12 10:12 | 225635 | 600.0004 | 2 | 29 | 4.200387 | 4.826988 | 0.8141919 | 0 | 3.349245 | 0
2018-04-12 10:14 | 225755 | 720.002 | 2 | 29 | 4.200381 | 4.434996 | 0.9684311 | 0 | 3.997106 | 0
2018-04-12 10:16 | 225875 | 840.0006 | 2 | 29 | 4.200381 | 4.050039 | 1.109901 | 0 | 4.591334 | 0
2018-04-12 10:18 | 225995 | 960.0013 | 2 | 29 | 4.200368 | 3.653923 | 1.238295 | 0 | 5.130635 | 0
2018-04-12 10:20 | 226113.9 | 1078.8482 | 2 | 29 | 4.200369 | 3.259996 | 1.352353 | 0 | 5.60972 | 0
2018-04-12 10:22 | 226233.9 | 120.0004 | 3 | 29 | 4.23303 | 3.259954 | 1.460601 | 0 | 6.066013 | 0
2018-04-12 10:24 | 226353.9 | 240.0004 | 3 | 29 | 4.273318 | 3.260002 | 1.569212 | 0 | 6.527906 | 0
2018-04-12 10:26 | 226473.9 | 360.0012 | 3 | 29 | 4.318987 | 3.25996 | 1.677912 | 0 | 6.994852 | 0
2018-04-12 10:28 | 226593.9 | 480.0021 | 3 | 29 | 4.369203 | 3.25997 | 1.786633 | 0 | 7.467111 | 0
2018-04-12 10:30 | 226713.9 | 600.0022 | 3 | 29 | 4.400382 | 2.987574 | 1.892204 | 0 | 7.930661 | 0
2018-04-12 10:32 | 226833.9 | 720.0012 | 3 | 29 | 4.400369 | 2.501045 | 1.98271 | 0 | 8.328921 | 0
2018-04-12 10:34 | 226953.9 | 840.0013 | 3 | 29 | 4.400362 | 2.110538 | 2.059394 | 0 | 8.666363 | 0
2018-04-12 10:36 | 227073.9 | 960.0014 | 3 | 29 | 4.400349 | 1.793619 | 2.124264 | 0 | 8.951813 | 0
2018-04-12 10:38 | 227193.9 | 1080.0006 | 3 | 29 | 4.400358 | 1.53389 | 2.179578 | 0 | 9.195213 | 0
2018-04-12 10:40 | 227313.9 | 1200.0005 | 3 | 29 | 4.400329 | 1.31838 | 2.226988 | 0 | 9.403834 | 0
2018-04-12 10:42 | 227433.9 | 1320.0006 | 3 | 29 | 4.400343 | 1.140007 | 2.267886 | 0 | 9.583799 | 0
2018-04-12 10:44 | 227553.9 | 1440.0017 | 3 | 29 | 4.400316 | 0.991888 | 2.303347 | 0 | 9.739841 | 0
2018-04-12 10:46 | 227673.9 | 1560.0007 | 3 | 29 | 4.400317 | 0.8695126 | 2.334316 | 0 | 9.876112 | 0
2018-04-12 10:48 | 227793.9 | 1680.0024 | 3 | 29 | 4.400335 | 0.767519 | 2.361555 | 0 | 9.995975 | 0
2018-04-12 10:50 | 227913.9 | 1800.0024 | 3 | 29 | 4.400314 | 0.6817226 | 2.385667 | 0 | 10.10207 | 0
2018-04-12 10:51 | 227961.2 | 1847.3526 | 3 | 29 | 4.400319 | 0.6519985 | 2.394442 | 0 | 10.14069 | 0
2018-04-12 10:53 | 228081.3 | 120.0012 | 4 | 29 | 4.332878 | 0 | 2.394442 | 0 | 10.14069 | 0
2018-04-12 10:55 | 228201.3 | 240.0004 | 4 | 29 | 4.325778 | 0 | 2.394442 | 0 | 10.14069 | 0
2018-04-12 10:56 | 228261.3 | 300.0017 | 4 | 29 | 4.323088 | 0 | 2.394442 | 0 | 10.14069 | 0
2018-04-12 10:58 | 228381.4 | 120.0019 | 5 | 29 | 4.080163 | -2.281987 | 2.394442 | 0.07606342 | 10.14069 | 0.3129202
2018-04-12 11:00 | 228501.4 | 240.0018 | 5 | 29 | 4.033466 | -2.282024 | 2.394442 | 0.1521324 | 10.14069 | 0.6214868
2018-04-12 11:02 | 228621.4 | 360.0027 | 5 | 29 | 3.989879 | -2.282024 | 2.394442 | 0.2281942 | 10.14069 | 0.9266075
2018-04-12 11:04 | 228741.4 | 480.0004 | 5 | 29 | 3.948384 | -2.282033 | 2.394442 | 0.3042569 | 10.14069 | 1.228497
2018-04-12 11:06 | 228861.4 | 600.0027 | 5 | 29 | 3.909226 | -2.282028 | 2.394442 | 0.3803145 | 10.14069 | 1.527295
2018-04-12 11:08 | 228981.4 | 720.0003 | 5 | 29 | 3.872636 | -2.282007 | 2.394442 | 0.4563549 | 10.14069 | 1.823146
2018-04-12 11:10 | 229101.4 | 840.0002 | 5 | 29 | 3.838742 | -2.28201 | 2.394442 | 0.5324569 | 10.14069 | 2.116553
2018-04-12 11:12 | 229221.4 | 960.0005 | 5 | 29 | 3.80778 | -2.281991 | 2.394442 | 0.608485 | 10.14069 | 2.40721
2018-04-12 11:14 | 229341.4 | 1080.0028 | 5 | 29 | 3.779683 | -2.282001 | 2.394442 | 0.684554 | 10.14069 | 2.695779
2018-04-12 11:16 | 229461.4 | 1200.0006 | 5 | 29 | 3.754332 | -2.282055 | 2.394442 | 0.760652 | 10.14069 | 2.982424
2018-04-12 11:18 | 229581.4 | 1320.0029 | 5 | 29 | 3.73134 | -2.282055 | 2.394442 | 0.8367096 | 10.14069 | 3.267081
2018-04-12 11:20 | 229701.4 | 1440.0021 | 5 | 29 | 3.710441 | -2.282001 | 2.394442 | 0.9127758 | 10.14069 | 3.550103
2018-04-12 11:22 | 229821.4 | 1560 | 5 | 29 | 3.691162 | -2.282005 | 2.394442 | 0.9888221 | 10.14069 | 3.831526
2018-04-12 11:24 | 229941.4 | 1680.0006 | 5 | 29 | 3.673346 | -2.281968 | 2.394442 | 1.064856 | 10.14069 | 4.111494
2018-04-12 11:26 | 230061.4 | 1800.0021 | 5 | 29 | 3.656755 | -2.281993 | 2.394442 | 1.140981 | 10.14069 | 4.390487
2018-04-12 11:28 | 230181.4 | 1920.0006 | 5 | 29 | 3.64134 | -2.282003 | 2.394442 | 1.217026 | 10.14069 | 4.66797
2018-04-12 11:30 | 230301.4 | 2040.0015 | 5 | 29 | 3.62715 | -2.282003 | 2.394442 | 1.293104 | 10.14069 | 4.94445
2018-04-12 11:32 | 230421.4 | 2160.0008 | 5 | 29 | 3.614088 | -2.282026 | 2.394442 | 1.369159 | 10.14069 | 5.219808
2018-04-12 11:34 | 230541.4 | 2280.0008 | 5 | 29 | 3.601949 | -2.281982 | 2.394442 | 1.445216 | 10.14069 | 5.494218
2018-04-12 11:36 | 230661.4 | 2400.0012 | 5 | 29 | 3.590365 | -2.282014 | 2.394442 | 1.521277 | 10.14069 | 5.767745
2018-04-12 11:38 | 230781.4 | 2520.0024 | 5 | 29 | 3.578868 | -2.282005 | 2.394442 | 1.597354 | 10.14069 | 6.040452
2018-04-12 11:40 | 230901.4 | 2640.0009 | 5 | 29 | 3.566933 | -2.281968 | 2.394442 | 1.673415 | 10.14069 | 6.312216
2018-04-12 11:42 | 231021.4 | 2760.0009 | 5 | 29 | 3.554351 | -2.281966 | 2.394442 | 1.749482 | 10.14069 | 6.583066
2018-04-12 11:44 | 231141.4 | 2880.0001 | 5 | 29 | 3.540865 | -2.281972 | 2.394442 | 1.825559 | 10.14069 | 6.852966
2018-04-12 11:46 | 231261.4 | 3000.0025 | 5 | 29 | 3.526296 | -2.281982 | 2.394442 | 1.901628 | 10.14069 | 7.121768
2018-04-12 11:48 | 231381.4 | 3120.0009 | 5 | 29 | 3.509804 | -2.281995 | 2.394442 | 1.977665 | 10.14069 | 7.389286
2018-04-12 11:50 | 231501.4 | 3240.0018 | 5 | 29 | 3.489424 | -2.282001 | 2.394442 | 2.053765 | 10.14069 | 7.655644
2018-04-12 11:52 | 231621.4 | 3360.0018 | 5 | 29 | 3.461104 | -2.282001 | 2.394442 | 2.129833 | 10.14069 | 7.92006
2018-04-12 11:54 | 231741.4 | 3480.0017 | 5 | 29 | 3.418677 | -2.28201 | 2.394442 | 2.205887 | 10.14069 | 8.181805
2018-04-12 11:56 | 231861.4 | 3600.0002 | 5 | 29 | 3.342201 | -2.281984 | 2.394442 | 2.281953 | 10.14069 | 8.439287
2018-04-12 11:58 | 231981.4 | 3720.0003 | 5 | 29 | 3.162162 | -2.281993 | 2.394442 | 2.357979 | 10.14069 | 8.687593
2018-04-12 11:59 | 232032.5 | 3771.0937 | 5 | 29 | 2.999978 | -2.282045 | 2.394442 | 2.389784 | 10.14069 | 8.785812
2018-04-12 12:01 | 232152.5 | 120.0008 | 6 | 29 | 3.459665 | 0 | 2.394442 | 2.389784 | 10.14069 | 8.785812
2018-04-12 12:03 | 232272.5 | 240.0009 | 6 | 29 | 3.50499 | 0 | 2.394442 | 2.389784 | 10.14069 | 8.785812
2018-04-12 12:04 | 232332.5 | 300.0015 | 6 | 29 | 3.51876 | 0 | 2.394442 | 2.389784 | 10.14069 | 8.785812
2018-04-12 12:04 | 232332.5 | 0.0023 | 7 | 30 | 3.518754 | 0 | 0 | 0 | 0 | 0
2018-04-12 12:06 | 232452.6 | 120.0002 | 2 | 30 | 4.061374 | 4.89006 | 0.1623478 | 0 | 0.6503832 | 0
2018-04-12 12:08 | 232572.6 | 240.0006 | 2 | 30 | 4.106679 | 4.890049 | 0.3253534 | 0 | 1.316281 | 0
2018-04-12 12:10 | 232692.6 | 360.0012 | 2 | 30 | 4.14275 | 4.890081 | 0.4883507 | 0 | 1.988704 | 0
2018-04-12 12:12 | 232812.6 | 480.0019 | 2 | 30 | 4.172449 | 4.890028 | 0.6513214 | 0 | 2.666324 | 0
2018-04-12 12:14 | 232932.6 | 600.002 | 2 | 30 | 4.200375 | 4.870628 | 0.8143054 | 0 | 3.348699 | 0
2018-04-12 12:16 | 233052.6 | 720.0004 | 2 | 30 | 4.200371 | 4.452591 | 0.9694751 | 0 | 4.000466 | 0
2018-04-12 12:18 | 233172.6 | 840.0022 | 2 | 30 | 4.200347 | 4.046425 | 1.111184 | 0 | 4.595696 | 0
2018-04-12 12:20 | 233292.6 | 960.0014 | 2 | 30 | 4.200374 | 3.63344 | 1.239187 | 0 | 5.133355 | 0
2018-04-12 12:22 | 233401.6 | 1068.9242 | 2 | 30 | 4.200386 | 3.259974 | 1.343437 | 0 | 5.571244 | 0
2018-04-12 12:24 | 233521.6 | 120.0012 | 3 | 30 | 4.233737 | 3.259972 | 1.45141 | 0 | 6.026422 | 0
2018-04-12 12:26 | 233641.6 | 240.0005 | 3 | 30 | 4.274862 | 3.259926 | 1.560282 | 0 | 6.489542 | 0
2018-04-12 12:28 | 233761.6 | 360.0006 | 3 | 30 | 4.321356 | 3.259924 | 1.668075 | 0 | 6.952826 | 0
2018-04-12 12:30 | 233881.6 | 480.0014 | 3 | 30 | 4.372166 | 3.259897 | 1.776749 | 0 | 7.425168 | 0
2018-04-12 12:32 | 234001.6 | 600.0006 | 3 | 30 | 4.40039 | 2.951265 | 1.882758 | 0 | 7.890839 | 0
2018-04-12 12:34 | 234121.6 | 720.0006 | 3 | 30 | 4.400396 | 2.470388 | 1.972803 | 0 | 8.287071 | 0
2018-04-12 12:36 | 234241.6 | 840.0013 | 3 | 30 | 4.400376 | 2.083372 | 2.048446 | 0 | 8.619928 | 0
2018-04-12 12:38 | 234361.6 | 960.0023 | 3 | 30 | 4.400364 | 1.770586 | 2.112491 | 0 | 8.901748 | 0
2018-04-12 12:40 | 234481.6 | 1080.0007 | 3 | 30 | 4.400335 | 1.51264 | 2.167074 | 0 | 9.141934 | 0
2018-04-12 12:42 | 234601.6 | 1200.0016 | 3 | 30 | 4.400357 | 1.301323 | 2.213862 | 0 | 9.347816 | 0
2018-04-12 12:44 | 234721.6 | 1320.0007 | 3 | 30 | 4.400342 | 1.125589 | 2.254216 | 0 | 9.52539 | 0
2018-04-12 12:46 | 234841.6 | 1440.0009 | 3 | 30 | 4.400329 | 0.9800224 | 2.289221 | 0 | 9.679422 | 0
2018-04-12 12:48 | 234961.6 | 1560.0002 | 3 | 30 | 4.400325 | 0.8588276 | 2.319815 | 0 | 9.814043 | 0
2018-04-12 12:50 | 235081.6 | 1680.0016 | 3 | 30 | 4.400324 | 0.7587433 | 2.346704 | 0 | 9.932366 | 0
2018-04-12 12:52 | 235201.6 | 1800.0009 | 3 | 30 | 4.400301 | 0.674099 | 2.370547 | 0 | 10.03728 | 0
2018-04-12 12:52 | 235236.4 | 1834.7782 | 3 | 30 | 4.400286 | 0.651989 | 2.376917 | 0 | 10.06531 | 0
2018-04-12 12:54 | 235356.4 | 120.0019 | 4 | 30 | 4.332427 | 0 | 2.376917 | 0 | 10.06531 | 0
2018-04-12 12:56 | 235476.4 | 240.001 | 4 | 30 | 4.325223 | 0 | 2.376917 | 0 | 10.06531 | 0
2018-04-12 12:57 | 235536.4 | 300.004 | 4 | 30 | 4.322485 | 0 | 2.376917 | 0 | 10.06531 | 0
2018-04-12 12:59 | 235656.5 | 120.0003 | 5 | 30 | 4.078119 | -2.282018 | 2.376917 | 0.07603771 | 10.06531 | 0.3126841
2018-04-12 13:01 | 235776.5 | 240.0018 | 5 | 30 | 4.030976 | -2.281998 | 2.376917 | 0.1521101 | 10.06531 | 0.6210912
2018-04-12 13:03 | 235896.5 | 360.0004 | 5 | 30 | 3.986962 | -2.282014 | 2.376917 | 0.2281166 | 10.06531 | 0.9257855
2018-04-12 13:05 | 236016.5 | 480.002 | 5 | 30 | 3.945143 | -2.282005 | 2.376917 | 0.3042551 | 10.06531 | 1.22774
2018-04-12 13:07 | 236136.5 | 600.0011 | 5 | 30 | 3.905755 | -2.281984 | 2.376917 | 0.3803155 | 10.06531 | 1.526296
2018-04-12 13:09 | 236256.5 | 720.002 | 5 | 30 | 3.868991 | -2.282018 | 2.376917 | 0.4563874 | 10.06531 | 1.821999
2018-04-12 13:11 | 236376.5 | 840.0004 | 5 | 30 | 3.835055 | -2.282016 | 2.376917 | 0.5324289 | 10.06531 | 2.114893
2018-04-12 13:13 | 236496.5 | 960.0013 | 5 | 30 | 3.804053 | -2.281968 | 2.376917 | 0.6085147 | 10.06531 | 2.405488
2018-04-12 13:15 | 236616.5 | 1080.0006 | 5 | 30 | 3.775951 | -2.281945 | 2.376917 | 0.6845794 | 10.06531 | 2.693754
2018-04-12 13:17 | 236736.5 | 1200.0014 | 5 | 30 | 3.750637 | -2.281982 | 2.376917 | 0.7606029 | 10.06531 | 2.979837
2018-04-12 13:19 | 236856.5 | 1320.0013 | 5 | 30 | 3.727693 | -2.281943 | 2.376917 | 0.8366958 | 10.06531 | 3.264348
2018-04-12 13:21 | 236976.5 | 1440.0002 | 5 | 30 | 3.706814 | -2.281995 | 2.376917 | 0.9127682 | 10.06531 | 3.547117
2018-04-12 13:23 | 237096.5 | 1560.0007 | 5 | 30 | 3.687584 | -2.282001 | 2.376917 | 0.9888204 | 10.06531 | 3.828287
2018-04-12 13:25 | 237216.5 | 1680.0031 | 5 | 30 | 3.669807 | -2.281987 | 2.376917 | 1.064886 | 10.06531 | 4.1081
2018-04-12 13:27 | 237336.5 | 1800.0023 | 5 | 30 | 3.653275 | -2.28196 | 2.376917 | 1.140301 | 10.06531 | 4.384228
2018-04-12 13:29 | 237456.5 | 1920.0023 | 5 | 30 | 3.637989 | -2.28203 | 2.376917 | 1.216398 | 10.06531 | 4.661643
2018-04-12 13:31 | 237576.5 | 2040.0008 | 5 | 30 | 3.623917 | -2.281993 | 2.376917 | 1.292376 | 10.06531 | 4.937509
2018-04-12 13:33 | 237696.5 | 2160.0016 | 5 | 30 | 3.61097 | -2.282007 | 2.376917 | 1.368536 | 10.06531 | 5.213003
2018-04-12 13:35 | 237816.5 | 2280.0001 | 5 | 30 | 3.598889 | -2.282005 | 2.376917 | 1.44458 | 10.06531 | 5.487132
2018-04-12 13:37 | 237936.5 | 2400.0008 | 5 | 30 | 3.587329 | -2.281995 | 2.376917 | 1.520637 | 10.06531 | 5.760412
2018-04-12 13:39 | 238056.5 | 2520.0032 | 5 | 30 | 3.575737 | -2.28202 | 2.376917 | 1.596694 | 10.06531 | 6.032815
2018-04-12 13:41 | 238176.5 | 2640.0001 | 5 | 30 | 3.563675 | -2.282037 | 2.376917 | 1.672784 | 10.06531 | 6.304437
2018-04-12 13:43 | 238296.5 | 2760.0001 | 5 | 30 | 3.55087 | -2.282018 | 2.376917 | 1.748819 | 10.06531 | 6.574923
2018-04-12 13:45 | 238416.5 | 2880.0017 | 5 | 30 | 3.537094 | -2.281984 | 2.376917 | 1.824909 | 10.06531 | 6.844587
2018-04-12 13:47 | 238536.5 | 3000.0002 | 5 | 30 | 3.522131 | -2.282012 | 2.376917 | 1.90098 | 10.06531 | 7.113099
2018-04-12 13:49 | 238656.5 | 3120.0009 | 5 | 30 | 3.504925 | -2.281966 | 2.376917 | 1.977037 | 10.06531 | 7.38035
2018-04-12 13:51 | 238776.5 | 3240.0001 | 5 | 30 | 3.482893 | -2.28201 | 2.376917 | 2.053107 | 10.06531 | 7.646177
2018-04-12 13:53 | 238896.5 | 3360.0017 | 5 | 30 | 3.451889 | -2.281987 | 2.376917 | 2.129185 | 10.06531 | 7.91004
2018-04-12 13:55 | 239016.5 | 3480.0003 | 5 | 30 | 3.403492 | -2.281991 | 2.376917 | 2.205229 | 10.06531 | 8.170856
2018-04-12 13:57 | 239136.5 | 3600.001 | 5 | 30 | 3.309988 | -2.281941 | 2.376917 | 2.281299 | 10.06531 | 8.426677
2018-04-12 13:59 | 239256.5 | 3720.001 | 5 | 30 | 3.076808 | -2.281972 | 2.376917 | 2.357377 | 10.06531 | 8.671118
2018-04-12 14:00 | 239277 | 3740.4895 | 5 | 30 | 2.999981 | -2.281998 | 2.376917 | 2.370216 | 10.06531 | 8.710155
2018-04-12 14:02 | 239397 | 120.001 | 6 | 30 | 3.463386 | 0 | 2.376917 | 2.370216 | 10.06531 | 8.710155
2018-04-12 14:04 | 239517 | 240.001 | 6 | 30 | 3.508819 | 0 | 2.376917 | 2.370216 | 10.06531 | 8.710155
2018-04-12 14:05 | 239577 | 300.0017 | 6 | 30 | 3.5226 | 0 | 2.376917 | 2.370216 | 10.06531 | 8.710155
2018-04-12 14:05 | 239577 | 0.0023 | 7 | 31 | 3.522833 | 0 | 0 | 0 | 0 | 0
2018-04-12 14:07 | 239697.1 | 120.0003 | 2 | 31 | 4.063463 | 4.890127 | 0.1623787 | 0 | 0.6509097 | 0
2018-04-12 14:09 | 239817.1 | 240.0018 | 2 | 31 | 4.108911 | 4.890076 | 0.3253756 | 0 | 1.31713 | 0
2018-04-12 14:11 | 239937.1 | 360.001 | 2 | 31 | 4.144965 | 4.890045 | 0.4868095 | 0 | 1.983481 | 0
2018-04-12 14:13 | 240057.1 | 480.0004 | 2 | 31 | 4.174746 | 4.890087 | 0.6498867 | 0 | 2.661905 | 0
2018-04-12 14:15 | 240177.1 | 600.0011 | 2 | 31 | 4.200347 | 4.826561 | 0.8122801 | 0 | 3.342169 | 0
2018-04-12 14:17 | 240297.1 | 720.0003 | 2 | 31 | 4.200387 | 4.415075 | 0.9667363 | 0 | 3.990942 | 0
2018-04-12 14:19 | 240417.1 | 840.0019 | 2 | 31 | 4.200376 | 4.008202 | 1.107125 | 0 | 4.580626 | 0
2018-04-12 14:21 | 240537.1 | 960.0011 | 2 | 31 | 4.200364 | 3.586338 | 1.232612 | 0 | 5.107719 | 0
2018-04-12 14:22 | 240633 | 1055.864 | 2 | 31 | 4.200373 | 3.259998 | 1.323666 | 0 | 5.490181 | 0
2018-04-12 14:24 | 240753 | 120.0004 | 3 | 31 | 4.233531 | 3.259966 | 1.431928 | 0 | 5.94656 | 0
2018-04-12 14:26 | 240873 | 240.0012 | 3 | 31 | 4.274806 | 3.259995 | 1.540575 | 0 | 6.408698 | 0
2018-04-12 14:28 | 240993 | 360.0013 | 3 | 31 | 4.321098 | 3.259974 | 1.64926 | 0 | 6.875781 | 0
2018-04-12 14:30 | 241113 | 480.0021 | 3 | 31 | 4.371852 | 3.259974 | 1.757935 | 0 | 7.348097 | 0
2018-04-12 14:32 | 241233 | 600.0014 | 3 | 31 | 4.400398 | 2.955992 | 1.863996 | 0 | 7.813979 | 0
2018-04-12 14:34 | 241353 | 720.0014 | 3 | 31 | 4.400367 | 2.475714 | 1.954214 | 0 | 8.21097 | 0
2018-04-12 14:36 | 241473 | 840.0023 | 3 | 31 | 4.400361 | 2.08989 | 2.030114 | 0 | 8.544958 | 0
2018-04-12 14:38 | 241593 | 960.0014 | 3 | 31 | 4.400359 | 1.77689 | 2.094356 | 0 | 8.827645 | 0
2018-04-12 14:40 | 241713 | 1080.0006 | 3 | 31 | 4.400349 | 1.519196 | 2.149176 | 0 | 9.068875 | 0
2018-04-12 14:42 | 241833 | 1200.0021 | 3 | 31 | 4.400345 | 1.30699 | 2.196181 | 0 | 9.275711 | 0
2018-04-12 14:44 | 241953 | 1320.0015 | 3 | 31 | 4.400337 | 1.130638 | 2.236698 | 0 | 9.454003 | 0
2018-04-12 14:46 | 242073 | 1440.0014 | 3 | 31 | 4.40031 | 0.9838486 | 2.27187 | 0 | 9.608771 | 0
2018-04-12 14:48 | 242193 | 1560.0023 | 3 | 31 | 4.400324 | 0.8628082 | 2.302583 | 0 | 9.743917 | 0
2018-04-12 14:50 | 242313 | 1680.0008 | 3 | 31 | 4.400319 | 0.761137 | 2.329589 | 0 | 9.862754 | 0
2018-04-12 14:52 | 242433 | 1800.0019 | 3 | 31 | 4.400298 | 0.6764221 | 2.353536 | 0 | 9.968125 | 0
2018-04-12 14:53 | 242472.3 | 1839.2645 | 3 | 31 | 4.400293 | 0.6519985 | 2.360779 | 0 | 9.999996 | 0
2018-04-12 14:55 | 242592.3 | 120.0002 | 4 | 31 | 4.332161 | 0 | 2.360779 | 0 | 9.999996 | 0
2018-04-12 14:57 | 242712.3 | 240.001 | 4 | 31 | 4.324855 | 0 | 2.360779 | 0 | 9.999996 | 0
2018-04-12 14:58 | 242772.3 | 300.0039 | 4 | 31 | 4.322079 | 0 | 2.360779 | 0 | 9.999996 | 0
2018-04-12 15:00 | 242892.4 | 120.0003 | 5 | 31 | 4.07667 | -2.282005 | 2.360779 | 0.07605691 | 9.999996 | 0.3126709
2018-04-12 15:02 | 243012.4 | 240.0019 | 5 | 31 | 4.029106 | -2.281987 | 2.360779 | 0.1521262 | 9.999996 | 0.6209402
2018-04-12 15:04 | 243132.4 | 360.0019 | 5 | 31 | 3.984766 | -2.281968 | 2.360779 | 0.2281883 | 9.999996 | 0.9257023
2018-04-12 15:06 | 243252.4 | 480.0003 | 5 | 31 | 3.942675 | -2.282026 | 2.360779 | 0.3042169 | 9.999996 | 1.227044
2018-04-12 15:08 | 243372.4 | 600.0012 | 5 | 31 | 3.90308 | -2.281989 | 2.360779 | 0.3803192 | 9.999996 | 1.525568
2018-04-12 15:10 | 243492.4 | 720.0006 | 5 | 31 | 3.866156 | -2.281964 | 2.360779 | 0.4563804 | 9.999996 | 1.821018
2018-04-12 15:12 | 243612.4 | 840.0011 | 5 | 31 | 3.832161 | -2.281995 | 2.360779 | 0.5323794 | 9.999996 | 2.113532
2018-04-12 15:14 | 243732.4 | 960.0012 | 5 | 31 | 3.801125 | -2.282022 | 2.360779 | 0.6085103 | 9.999996 | 2.404077
2018-04-12 15:16 | 243852.4 | 1080.0006 | 5 | 31 | 3.773039 | -2.281981 | 2.360779 | 0.6845585 | 9.999996 | 2.692058
2018-04-12 15:18 | 243972.4 | 1200.0012 | 5 | 31 | 3.74774 | -2.282016 | 2.360779 | 0.7606403 | 9.999996 | 2.978139
2018-04-12 15:20 | 244092.4 | 1320.002 | 5 | 31 | 3.724882 | -2.281972 | 2.360779 | 0.8367051 | 9.999996 | 3.262325
2018-04-12 15:22 | 244212.4 | 1440.0003 | 5 | 31 | 3.704029 | -2.282003 | 2.360779 | 0.9127549 | 9.999996 | 3.544797
2018-04-12 15:24 | 244332.4 | 1560.002 | 5 | 31 | 3.684907 | -2.281989 | 2.360779 | 0.9888362 | 9.999996 | 3.825867
2018-04-12 15:26 | 244452.4 | 1680.002 | 5 | 31 | 3.667164 | -2.281981 | 2.360779 | 1.06488 | 9.999996 | 4.105398
2018-04-12 15:28 | 244572.4 | 1800.0012 | 5 | 31 | 3.650718 | -2.281982 | 2.360779 | 1.140946 | 9.999996 | 4.383712
2018-04-12 15:30 | 244692.4 | 1920.0013 | 5 | 31 | 3.63553 | -2.281998 | 2.360779 | 1.216963 | 9.999996 | 4.660643
2018-04-12 15:32 | 244812.4 | 2040.0005 | 5 | 31 | 3.621547 | -2.281987 | 2.360779 | 1.293077 | 9.999996 | 4.936819
2018-04-12 15:34 | 244932.4 | 2160.0014 | 5 | 31 | 3.608682 | -2.281995 | 2.360779 | 1.369167 | 9.999996 | 5.211887
2018-04-12 15:36 | 245052.4 | 2280.0014 | 5 | 31 | 3.596688 | -2.281991 | 2.360779 | 1.445236 | 9.999996 | 5.485932
2018-04-12 15:38 | 245172.4 | 2400.0023 | 5 | 31 | 3.58513 | -2.281947 | 2.360779 | 1.52128 | 9.999996 | 5.759
2018-04-12 15:40 | 245292.4 | 2520.0023 | 5 | 31 | 3.573442 | -2.282005 | 2.360779 | 1.597367 | 9.999996 | 6.031339
2018-04-12 15:42 | 245412.4 | 2640.0023 | 5 | 31 | 3.56127 | -2.282018 | 2.360779 | 1.673414 | 9.999996 | 6.302628
2018-04-12 15:44 | 245532.4 | 2760.0011 | 5 | 31 | 3.548265 | -2.282043 | 2.360779 | 1.749497 | 9.999996 | 6.573091
2018-04-12 15:46 | 245652.4 | 2880.0007 | 5 | 31 | 3.534311 | -2.281995 | 2.360779 | 1.825555 | 9.999996 | 6.84244
2018-04-12 15:48 | 245772.4 | 3000.0016 | 5 | 31 | 3.518956 | -2.28202 | 2.360779 | 1.901624 | 9.999996 | 7.110719
2018-04-12 15:50 | 245892.4 | 3120 | 5 | 31 | 3.501029 | -2.28201 | 2.360779 | 1.977677 | 9.999996 | 7.377686
2018-04-12 15:52 | 246012.4 | 3240 | 5 | 31 | 3.477464 | -2.281982 | 2.360779 | 2.053714 | 9.999996 | 7.643048
2018-04-12 15:54 | 246132.4 | 3360.0009 | 5 | 31 | 3.443932 | -2.281991 | 2.360779 | 2.129791 | 9.999996 | 7.906415
2018-04-12 15:56 | 246252.4 | 3480.0002 | 5 | 31 | 3.389652 | -2.281975 | 2.360779 | 2.205857 | 9.999996 | 8.166508
2018-04-12 15:58 | 246372.4 | 3600.0012 | 5 | 31 | 3.278426 | -2.281984 | 2.360779 | 2.281924 | 9.999996 | 8.420712
2018-04-12 16:00 | 246488.4 | 3715.9257 | 5 | 31 | 2.999999 | -2.281964 | 2.360779 | 2.355429 | 9.999996 | 8.653332
2018-04-12 16:02 | 246608.4 | 120.001 | 6 | 31 | 3.467231 | 0 | 2.360779 | 2.355429 | 9.999996 | 8.653332
2018-04-12 16:04 | 246728.4 | 240.0003 | 6 | 31 | 3.512841 | 0 | 2.360779 | 2.355429 | 9.999996 | 8.653332
2018-04-12 16:05 | 246788.4 | 300.0033 | 6 | 31 | 3.526703 | 0 | 2.360779 | 2.355429 | 9.999996 | 8.653332
2018-04-12 16:05 | 246788.4 | 0.0047 | 7 | 32 | 3.526777 | 0 | 0 | 0 | 0 | 0
2018-04-12 16:07 | 246908.5055 | 120.0003 | 2 | 32 | 4.065957 | 4.890141 | 0.1622628 | 0 | 0.650943 | 0
2018-04-12 16:09 | 247028.5055 | 240.0003 | 2 | 32 | 4.111525 | 4.890051 | 0.3253388 | 0 | 1.3179 | 0
2018-04-12 16:11 | 247148.5061 | 360.0009 | 2 | 32 | 4.147644 | 4.889738 | 0.4882494 | 0 | 1.990762 | 0
2018-04-12 16:13 | 247268.5064 | 480.0012 | 2 | 32 | 4.177508 | 4.890181 | 0.6512972 | 0 | 2.669502 | 0
2018-04-12 16:15 | 247388.5056 | 600.0004 | 2 | 32 | 4.200346 | 4.781616 | 0.813866 | 0 | 3.350899 | 0
2018-04-12 16:17 | 247508.5071 | 720.0019 | 2 | 32 | 4.200369 | 4.375942 | 0.9663702 | 0 | 3.991473 | 0
2018-04-12 16:19 | 247628.5056 | 840.0004 | 2 | 32 | 4.200366 | 3.97163 | 1.105593 | 0 | 4.576261 | 0
2018-04-12 16:21 | 247748.5058 | 960.0006 | 2 | 32 | 4.200347 | 3.56036 | 1.230735 | 0 | 5.101903 | 0
2018-04-12 16:22 | 247836.7431 | 1048.2379 | 2 | 32 | 4.200366 | 3.259998 | 1.314704 | 0 | 5.454603 | 0
2018-04-12 16:24 | 247956.8 | 120.0002 | 3 | 32 | 4.23382 | 3.259966 | 1.422949 | 0 | 5.910932 | 0
2018-04-12 16:26 | 248076.8 | 240.0018 | 3 | 32 | 4.275146 | 3.259979 | 1.531613 | 0 | 6.373191 | 0
2018-04-12 16:28 | 248196.8 | 360.0019 | 3 | 32 | 4.321856 | 3.259933 | 1.640244 | 0 | 6.840098 | 0
2018-04-12 16:30 | 248316.8 | 480.0004 | 3 | 32 | 4.373131 | 3.259975 | 1.748925 | 0 | 7.312553 | 0
2018-04-12 16:32 | 248436.8 | 600.0001 | 3 | 32 | 4.400378 | 2.938248 | 1.854707 | 0 | 7.777287 | 0
2018-04-12 16:34 | 248556.8 | 720.0012 | 3 | 32 | 4.400371 | 2.458986 | 1.944367 | 0 | 8.171824 | 0
2018-04-12 16:36 | 248676.8 | 840.0012 | 3 | 32 | 4.400355 | 2.073345 | 2.019674 | 0 | 8.503205 | 0
2018-04-12 16:38 | 248796.8 | 960.0005 | 3 | 32 | 4.400355 | 1.761992 | 2.083423 | 0 | 8.783723 | 0
2018-04-12 16:40 | 248916.8 | 1080.0022 | 3 | 32 | 4.400359 | 1.506147 | 2.137747 | 0 | 9.022768 | 0
2018-04-12 16:42 | 249036.8 | 1200.0013 | 3 | 32 | 4.40036 | 1.295208 | 2.184315 | 0 | 9.227685 | 0
2018-04-12 16:44 | 249156.8 | 1320.0021 | 3 | 32 | 4.400351 | 1.120199 | 2.224475 | 0 | 9.4044 | 0
2018-04-12 16:46 | 249276.8 | 1440.0006 | 3 | 32 | 4.400315 | 0.9748173 | 2.259264 | 0 | 9.557485 | 0
2018-04-12 16:48 | 249396.8 | 1560.0022 | 3 | 32 | 4.400337 | 0.8475513 | 2.289556 | 0 | 9.69078 | 0
2018-04-12 16:50 | 249516.8 | 1680.0014 | 3 | 32 | 4.400327 | 0.7489796 | 2.316113 | 0 | 9.80764 | 0
2018-04-12 16:52 | 249636.8 | 1800.0006 | 3 | 32 | 4.400292 | 0.6662273 | 2.339667 | 0 | 9.911283 | 0
2018-04-12 16:53 | 249660.1 | 1823.3797 | 3 | 32 | 4.400296 | 0.6519985 | 2.34395 | 0 | 9.93013 | 0
2018-04-12 16:55 | 249780.2 | 120.0027 | 4 | 32 | 4.331304 | 0 | 2.34395 | 0 | 9.93013 | 0
2018-04-12 16:57 | 249900.2 | 240.0011 | 4 | 32 | 4.32384 | 0 | 2.34395 | 0 | 9.93013 | 0
2018-04-12 16:58 | 249960.2 | 300.0041 | 4 | 32 | 4.321019 | 0 | 2.34395 | 0 | 9.93013 | 0
2018-04-12 17:00 | 250080.3 | 120.0004 | 5 | 32 | 4.073595 | -2.281995 | 2.34395 | 0.07605593 | 9.93013 | 0.3124544
2018-04-12 17:02 | 250200.3 | 240.001 | 5 | 32 | 4.025872 | -2.281943 | 2.34395 | 0.1521292 | 9.93013 | 0.6204989
2018-04-12 17:04 | 250320.3 | 360.001 | 5 | 32 | 3.981387 | -2.281975 | 2.34395 | 0.228191 | 9.93013 | 0.9250063
2018-04-12 17:06 | 250440.3 | 480.0004 | 5 | 32 | 3.939108 | -2.281987 | 2.34395 | 0.3040861 | 9.93013 | 1.225557
2018-04-12 17:08 | 250560.3 | 600.002 | 5 | 32 | 3.899295 | -2.282001 | 2.34395 | 0.3800714 | 9.93013 | 1.523346
2018-04-12 17:10 | 250680.3 | 720.0014 | 5 | 32 | 3.862353 | -2.281977 | 2.34395 | 0.4562843 | 9.93013 | 1.819101
2018-04-12 17:12 | 250800.3 | 840.0013 | 5 | 32 | 3.828287 | -2.281975 | 2.34395 | 0.5324286 | 9.93013 | 2.111882
2018-04-12 17:14 | 250920.3 | 960.002 | 5 | 32 | 3.797311 | -2.281952 | 2.34395 | 0.6085135 | 9.93013 | 2.401959
2018-04-12 17:16 | 251040.3 | 1080.0021 | 5 | 32 | 3.769362 | -2.282003 | 2.34395 | 0.684585 | 9.93013 | 2.689744
2018-04-12 17:18 | 251160.3 | 1200.0017 | 5 | 32 | 3.744159 | -2.282035 | 2.34395 | 0.760642 | 9.93013 | 2.975456
2018-04-12 17:20 | 251280.3 | 1320.0006 | 5 | 32 | 3.721351 | -2.282016 | 2.34395 | 0.8367119 | 9.93013 | 3.259392
2018-04-12 17:22 | 251400.3 | 1440.0021 | 5 | 32 | 3.70064 | -2.281991 | 2.34395 | 0.912779 | 9.93013 | 3.541665
2018-04-12 17:24 | 251520.3 | 1560.0014 | 5 | 32 | 3.681588 | -2.28197 | 2.34395 | 0.988844 | 9.93013 | 3.822419
2018-04-12 17:26 | 251640.3 | 1680.0006 | 5 | 32 | 3.663949 | -2.28197 | 2.34395 | 1.064235 | 9.93013 | 4.099301
2018-04-12 17:28 | 251760.3 | 1800.0006 | 5 | 32 | 3.647649 | -2.281979 | 2.34395 | 1.140317 | 9.93013 | 4.377433
2018-04-12 17:30 | 251880.3 | 1920.0006 | 5 | 32 | 3.632559 | -2.281977 | 2.34395 | 1.21637 | 9.93013 | 4.654264
2018-04-12 17:32 | 252000.3 | 2040.0023 | 5 | 32 | 3.618711 | -2.281968 | 2.34395 | 1.292302 | 9.93013 | 4.929557
2018-04-12 17:34 | 252120.3 | 2160.0014 | 5 | 32 | 3.605993 | -2.282012 | 2.34395 | 1.368526 | 9.93013 | 5.2049
2018-04-12 17:36 | 252240.3 | 2280.0007 | 5 | 32 | 3.594089 | -2.281987 | 2.34395 | 1.444575 | 9.93013 | 5.478674
2018-04-12 17:38 | 252360.3 | 2400.0017 | 5 | 32 | 3.582515 | -2.282005 | 2.34395 | 1.520656 | 9.93013 | 5.751677
2018-04-12 17:40 | 252480.3 | 2520.0007 | 5 | 32 | 3.570783 | -2.282001 | 2.34395 | 1.596718 | 9.93013 | 6.023725
2018-04-12 17:42 | 252600.3 | 2640.0015 | 5 | 32 | 3.558434 | -2.281984 | 2.34395 | 1.672786 | 9.93013 | 6.294883
2018-04-12 17:44 | 252720.3 | 2760 | 5 | 32 | 3.545182 | -2.281975 | 2.34395 | 1.748802 | 9.93013 | 6.564886
2018-04-12 17:46 | 252840.3 | 2880.0008 | 5 | 32 | 3.530963 | -2.281995 | 2.34395 | 1.824907 | 9.93013 | 6.834159
2018-04-12 17:48 | 252960.3 | 3000.0016 | 5 | 32 | 3.515112 | -2.281956 | 2.34395 | 1.900985 | 9.93013 | 7.102196
2018-04-12 17:50 | 253080.3 | 3120.0009 | 5 | 32 | 3.496232 | -2.282005 | 2.34395 | 1.977048 | 9.93013 | 7.368879
2018-04-12 17:52 | 253200.3 | 3240.0001 | 5 | 32 | 3.470841 | -2.281998 | 2.34395 | 2.053094 | 9.93013 | 7.633844
2018-04-12 17:54 | 253320.3 | 3360.0002 | 5 | 32 | 3.433748 | -2.282024 | 2.34395 | 2.129156 | 9.93013 | 7.896533
2018-04-12 17:56 | 253440.3 | 3480.0002 | 5 | 32 | 3.370887 | -2.282 | 2.34395 | 2.205214 | 9.93013 | 8.155551
2018-04-12 17:58 | 253560.3 | 3600.0003 | 5 | 32 | 3.233853 | -2.282003 | 2.34395 | 2.281304 | 9.93013 | 8.407585
2018-04-12 17:59 | 253647.7 | 3687.4287 | 5 | 32 | 2.999979 | -2.281919 | 2.34395 | 2.336732 | 9.93013 | 8.581306
2018-04-12 18:01 | 253767.7 | 120.0009 | 6 | 32 | 3.469967 | 0 | 2.34395 | 2.336732 | 9.93013 | 8.581306
2018-04-12 18:03 | 253887.7 | 240.0001 | 6 | 32 | 3.515686 | 0 | 2.34395 | 2.336732 | 9.93013 | 8.581306
2018-04-12 18:04 | 253947.7 | 300.0006 | 6 | 32 | 3.529609 | 0 | 2.34395 | 2.336732 | 9.93013 | 8.581306
2018-04-12 18:04 | 253947.8 | 0.0024 | 7 | 33 | 3.529644 | 0 | 0 | 0 | 0 | 0
2018-04-12 18:06 | 254067.9 | 120 | 2 | 33 | 4.067496 | 4.890169 | 0.1623167 | 0 | 0.6514778 | 0
2018-04-12 18:08 | 254187.9 | 240.0001 | 2 | 33 | 4.11326 | 4.889944 | 0.3253168 | 0 | 1.318395 | 0
2018-04-12 18:10 | 254307.9 | 360.001 | 2 | 33 | 4.149258 | 4.890163 | 0.4883482 | 0 | 1.992033 | 0
2018-04-12 18:12 | 254427.9 | 480.0002 | 2 | 33 | 4.17923 | 4.889935 | 0.6513213 | 0 | 2.67073 | 0
2018-04-12 18:14 | 254547.9 | 600.0003 | 2 | 33 | 4.200388 | 4.755302 | 0.8135691 | 0 | 3.351 | 0
2018-04-12 18:16 | 254667.9 | 720.0011 | 2 | 33 | 4.200395 | 4.349108 | 0.9627637 | 0 | 3.977671 | 0
2018-04-12 18:18 | 254787.9 | 840.0018 | 2 | 33 | 4.200376 | 3.94322 | 1.100965 | 0 | 4.558168 | 0
2018-04-12 18:20 | 254907.9 | 960.0012 | 2 | 33 | 4.200346 | 3.532682 | 1.225585 | 0 | 5.081618 | 0
2018-04-12 18:21 | 254988.1 | 1040.2633 | 2 | 33 | 4.20033 | 3.259977 | 1.301267 | 0 | 5.39951 | 0
2018-04-12 18:23 | 255108.1 | 120.002 | 3 | 33 | 4.233917 | 3.260042 | 1.409495 | 0 | 5.855762 | 0
2018-04-12 18:25 | 255228.1 | 240.0011 | 3 | 33 | 4.275418 | 3.260075 | 1.518191 | 0 | 6.318174 | 0
2018-04-12 18:27 | 255348.1 | 360.0014 | 3 | 33 | 4.322434 | 3.260073 | 1.626847 | 0 | 6.78523 | 0
2018-04-12 18:29 | 255468.1 | 480.0014 | 3 | 33 | 4.374165 | 3.260048 | 1.735524 | 0 | 7.257754 | 0
2018-04-12 18:31 | 255588.1 | 600.0021 | 3 | 33 | 4.400394 | 2.925831 | 1.841037 | 0 | 7.721362 | 0
2018-04-12 18:33 | 255708.1 | 720.0021 | 3 | 33 | 4.400368 | 2.448313 | 1.930308 | 0 | 8.114186 | 0
2018-04-12 18:35 | 255828.1 | 840.0013 | 3 | 33 | 4.400373 | 2.064631 | 2.005269 | 0 | 8.444044 | 0
2018-04-12 18:37 | 255948.1 | 960.0006 | 3 | 33 | 4.400369 | 1.754337 | 2.068752 | 0 | 8.723392 | 0
2018-04-12 18:39 | 256068.1 | 1080.0022 | 3 | 33 | 4.40033 | 1.49888 | 2.122834 | 0 | 8.961374 | 0
2018-04-12 18:41 | 256188.1 | 1200.0004 | 3 | 33 | 4.400344 | 1.288563 | 2.169198 | 0 | 9.165391 | 0
2018-04-12 18:43 | 256308.1 | 1320.0014 | 3 | 33 | 4.400341 | 1.114462 | 2.20916 | 0 | 9.341237 | 0
2018-04-12 18:45 | 256428.1 | 1440.0031 | 3 | 33 | 4.400335 | 0.9699917 | 2.243824 | 0 | 9.493773 | 0
2018-04-12 18:47 | 256548.1 | 1560.0016 | 3 | 33 | 4.400344 | 0.8506451 | 2.274085 | 0 | 9.62693 | 0
2018-04-12 18:49 | 256668.1 | 1680.0023 | 3 | 33 | 4.400308 | 0.7506351 | 2.300734 | 0 | 9.744193 | 0
2018-04-12 18:51 | 256788.1 | 1800.0023 | 3 | 33 | 4.400275 | 0.6672421 | 2.324342 | 0 | 9.848074 | 0
2018-04-12 18:52 | 256814 | 1825.8636 | 3 | 33 | 4.400338 | 0.6519833 | 2.329077 | 0 | 9.868911 | 0
2018-04-12 18:54 | 256934 | 120.0011 | 4 | 33 | 4.331489 | 0 | 2.329077 | 0 | 9.868911 | 0
2018-04-12 18:56 | 257054 | 240.0004 | 4 | 33 | 4.323974 | 0 | 2.329077 | 0 | 9.868911 | 0
2018-04-12 18:57 | 257114 | 300.0025 | 4 | 33 | 4.321131 | 0 | 2.329077 | 0 | 9.868911 | 0
2018-04-12 18:59 | 257234.1 | 120.0003 | 5 | 33 | 4.073415 | -2.281998 | 2.329077 | 0.07571856 | 9.868911 | 0.3110824
2018-04-12 19:01 | 257354.1 | 240.0003 | 5 | 33 | 4.025142 | -2.281998 | 2.329077 | 0.1514828 | 9.868911 | 0.6178425
2018-04-12 19:03 | 257474.1 | 360.002 | 5 | 33 | 3.980057 | -2.281954 | 2.329077 | 0.227553 | 9.868911 | 0.9223117
2018-04-12 19:05 | 257594.1 | 480.0021 | 5 | 33 | 3.937521 | -2.281626 | 2.329077 | 0.3036273 | 9.868911 | 1.223463
2018-04-12 19:07 | 257714.1 | 600.0005 | 5 | 33 | 3.89784 | -2.278568 | 2.329077 | 0.3796686 | 9.868911 | 1.521342
2018-04-12 19:09 | 257834.1 | 720.0009 | 5 | 33 | 3.860574 | -2.275463 | 2.329077 | 0.455728 | 9.868911 | 1.816362
2018-04-12 19:11 | 257954.1 | 840.0013 | 5 | 33 | 3.826329 | -2.280582 | 2.329077 | 0.5318198 | 9.868911 | 2.108794
2018-04-12 19:13 | 258074.1 | 960.0005 | 5 | 33 | 3.795343 | -2.282145 | 2.329077 | 0.6078869 | 9.868911 | 2.398654
2018-04-12 19:15 | 258194.1 | 1080.0005 | 5 | 33 | 3.767256 | -2.281904 | 2.329077 | 0.6839553 | 9.868911 | 2.68627
2018-04-12 19:17 | 258314.1 | 1200.0006 | 5 | 33 | 3.741929 | -2.284826 | 2.329077 | 0.7599292 | 9.868911 | 2.97151
2018-04-12 19:19 | 258434.1 | 1320.0014 | 5 | 33 | 3.719366 | -2.280517 | 2.329077 | 0.8360887 | 9.868911 | 3.255624
2018-04-12 19:21 | 258554.1 | 1440.0007 | 5 | 33 | 3.698765 | -2.281404 | 2.329077 | 0.9119405 | 9.868911 | 3.536947
2018-04-12 19:23 | 258674.1 | 1560.0022 | 5 | 33 | 3.67956 | -2.28002 | 2.329077 | 0.9882312 | 9.868911 | 3.818384
2018-04-12 19:25 | 258794.1 | 1680.0006 | 5 | 33 | 3.662019 | -2.283998 | 2.329077 | 1.064314 | 9.868911 | 4.097662
2018-04-12 19:27 | 258914.1 | 1800.0006 | 5 | 33 | 3.645716 | -2.278394 | 2.329077 | 1.140358 | 9.868911 | 4.375506
2018-04-12 19:29 | 259034.1 | 1920.0023 | 5 | 33 | 3.630559 | -2.285507 | 2.329077 | 1.216447 | 9.868911 | 4.652322
2018-04-12 19:31 | 259154.1 | 2040.0015 | 5 | 33 | 3.616842 | -2.282058 | 2.329077 | 1.292517 | 9.868911 | 4.92797
2018-04-12 19:33 | 259274.1 | 2160.0023 | 5 | 33 | 3.604178 | -2.282053 | 2.329077 | 1.368567 | 9.868911 | 5.202545
2018-04-12 19:35 | 259394.1 | 2280.0016 | 5 | 33 | 3.592272 | -2.282053 | 2.329077 | 1.444597 | 9.868911 | 5.476116
2018-04-12 19:37 | 259514.1 | 2400.0016 | 5 | 33 | 3.580674 | -2.282012 | 2.329077 | 1.520721 | 9.868911 | 5.749134
2018-04-12 19:39 | 259634.1 | 2520.001 | 5 | 33 | 3.568831 | -2.282016 | 2.329077 | 1.596763 | 9.868911 | 6.020967
2018-04-12 19:41 | 259754.1 | 2640.0025 | 5 | 33 | 3.556327 | -2.281998 | 2.329077 | 1.672809 | 9.868911 | 6.291891
2018-04-12 19:43 | 259874.1 | 2760.0024 | 5 | 33 | 3.542907 | -2.281998 | 2.329077 | 1.748912 | 9.868911 | 6.562032
2018-04-12 19:45 | 259994.1 | 2880.0009 | 5 | 33 | 3.528414 | -2.281998 | 2.329077 | 1.824983 | 9.868911 | 6.831003
2018-04-12 19:47 | 260114.1 | 3000.0009 | 5 | 33 | 3.51216 | -2.282045 | 2.329077 | 1.901025 | 9.868911 | 7.098705
2018-04-12 19:49 | 260234.1 | 3120.0026 | 5 | 33 | 3.492456 | -2.282134 | 2.329077 | 1.977115 | 9.868911 | 7.365226
2018-04-12 19:51 | 260354.1 | 3240.0018 | 5 | 33 | 3.465545 | -2.282005 | 2.329077 | 2.053184 | 9.868911 | 7.629931
2018-04-12 19:53 | 260474.1 | 3360.0001 | 5 | 33 | 3.425423 | -2.282012 | 2.329077 | 2.129234 | 9.868911 | 7.892077
2018-04-12 19:55 | 260594.1 | 3480.001 | 5 | 33 | 3.355301 | -2.281991 | 2.329077 | 2.205305 | 9.868911 | 8.150276
2018-04-12 19:57 | 260714.1 | 3600.0019 | 5 | 33 | 3.196502 | -2.281966 | 2.329077 | 2.281379 | 9.868911 | 8.400385
2018-04-12 19:58 | 260782 | 3667.8688 | 5 | 33 | 2.999995 | -2.281982 | 2.329077 | 2.324396 | 9.868911 | 8.534173
2018-04-12 20:00 | 260902.1 | 120.0001 | 6 | 33 | 3.473327 | 0 | 2.329077 | 2.324406 | 9.868911 | 8.534203
2018-04-12 20:02 | 261022.1 | 240.0016 | 6 | 33 | 3.518936 | 0 | 2.329077 | 2.324406 | 9.868911 | 8.534203
2018-04-12 20:03 | 261082.1 | 300.0037 | 6 | 33 | 3.532797 | 0 | 2.329077 | 2.324406 | 9.868911 | 8.534203
2018-04-12 20:03 | 261082.1 | 0.0024 | 7 | 34 | 3.532943 | 0 | 0 | 0 | 0 | 0
2018-04-12 20:05 | 261202.2 | 120.0001 | 2 | 34 | 4.069635 | 4.889948 | 0.1623645 | 0 | 0.6520737 | 0
2018-04-12 20:07 | 261322.2 | 240.0018 | 2 | 34 | 4.115419 | 4.890087 | 0.3253419 | 0 | 1.319257 | 0
2018-04-12 20:09 | 261442.2 | 360.0018 | 2 | 34 | 4.151319 | 4.890121 | 0.4883321 | 0 | 1.993065 | 0
2018-04-12 20:11 | 261562.2 | 480.0018 | 2 | 34 | 4.181568 | 4.890097 | 0.651339 | 0 | 2.672263 | 0
2018-04-12 20:13 | 261682.2 | 600.0004 | 2 | 34 | 4.200359 | 4.724054 | 0.8131587 | 0 | 3.350991 | 0
2018-04-12 20:15 | 261802.2 | 720.0019 | 2 | 34 | 4.200377 | 4.323145 | 0.9638237 | 0 | 3.983839 | 0
2018-04-12 20:17 | 261922.2 | 840.0004 | 2 | 34 | 4.200362 | 3.920383 | 1.101296 | 0 | 4.561274 | 0
2018-04-12 20:19 | 262042.2 | 960.0011 | 2 | 34 | 4.200372 | 3.485577 | 1.224994 | 0 | 5.080851 | 0
2018-04-12 20:20 | 262110.7 | 1028.5016 | 2 | 34 | 4.20037 | 3.259974 | 1.289189 | 0 | 5.350494 | 0
2018-04-12 20:22 | 262230.7 | 120.0011 | 3 | 34 | 4.233721 | 3.260052 | 1.397408 | 0 | 5.806701 | 0
2018-04-12 20:24 | 262350.7 | 240.0019 | 3 | 34 | 4.274927 | 3.260035 | 1.506075 | 0 | 6.268954 | 0
2018-04-12 20:26 | 262470.7 | 360.002 | 3 | 34 | 4.321496 | 3.260035 | 1.614741 | 0 | 6.735978 | 0
2018-04-12 20:28 | 262590.7 | 480.0012 | 3 | 34 | 4.372893 | 3.260027 | 1.723406 | 0 | 7.208325 | 0
2018-04-12 20:30 | 262710.7 | 600.0006 | 3 | 34 | 4.400368 | 2.941605 | 1.829221 | 0 | 7.673197 | 0
2018-04-12 20:32 | 262830.7 | 720.0019 | 3 | 34 | 4.400376 | 2.465883 | 1.919044 | 0 | 8.068451 | 0
2018-04-12 20:34 | 262950.7 | 840.0011 | 3 | 34 | 4.400379 | 2.082298 | 1.994606 | 0 | 8.40095 | 0
2018-04-12 20:36 | 263070.7 | 960.0012 | 3 | 34 | 4.400357 | 1.769627 | 2.058608 | 0 | 8.682582 | 0
2018-04-12 20:38 | 263190.7 | 1080.0012 | 3 | 34 | 4.400368 | 1.513855 | 2.113208 | 0 | 8.922842 | 0
2018-04-12 20:40 | 263310.7 | 1200.0012 | 3 | 34 | 4.400349 | 1.301931 | 2.160024 | 0 | 9.128851 | 0
2018-04-12 20:42 | 263430.7 | 1320.002 | 3 | 34 | 4.400339 | 1.125608 | 2.200381 | 0 | 9.306435 | 0
2018-04-12 20:44 | 263550.7 | 1440.0021 | 3 | 34 | 4.40035 | 0.9797611 | 2.235387 | 0 | 9.460471 | 0
2018-04-12 20:46 | 263670.7 | 1560.0013 | 3 | 34 | 4.400339 | 0.8587685 | 2.265956 | 0 | 9.594985 | 0
2018-04-12 20:48 | 263790.7 | 1680.0004 | 3 | 34 | 4.400325 | 0.758234 | 2.292857 | 0 | 9.713361 | 0
2018-04-12 20:50 | 263910.7 | 1800.0004 | 3 | 34 | 4.400293 | 0.6736908 | 2.316652 | 0 | 9.818065 | 0
2018-04-12 20:51 | 263945.5 | 1834.8338 | 3 | 34 | 4.40032 | 0.6519966 | 2.323073 | 0 | 9.846319 | 0
2018-04-12 20:53 | 264065.6 | 120.0016 | 4 | 34 | 4.331151 | 0 | 2.323073 | 0 | 9.846319 | 0
2018-04-12 20:55 | 264185.6 | 240.0008 | 4 | 34 | 4.32358 | 0 | 2.323073 | 0 | 9.846319 | 0
2018-04-12 20:56 | 264245.6 | 300.0022 | 4 | 34 | 4.320692 | 0 | 2.323073 | 0 | 9.846319 | 0
2018-04-12 20:58 | 264365.6575 | 120.0002 | 5 | 34 | 4.072134 | -2.282005 | 2.323073 | 0.07603341 | 9.846319 | 0.3122808
2018-04-12 21:00 | 264485.6583 | 240.001 | 5 | 34 | 4.023645 | -2.28203 | 2.323073 | 0.152127 | 9.846319 | 0.6202669
2018-04-12 21:02 | 264605.6575 | 360.0002 | 5 | 34 | 3.978521 | -2.282022 | 2.323073 | 0.2281854 | 9.846319 | 0.9245666
2018-04-12 21:04 | 264725.6575 | 480.0002 | 5 | 34 | 3.935802 | -2.28203 | 2.323073 | 0.304232 | 9.846319 | 1.225479
2018-04-12 21:06 | 264845.6583 | 600.001 | 5 | 34 | 3.895713 | -2.281979 | 2.323073 | 0.3803234 | 9.846319 | 1.523418
2018-04-12 21:08 | 264965.6575 | 720.0002 | 5 | 34 | 3.858503 | -2.282807 | 2.323073 | 0.4563851 | 9.846319 | 1.818295
2018-04-12 21:10 | 265085.6576 | 840.0003 | 5 | 34 | 3.824418 | -2.282065 | 2.323073 | 0.5324574 | 9.846319 | 2.110502
2018-04-12 21:12 | 265205.6593 | 960.002 | 5 | 34 | 3.79352 | -2.281993 | 2.323073 | 0.6084967 | 9.846319 | 2.400114
2018-04-12 21:14 | 265325.6585 | 1080.0012 | 5 | 34 | 3.765707 | -2.281989 | 2.323073 | 0.6845488 | 9.846319 | 2.687543
2018-04-12 21:16 | 265445.6591 | 1200.0018 | 5 | 34 | 3.740707 | -2.28196 | 2.323073 | 0.7606469 | 9.846319 | 2.973138
2018-04-12 21:18 | 265565.6578 | 1320.0005 | 5 | 34 | 3.718112 | -2.282 | 2.323073 | 0.8367047 | 9.846319 | 3.256774
2018-04-12 21:20 | 265685.6593 | 1440.002 | 5 | 34 | 3.69752 | -2.281961 | 2.323073 | 0.9127831 | 9.846319 | 3.538848
2018-04-12 21:22 | 265805.6584 | 1560.0011 | 5 | 34 | 3.678554 | -2.282043 | 2.323073 | 0.9881411 | 9.846319 | 3.816759
2018-04-12 21:24 | 265925.6586 | 1680.0013 | 5 | 34 | 3.660976 | -2.28201 | 2.323073 | 1.064211 | 9.846319 | 4.095909
2018-04-12 21:26 | 266045.6579 | 1800.0006 | 5 | 34 | 3.644713 | -2.282012 | 2.323073 | 1.139693 | 9.846319 | 4.371624
2018-04-12 21:28 | 266165.6587 | 1920.0014 | 5 | 34 | 3.629687 | -2.282014 | 2.323073 | 1.215775 | 9.846319 | 4.648343
2018-04-12 21:30 | 266285.6586 | 2040.0013 | 5 | 34 | 3.615943 | -2.281972 | 2.323073 | 1.291843 | 9.846319 | 4.923918
2018-04-12 21:32 | 266405.6587 | 2160.0014 | 5 | 34 | 3.603301 | -2.282028 | 2.323073 | 1.367904 | 9.846319 | 5.198463
2018-04-12 21:34 | 266525.6595 | 2280.0022 | 5 | 34 | 3.591398 | -2.28196 | 2.323073 | 1.443973 | 9.846319 | 5.472105
2018-04-12 21:36 | 266645.6587 | 2400.0014 | 5 | 34 | 3.579768 | -2.281968 | 2.323073 | 1.52004 | 9.846319 | 5.744847
2018-04-12 21:38 | 266765.6596 | 2520.0023 | 5 | 34 | 3.567864 | -2.282012 | 2.323073 | 1.596085 | 9.846319 | 6.016622
2018-04-12 21:40 | 266885.658 | 2640.0007 | 5 | 34 | 3.555295 | -2.28192 | 2.323073 | 1.672156 | 9.846319 | 6.28756
2018-04-12 21:42 | 267005.6596 | 2760.0023 | 5 | 34 | 3.541751 | -2.28203 | 2.323073 | 1.748201 | 9.846319 | 6.557413
2018-04-12 21:44 | 267125.6597 | 2880.0024 | 5 | 34 | 3.527101 | -2.281995 | 2.323073 | 1.824302 | 9.846319 | 6.826396
2018-04-12 21:46 | 267245.6597 | 3000.0024 | 5 | 34 | 3.510614 | -2.281898 | 2.323073 | 1.899686 | 9.846319 | 7.091671
2018-04-12 21:48 | 267365.6597 | 3120.0024 | 5 | 34 | 3.490407 | -2.282026 | 2.323073 | 1.974529 | 9.846319 | 7.353687
2018-04-12 21:50 | 267485.6596 | 3240.0023 | 5 | 34 | 3.462492 | -2.282005 | 2.323073 | 2.050567 | 9.846319 | 7.618093
2018-04-12 21:52 | 267605.6573 | 3360 | 5 | 34 | 3.420431 | -2.281956 | 2.323073 | 2.126613 | 9.846319 | 7.879931
2018-04-12 21:54 | 267725.6574 | 3480.0001 | 5 | 34 | 3.344923 | -2.281991 | 2.323073 | 2.202711 | 9.846319 | 8.13768
2018-04-12 21:56 | 267845.659 | 3600.0017 | 5 | 34 | 3.169909 | -2.282028 | 2.323073 | 2.278789 | 9.846319 | 8.386503
2018-04-12 21:57 | 267901.2547 | 3655.5974 | 5 | 34 | 2.999979 | -2.281933 | 2.323073 | 2.31403 | 9.846319 | 8.495527
2018-04-12 21:59 | 268021.3 | 120.0009 | 6 | 34 | 3.475191 | 0 | 2.323073 | 2.31403 | 9.846319 | 8.495527
2018-04-12 22:01 | 268141.3 | 240.001 | 6 | 34 | 3.520845 | 0 | 2.323073 | 2.31403 | 9.846319 | 8.495527
2018-04-12 22:02 | 268201.3 | 300.003 | 6 | 34 | 3.534747 | 0 | 2.323073 | 2.31403 | 9.846319 | 8.495527
2018-04-12 22:02 | 268201.3 | 0.0025 | 7 | 35 | 3.534846 | 0 | 0 | 0 | 0 | 0
2018-04-12 22:04 | 268321.4 | 120.0002 | 2 | 35 | 4.070836 | 4.88983 | 0.1622937 | 0 | 0.6520258 | 0
2018-04-12 22:06 | 268441.4 | 240.0003 | 2 | 35 | 4.116773 | 4.889812 | 0.3253299 | 0 | 1.319657 | 0
2018-04-12 22:08 | 268561.4 | 360.002 | 2 | 35 | 4.152649 | 4.890135 | 0.4883248 | 0 | 1.993709 | 0
2018-04-12 22:10 | 268681.4 | 480.002 | 2 | 35 | 4.182788 | 4.890118 | 0.6513333 | 0 | 2.673113 | 0
2018-04-12 22:12 | 268801.4 | 600.0019 | 2 | 35 | 4.200367 | 4.703615 | 0.8129928 | 0 | 3.351299 | 0
2018-04-12 22:14 | 268921.4 | 720.0012 | 2 | 35 | 4.200348 | 4.302591 | 0.9630423 | 0 | 3.981561 | 0
2018-04-12 22:16 | 269041.4 | 840.002 | 2 | 35 | 4.200354 | 3.899511 | 1.099751 | 0 | 4.555787 | 0
2018-04-12 22:18 | 269161.4 | 960.0012 | 2 | 35 | 4.200343 | 3.492073 | 1.222982 | 0 | 5.073403 | 0
2018-04-12 22:19 | 269230 | 1028.6226 | 2 | 35 | 4.20035 | 3.259995 | 1.287357 | 0 | 5.343802 | 0
2018-04-12 22:21 | 269350 | 120.0027 | 3 | 35 | 4.233997 | 3.26004 | 1.395519 | 0 | 5.799779 | 0
2018-04-12 22:23 | 269470 | 240.0019 | 3 | 35 | 4.275797 | 3.260008 | 1.50423 | 0 | 6.262277 | 0
2018-04-12 22:25 | 269590 | 360.0011 | 3 | 35 | 4.323266 | 3.259996 | 1.612897 | 0 | 6.729444 | 0
2018-04-12 22:27 | 269710 | 480.0004 | 3 | 35 | 4.375465 | 3.260014 | 1.721545 | 0 | 7.201957 | 0
2018-04-12 22:29 | 269830 | 600 | 3 | 35 | 4.400362 | 2.908546 | 1.826715 | 0 | 7.66413 | 0
2018-04-12 22:31 | 269950 | 720.0015 | 3 | 35 | 4.400392 | 2.433855 | 1.915422 | 0 | 8.054475 | 0
2018-04-12 22:33 | 270070 | 840.0029 | 3 | 35 | 4.400364 | 2.052267 | 1.990016 | 0 | 8.382715 | 0
2018-04-12 22:35 | 270190 | 960.0013 | 3 | 35 | 4.400367 | 1.743088 | 2.053089 | 0 | 8.660262 | 0
2018-04-12 22:37 | 270310 | 1080.0005 | 3 | 35 | 4.400366 | 1.489483 | 2.106832 | 0 | 8.896747 | 0
2018-04-12 22:39 | 270430 | 1200.0014 | 3 | 35 | 4.400331 | 1.279821 | 2.152856 | 0 | 9.09927 | 0
2018-04-12 22:41 | 270550 | 1320.0022 | 3 | 35 | 4.400325 | 1.106445 | 2.192548 | 0 | 9.273929 | 0
2018-04-12 22:43 | 270670 | 1440.0014 | 3 | 35 | 4.400324 | 0.9630337 | 2.226954 | 0 | 9.425328 | 0
2018-04-12 22:45 | 270790 | 1560.0005 | 3 | 35 | 4.400326 | 0.8446407 | 2.25701 | 0 | 9.55758 | 0
2018-04-12 22:47 | 270910 | 1680.0022 | 3 | 35 | 4.400329 | 0.7462139 | 2.283481 | 0 | 9.674065 | 0
2018-04-12 22:49 | 271030 | 1800.0023 | 3 | 35 | 4.400321 | 0.6637573 | 2.306941 | 0 | 9.777293 | 0
2018-04-12 22:49 | 271048.9 | 1818.906 | 3 | 35 | 4.400329 | 0.6519871 | 2.310402 | 0 | 9.792525 | 0
2018-04-12 22:51 | 271169 | 120.0008 | 4 | 35 | 4.330835 | 0 | 2.310402 | 0 | 9.792525 | 0
2018-04-12 22:53 | 271289 | 240.0008 | 4 | 35 | 4.323201 | 0 | 2.310402 | 0 | 9.792525 | 0
2018-04-12 22:54 | 271349 | 300.0022 | 4 | 35 | 4.320277 | 0 | 2.310402 | 0 | 9.792525 | 0
2018-04-12 22:56 | 271469.1 | 120.0018 | 5 | 35 | 4.070554 | -2.282026 | 2.310402 | 0.07600857 | 9.792525 | 0.3120789
2018-04-12 22:58 | 271589.1 | 240.0002 | 5 | 35 | 4.021756 | -2.282018 | 2.310402 | 0.1521189 | 9.792525 | 0.6200013
2018-04-12 23:00 | 271709.1 | 360.002 | 5 | 35 | 3.976381 | -2.281995 | 2.310402 | 0.2281566 | 9.792525 | 0.9240654
2018-04-12 23:02 | 271829.1 | 480.0004 | 5 | 35 | 3.933454 | -2.282026 | 2.310402 | 0.3042586 | 9.792525 | 1.225027
2018-04-12 23:04 | 271949.1 | 600.0028 | 5 | 35 | 3.893238 | -2.282047 | 2.310402 | 0.3803239 | 9.792525 | 1.522678
2018-04-12 23:06 | 272069.1 | 720.0012 | 5 | 35 | 3.855985 | -2.28206 | 2.310402 | 0.4563851 | 9.792525 | 1.817366
2018-04-12 23:08 | 272189.1 | 840.0012 | 5 | 35 | 3.821899 | -2.282016 | 2.310402 | 0.5324556 | 9.792525 | 2.109376
2018-04-12 23:10 | 272309.1 | 960.0004 | 5 | 35 | 3.790987 | -2.282051 | 2.310402 | 0.6085141 | 9.792525 | 2.398868
2018-04-12 23:12 | 272429.1 | 1080.0021 | 5 | 35 | 3.763218 | -2.281989 | 2.310402 | 0.6845464 | 9.792525 | 2.68603
2018-04-12 23:14 | 272549.1 | 1200.0005 | 5 | 35 | 3.738262 | -2.281982 | 2.310402 | 0.7606242 | 9.792525 | 2.971363
2018-04-12 23:16 | 272669.1 | 1320.0029 | 5 | 35 | 3.715699 | -2.282041 | 2.310402 | 0.8366825 | 9.792525 | 3.254816
2018-04-12 23:18 | 272789.1 | 1440.002 | 5 | 35 | 3.69514 | -2.281989 | 2.310402 | 0.9127071 | 9.792525 | 3.536508
2018-04-12 23:20 | 272909.1 | 1560.0006 | 5 | 35 | 3.676179 | -2.28206 | 2.310402 | 0.9888354 | 9.792525 | 3.817082
2018-04-12 23:22 | 273029.1 | 1680.0015 | 5 | 35 | 3.658639 | -2.282039 | 2.310402 | 1.064918 | 9.792525 | 4.0961
2018-04-12 23:24 | 273149.1 | 1800.0022 | 5 | 35 | 3.642445 | -2.282012 | 2.310402 | 1.14098 | 9.792525 | 4.37376
2018-04-12 23:26 | 273269.1 | 1920.0021 | 5 | 35 | 3.627534 | -2.28201 | 2.310402 | 1.217035 | 9.792525 | 4.650209
2018-04-12 23:28 | 273389.1 | 2040.0014 | 5 | 35 | 3.61385 | -2.281961 | 2.310402 | 1.29311 | 9.792525 | 4.925647
2018-04-12 23:30 | 273509.1 | 2160.0007 | 5 | 35 | 3.601294 | -2.282007 | 2.310402 | 1.36917 | 9.792525 | 5.200031
2018-04-12 23:32 | 273629.1 | 2280.0015 | 5 | 35 | 3.589467 | -2.282005 | 2.310402 | 1.445252 | 9.792525 | 5.473571
2018-04-12 23:34 | 273749.1 | 2400.0007 | 5 | 35 | 3.577796 | -2.282041 | 2.310402 | 1.521318 | 9.792525 | 5.746166
2018-04-12 23:36 | 273869.1 | 2520.0023 | 5 | 35 | 3.565833 | -2.282051 | 2.310402 | 1.597385 | 9.792525 | 6.017865
2018-04-12 23:38 | 273989.1 | 2640.0014 | 5 | 35 | 3.553115 | -2.282033 | 2.310402 | 1.673432 | 9.792525 | 6.288557
2018-04-12 23:40 | 274109.1 | 2760.0016 | 5 | 35 | 3.539419 | -2.282053 | 2.310402 | 1.749511 | 9.792525 | 6.55836
2018-04-12 23:42 | 274229.1 | 2880.0033 | 5 | 35 | 3.524557 | -2.282037 | 2.310402 | 1.825582 | 9.792525 | 6.827053
2018-04-12 23:44 | 274349.1 | 3000.0016 | 5 | 35 | 3.507576 | -2.282053 | 2.310402 | 1.901652 | 9.792525 | 7.094535
2018-04-12 23:46 | 274469.1 | 3120.0009 | 5 | 35 | 3.486448 | -2.282062 | 2.310402 | 1.977693 | 9.792525 | 7.360492
2018-04-12 23:48 | 274589.1 | 3240.0018 | 5 | 35 | 3.456797 | -2.281987 | 2.310402 | 2.053712 | 9.792525 | 7.624468
2018-04-12 23:50 | 274709.1 | 3360.0018 | 5 | 35 | 3.410951 | -2.28203 | 2.310402 | 2.129838 | 9.792525 | 7.886025
2018-04-12 23:52 | 274829.1 | 3480.0013 | 5 | 35 | 3.325126 | -2.282 | 2.310402 | 2.205915 | 9.792525 | 8.142669
2018-04-12 23:54 | 274949.1 | 3600.001 | 5 | 35 | 3.11881 | -2.282047 | 2.310402 | 2.281966 | 9.792525 | 8.38893
2018-04-12 23:55 | 274984.3 | 3635.2424 | 5 | 35 | 2.999987 | -2.282018 | 2.310402 | 2.304287 | 9.792525 | 8.457312
2018-04-12 23:57 | 275104.4 | 120.0012 | 6 | 35 | 3.477508 | 0 | 2.310402 | 2.304287 | 9.792525 | 8.457312
2018-04-12 23:59 | 275224.4 | 240.0004 | 6 | 35 | 3.523117 | 0 | 2.310402 | 2.304287 | 9.792525 | 8.457312
2018-04-13 | 275284.4 | 300.0009 | 6 | 35 | 3.537021 | 0 | 2.310402 | 2.304287 | 9.792525 | 8.457312
2018-04-13 | 275284.4 | 0.0024 | 7 | 36 | 3.537187 | 0 | 0 | 0 | 0 | 0
2018-04-13 00:02 | 275404.5 | 120.002 | 2 | 36 | 4.072462 | 4.890053 | 0.1622619 | 0 | 0.6521898 | 0
2018-04-13 00:04 | 275524.5 | 240.0021 | 2 | 36 | 4.118628 | 4.890015 | 0.3253217 | 0 | 1.320199 | 0
2018-04-13 00:06 | 275644.5 | 360.0011 | 2 | 36 | 4.154591 | 4.890041 | 0.4883711 | 0 | 1.994783 | 0
2018-04-13 00:08 | 275764.5 | 480.0012 | 2 | 36 | 4.184941 | 4.89024 | 0.651196 | 0 | 2.673755 | 0
2018-04-13 00:10 | 275884.5 | 600.002 | 2 | 36 | 4.200378 | 4.673357 | 0.8124754 | 0 | 3.350541 | 0
2018-04-13 00:12 | 276004.5 | 720.002 | 2 | 36 | 4.200385 | 4.274857 | 0.9615452 | 0 | 3.976688 | 0
2018-04-13 00:14 | 276124.5 | 840.0021 | 2 | 36 | 4.200364 | 3.873508 | 1.097381 | 0 | 4.547246 | 0
2018-04-13 00:16 | 276244.5 | 960.0016 | 2 | 36 | 4.200375 | 3.467644 | 1.219735 | 0 | 5.061181 | 0
2018-04-13 00:17 | 276306.3 | 1021.8739 | 2 | 36 | 4.20038 | 3.259991 | 1.277552 | 0 | 5.304032 | 0
2018-04-13 00:19 | 276426.4 | 120.0004 | 3 | 36 | 4.23405 | 3.260014 | 1.385823 | 0 | 5.760477 | 0
2018-04-13 00:21 | 276546.4 | 240.0012 | 3 | 36 | 4.275916 | 3.260021 | 1.494465 | 0 | 6.222696 | 0
2018-04-13 00:23 | 276666.4 | 360.0004 | 3 | 36 | 4.323556 | 3.260044 | 1.603137 | 0 | 6.689907 | 0
2018-04-13 00:25 | 276786.4 | 480.0028 | 3 | 36 | 4.375911 | 3.260008 | 1.711785 | 0 | 7.162458 | 0
2018-04-13 00:27 | 276906.4 | 600.0006 | 3 | 36 | 4.400386 | 2.903742 | 1.816815 | 0 | 7.624038 | 0
2018-04-13 00:29 | 277026.4 | 720.0012 | 3 | 36 | 4.400376 | 2.42956 | 1.905427 | 0 | 8.013965 | 0
2018-04-13 00:31 | 277146.4 | 840.0013 | 3 | 36 | 4.400369 | 2.0494 | 1.97982 | 0 | 8.34132 | 0
2018-04-13 00:33 | 277266.4 | 960.0021 | 3 | 36 | 4.400379 | 1.741146 | 2.042851 | 0 | 8.618682 | 0
2018-04-13 00:35 | 277386.4 | 1080.0005 | 3 | 36 | 4.400347 | 1.487732 | 2.096528 | 0 | 8.854879 | 0
2018-04-13 00:37 | 277506.4 | 1200.0012 | 3 | 36 | 4.400362 | 1.278862 | 2.142483 | 0 | 9.057095 | 0
2018-04-13 00:39 | 277626.4 | 1320.0004 | 3 | 36 | 4.400335 | 1.105421 | 2.182105 | 0 | 9.231447 | 0
2018-04-13 00:41 | 277746.4 | 1440.0001 | 3 | 36 | 4.400329 | 0.9617977 | 2.216543 | 0 | 9.382985 | 0
2018-04-13 00:43 | 277866.4 | 1560.0008 | 3 | 36 | 4.400333 | 0.8435001 | 2.246564 | 0 | 9.515089 | 0
2018-04-13 00:45 | 277986.4 | 1680.0007 | 3 | 36 | 4.400299 | 0.7445908 | 2.272963 | 0 | 9.631251 | 0
2018-04-13 00:47 | 278106.4 | 1800.0007 | 3 | 36 | 4.400311 | 0.6624413 | 2.2964 | 0 | 9.734383 | 0
2018-04-13 00:47 | 278123.4 | 1816.998 | 3 | 36 | 4.400306 | 0.6519966 | 2.299502 | 0 | 9.748032 | 0
2018-04-13 00:49 | 278243.4 | 120.0025 | 4 | 36 | 4.330509 | 0 | 2.299502 | 0 | 9.748032 | 0
2018-04-13 00:51 | 278363.4 | 240.0009 | 4 | 36 | 4.322774 | 0 | 2.299502 | 0 | 9.748032 | 0
2018-04-13 00:52 | 278423.4 | 300.0031 | 4 | 36 | 4.319816 | 0 | 2.299502 | 0 | 9.748032 | 0
2018-04-13 00:54 | 278543.5 | 120.0019 | 5 | 36 | 4.06903 | -2.281995 | 2.299502 | 0.07603322 | 9.748032 | 0.3120808
2018-04-13 00:56 | 278663.5 | 240.0011 | 5 | 36 | 4.019993 | -2.281998 | 2.299502 | 0.1521121 | 9.748032 | 0.6197501
2018-04-13 00:58 | 278783.5 | 360.0003 | 5 | 36 | 3.974397 | -2.281998 | 2.299502 | 0.2281682 | 9.748032 | 0.9237438
2018-04-13 01:00 | 278903.5 | 480.0003 | 5 | 36 | 3.931278 | -2.28201 | 2.299502 | 0.3042471 | 9.748032 | 1.224455
2018-04-13 01:02 | 279023.5 | 600.0012 | 5 | 36 | 3.890965 | -2.281984 | 2.299502 | 0.3803146 | 9.748032 | 1.521945
2018-04-13 01:04 | 279143.5 | 720.0012 | 5 | 36 | 3.853674 | -2.28203 | 2.299502 | 0.4563437 | 9.748032 | 1.816333
2018-04-13 01:06 | 279263.5 | 840.0004 | 5 | 36 | 3.819579 | -2.281987 | 2.299502 | 0.5324503 | 9.748032 | 2.108305
2018-04-13 01:08 | 279383.5 | 960.0012 | 5 | 36 | 3.7887 | -2.282005 | 2.299502 | 0.6084916 | 9.748032 | 2.397554
2018-04-13 01:10 | 279503.5 | 1080.0002 | 5 | 36 | 3.76101 | -2.281995 | 2.299502 | 0.6845565 | 9.748032 | 2.68467
2018-04-13 01:12 | 279623.5 | 1200.002 | 5 | 36 | 3.736122 | -2.281979 | 2.299502 | 0.7606251 | 9.748032 | 2.969801
2018-04-13 01:14 | 279743.5 | 1320.0008 | 5 | 36 | 3.713659 | -2.281979 | 2.299502 | 0.8366509 | 9.748032 | 3.252975
2018-04-13 01:16 | 279863.5 | 1440.0005 | 5 | 36 | 3.693178 | -2.281982 | 2.299502 | 0.9127058 | 9.748032 | 3.534627
2018-04-13 01:18 | 279983.5 | 1560.0005 | 5 | 36 | 3.674309 | -2.28201 | 2.299502 | 0.9875119 | 9.748032 | 3.810185
2018-04-13 01:20 | 280103.5 | 1680.0007 | 5 | 36 | 3.656801 | -2.282028 | 2.299502 | 1.063632 | 9.748032 | 4.089198
2018-04-13 01:22 | 280223.5 | 1800.0014 | 5 | 36 | 3.640655 | -2.282003 | 2.299502 | 1.139693 | 9.748032 | 4.366719
2018-04-13 01:24 | 280343.5 | 1920.0006 | 5 | 36 | 3.625803 | -2.281995 | 2.299502 | 1.21569 | 9.748032 | 4.642822
2018-04-13 01:26 | 280463.5 | 2040.0008 | 5 | 36 | 3.612172 | -2.28203 | 2.299502 | 1.291567 | 9.748032 | 4.917417
2018-04-13 01:28 | 280583.5 | 2160.0006 | 5 | 36 | 3.599664 | -2.282049 | 2.299502 | 1.36791 | 9.748032 | 5.192699
2018-04-13 01:30 | 280703.5 | 2280.0013 | 5 | 36 | 3.587826 | -2.282028 | 2.299502 | 1.443936 | 9.748032 | 5.465915
2018-04-13 01:32 | 280823.5 | 2400.0022 | 5 | 36 | 3.576108 | -2.282076 | 2.299502 | 1.519862 | 9.748032 | 5.73788
2018-04-13 01:34 | 280943.5 | 2520.0014 | 5 | 36 | 3.564017 | -2.282 | 2.299502 | 1.5961 | 9.748032 | 6.01006
2018-04-13 01:36 | 281063.5 | 2640.0007 | 5 | 36 | 3.5512 | -2.28201 | 2.299502 | 1.672182 | 9.748032 | 6.280735
2018-04-13 01:38 | 281183.5 | 2760.0021 | 5 | 36 | 3.537341 | -2.282005 | 2.299502 | 1.748244 | 9.748032 | 6.550328
2018-04-13 01:40 | 281303.5 | 2880.0006 | 5 | 36 | 3.522215 | -2.281998 | 2.299502 | 1.824314 | 9.748032 | 6.818848
2018-04-13 01:42 | 281423.5 | 3000.0007 | 5 | 36 | 3.504808 | -2.282001 | 2.299502 | 1.900339 | 9.748032 | 7.08598
2018-04-13 01:44 | 281543.5 | 3120 | 5 | 36 | 3.482786 | -2.282041 | 2.299502 | 1.976405 | 9.748032 | 7.351783
2018-04-13 01:46 | 281663.5 | 3240.0008 | 5 | 36 | 3.451478 | -2.281995 | 2.299502 | 2.052475 | 9.748032 | 7.615602
2018-04-13 01:48 | 281783.5 | 3360.0007 | 5 | 36 | 3.402019 | -2.281979 | 2.299502 | 2.128412 | 9.748032 | 7.875988
2018-04-13 01:50 | 281903.5 | 3480.0007 | 5 | 36 | 3.305557 | -2.281998 | 2.299502 | 2.204617 | 9.748032 | 8.132059
2018-04-13 01:52 | 282023.5 | 3600.0007 | 5 | 36 | 3.065621 | -2.282018 | 2.299502 | 2.28067 | 9.748032 | 8.375854
2018-04-13 01:52 | 282041.1 | 3617.6468 | 5 | 36 | 2.999979 | -2.282033 | 2.299502 | 2.291896 | 9.748032 | 8.409915
2018-04-13 01:54 | 282161.2 | 120.0019 | 6 | 36 | 3.479841 | 0 | 2.299502 | 2.291896 | 9.748032 | 8.409915
2018-04-13 01:56 | 282281.2 | 240.0012 | 6 | 36 | 3.525382 | 0 | 2.299502 | 2.291896 | 9.748032 | 8.409915
2018-04-13 01:57 | 282341.2 | 300.0009 | 6 | 36 | 3.539288 | 0 | 2.299502 | 2.291896 | 9.748032 | 8.409915
2018-04-13 01:57 | 282341.2 | 0.0023 | 7 | 37 | 3.539284 | 0 | 0 | 0 | 0 | 0
2018-04-13 01:59 | 282461.3 | 120.0002 | 2 | 37 | 4.073862 | 4.890156 | 0.1623324 | 0 | 0.6527447 | 0
2018-04-13 02:01 | 282581.3 | 240.001 | 2 | 37 | 4.120076 | 4.890198 | 0.3252986 | 0 | 1.320608 | 0
2018-04-13 02:03 | 282701.3 | 360.0013 | 2 | 37 | 4.156033 | 4.890146 | 0.4882936 | 0 | 1.995202 | 0
2018-04-13 02:05 | 282821.3 | 480.0019 | 2 | 37 | 4.186533 | 4.89012 | 0.6513236 | 0 | 2.675277 | 0
2018-04-13 02:07 | 282941.3 | 600.0003 | 2 | 37 | 4.200373 | 4.64909 | 0.8118924 | 0 | 3.349216 | 0
2018-04-13 02:09 | 283061.3 | 720.0004 | 2 | 37 | 4.20039 | 4.250092 | 0.960017 | 0 | 3.971394 | 0
2018-04-13 02:11 | 283181.3 | 840.0006 | 2 | 37 | 4.200355 | 3.848232 | 1.095249 | 0 | 4.539418 | 0
2018-04-13 02:13 | 283301.3 | 960.002 | 2 | 37 | 4.200387 | 3.443102 | 1.216821 | 0 | 5.050066 | 0
2018-04-13 02:14 | 283355.8 | 1014.5114 | 2 | 37 | 4.200369 | 3.259962 | 1.267569 | 0 | 5.263227 | 0
2018-04-13 02:16 | 283475.8 | 120.0022 | 3 | 37 | 4.234132 | 3.259974 | 1.375744 | 0 | 5.719267 | 0
2018-04-13 02:18 | 283595.8 | 240.0006 | 3 | 37 | 4.276203 | 3.259977 | 1.483541 | 0 | 6.177889 | 0
2018-04-13 02:20 | 283715.8 | 360.001 | 3 | 37 | 4.324028 | 3.259962 | 1.592171 | 0 | 6.644965 | 0
2018-04-13 02:22 | 283835.8 | 480.0022 | 3 | 37 | 4.376755 | 3.260027 | 1.700855 | 0 | 7.117742 | 0
2018-04-13 02:24 | 283955.8 | 600.0012 | 3 | 37 | 4.40039 | 2.893642 | 1.80477 | 0 | 7.574459 | 0
2018-04-13 02:26 | 284075.8 | 720.0006 | 3 | 37 | 4.400362 | 2.420614 | 1.893124 | 0 | 7.96325 | 0
2018-04-13 02:28 | 284195.8 | 840.0022 | 3 | 37 | 4.400354 | 2.041714 | 1.966694 | 0 | 8.286985 | 0
2018-04-13 02:30 | 284315.8 | 960.0006 | 3 | 37 | 4.40036 | 1.73455 | 2.029455 | 0 | 8.563157 | 0
2018-04-13 02:32 | 284435.8 | 1080.0015 | 3 | 37 | 4.400325 | 1.482218 | 2.082947 | 0 | 8.798538 | 0
2018-04-13 02:34 | 284555.8 | 1200.0023 | 3 | 37 | 4.40034 | 1.274225 | 2.128782 | 0 | 9.000229 | 0
2018-04-13 02:36 | 284675.8 | 1320.0006 | 3 | 37 | 4.400358 | 1.102318 | 2.168302 | 0 | 9.174132 | 0
2018-04-13 02:38 | 284795.8 | 1440.0016 | 3 | 37 | 4.400317 | 0.9588203 | 2.202569 | 0 | 9.324916 | 0
2018-04-13 02:40 | 284915.8 | 1560.0023 | 3 | 37 | 4.400315 | 0.8406258 | 2.232514 | 0 | 9.456687 | 0
2018-04-13 02:42 | 285035.8 | 1680.0007 | 3 | 37 | 4.400347 | 0.743124 | 2.258859 | 0 | 9.572611 | 0
2018-04-13 02:44 | 285155.8 | 1800.0022 | 3 | 37 | 4.400329 | 0.6613464 | 2.28221 | 0 | 9.675362 | 0
2018-04-13 02:44 | 285170.9 | 1815.0724 | 3 | 37 | 4.400323 | 0.6519985 | 2.284952 | 0 | 9.687431 | 0
2018-04-13 02:46 | 285291 | 120.0018 | 4 | 37 | 4.330223 | 0 | 2.284952 | 0 | 9.687431 | 0
2018-04-13 02:48 | 285411 | 240.0011 | 4 | 37 | 4.322423 | 0 | 2.284952 | 0 | 9.687431 | 0
2018-04-13 02:49 | 285471 | 300.004 | 4 | 37 | 4.319436 | 0 | 2.284952 | 0 | 9.687431 | 0
2018-04-13 02:51 | 285591 | 120.0002 | 5 | 37 | 4.067576 | -2.282051 | 2.284952 | 0.07598265 | 9.687431 | 0.311781
2018-04-13 02:53 | 285711 | 240.001 | 5 | 37 | 4.018245 | -2.281984 | 2.284952 | 0.1521172 | 9.687431 | 0.6195543
2018-04-13 02:55 | 285831 | 360.0011 | 5 | 37 | 3.97239 | -2.282037 | 2.284952 | 0.2281824 | 9.687431 | 0.9234425
2018-04-13 02:57 | 285951 | 480.0003 | 5 | 37 | 3.9291 | -2.282003 | 2.284952 | 0.3042594 | 9.687431 | 1.223986
2018-04-13 02:59 | 286071 | 600.0002 | 5 | 37 | 3.888614 | -2.282024 | 2.284952 | 0.3803134 | 9.687431 | 1.52125
2018-04-13 03:01 | 286191 | 720.001 | 5 | 37 | 3.851229 | -2.282012 | 2.284952 | 0.456374 | 9.687431 | 1.815578
2018-04-13 03:03 | 286311 | 840.0003 | 5 | 37 | 3.817113 | -2.282012 | 2.284952 | 0.5323678 | 9.687431 | 2.106932
2018-04-13 03:05 | 286431 | 960.0004 | 5 | 37 | 3.786267 | -2.282014 | 2.284952 | 0.6085027 | 9.687431 | 2.396353
2018-04-13 03:07 | 286551 | 1080.002 | 5 | 37 | 3.758605 | -2.282014 | 2.284952 | 0.6845609 | 9.687431 | 2.683259
2018-04-13 03:09 | 286671 | 1200.0013 | 5 | 37 | 3.733778 | -2.282014 | 2.284952 | 0.760636 | 9.687431 | 2.968235
2018-04-13 03:11 | 286791 | 1320.0005 | 5 | 37 | 3.711344 | -2.282024 | 2.284952 | 0.8367025 | 9.687431 | 3.251385
2018-04-13 03:13 | 286911 | 1440.0005 | 5 | 37 | 3.690897 | -2.281989 | 2.284952 | 0.9127797 | 9.687431 | 3.532944
2018-04-13 03:15 | 287031 | 1560.0012 | 5 | 37 | 3.672066 | -2.281995 | 2.284952 | 0.9888385 | 9.687431 | 3.812944
2018-04-13 03:17 | 287151 | 1680.0014 | 5 | 37 | 3.654652 | -2.28201 | 2.284952 | 1.0649 | 9.687431 | 4.091577
2018-04-13 03:19 | 287271 | 1800.0006 | 5 | 37 | 3.638514 | -2.282055 | 2.284952 | 1.140987 | 9.687431 | 4.369027
2018-04-13 03:21 | 287391 | 1920.0022 | 5 | 37 | 3.62373 | -2.282 | 2.284952 | 1.217049 | 9.687431 | 4.645208
2018-04-13 03:23 | 287511 | 2040.0015 | 5 | 37 | 3.610211 | -2.281998 | 2.284952 | 1.29311 | 9.687431 | 4.92031
2018-04-13 03:25 | 287631 | 2160 | 5 | 37 | 3.597736 | -2.282018 | 2.284952 | 1.36914 | 9.687431 | 5.194314
2018-04-13 03:27 | 287751 | 2280.0023 | 5 | 37 | 3.585896 | -2.282003 | 2.284952 | 1.445242 | 9.687431 | 5.467656
2018-04-13 03:29 | 287871 | 2400.0023 | 5 | 37 | 3.574172 | -2.281987 | 2.284952 | 1.521294 | 9.687431 | 5.739928
2018-04-13 03:31 | 287991 | 2520 | 5 | 37 | 3.562013 | -2.282005 | 2.284952 | 1.597376 | 9.687431 | 6.011401
2018-04-13 03:33 | 288111 | 2640.0001 | 5 | 37 | 3.549003 | -2.281991 | 2.284952 | 1.673417 | 9.687431 | 6.281773
2018-04-13 03:35 | 288231 | 2760.0002 | 5 | 37 | 3.535 | -2.282001 | 2.284952 | 1.749478 | 9.687431 | 6.551187
2018-04-13 03:37 | 288351 | 2880.0017 | 5 | 37 | 3.519566 | -2.282053 | 2.284952 | 1.825564 | 9.687431 | 6.819575
2018-04-13 03:39 | 288471 | 3000.0009 | 5 | 37 | 3.501578 | -2.282018 | 2.284952 | 1.901622 | 9.687431 | 7.086603
2018-04-13 03:41 | 288591 | 3120.0001 | 5 | 37 | 3.478369 | -2.282016 | 2.284952 | 1.977692 | 9.687431 | 7.352134
2018-04-13 03:43 | 288711 | 3240.0009 | 5 | 37 | 3.444889 | -2.282005 | 2.284952 | 2.053732 | 9.687431 | 7.615441
2018-04-13 03:45 | 288831 | 3360.001 | 5 | 37 | 3.390521 | -2.282028 | 2.284952 | 2.12981 | 9.687431 | 7.875647
2018-04-13 03:47 | 288951 | 3480.0008 | 5 | 37 | 3.279542 | -2.282018 | 2.284952 | 2.205886 | 9.687431 | 8.129955
2018-04-13 03:49 | 289068.7 | 3597.6503 | 5 | 37 | 2.999979 | -2.281991 | 2.284952 | 2.280456 | 9.687431 | 8.365941
2018-04-13 03:51 | 289188.7 | 120.0019 | 6 | 37 | 3.482713 | 0 | 2.284952 | 2.280456 | 9.687431 | 8.365941
2018-04-13 03:53 | 289308.7 | 240.0003 | 6 | 37 | 3.528168 | 0 | 2.284952 | 2.280456 | 9.687431 | 8.365941
2018-04-13 03:54 | 289368.7 | 300.0026 | 6 | 37 | 3.542032 | 0 | 2.284952 | 2.280456 | 9.687431 | 8.365941
2018-04-13 03:54 | 289368.7 | 0.0047 | 7 | 38 | 3.542013 | 0 | 0 | 0 | 0 | 0
2018-04-13 03:56 | 289488.8 | 120.0011 | 2 | 38 | 4.075982 | 4.890179 | 0.1623241 | 0 | 0.6531025 | 0
2018-04-13 03:58 | 289608.8 | 240.0027 | 2 | 38 | 4.122256 | 4.890148 | 0.3253495 | 0 | 1.321562 | 0
2018-04-13 04:00 | 289728.8 | 360.001 | 2 | 38 | 4.158126 | 4.890142 | 0.4882479 | 0 | 1.996108 | 0
2018-04-13 04:02 | 289848.8 | 480.001 | 2 | 38 | 4.188717 | 4.890171 | 0.64998 | 0 | 2.671092 | 0
2018-04-13 04:04 | 289968.8 | 600.0002 | 2 | 38 | 4.200401 | 4.621237 | 0.8099894 | 0 | 3.34283 | 0
2018-04-13 04:06 | 290088.8 | 720.0019 | 2 | 38 | 4.200375 | 4.222206 | 0.9574382 | 0 | 3.96217 | 0
2018-04-13 04:08 | 290208.8 | 840.0012 | 2 | 38 | 4.200366 | 3.822794 | 1.09148 | 0 | 4.525197 | 0
2018-04-13 04:10 | 290328.8 | 960.0004 | 2 | 38 | 4.20037 | 3.418259 | 1.212184 | 0 | 5.032197 | 0
2018-04-13 04:11 | 290376.1 | 1007.2753 | 2 | 38 | 4.200389 | 3.259995 | 1.256059 | 0 | 5.216487 | 0
2018-04-13 04:13 | 290496.2 | 120.0019 | 3 | 38 | 4.234267 | 3.260044 | 1.36424 | 0 | 5.672561 | 0
2018-04-13 04:15 | 290616.2 | 240.0002 | 3 | 38 | 4.276439 | 3.259998 | 1.472867 | 0 | 6.134751 | 0
2018-04-13 04:17 | 290736.2 | 360.0002 | 3 | 38 | 4.324467 | 3.260002 | 1.581577 | 0 | 6.6022 | 0
2018-04-13 04:19 | 290856.2 | 480.0027 | 3 | 38 | 4.37745 | 3.260021 | 1.690277 | 0 | 7.075106 | 0
2018-04-13 04:21 | 290976.2 | 600.0003 | 3 | 38 | 4.400371 | 2.88529 | 1.79492 | 0 | 7.535064 | 0
2018-04-13 04:23 | 291096.2 | 720.0009 | 3 | 38 | 4.400384 | 2.414612 | 1.882917 | 0 | 7.922284 | 0
2018-04-13 04:25 | 291216.2 | 840.0028 | 3 | 38 | 4.400359 | 2.035168 | 1.956897 | 0 | 8.247825 | 0
2018-04-13 04:27 | 291336.2 | 960.0015 | 3 | 38 | 4.40035 | 1.728197 | 2.019444 | 0 | 8.523055 | 0
2018-04-13 04:29 | 291456.2 | 1080.0015 | 3 | 38 | 4.400338 | 1.47711 | 2.072735 | 0 | 8.75755 | 0
2018-04-13 04:31 | 291576.2 | 1200.0012 | 3 | 38 | 4.400345 | 1.269848 | 2.118412 | 0 | 8.958549 | 0
2018-04-13 04:33 | 291696.2 | 1320.0021 | 3 | 38 | 4.400341 | 1.097666 | 2.157753 | 0 | 9.131661 | 0
2018-04-13 04:35 | 291816.2 | 1440.0021 | 3 | 38 | 4.40029 | 0.9544239 | 2.191894 | 0 | 9.281891 | 0
2018-04-13 04:37 | 291936.2 | 1560.0021 | 3 | 38 | 4.400348 | 0.8373604 | 2.221707 | 0 | 9.413079 | 0
2018-04-13 04:39 | 292056.2 | 1680.0013 | 3 | 38 | 4.400352 | 0.7400417 | 2.247933 | 0 | 9.528481 | 0
2018-04-13 04:41 | 292176.2 | 1800.0006 | 3 | 38 | 4.400315 | 0.6578789 | 2.271185 | 0 | 9.630799 | 0
2018-04-13 04:41 | 292185.9 | 1809.6963 | 3 | 38 | 4.400306 | 0.6519985 | 2.27295 | 0 | 9.638567 | 0
2018-04-13 04:43 | 292305.9 | 120.0009 | 4 | 38 | 4.329835 | 0 | 2.272953 | 0 | 9.638579 | 0
2018-04-13 04:45 | 292425.9 | 240.0017 | 4 | 38 | 4.321949 | 0 | 2.272953 | 0 | 9.638579 | 0
2018-04-13 04:46 | 292485.9 | 300.0038 | 4 | 38 | 4.318919 | 0 | 2.272953 | 0 | 9.638579 | 0
2018-04-13 04:48 | 292606 | 120.0012 | 5 | 38 | 4.065973 | -2.282033 | 2.272953 | 0.07605644 | 9.638579 | 0.3119743
2018-04-13 04:50 | 292726 | 240.0003 | 5 | 38 | 4.016378 | -2.281952 | 2.272953 | 0.1521097 | 9.638579 | 0.6192849
2018-04-13 04:52 | 292846 | 360.0012 | 5 | 38 | 3.970236 | -2.281968 | 2.272953 | 0.2281934 | 9.638579 | 0.9230931
2018-04-13 04:54 | 292966 | 480.002 | 5 | 38 | 3.926756 | -2.281926 | 2.272953 | 0.3042415 | 9.638579 | 1.223352
2018-04-13 04:56 | 293086 | 600.0005 | 5 | 38 | 3.886158 | -2.282026 | 2.272953 | 0.380318 | 9.638579 | 1.520522
2018-04-13 04:58 | 293206 | 720.0014 | 5 | 38 | 3.848693 | -2.282049 | 2.272953 | 0.4563815 | 9.638579 | 1.814672
2018-04-13 05:00 | 293326 | 840.0021 | 5 | 38 | 3.814564 | -2.281987 | 2.272953 | 0.5324149 | 9.638579 | 2.105982
2018-04-13 05:02 | 293446 | 960.0006 | 5 | 38 | 3.78379 | -2.281966 | 2.272953 | 0.6085075 | 9.638579 | 2.39505
2018-04-13 05:04 | 293566 | 1080.0014 | 5 | 38 | 3.756223 | -2.281984 | 2.272953 | 0.6845 | 9.638579 | 2.681524
2018-04-13 05:06 | 293686 | 1200.0022 | 5 | 38 | 3.731456 | -2.281982 | 2.272953 | 0.7599159 | 9.638579 | 2.963859
2018-04-13 05:08 | 293806 | 1320.0022 | 5 | 38 | 3.70912 | -2.281964 | 2.272953 | 0.8360298 | 9.638579 | 3.24701
2018-04-13 05:10 | 293926 | 1440.0007 | 5 | 38 | 3.688727 | -2.281987 | 2.272953 | 0.9121358 | 9.638579 | 3.528509
2018-04-13 05:12 | 294046 | 1560.0007 | 5 | 38 | 3.6699 | -2.28196 | 2.272953 | 0.9881846 | 9.638579 | 3.808307
2018-04-13 05:14 | 294166 | 1680.0007 | 5 | 38 | 3.652518 | -2.281984 | 2.272953 | 1.064257 | 9.638579 | 4.086816
2018-04-13 05:16 | 294286 | 1800.0008 | 5 | 38 | 3.636472 | -2.281949 | 2.272953 | 1.140334 | 9.638579 | 4.36407
2018-04-13 05:18 | 294406 | 1920.0008 | 5 | 38 | 3.621776 | -2.281998 | 2.272953 | 1.21638 | 9.638579 | 4.640041
2018-04-13 05:20 | 294526 | 2040.0009 | 5 | 38 | 3.608294 | -2.281972 | 2.272953 | 1.292454 | 9.638579 | 4.915046
2018-04-13 05:22 | 294646 | 2160.0017 | 5 | 38 | 3.595884 | -2.281977 | 2.272953 | 1.36853 | 9.638579 | 5.189072
2018-04-13 05:24 | 294766 | 2280.0018 | 5 | 38 | 3.584092 | -2.281961 | 2.272953 | 1.444592 | 9.638579 | 5.462132
2018-04-13 05:26 | 294886 | 2400.0017 | 5 | 38 | 3.572288 | -2.281977 | 2.272953 | 1.520627 | 9.638579 | 5.7342
2018-04-13 05:28 | 295006 | 2520.0017 | 5 | 38 | 3.560052 | -2.281975 | 2.272953 | 1.596699 | 9.638579 | 6.005489
2018-04-13 05:30 | 295126 | 2640.0001 | 5 | 38 | 3.546909 | -2.282035 | 2.272953 | 1.672772 | 9.638579 | 6.27582
2018-04-13 05:32 | 295246 | 2760.0002 | 5 | 38 | 3.532688 | -2.281964 | 2.272953 | 1.748812 | 9.638579 | 6.544996
2018-04-13 05:34 | 295366 | 2880.001 | 5 | 38 | 3.516934 | -2.281987 | 2.272953 | 1.824906 | 9.638579 | 6.813224
2018-04-13 05:36 | 295486 | 3000.001 | 5 | 38 | 3.498393 | -2.281941 | 2.272953 | 1.900987 | 9.638579 | 7.080115
2018-04-13 05:38 | 295606 | 3120.001 | 5 | 38 | 3.473967 | -2.281941 | 2.272953 | 1.977019 | 9.638579 | 7.345232
2018-04-13 05:40 | 295726 | 3240.0019 | 5 | 38 | 3.438274 | -2.281964 | 2.272953 | 2.05311 | 9.638579 | 7.608308
2018-04-13 05:42 | 295846 | 3360.0019 | 5 | 38 | 3.378581 | -2.281961 | 2.272953 | 2.129167 | 9.638579 | 7.86777
2018-04-13 05:44 | 295966 | 3480.0019 | 5 | 38 | 3.251344 | -2.281977 | 2.272953 | 2.205231 | 9.638579 | 8.120618
2018-04-13 05:46 | 296064.9 | 3578.869 | 5 | 38 | 2.999974 | -2.281989 | 2.272953 | 2.267905 | 9.638579 | 8.317732
2018-04-13 05:48 | 296184.9 | 120.0003 | 6 | 38 | 3.484978 | 0 | 2.272953 | 2.26792 | 9.638579 | 8.317776
2018-04-13 05:50 | 296304.9 | 240.0008 | 6 | 38 | 3.530294 | 0 | 2.272953 | 2.26792 | 9.638579 | 8.317776
2018-04-13 05:51 | 296364.9 | 300.0022 | 6 | 38 | 3.544132 | 0 | 2.272953 | 2.26792 | 9.638579 | 8.317776
2018-04-13 05:51 | 296364.9 | 0.0024 | 7 | 39 | 3.544316 | 0 | 0 | 0 | 0 | 0
2018-04-13 05:53 | 296485 | 120.0003 | 2 | 39 | 4.077501 | 4.890188 | 0.1623494 | 0 | 0.6534534 | 0
2018-04-13 05:55 | 296605 | 240.0012 | 2 | 39 | 4.123888 | 4.890163 | 0.3253411 | 0 | 1.322031 | 0
2018-04-13 05:57 | 296725 | 360.002 | 2 | 39 | 4.159853 | 4.890112 | 0.4884128 | 0 | 1.997566 | 0
2018-04-13 05:59 | 296845 | 480.0011 | 2 | 39 | 4.190673 | 4.890116 | 0.6513185 | 0 | 2.677767 | 0
2018-04-13 06:01 | 296965 | 600.0003 | 2 | 39 | 4.200372 | 4.593405 | 0.8108063 | 0 | 3.347427 | 0
2018-04-13 06:03 | 297085 | 720.0012 | 2 | 39 | 4.200362 | 4.19854 | 0.9574108 | 0 | 3.96322 | 0
2018-04-13 06:05 | 297205 | 840.0012 | 2 | 39 | 4.20038 | 3.800148 | 1.090724 | 0 | 4.523182 | 0
2018-04-13 06:07 | 297325 | 960.0004 | 2 | 39 | 4.20036 | 3.39666 | 1.210654 | 0 | 5.026936 | 0
2018-04-13 06:08 | 297366.3 | 1001.2881 | 2 | 39 | 4.200368 | 3.259979 | 1.248842 | 0 | 5.187341 | 0
2018-04-13 06:10 | 297486.3249 | 120.0021 | 3 | 39 | 4.234185 | 3.259989 | 1.357071 | 0 | 5.643609 | 0
2018-04-13 06:12 | 297606.324 | 240.0012 | 3 | 39 | 4.276389 | 3.260029 | 1.46209 | 0 | 6.090436 | 0
2018-04-13 06:14 | 297726.324 | 360.0012 | 3 | 39 | 4.324424 | 3.260044 | 1.568082 | 0 | 6.546233 | 0
2018-04-13 06:16 | 297846.3233 | 480.0005 | 3 | 39 | 4.377463 | 3.259977 | 1.67673 | 0 | 7.018918 | 0
2018-04-13 06:18 | 297966.3242 | 600.0014 | 3 | 39 | 4.400364 | 2.884214 | 1.78138 | 0 | 7.478906 | 0
2018-04-13 06:20 | 298086.3241 | 720.0013 | 3 | 39 | 4.400364 | 2.412806 | 1.86939 | 0 | 7.866186 | 0
2018-04-13 06:22 | 298206.325 | 840.0022 | 3 | 39 | 4.400369 | 2.034592 | 1.943228 | 0 | 8.1911 | 0
2018-04-13 06:24 | 298326.3242 | 960.0014 | 3 | 39 | 4.400355 | 1.726969 | 2.005801 | 0 | 8.466441 | 0
2018-04-13 06:26 | 298446.3232 | 1080.0004 | 3 | 39 | 4.400325 | 1.475138 | 2.059027 | 0 | 8.700657 | 0
2018-04-13 06:28 | 298566.3243 | 1200.0015 | 3 | 39 | 4.400341 | 1.268078 | 2.104162 | 0 | 8.899267 | 0
2018-04-13 06:30 | 298686.3244 | 1320.0016 | 3 | 39 | 4.400348 | 1.09609 | 2.143552 | 0 | 9.072597 | 0
2018-04-13 06:32 | 298806.3243 | 1440.0015 | 3 | 39 | 4.400325 | 0.9532108 | 2.177632 | 0 | 9.22256 | 0
2018-04-13 06:34 | 298926.3243 | 1560.0015 | 3 | 39 | 4.400293 | 0.8350372 | 2.207371 | 0 | 9.353422 | 0
2018-04-13 06:36 | 299046.3252 | 1680.0024 | 3 | 39 | 4.400322 | 0.7378979 | 2.233567 | 0 | 9.46869 | 0
2018-04-13 06:38 | 299166.3243 | 1800.0015 | 3 | 39 | 4.400304 | 0.6563091 | 2.256733 | 0 | 9.57063 | 0
2018-04-13 06:38 | 299173.0985 | 1806.7757 | 3 | 39 | 4.400302 | 0.6519966 | 2.257967 | 0 | 9.576057 | 0
2018-04-13 06:40 | 299293.1 | 120.0001 | 4 | 39 | 4.329611 | 0 | 2.257967 | 0 | 9.576057 | 0
2018-04-13 06:42 | 299413.1 | 240.0015 | 4 | 39 | 4.321649 | 0 | 2.257967 | 0 | 9.576057 | 0
2018-04-13 06:43 | 299473.1 | 300.0029 | 4 | 39 | 4.318609 | 0 | 2.257967 | 0 | 9.576057 | 0
2018-04-13 06:45 | 299593.2 | 120.0003 | 5 | 39 | 4.064815 | -2.281993 | 2.257967 | 0.07605424 | 9.576057 | 0.3118925
2018-04-13 06:47 | 299713.2 | 240.0019 | 5 | 39 | 4.014923 | -2.282 | 2.257967 | 0.1521273 | 9.576057 | 0.6191829
2018-04-13 06:49 | 299833.2 | 360.0011 | 5 | 39 | 3.968595 | -2.282051 | 2.257967 | 0.2281967 | 9.576057 | 0.9228162
2018-04-13 06:51 | 299953.2 | 480.0019 | 5 | 39 | 3.924921 | -2.282 | 2.257967 | 0.3042484 | 9.576057 | 1.222956
2018-04-13 06:53 | 300073.2 | 600.0019 | 5 | 39 | 3.884159 | -2.281993 | 2.257967 | 0.3803145 | 9.576057 | 1.519941
2018-04-13 06:55 | 300193.2 | 720.002 | 5 | 39 | 3.846665 | -2.282 | 2.257967 | 0.4563681 | 9.576057 | 1.813899
2018-04-13 06:57 | 300313.2 | 840.002 | 5 | 39 | 3.812559 | -2.282037 | 2.257967 | 0.5324534 | 9.576057 | 2.105254
2018-04-13 06:59 | 300433.2 | 960.0021 | 5 | 39 | 3.781771 | -2.282026 | 2.257967 | 0.6085227 | 9.576057 | 2.394081
2018-04-13 07:01 | 300553.2 | 1080.0013 | 5 | 39 | 3.754302 | -2.281972 | 2.257967 | 0.6845749 | 9.576057 | 2.680629
2018-04-13 07:03 | 300673.2 | 1200.0004 | 5 | 39 | 3.729661 | -2.28202 | 2.257967 | 0.7606445 | 9.576057 | 2.965263
2018-04-13 07:05 | 300793.2 | 1320.0006 | 5 | 39 | 3.707394 | -2.282022 | 2.257967 | 0.8367149 | 9.576057 | 3.248119
2018-04-13 07:07 | 300913.2 | 1440.0022 | 5 | 39 | 3.687032 | -2.282051 | 2.257967 | 0.9127817 | 9.576057 | 3.529343
2018-04-13 07:09 | 301033.2 | 1560.0006 | 5 | 39 | 3.668289 | -2.282024 | 2.257967 | 0.9888383 | 9.576057 | 3.809045
2018-04-13 07:11 | 301153.2 | 1680.0022 | 5 | 39 | 3.650954 | -2.282001 | 2.257967 | 1.064864 | 9.576057 | 4.087262
2018-04-13 07:13 | 301273.2 | 1800.0015 | 5 | 39 | 3.634955 | -2.282053 | 2.257967 | 1.140926 | 9.576057 | 4.364345
2018-04-13 07:15 | 301393.2 | 1920.0015 | 5 | 39 | 3.620301 | -2.282022 | 2.257967 | 1.217027 | 9.576057 | 4.640404
2018-04-13 07:17 | 301513.2 | 2040.0006 | 5 | 39 | 3.606895 | -2.282012 | 2.257967 | 1.293085 | 9.576057 | 4.915239
2018-04-13 07:19 | 301633.2 | 2160.0024 | 5 | 39 | 3.594535 | -2.281979 | 2.257967 | 1.36916 | 9.576057 | 5.189157
2018-04-13 07:21 | 301753.2 | 2280.0014 | 5 | 39 | 3.582724 | -2.281987 | 2.257967 | 1.445238 | 9.576057 | 5.462169
2018-04-13 07:23 | 301873.2 | 2400.0023 | 5 | 39 | 3.570919 | -2.281979 | 2.257967 | 1.521308 | 9.576057 | 5.734259
2018-04-13 07:25 | 301993.2 | 2520.0007 | 5 | 39 | 3.558584 | -2.282058 | 2.257967 | 1.597369 | 9.576057 | 6.005403
2018-04-13 07:27 | 302113.2 | 2640.0008 | 5 | 39 | 3.545302 | -2.281881 | 2.257967 | 1.673429 | 9.576057 | 6.275569
2018-04-13 07:29 | 302233.2 | 2760.0017 | 5 | 39 | 3.530951 | -2.281906 | 2.257967 | 1.749481 | 9.576057 | 6.544657
2018-04-13 07:31 | 302353.2 | 2880.0016 | 5 | 39 | 3.514921 | -2.281995 | 2.257967 | 1.825541 | 9.576057 | 6.812625
2018-04-13 07:33 | 302473.2 | 3000.0017 | 5 | 39 | 3.495886 | -2.282003 | 2.257967 | 1.901608 | 9.576057 | 7.079298
2018-04-13 07:35 | 302593.2 | 3120.0017 | 5 | 39 | 3.470517 | -2.282 | 2.257967 | 1.977682 | 9.576057 | 7.344335
2018-04-13 07:37 | 302713.2 | 3240.0001 | 5 | 39 | 3.432961 | -2.281991 | 2.257967 | 2.053756 | 9.576057 | 7.607028
2018-04-13 07:39 | 302833.2 | 3360.001 | 5 | 39 | 3.368649 | -2.281995 | 2.257967 | 2.1298 | 9.576057 | 7.865893
2018-04-13 07:41 | 302953.2 | 3480.0017 | 5 | 39 | 3.227488 | -2.282005 | 2.257967 | 2.205885 | 9.576057 | 8.117611
2018-04-13 07:42 | 303038.1 | 3564.8759 | 5 | 39 | 2.999991 | -2.282 | 2.257967 | 2.259687 | 9.576057 | 8.285971
2018-04-13 07:44 | 303158.2 | 120.0003 | 6 | 39 | 3.487154 | 0 | 2.257967 | 2.259687 | 9.576057 | 8.285971
2018-04-13 07:46 | 303278.2 | 240.0011 | 6 | 39 | 3.532268 | 0 | 2.257967 | 2.259687 | 9.576057 | 8.285971
2018-04-13 07:47 | 303338.2 | 300.0017 | 6 | 39 | 3.546043 | 0 | 2.257967 | 2.259687 | 9.576057 | 8.285971
2018-04-13 07:47 | 303338.2 | 0.0025 | 7 | 40 | 3.546136 | 0 | 0 | 0 | 0 | 0
2018-04-13 07:49 | 303458.3 | 120.0004 | 2 | 40 | 4.079296 | 4.890116 | 0.1622301 | 0 | 0.6533229 | 0
2018-04-13 07:51 | 303578.3 | 240.002 | 2 | 40 | 4.125649 | 4.889862 | 0.325157 | 0 | 1.321922 | 0
2018-04-13 07:53 | 303698.3 | 360.002 | 2 | 40 | 4.161564 | 4.889826 | 0.4883173 | 0 | 1.998109 | 0
2018-04-13 07:55 | 303818.3 | 480.0005 | 2 | 40 | 4.19225 | 4.890158 | 0.6512448 | 0 | 2.678663 | 0
2018-04-13 07:57 | 303938.3 | 600.0004 | 2 | 40 | 4.200366 | 4.574194 | 0.810249 | 0 | 3.346366 | 0
2018-04-13 07:59 | 304058.3 | 720.0013 | 2 | 40 | 4.200366 | 4.181053 | 0.9561779 | 0 | 3.959321 | 0
2018-04-13 08:01 | 304178.3 | 840.0005 | 2 | 40 | 4.200373 | 3.785656 | 1.088915 | 0 | 4.516866 | 0
2018-04-13 08:03 | 304298.3 | 960.0013 | 2 | 40 | 4.200377 | 3.38493 | 1.208409 | 0 | 5.018785 | 0
2018-04-13 08:04 | 304335.9 | 997.6882 | 2 | 40 | 4.200368 | 3.259995 | 1.243222 | 0 | 5.165013 | 0
2018-04-13 08:06 | 304456 | 120.0005 | 3 | 40 | 4.234268 | 3.260014 | 1.35148 | 0 | 5.621411 | 0
2018-04-13 08:08 | 304576 | 240.0028 | 3 | 40 | 4.276515 | 3.25996 | 1.460175 | 0 | 6.083891 | 0
2018-04-13 08:10 | 304696 | 360.002 | 3 | 40 | 4.324756 | 3.260054 | 1.568834 | 0 | 6.551148 | 0
2018-04-13 08:12 | 304816 | 480.0006 | 3 | 40 | 4.378113 | 3.260012 | 1.677389 | 0 | 7.02347 | 0
2018-04-13 08:14 | 304936 | 600.0005 | 3 | 40 | 4.400382 | 2.878023 | 1.781992 | 0 | 7.483281 | 0
2018-04-13 08:16 | 305056 | 720.0021 | 3 | 40 | 4.400364 | 2.407103 | 1.869767 | 0 | 7.869526 | 0
2018-04-13 08:18 | 305176 | 840.0022 | 3 | 40 | 4.400339 | 2.029415 | 1.943486 | 0 | 8.193915 | 0
2018-04-13 08:20 | 305296 | 960.0015 | 3 | 40 | 4.400359 | 1.723461 | 2.005845 | 0 | 8.468318 | 0
2018-04-13 08:22 | 305416 | 1080.0015 | 3 | 40 | 4.400332 | 1.472778 | 2.059 | 0 | 8.702221 | 0
2018-04-13 08:24 | 305536 | 1200.0022 | 3 | 40 | 4.400366 | 1.266104 | 2.104533 | 0 | 8.902582 | 0
2018-04-13 08:26 | 305656 | 1320.0024 | 3 | 40 | 4.400327 | 1.0937 | 2.143767 | 0 | 9.075223 | 0
2018-04-13 08:28 | 305776 | 1440.0024 | 3 | 40 | 4.400326 | 0.9515457 | 2.177763 | 0 | 9.224815 | 0
2018-04-13 08:30 | 305896 | 1560.0024 | 3 | 40 | 4.400306 | 0.8336754 | 2.207483 | 0 | 9.355594 | 0
2018-04-13 08:32 | 306016 | 1680.0025 | 3 | 40 | 4.400316 | 0.7368698 | 2.233604 | 0 | 9.470537 | 0
2018-04-13 08:34 | 306136 | 1800.0002 | 3 | 40 | 4.400307 | 0.6555767 | 2.25676 | 0 | 9.57243 | 0
2018-04-13 08:34 | 306142 | 1805.9742 | 3 | 40 | 4.400321 | 0.6519985 | 2.257866 | 0 | 9.577295 | 0
2018-04-13 08:36 | 306262 | 120.0016 | 4 | 40 | 4.329441 | 0 | 2.257866 | 0 | 9.577295 | 0
2018-04-13 08:38 | 306382 | 240.0018 | 4 | 40 | 4.321419 | 0 | 2.257866 | 0 | 9.577295 | 0
2018-04-13 08:39 | 306442 | 300.0014 | 4 | 40 | 4.318368 | 0 | 2.257866 | 0 | 9.577295 | 0
2018-04-13 08:41 | 306562.1 | 120.0006 | 5 | 40 | 4.064067 | -2.281931 | 2.257866 | 0.07601811 | 9.577295 | 0.3116965
2018-04-13 08:43 | 306682.1 | 240.0018 | 5 | 40 | 4.013967 | -2.281964 | 2.257866 | 0.1521141 | 9.577295 | 0.6190158
2018-04-13 08:45 | 306802.1 | 360.0019 | 5 | 40 | 3.967498 | -2.28197 | 2.257866 | 0.2281139 | 9.577295 | 0.9222948
2018-04-13 08:47 | 306922.1 | 480.0011 | 5 | 40 | 3.923711 | -2.28197 | 2.257866 | 0.3042066 | 9.577295 | 1.222511
2018-04-13 08:49 | 307042.1 | 600.0011 | 5 | 40 | 3.882913 | -2.281968 | 2.257866 | 0.3803161 | 9.577295 | 1.519571
2018-04-13 08:51 | 307162.1 | 720.0011 | 5 | 40 | 3.845329 | -2.281937 | 2.257866 | 0.4563364 | 9.577295 | 1.813301
2018-04-13 08:53 | 307282.1 | 840.0019 | 5 | 40 | 3.811183 | -2.28196 | 2.257866 | 0.5324289 | 9.577295 | 2.104582
2018-04-13 08:55 | 307402.1 | 960.0012 | 5 | 40 | 3.780438 | -2.28196 | 2.257866 | 0.6084828 | 9.577295 | 2.393246
2018-04-13 08:57 | 307522.1 | 1080.0011 | 5 | 40 | 3.752956 | -2.28201 | 2.257866 | 0.6845636 | 9.577295 | 2.679799
2018-04-13 08:59 | 307642.1 | 1200.0004 | 5 | 40 | 3.728362 | -2.28197 | 2.257866 | 0.760645 | 9.577295 | 2.964376
2018-04-13 09:01 | 307762.1 | 1320.0011 | 5 | 40 | 3.706156 | -2.282 | 2.257866 | 0.8366287 | 9.577295 | 3.246814
2018-04-13 09:03 | 307882.1 | 1440.0005 | 5 | 40 | 3.685813 | -2.281966 | 2.257866 | 0.9127719 | 9.577295 | 3.528227
2018-04-13 09:05 | 308002.1 | 1560.0013 | 5 | 40 | 3.667085 | -2.281975 | 2.257866 | 0.9888328 | 9.577295 | 3.807851
2018-04-13 09:07 | 308122.1 | 1680.0021 | 5 | 40 | 3.649758 | -2.281972 | 2.257866 | 1.064905 | 9.577295 | 4.086147
2018-04-13 09:09 | 308242.1 | 1800.0022 | 5 | 40 | 3.633758 | -2.281991 | 2.257866 | 1.140938 | 9.577295 | 4.363032
2018-04-13 09:11 | 308362.1 | 1920.0015 | 5 | 40 | 3.619149 | -2.281981 | 2.257866 | 1.217011 | 9.577295 | 4.638898
2018-04-13 09:13 | 308482.1 | 2040.0008 | 5 | 40 | 3.605785 | -2.281961 | 2.257866 | 1.293096 | 9.577295 | 4.913745
2018-04-13 09:15 | 308602.1 | 2160 | 5 | 40 | 3.593428 | -2.281961 | 2.257866 | 1.369116 | 9.577295 | 5.18738
2018-04-13 09:17 | 308722.1 | 2280.0014 | 5 | 40 | 3.581623 | -2.282 | 2.257866 | 1.445222 | 9.577295 | 5.460412
2018-04-13 09:19 | 308842.1 | 2400.0023 | 5 | 40 | 3.569822 | -2.282005 | 2.257866 | 1.521291 | 9.577295 | 5.732414
2018-04-13 09:21 | 308962.1 | 2520.0007 | 5 | 40 | 3.557427 | -2.281987 | 2.257866 | 1.597327 | 9.577295 | 6.003385
2018-04-13 09:23 | 309082.1 | 2640.0023 | 5 | 40 | 3.544077 | -2.281979 | 2.257866 | 1.673421 | 9.577295 | 6.273583
2018-04-13 09:25 | 309202.1 | 2760.0008 | 5 | 40 | 3.529619 | -2.281998 | 2.257866 | 1.749485 | 9.577295 | 6.542617
2018-04-13 09:27 | 309322.1 | 2880 | 5 | 40 | 3.513412 | -2.281961 | 2.257866 | 1.825522 | 9.577295 | 6.810398
2018-04-13 09:29 | 309442.1 | 3000.0001 | 5 | 40 | 3.494008 | -2.281964 | 2.257866 | 1.901579 | 9.577295 | 7.076905
2018-04-13 09:31 | 309562.1 | 3120.0009 | 5 | 40 | 3.467855 | -2.281995 | 2.257866 | 1.977669 | 9.577295 | 7.341829
2018-04-13 09:33 | 309682.1 | 3240.0002 | 5 | 40 | 3.428803 | -2.281979 | 2.257866 | 2.053696 | 9.577295 | 7.604112
2018-04-13 09:35 | 309802.1 | 3360.0017 | 5 | 40 | 3.360623 | -2.281995 | 2.257866 | 2.12981 | 9.577295 | 7.86278
2018-04-13 09:37 | 309922.1 | 3480.001 | 5 | 40 | 3.207905 | -2.282016 | 2.257866 | 2.205877 | 9.577295 | 8.113455
2018-04-13 09:38 | 309996.5 | 3554.3911 | 5 | 40 | 2.999983 | -2.281998 | 2.257866 | 2.253013 | 9.577295 | 8.260365
2018-04-13 09:40 | 310116.5 | 120.0003 | 6 | 40 | 3.488933 | 0 | 2.257866 | 2.253013 | 9.577295 | 8.260365
2018-04-13 09:42 | 310236.5 | 240.001 | 6 | 40 | 3.533888 | 0 | 2.257866 | 2.253013 | 9.577295 | 8.260365
2018-04-13 09:43 | 310296.5 | 300.001 | 6 | 40 | 3.547602 | 0 | 2.257866 | 2.253013 | 9.577295 | 8.260365
2018-04-13 09:43 | 310296.5 | 0.0023 | 7 | 41 | 3.54775 | 0 | 0 | 0 | 0 | 0
2018-04-13 09:45 | 310416.6 | 120.0018 | 2 | 41 | 4.080777 | 4.889818 | 0.1623796 | 0 | 0.6541678 | 0
2018-04-13 09:47 | 310536.6 | 240.0018 | 2 | 41 | 4.127249 | 4.889866 | 0.3252946 | 0 | 1.322977 | 0
2018-04-13 09:49 | 310656.6 | 360.0002 | 2 | 41 | 4.163092 | 4.889824 | 0.4883983 | 0 | 1.999181 | 0
2018-04-13 09:51 | 310776.6 | 480.0012 | 2 | 41 | 4.193959 | 4.89002 | 0.651405 | 0 | 2.680324 | 0
2018-04-13 09:53 | 310896.6 | 600.0011 | 2 | 41 | 4.20038 | 4.552109 | 0.8096164 | 0 | 3.344763 | 0
2018-04-13 09:55 | 311016.6 | 720.0004 | 2 | 41 | 4.200367 | 4.16185 | 0.9547835 | 0 | 3.954518 | 0
2018-04-13 09:57 | 311136.6 | 840.0012 | 2 | 41 | 4.200372 | 3.767017 | 1.087003 | 0 | 4.509887 | 0
2018-04-13 09:59 | 311256.6 | 960.002 | 2 | 41 | 4.200366 | 3.368837 | 1.205809 | 0 | 5.008919 | 0
2018-04-13 10:00 | 311289.7 | 993.0689 | 2 | 41 | 4.200378 | 3.259995 | 1.236454 | 0 | 5.137637 | 0
2018-04-13 10:02 | 311409.7 | 120.0001 | 3 | 41 | 4.234137 | 3.260059 | 1.344672 | 0 | 5.593856 | 0
2018-04-13 10:04 | 311529.7 | 240.0002 | 3 | 41 | 4.276466 | 3.260008 | 1.453327 | 0 | 6.056157 | 0
2018-04-13 10:06 | 311649.7 | 360.0003 | 3 | 41 | 4.324836 | 3.260042 | 1.561993 | 0 | 6.523442 | 0
2018-04-13 10:08 | 311769.7 | 480.0019 | 3 | 41 | 4.378208 | 3.260017 | 1.670676 | 0 | 6.996334 | 0
2018-04-13 10:10 | 311889.7 | 600.0011 | 3 | 41 | 4.400385 | 2.875683 | 1.775097 | 0 | 7.455352 | 0
2018-04-13 10:12 | 312009.7 | 720.002 | 3 | 41 | 4.400383 | 2.405956 | 1.862831 | 0 | 7.841416 | 0
2018-04-13 10:14 | 312129.7 | 840.0003 | 3 | 41 | 4.400356 | 2.028868 | 1.936507 | 0 | 8.165617 | 0
2018-04-13 10:16 | 312249.7 | 960.0002 | 3 | 41 | 4.400386 | 1.723043 | 1.998852 | 0 | 8.439957 | 0
2018-04-13 10:18 | 312369.7 | 1080.0019 | 3 | 41 | 4.400338 | 1.472471 | 2.051965 | 0 | 8.673674 | 0
2018-04-13 10:20 | 312489.7 | 1200.0013 | 3 | 41 | 4.400351 | 1.265308 | 2.097494 | 0 | 8.874016 | 0
2018-04-13 10:22 | 312609.7 | 1320.0016 | 3 | 41 | 4.400314 | 1.092829 | 2.136709 | 0 | 9.046576 | 0
2018-04-13 10:24 | 312729.7 | 1440.0019 | 3 | 41 | 4.400318 | 0.9504528 | 2.170697 | 0 | 9.196134 | 0
2018-04-13 10:26 | 312849.7 | 1560.0004 | 3 | 41 | 4.400324 | 0.8330994 | 2.200363 | 0 | 9.326675 | 0
2018-04-13 10:28 | 312969.7 | 1680.0005 | 3 | 41 | 4.400341 | 0.7359257 | 2.22646 | 0 | 9.441512 | 0
2018-04-13 10:30 | 313089.7 | 1800.0005 | 3 | 41 | 4.400335 | 0.6551819 | 2.249589 | 0 | 9.543286 | 0
2018-04-13 10:30 | 313094 | 1804.2522 | 3 | 41 | 4.400307 | 0.6519985 | 2.250368 | 0 | 9.546711 | 0
2018-04-13 10:32 | 313214 | 120.0019 | 4 | 41 | 4.329092 | 0 | 2.250368 | 0 | 9.546711 | 0
2018-04-13 10:34 | 313334 | 240.001 | 4 | 41 | 4.321026 | 0 | 2.250368 | 0 | 9.546711 | 0
2018-04-13 10:35 | 313394 | 300.0041 | 4 | 41 | 4.317955 | 0 | 2.250368 | 0 | 9.546711 | 0
2018-04-13 10:37 | 313514.1 | 120.0019 | 5 | 41 | 4.0627 | -2.281998 | 2.250368 | 0.07605767 | 9.546711 | 0.3117639
2018-04-13 10:39 | 313634.1 | 240.0019 | 5 | 41 | 4.01252 | -2.281981 | 2.250368 | 0.1521108 | 9.546711 | 0.6188024
2018-04-13 10:41 | 313754.1 | 360.0019 | 5 | 41 | 3.965919 | -2.28206 | 2.250368 | 0.2281805 | 9.546711 | 0.922244
2018-04-13 10:43 | 313874.1 | 480.0003 | 5 | 41 | 3.922037 | -2.282003 | 2.250368 | 0.304255 | 9.546711 | 1.222262
2018-04-13 10:45 | 313994.1 | 600.0004 | 5 | 41 | 3.881238 | -2.282003 | 2.250368 | 0.3803183 | 9.546711 | 1.519014
2018-04-13 10:47 | 314114.1 | 720.0019 | 5 | 41 | 3.843691 | -2.281975 | 2.250368 | 0.4563753 | 9.546711 | 1.81276
2018-04-13 10:49 | 314234.1 | 840.0012 | 5 | 41 | 3.809606 | -2.281991 | 2.250368 | 0.5324537 | 9.546711 | 2.103863
2018-04-13 10:51 | 314354.1 | 960.0013 | 5 | 41 | 3.778964 | -2.281964 | 2.250368 | 0.6084749 | 9.546711 | 2.392287
2018-04-13 10:53 | 314474.1 | 1080.0005 | 5 | 41 | 3.75153 | -2.28197 | 2.250368 | 0.6845572 | 9.546711 | 2.678736
2018-04-13 10:55 | 314594.1 | 1200.0005 | 5 | 41 | 3.727023 | -2.282012 | 2.250368 | 0.7606273 | 9.546711 | 2.963167
2018-04-13 10:57 | 314714.1 | 1320.002 | 5 | 41 | 3.704831 | -2.282012 | 2.250368 | 0.8366976 | 9.546711 | 3.245826
2018-04-13 10:59 | 314834.1 | 1440.0004 | 5 | 41 | 3.684528 | -2.28203 | 2.250368 | 0.9127714 | 9.546711 | 3.526884
2018-04-13 11:01 | 314954.1 | 1560.0006 | 5 | 41 | 3.665811 | -2.282014 | 2.250368 | 0.9888517 | 9.546711 | 3.806482
2018-04-13 11:03 | 315074.1 | 1680.0014 | 5 | 41 | 3.648509 | -2.282047 | 2.250368 | 1.064873 | 9.546711 | 4.084493
2018-04-13 11:05 | 315194.1 | 1800.0014 | 5 | 41 | 3.632531 | -2.282005 | 2.250368 | 1.140898 | 9.546711 | 4.361257
2018-04-13 11:07 | 315314.1 | 1920.0022 | 5 | 41 | 3.617924 | -2.282005 | 2.250368 | 1.216977 | 9.546711 | 4.637051
2018-04-13 11:09 | 315434.1 | 2040.0006 | 5 | 41 | 3.604564 | -2.28202 | 2.250368 | 1.293064 | 9.546711 | 4.911811
2018-04-13 11:11 | 315554.1 | 2160.0015 | 5 | 41 | 3.592216 | -2.282051 | 2.250368 | 1.36915 | 9.546711 | 5.185596
2018-04-13 11:13 | 315674.1 | 2280.0007 | 5 | 41 | 3.580377 | -2.282005 | 2.250368 | 1.445224 | 9.546711 | 5.458418
2018-04-13 11:15 | 315794.1 | 2400.0015 | 5 | 41 | 3.56847 | -2.281998 | 2.250368 | 1.52129 | 9.546711 | 5.730313
2018-04-13 11:17 | 315914.1 | 2520.0023 | 5 | 41 | 3.55598 | -2.281993 | 2.250368 | 1.597377 | 9.546711 | 6.001354
2018-04-13 11:19 | 316034.1 | 2640.0023 | 5 | 41 | 3.542493 | -2.281975 | 2.250368 | 1.673417 | 9.546711 | 6.271246
2018-04-13 11:21 | 316154.1 | 2760.0023 | 5 | 41 | 3.527863 | -2.281966 | 2.250368 | 1.749482 | 9.546711 | 6.540158
2018-04-13 11:23 | 316274.1 | 2880.0017 | 5 | 41 | 3.511373 | -2.281984 | 2.250368 | 1.825561 | 9.546711 | 6.807944
2018-04-13 11:25 | 316394.1 | 3000 | 5 | 41 | 3.491404 | -2.281984 | 2.250368 | 1.901597 | 9.546711 | 7.074207
2018-04-13 11:27 | 316514.1 | 3120.0009 | 5 | 41 | 3.464188 | -2.281998 | 2.250368 | 1.977678 | 9.546711 | 7.338864
2018-04-13 11:29 | 316634.1 | 3240.0009 | 5 | 41 | 3.422954 | -2.28197 | 2.250368 | 2.053756 | 9.546711 | 7.60097
2018-04-13 11:31 | 316754.1 | 3360.0001 | 5 | 41 | 3.349092 | -2.281975 | 2.250368 | 2.129818 | 9.546711 | 7.858835
2018-04-13 11:33 | 316874.1 | 3480 | 5 | 41 | 3.179099 | -2.28196 | 2.250368 | 2.205863 | 9.546711 | 8.108024
2018-04-13 11:34 | 316934.5 | 3540.4095 | 5 | 41 | 2.999951 | -2.282022 | 2.250368 | 2.244155 | 9.546711 | 8.226687
2018-04-13 11:36 | 317054.5543 | 120.001 | 6 | 41 | 3.491137 | 0 | 2.250368 | 2.244155 | 9.546711 | 8.226687
2018-04-13 11:38 | 317174.5536 | 240.0003 | 6 | 41 | 3.535922 | 0 | 2.250368 | 2.244155 | 9.546711 | 8.226687
2018-04-13 11:39 | 317234.5558 | 300.0025 | 6 | 41 | 3.549634 | 0 | 2.250368 | 2.244155 | 9.546711 | 8.226687
2018-04-13 11:39 | 317234.6 | 0.0023 | 7 | 42 | 3.549572 | 0 | 0 | 0 | 0 | 0
2018-04-13 11:41 | 317354.6 | 120.0018 | 2 | 42 | 4.082511 | 4.890181 | 0.1623475 | 0 | 0.6543353 | 0
2018-04-13 11:43 | 317474.6 | 240.001 | 2 | 42 | 4.129172 | 4.890163 | 0.3222847 | 0 | 1.311171 | 0
2018-04-13 11:45 | 317594.6 | 360.0013 | 2 | 42 | 4.165041 | 4.89016 | 0.4842669 | 0 | 1.983055 | 0
2018-04-13 11:47 | 317714.6 | 480.002 | 2 | 42 | 4.19606 | 4.889881 | 0.647341 | 0 | 2.664808 | 0
2018-04-13 11:49 | 317834.6 | 600.0006 | 2 | 42 | 4.200367 | 4.524651 | 0.8047001 | 0 | 3.325727 | 0
2018-04-13 11:51 | 317954.6 | 720.0003 | 2 | 42 | 4.200369 | 4.135077 | 0.9491913 | 0 | 3.932644 | 0
2018-04-13 11:53 | 318074.6 | 840.0012 | 2 | 42 | 4.200369 | 3.742384 | 1.080498 | 0 | 4.484179 | 0
2018-04-13 11:55 | 318194.6 | 960.0027 | 2 | 42 | 4.200387 | 3.345438 | 1.198622 | 0 | 4.980345 | 0
2018-04-13 11:55 | 318220.6 | 985.9264 | 2 | 42 | 4.200363 | 3.259981 | 1.222404 | 0 | 5.080239 | 0
2018-04-13 11:57 | 318340.6 | 120.0019 | 3 | 42 | 4.234138 | 3.260065 | 1.330623 | 0 | 5.536465 | 0
2018-04-13 11:59 | 318460.6 | 240.0011 | 3 | 42 | 4.276475 | 3.260036 | 1.439311 | 0 | 5.998906 | 0
2018-04-13 12:01 | 318580.6 | 360.0003 | 3 | 42 | 4.324834 | 3.259991 | 1.547978 | 0 | 6.466197 | 0
2018-04-13 12:03 | 318700.6 | 480.0004 | 3 | 42 | 4.378352 | 3.260042 | 1.656636 | 0 | 6.938992 | 0
2018-04-13 12:05 | 318820.6 | 600.0005 | 3 | 42 | 4.400373 | 2.874121 | 1.761042 | 0 | 7.397952 | 0
2018-04-13 12:07 | 318940.6 | 720.002 | 3 | 42 | 4.400383 | 2.405045 | 1.84871 | 0 | 7.783722 | 0
2018-04-13 12:09 | 319060.6 | 840.0004 | 3 | 42 | 4.400345 | 2.027678 | 1.922377 | 0 | 8.107883 | 0
2018-04-13 12:11 | 319180.6 | 960.002 | 3 | 42 | 4.400393 | 1.722956 | 1.984671 | 0 | 8.382 | 0
2018-04-13 12:13 | 319300.6 | 1080.0013 | 3 | 42 | 4.400354 | 1.472307 | 2.037815 | 0 | 8.615854 | 0
2018-04-13 12:15 | 319420.6 | 1200.002 | 3 | 42 | 4.400354 | 1.264978 | 2.08332 | 0 | 8.816093 | 0
2018-04-13 12:17 | 319540.6 | 1320.0022 | 3 | 42 | 4.400345 | 1.093302 | 2.122534 | 0 | 8.988647 | 0
2018-04-13 12:19 | 319660.6 | 1440.0006 | 3 | 42 | 4.400315 | 0.9506798 | 2.156534 | 0 | 9.13826 | 0
2018-04-13 12:21 | 319780.6 | 1560.0012 | 3 | 42 | 4.400332 | 0.8334713 | 2.186215 | 0 | 9.268866 | 0
2018-04-13 12:23 | 319900.6 | 1680.0007 | 3 | 42 | 4.40033 | 0.7361393 | 2.211404 | 0 | 9.379704 | 0
2018-04-13 12:25 | 320020.6 | 1800.0014 | 3 | 42 | 4.40031 | 0.6545715 | 2.234188 | 0 | 9.479961 | 0
2018-04-13 12:25 | 320025.8 | 1805.21 | 3 | 42 | 4.400331 | 0.6519966 | 2.234956 | 0 | 9.483341 | 0
2018-04-13 12:27 | 320145.9 | 120.001 | 4 | 42 | 4.328916 | 0 | 2.234956 | 0 | 9.483341 | 0
2018-04-13 12:29 | 320265.9 | 240.0018 | 4 | 42 | 4.320813 | 0 | 2.234956 | 0 | 9.483341 | 0
2018-04-13 12:30 | 320325.9 | 300.0039 | 4 | 42 | 4.317704 | 0 | 2.234956 | 0 | 9.483341 | 0
2018-04-13 12:32 | 320446 | 120.0004 | 5 | 42 | 4.061701 | -2.281977 | 2.234956 | 0.07606347 | 9.483341 | 0.3117263
2018-04-13 12:34 | 320566 | 240.0013 | 5 | 42 | 4.011221 | -2.282018 | 2.234956 | 0.1521161 | 9.483341 | 0.6186737
2018-04-13 12:36 | 320686 | 360.002 | 5 | 42 | 3.964422 | -2.281979 | 2.234956 | 0.2281773 | 9.483341 | 0.9219747
2018-04-13 12:38 | 320806 | 480.002 | 5 | 42 | 3.920364 | -2.282016 | 2.234956 | 0.3042506 | 9.483341 | 1.221868
2018-04-13 12:40 | 320926 | 600.0014 | 5 | 42 | 3.879423 | -2.28197 | 2.234956 | 0.3803004 | 9.483341 | 1.518433
2018-04-13 12:42 | 321046 | 720.0005 | 5 | 42 | 3.841847 | -2.282039 | 2.234956 | 0.4563577 | 9.483341 | 1.812043
2018-04-13 12:44 | 321166 | 840.0005 | 5 | 42 | 3.807738 | -2.282014 | 2.234956 | 0.5324409 | 9.483341 | 2.103022
2018-04-13 12:46 | 321286 | 960.001 | 5 | 42 | 3.777117 | -2.28201 | 2.234956 | 0.6082539 | 9.483341 | 2.390519
2018-04-13 12:48 | 321406 | 1080.0007 | 5 | 42 | 3.749788 | -2.282028 | 2.234956 | 0.6845837 | 9.483341 | 2.677765
2018-04-13 12:50 | 321526 | 1200.0023 | 5 | 42 | 3.725304 | -2.282005 | 2.234956 | 0.7606543 | 9.483341 | 2.962067
2018-04-13 12:52 | 321646 | 1320.0008 | 5 | 42 | 3.703154 | -2.282018 | 2.234956 | 0.8366993 | 9.483341 | 3.244503
2018-04-13 12:54 | 321766 | 1440.0007 | 5 | 42 | 3.682922 | -2.281993 | 2.234956 | 0.9127847 | 9.483341 | 3.525479
2018-04-13 12:56 | 321886 | 1560.0001 | 5 | 42 | 3.664215 | -2.281991 | 2.234956 | 0.9888217 | 9.483341 | 3.804797
2018-04-13 12:58 | 322006 | 1680.0016 | 5 | 42 | 3.646916 | -2.282007 | 2.234956 | 1.064888 | 9.483341 | 4.082853
2018-04-13 13:00 | 322126 | 1800.0009 | 5 | 42 | 3.631012 | -2.281991 | 2.234956 | 1.140979 | 9.483341 | 4.359737
2018-04-13 13:02 | 322246 | 1920.001 | 5 | 42 | 3.616446 | -2.281977 | 2.234956 | 1.217027 | 9.483341 | 4.635307
2018-04-13 13:04 | 322366 | 2040.0005 | 5 | 42 | 3.603141 | -2.28201 | 2.234956 | 1.293105 | 9.483341 | 4.909925
2018-04-13 13:06 | 322486 | 2160.0011 | 5 | 42 | 3.590795 | -2.282005 | 2.234956 | 1.36915 | 9.483341 | 5.183453
2018-04-13 13:08 | 322606 | 2280.0003 | 5 | 42 | 3.578968 | -2.282003 | 2.234956 | 1.44524 | 9.483341 | 5.456227
2018-04-13 13:10 | 322726 | 2400.0011 | 5 | 42 | 3.566951 | -2.281984 | 2.234956 | 1.521305 | 9.483341 | 5.728004
2018-04-13 13:12 | 322846 | 2520.0011 | 5 | 42 | 3.554316 | -2.282043 | 2.234956 | 1.597319 | 9.483341 | 5.998666
2018-04-13 13:14 | 322966 | 2640.0011 | 5 | 42 | 3.540677 | -2.281966 | 2.234956 | 1.673437 | 9.483341 | 6.268704
2018-04-13 13:16 | 323086 | 2760.0012 | 5 | 42 | 3.525799 | -2.281998 | 2.234956 | 1.749503 | 9.483341 | 6.53747
2018-04-13 13:18 | 323206 | 2880.0004 | 5 | 42 | 3.508914 | -2.281993 | 2.234956 | 1.825567 | 9.483341 | 6.805031
2018-04-13 13:20 | 323326 | 3000.0004 | 5 | 42 | 3.488232 | -2.281984 | 2.234956 | 1.901632 | 9.483341 | 7.071184
2018-04-13 13:22 | 323424.6 | 3098.6368 | 5 | 42 | 3.46547 | -2.281982 | 2.234956 | 1.964068 | 9.483341 | 7.288301
2018-04-13 14:58 | 323544.6 | 3218.690004 | 5 | 42 | 3.491238 | -2.282313 | 2.234956 | 2.040134 | 9.483341 | 7.555673
2018-04-13 15:00 | 323664.6 | 3338.693504 | 5 | 42 | 3.458642 | -2.282313 | 2.234956 | 2.116199 | 9.483341 | 7.820045
2018-04-13 15:02 | 323784.6 | 3458.691704 | 5 | 42 | 3.402408 | -2.28229 | 2.234956 | 2.192257 | 9.483341 | 8.081285
2018-04-13 15:04 | 323904.6 | 3578.691204 | 5 | 42 | 3.257919 | -2.282494 | 2.234956 | 2.268364 | 9.483341 | 8.335546
2018-04-13 15:06 | 323999.2 | 3673.229204 | 5 | 42 | 2.999969 | -2.282134 | 2.234956 | 2.328303 | 9.483341 | 8.524186
2018-04-13 15:08 | 324119.3 | 120.0021 | 6 | 42 | 3.441674 | 0 | 2.234956 | 2.328317 | 9.483341 | 8.524231
2018-04-13 15:10 | 324239.3 | 240.0028 | 6 | 42 | 3.480009 | 0 | 2.234956 | 2.328317 | 9.483341 | 8.524231
2018-04-13 15:11 | 324299.3 | 300.0025 | 6 | 42 | 3.491798 | 0 | 2.234956 | 2.328317 | 9.483341 | 8.524231
2018-04-13 15:13 | 324419.4 | 120.0012 | 2 | 43 | 4.074823 | 4.889881 | 0.1625766 | 0 | 0.6525013 | 0
2018-04-13 15:15 | 324539.4 | 240.0003 | 2 | 43 | 4.121731 | 4.89027 | 0.3256349 | 0 | 1.320957 | 0
2018-04-13 15:17 | 324659.4 | 360 | 2 | 43 | 4.158654 | 4.889992 | 0.4886365 | 0 | 1.995921 | 0
2018-04-13 15:19 | 324779.4 | 480.003 | 2 | 43 | 4.189476 | 4.890263 | 0.6516296 | 0 | 2.676307 | 0
2018-04-13 15:21 | 324899.4 | 600.0009 | 2 | 43 | 4.200034 | 4.742877 | 0.813256 | 1.61065e-10 | 3.354838 | 6.344233e-10
2018-04-13 15:23 | 325019.4 | 720.0026 | 2 | 43 | 4.200027 | 4.388738 | 0.9657744 | 1.61065e-10 | 3.995417 | 6.344233e-10
2018-04-13 15:25 | 325139.4 | 840.002 | 2 | 43 | 4.200005 | 4.022595 | 1.106023 | 1.61065e-10 | 4.584463 | 6.344233e-10
2018-04-13 15:27 | 325259.4 | 960.0008 | 2 | 43 | 4.200001 | 3.635645 | 1.233632 | 1.61065e-10 | 5.120419 | 6.344233e-10
2018-04-13 15:29 | 325375.3 | 1075.8823 | 2 | 43 | 4.199979 | 3.259709 | 1.344616 | 1.61065e-10 | 5.586553 | 6.344233e-10
2018-04-13 15:31 | 325495.3 | 120.0027 | 3 | 43 | 4.248233 | 3.259714 | 1.453018 | 1.61065e-10 | 6.044934 | 6.344233e-10
2018-04-13 15:33 | 325615.3 | 240.0004 | 3 | 43 | 4.291594 | 3.259665 | 1.561672 | 1.61065e-10 | 6.508823 | 6.344233e-10
2018-04-13 15:35 | 325735.3 | 360.0025 | 3 | 43 | 4.340763 | 3.260029 | 1.670373 | 1.61065e-10 | 6.977952 | 6.344233e-10
2018-04-13 15:37 | 325855.3 | 480.0008 | 3 | 43 | 4.394618 | 3.259464 | 1.779023 | 1.61065e-10 | 7.452465 | 6.344233e-10
2018-04-13 15:39 | 325975.3 | 600.0012 | 3 | 43 | 4.400036 | 2.9239 | 1.883435 | 1.61065e-10 | 7.911847 | 6.344233e-10
2018-04-13 15:41 | 326095.3 | 720.0018 | 3 | 43 | 4.400016 | 2.470445 | 1.973157 | 1.61065e-10 | 8.306626 | 6.344233e-10
2018-04-13 15:43 | 326215.3 | 840.0019 | 3 | 43 | 4.399987 | 2.083628 | 2.048816 | 1.61065e-10 | 8.639527 | 6.344233e-10
2018-04-13 15:45 | 326335.3 | 960.0021 | 3 | 43 | 4.400019 | 1.775713 | 2.112932 | 1.61065e-10 | 8.921638 | 6.344233e-10
2018-04-13 15:47 | 326455.3 | 1080.0011 | 3 | 43 | 4.400007 | 1.520318 | 2.167689 | 1.61065e-10 | 9.162567 | 6.344233e-10
2018-04-13 15:49 | 326575.3 | 1200.0013 | 3 | 43 | 4.399987 | 1.3143 | 2.214901 | 1.61065e-10 | 9.370303 | 6.344233e-10
2018-04-13 15:51 | 326695.3 | 1320.0015 | 3 | 43 | 4.400012 | 1.147739 | 2.255856 | 1.61065e-10 | 9.550506 | 6.344233e-10
2018-04-13 15:53 | 326815.3 | 1440.0007 | 3 | 43 | 4.399987 | 1.001263 | 2.291558 | 1.61065e-10 | 9.707591 | 6.344233e-10
2018-04-13 15:55 | 326935.3 | 1560.0016 | 3 | 43 | 4.40001 | 0.881622 | 2.322906 | 1.61065e-10 | 9.845524 | 6.344233e-10
2018-04-13 15:57 | 327055.3 | 1680.0026 | 3 | 43 | 4.399996 | 0.7807084 | 2.350595 | 1.61065e-10 | 9.967355 | 6.344233e-10
2018-04-13 15:59 | 327175.3 | 1800.0016 | 3 | 43 | 4.400007 | 0.6969647 | 2.375161 | 1.61065e-10 | 10.07545 | 6.344233e-10
2018-04-13 16:00 | 327249.9 | 1874.5796 | 3 | 43 | 4.400017 | 0.6519993 | 2.389121 | 1.61065e-10 | 10.13687 | 6.344233e-10
2018-04-13 16:02 | 327369.9198 | 120.0002 | 4 | 43 | 4.332111 | 0 | 2.389121 | 1.61065e-10 | 10.13687 | 6.344233e-10
2018-04-13 16:04 | 327489.9222 | 240.0026 | 4 | 43 | 4.324137 | 0 | 2.389121 | 1.61065e-10 | 10.13687 | 6.344233e-10
2018-04-13 16:05 | 327549.9217 | 300.0021 | 4 | 43 | 4.321056 | 0 | 2.389121 | 1.61065e-10 | 10.13687 | 6.344233e-10
2018-04-13 16:07 | 327670 | 120 | 5 | 43 | 4.067772 | -2.282333 | 2.389121 | 0.07606435 | 10.13687 | 0.3121098
2018-04-13 16:09 | 327790 | 240.0019 | 5 | 43 | 4.018384 | -2.282434 | 2.389121 | 0.1514546 | 10.13687 | 0.6168839
2018-04-13 16:11 | 327910 | 360.0029 | 5 | 43 | 3.972226 | -2.282369 | 2.389121 | 0.2275686 | 10.13687 | 0.9209693
2018-04-13 16:13 | 328030 | 480.0029 | 5 | 43 | 3.928651 | -2.282539 | 2.389121 | 0.3035876 | 10.13687 | 1.221262
2018-04-13 16:15 | 328150 | 600.002 | 5 | 43 | 3.887891 | -2.282228 | 2.389121 | 0.3796954 | 10.13687 | 1.518695
2018-04-13 16:17 | 328270 | 720.0022 | 5 | 43 | 3.85044 | -2.280263 | 2.389121 | 0.455821 | 10.13687 | 1.81321
2018-04-13 16:19 | 328390 | 840.0001 | 5 | 43 | 3.816139 | -2.281035 | 2.389121 | 0.5318683 | 10.13687 | 2.104686
2018-04-13 16:21 | 328510 | 960.0028 | 5 | 43 | 3.785178 | -2.282296 | 2.389121 | 0.607967 | 10.13687 | 2.393881
2018-04-13 16:23 | 328630 | 1080.0019 | 5 | 43 | 3.75749 | -2.282257 | 2.389121 | 0.6840242 | 10.13687 | 2.6807
2018-04-13 16:25 | 328750 | 1200.002 | 5 | 43 | 3.732825 | -2.281881 | 2.389121 | 0.7601297 | 10.13687 | 2.965712
2018-04-13 16:27 | 328870 | 1320.0029 | 5 | 43 | 3.710409 | -2.28194 | 2.389121 | 0.8361414 | 10.13687 | 3.248583
2018-04-13 16:29 | 328990 | 1440.0023 | 5 | 43 | 3.689653 | -2.2823 | 2.389121 | 0.9109539 | 10.13687 | 3.525383
2018-04-13 16:31 | 329110 | 1560.0029 | 5 | 43 | 3.670579 | -2.281499 | 2.389121 | 0.9870163 | 10.13687 | 3.805294
2018-04-13 16:33 | 329230 | 1680.0018 | 5 | 43 | 3.652827 | -2.281301 | 2.389121 | 1.063097 | 10.13687 | 4.083869
2018-04-13 16:35 | 329350 | 1800.0028 | 5 | 43 | 3.636268 | -2.282139 | 2.389121 | 1.13921 | 10.13687 | 4.361259
2018-04-13 16:37 | 329470 | 1920.0006 | 5 | 43 | 3.621298 | -2.281353 | 2.389121 | 1.215266 | 10.13687 | 4.637238
2018-04-13 16:39 | 329590 | 2040.0001 | 5 | 43 | 3.607534 | -2.281445 | 2.389121 | 1.291323 | 10.13687 | 4.912131
2018-04-13 16:41 | 329710 | 2160.0003 | 5 | 43 | 3.594712 | -2.282315 | 2.389121 | 1.367397 | 10.13687 | 5.186075
2018-04-13 16:43 | 329830 | 2280.0029 | 5 | 43 | 3.582718 | -2.282726 | 2.389121 | 1.443475 | 10.13687 | 5.459095
2018-04-13 16:45 | 329950 | 2400.0009 | 5 | 43 | 3.57076 | -2.282049 | 2.389121 | 1.519549 | 10.13687 | 5.731194
2018-04-13 16:47 | 330070 | 2520.0025 | 5 | 43 | 3.558389 | -2.281644 | 2.389121 | 1.595617 | 10.13687 | 6.002347
2018-04-13 16:49 | 330190 | 2640.0003 | 5 | 43 | 3.544965 | -2.282257 | 2.389121 | 1.671632 | 10.13687 | 6.272335
2018-04-13 16:51 | 330310 | 2760.0012 | 5 | 43 | 3.530498 | -2.281841 | 2.389121 | 1.747734 | 10.13687 | 6.541573
2018-04-13 16:53 | 330430 | 2880.0015 | 5 | 43 | 3.514386 | -2.281381 | 2.389121 | 1.823807 | 10.13687 | 6.809551
2018-04-13 16:55 | 330550 | 3000.0007 | 5 | 43 | 3.495328 | -2.281568 | 2.389121 | 1.899832 | 10.13687 | 7.076032
2018-04-13 16:57 | 330670 | 3120.0021 | 5 | 43 | 3.470053 | -2.282205 | 2.389121 | 1.975904 | 10.13687 | 7.341023
2018-04-13 16:59 | 330790 | 3240.0019 | 5 | 43 | 3.432766 | -2.282167 | 2.389121 | 2.051979 | 10.13687 | 7.603691
2018-04-13 17:01 | 330910 | 3360.0016 | 5 | 43 | 3.369387 | -2.281937 | 2.389121 | 2.128051 | 10.13687 | 7.862664
2018-04-13 17:03 | 331030 | 3480.0035 | 5 | 43 | 3.230758 | -2.282081 | 2.389121 | 2.204112 | 10.13687 | 8.114442
2018-04-13 17:05 | 331117 | 3567.0023 | 5 | 43 | 2.99999 | -2.282188 | 2.389121 | 2.259264 | 10.13687 | 8.28714
2018-04-13 17:07 | 331237.1 | 120.0005 | 6 | 43 | 3.485401 | 0 | 2.389121 | 2.259302 | 10.13687 | 8.287259
2018-04-13 17:09 | 331357.1 | 240.002 | 6 | 43 | 3.529139 | 0 | 2.389121 | 2.259302 | 10.13687 | 8.287259
2018-04-13 17:10 | 331417.1 | 300.001 | 6 | 43 | 3.542592 | 0 | 2.389121 | 2.259302 | 10.13687 | 8.287259
2018-04-13 17:12 | 331537.2 | 120.0024 | 2 | 44 | 4.08097 | 4.890322 | 0.162653 | 0 | 0.6552057 | 0
2018-04-13 17:14 | 331657.2 | 240.002 | 2 | 44 | 4.12784 | 4.890621 | 0.3252195 | 0 | 1.32263 | 0
2018-04-13 17:16 | 331777.2 | 360.001 | 2 | 44 | 4.164351 | 4.890238 | 0.488493 | 0 | 1.999679 | 0
2018-04-13 17:18 | 331897.2 | 480.0017 | 2 | 44 | 4.195558 | 4.890274 | 0.651599 | 0 | 2.681471 | 0
2018-04-13 17:20 | 332017.2 | 600.003 | 2 | 44 | 4.200014 | 4.68212 | 0.8123161 | 0 | 3.356431 | 0
2018-04-13 17:22 | 332137.2 | 720.0011 | 2 | 44 | 4.199991 | 4.30283 | 0.9621366 | 0 | 3.985678 | 0
2018-04-13 17:24 | 332257.2 | 840.0022 | 2 | 44 | 4.199985 | 3.91735 | 1.099255 | 0 | 4.561577 | 0
2018-04-13 17:26 | 332377.2 | 960.0009 | 2 | 44 | 4.19999 | 3.523545 | 1.223232 | 0 | 5.082281 | 0
2018-04-13 17:27 | 332457.3 | 1040.098 | 2 | 44 | 4.199975 | 3.259226 | 1.298796 | 0 | 5.399651 | 0
2018-04-13 17:29 | 332577.3 | 120.0016 | 3 | 44 | 4.24909 | 3.259645 | 1.407284 | 0 | 5.858435 | 0
2018-04-13 17:31 | 332697.3 | 240.0026 | 3 | 44 | 4.293573 | 3.259447 | 1.515915 | 0 | 6.322379 | 0
2018-04-13 17:33 | 332817.3 | 360 | 3 | 44 | 4.343704 | 3.259832 | 1.624597 | 0 | 6.791689 | 0
2018-04-13 17:35 | 332937.3 | 480.0021 | 3 | 44 | 4.39867 | 3.259632 | 1.733258 | 0 | 7.26663 | 0
2018-04-13 17:37 | 333057.3 | 600.0022 | 3 | 44 | 4.399997 | 2.886881 | 1.836929 | 0 | 7.722781 | 0
2018-04-13 17:39 | 333177.3 | 720.0005 | 3 | 44 | 4.400006 | 2.432237 | 1.925421 | 0 | 8.112145 | 0
2018-04-13 17:41 | 333297.3 | 840.0007 | 3 | 44 | 4.399992 | 2.051244 | 1.99989 | 0 | 8.439812 | 0
2018-04-13 17:43 | 333417.3 | 960.0029 | 3 | 44 | 4.399994 | 1.748143 | 2.063016 | 0 | 8.717564 | 0
2018-04-13 17:45 | 333537.3 | 1080.0006 | 3 | 44 | 4.399973 | 1.492418 | 2.116915 | 0 | 8.95472 | 0
2018-04-13 17:47 | 333657.3 | 1200.001 | 3 | 44 | 4.400051 | 1.287149 | 2.163141 | 0 | 9.158113 | 0
2018-04-13 17:49 | 333777.3 | 1320.0028 | 3 | 44 | 4.399998 | 1.11696 | 2.203136 | 0 | 9.334094 | 0
2018-04-13 17:51 | 333897.3 | 1440.0012 | 3 | 44 | 4.400003 | 0.9710734 | 2.237775 | 0 | 9.486505 | 0
2018-04-13 17:53 | 334017.3 | 1560.0009 | 3 | 44 | 4.399987 | 0.8519376 | 2.26808 | 0 | 9.61985 | 0
2018-04-13 17:55 | 334137.3 | 1680.0029 | 3 | 44 | 4.399994 | 0.7539635 | 2.294803 | 0 | 9.737429 | 0
2018-04-13 17:57 | 334257.3 | 1800.0023 | 3 | 44 | 4.399991 | 0.671273 | 2.318488 | 0 | 9.841641 | 0
2018-04-13 17:57 | 334289 | 1831.6825 | 3 | 44 | 4.399984 | 0.6519988 | 2.324304 | 0 | 9.867231 | 0
2018-04-13 17:59 | 334409 | 120.0028 | 4 | 44 | 4.331643 | 0 | 2.324304 | 0 | 9.867231 | 0
2018-04-13 18:01 | 334529 | 240.0011 | 4 | 44 | 4.323635 | 0 | 2.324304 | 0 | 9.867231 | 0
2018-04-13 18:02 | 334589 | 300.0017 | 4 | 44 | 4.320585 | 0 | 2.324304 | 0 | 9.867231 | 0
2018-04-13 18:04 | 334709.1349 | 120.0024 | 5 | 44 | 4.064941 | -2.282367 | 2.324304 | 0.07606116 | 9.867231 | 0.3119217
2018-04-13 18:06 | 334829.1327 | 240.0002 | 5 | 44 | 4.014912 | -2.28225 | 2.324304 | 0.1521464 | 9.867231 | 0.6192639
2018-04-13 18:08 | 334949.133 | 360.0005 | 5 | 44 | 3.968384 | -2.282315 | 2.324304 | 0.2282164 | 9.867231 | 0.9228903
2018-04-13 18:10 | 335069.1347 | 480.0022 | 5 | 44 | 3.924593 | -2.282411 | 2.324304 | 0.3042799 | 9.867231 | 1.223055
2018-04-13 18:12 | 335189.1331 | 600.0006 | 5 | 44 | 3.883695 | -2.281947 | 2.324304 | 0.3803756 | 9.867231 | 1.520121
2018-04-13 18:14 | 335309.1348 | 720.0023 | 5 | 44 | 3.846038 | -2.282326 | 2.324304 | 0.456411 | 9.867231 | 1.813967
2018-04-13 18:16 | 335429.1332 | 840.0007 | 5 | 44 | 3.811812 | -2.282515 | 2.324304 | 0.5325187 | 9.867231 | 2.105358
2018-04-13 18:18 | 335549.133 | 960.0005 | 5 | 44 | 3.781042 | -2.282435 | 2.324304 | 0.60855 | 9.867231 | 2.393983
2018-04-13 18:20 | 335669.1327 | 1080.0002 | 5 | 44 | 3.753515 | -2.282402 | 2.324304 | 0.684673 | 9.867231 | 2.680737
2018-04-13 18:22 | 335789.1328 | 1200.0003 | 5 | 44 | 3.728855 | -2.28245 | 2.324304 | 0.7606761 | 9.867231 | 2.96506
2018-04-13 18:24 | 335909.1349 | 1320.0024 | 5 | 44 | 3.706535 | -2.282263 | 2.324304 | 0.8368276 | 9.867231 | 3.248155
2018-04-13 18:26 | 336029.1342 | 1440.0017 | 5 | 44 | 3.686091 | -2.282369 | 2.324304 | 0.9128526 | 9.867231 | 3.529157
2018-04-13 18:28 | 336149.1328 | 1560.0003 | 5 | 44 | 3.667204 | -2.282434 | 2.324304 | 0.9889591 | 9.867231 | 3.808964
2018-04-13 18:30 | 336269.1354 | 1680.0029 | 5 | 44 | 3.649697 | -2.282033 | 2.324304 | 1.065015 | 9.867231 | 4.087202
2018-04-13 18:32 | 336389.1357 | 1800.0032 | 5 | 44 | 3.633565 | -2.282396 | 2.324304 | 1.141114 | 9.867231 | 4.364316
2018-04-13 18:34 | 336509.1338 | 1920.0013 | 5 | 44 | 3.618735 | -2.282065 | 2.324304 | 1.217198 | 9.867231 | 4.6402
2018-04-13 18:36 | 336629.1328 | 2040.0003 | 5 | 44 | 3.605241 | -2.282213 | 2.324304 | 1.293253 | 9.867231 | 4.914901
2018-04-13 18:38 | 336749.1339 | 2160.0014 | 5 | 44 | 3.592727 | -2.282336 | 2.324304 | 1.369341 | 9.867231 | 5.188737
2018-04-13 18:40 | 336869.1338 | 2280.0013 | 5 | 44 | 3.580831 | -2.282124 | 2.324304 | 1.44539 | 9.867231 | 5.461504
2018-04-13 18:42 | 336989.134 | 2400.0015 | 5 | 44 | 3.568876 | -2.282132 | 2.324304 | 1.521499 | 9.867231 | 5.733584
2018-04-13 18:44 | 337109.1347 | 2520.0022 | 5 | 44 | 3.556377 | -2.282321 | 2.324304 | 1.597539 | 9.867231 | 6.004488
2018-04-13 18:46 | 337229.1344 | 2640.0019 | 5 | 44 | 3.54293 | -2.281638 | 2.324304 | 1.673603 | 9.867231 | 6.274496
2018-04-13 18:48 | 337349.1347 | 2760.0022 | 5 | 44 | 3.528253 | -2.282622 | 2.324304 | 1.749702 | 9.867231 | 6.54356
2018-04-13 18:50 | 337469.1326 | 2880.0001 | 5 | 44 | 3.511779 | -2.282536 | 2.324304 | 1.8258 | 9.867231 | 6.811442
2018-04-13 18:52 | 337589.1347 | 3000.0022 | 5 | 44 | 3.492012 | -2.282641 | 2.324304 | 1.901866 | 9.867231 | 7.077843
2018-04-13 18:54 | 337709.1357 | 3120.0032 | 5 | 44 | 3.465207 | -2.282259 | 2.324304 | 1.977941 | 9.867231 | 7.342545
2018-04-13 18:56 | 337829.1344 | 3240.0019 | 5 | 44 | 3.424949 | -2.281977 | 2.324304 | 2.054017 | 9.867231 | 7.604753
2018-04-13 18:58 | 337949.1338 | 3360.0013 | 5 | 44 | 3.353397 | -2.28255 | 2.324304 | 2.130093 | 9.867231 | 7.86289
2018-04-13 19:00 | 338069.1359 | 3480.0034 | 5 | 44 | 3.189785 | -2.28218 | 2.324304 | 2.206171 | 9.867231 | 8.11272
2018-04-13 19:02 | 338134.426 | 3545.2935 | 5 | 44 | 2.999982 | -2.282529 | 2.324304 | 2.247559 | 9.867231 | 8.24124
2018-04-13 19:04 | 338254.6 | 120.0014 | 6 | 44 | 3.493159 | 0 | 2.324304 | 2.247587 | 9.867231 | 8.241327
2018-04-13 19:06 | 338374.6 | 240.0011 | 6 | 44 | 3.537194 | 0 | 2.324304 | 2.247587 | 9.867231 | 8.241327
2018-04-13 19:07 | 338434.6 | 300.0009 | 6 | 44 | 3.550606 | 0 | 2.324304 | 2.247587 | 9.867231 | 8.241327
2018-04-13 19:09 | 338554.7 | 120.0003 | 2 | 45 | 4.083856 | 4.89024 | 0.1626186 | 0 | 0.6557262 | 0
2018-04-13 19:11 | 338674.7 | 240.002 | 2 | 45 | 4.130833 | 4.890619 | 0.3255599 | 0 | 1.325185 | 0
2018-04-13 19:13 | 338794.7 | 360.0015 | 2 | 45 | 4.166955 | 4.890293 | 0.4886495 | 0 | 2.00194 | 0
2018-04-13 19:15 | 338914.7 | 480.0018 | 2 | 45 | 4.198217 | 4.890282 | 0.6516181 | 0 | 2.683584 | 0
2018-04-13 19:17 | 339034.7 | 600.0026 | 2 | 45 | 4.200003 | 4.643167 | 0.8114418 | 0 | 3.354836 | 0
2018-04-13 19:19 | 339154.7 | 720.003 | 2 | 45 | 4.200007 | 4.265872 | 0.9598315 | 0 | 3.978074 | 0
2018-04-13 19:21 | 339274.7 | 840.0023 | 2 | 45 | 4.199993 | 3.872154 | 1.092038 | 0 | 4.533343 | 0
2018-04-13 19:23 | 339394.7 | 960.0011 | 2 | 45 | 4.200004 | 3.488374 | 1.212961 | 0 | 5.04122 | 0
2018-04-13 19:24 | 339465.6 | 1030.9412 | 2 | 45 | 4.200002 | 3.259998 | 1.278649 | 0 | 5.317109 | 0
2018-04-13 19:26 | 339585.6 | 120.0022 | 3 | 45 | 4.250566 | 3.259596 | 1.387069 | 0 | 5.775738 | 0
2018-04-13 19:28 | 339705.6 | 240.0009 | 3 | 45 | 4.295618 | 3.259731 | 1.495724 | 0 | 6.239975 | 0
2018-04-13 19:30 | 339825.6 | 360.0021 | 3 | 45 | 4.348395 | 3.259642 | 1.604353 | 0 | 6.709491 | 0
2018-04-13 19:32 | 339945.6 | 480.0033 | 3 | 45 | 4.400001 | 3.254797 | 1.713031 | 0 | 7.185035 | 0
2018-04-13 19:34 | 340065.6 | 600.0005 | 3 | 45 | 4.400032 | 2.846437 | 1.815497 | 0 | 7.635889 | 0
2018-04-13 19:36 | 340185.6 | 720.0017 | 3 | 45 | 4.400028 | 2.396116 | 1.90264 | 0 | 8.019319 | 0
2018-04-13 19:38 | 340305.6 | 840.0015 | 3 | 45 | 4.399996 | 2.017662 | 1.975792 | 0 | 8.341187 | 0
2018-04-13 19:40 | 340425.6 | 960.0028 | 3 | 45 | 4.399991 | 1.722808 | 2.037937 | 0 | 8.614624 | 0
2018-04-13 19:42 | 340545.6 | 1080.0021 | 3 | 45 | 4.399986 | 1.476984 | 2.091162 | 0 | 8.848818 | 0
2018-04-13 19:44 | 340665.6 | 1200.001 | 3 | 45 | 4.399991 | 1.274175 | 2.136782 | 0 | 9.049545 | 0
2018-04-13 19:46 | 340785.6 | 1320.0015 | 3 | 45 | 4.400012 | 1.106214 | 2.176461 | 0 | 9.224133 | 0
2018-04-13 19:48 | 340905.6 | 1440.0018 | 3 | 45 | 4.399966 | 0.9591836 | 2.210814 | 0 | 9.375287 | 0
2018-04-13 19:50 | 341025.6 | 1560.0021 | 3 | 45 | 4.399969 | 0.8453705 | 2.240816 | 0 | 9.507294 | 0
2018-04-13 19:52 | 341145.6 | 1680.0004 | 3 | 45 | 4.399994 | 0.7463305 | 2.267306 | 0 | 9.62385 | 0
2018-04-13 19:54 | 341265.6 | 1800.0012 | 3 | 45 | 4.399988 | 0.6654616 | 2.290809 | 0 | 9.727264 | 0
2018-04-13 19:54 | 341286.1 | 1820.4727 | 3 | 45 | 4.400011 | 0.6519988 | 2.294556 | 0 | 9.743751 | 0
2018-04-13 19:56 | 341406.0929 | 120.0005 | 4 | 45 | 4.330849 | 0 | 2.294556 | 0 | 9.743751 | 0
2018-04-13 19:58 | 341526.0934 | 240.001 | 4 | 45 | 4.322819 | 0 | 2.294556 | 0 | 9.743751 | 0
2018-04-13 19:59 | 341586.095 | 300.0026 | 4 | 45 | 4.319674 | 0 | 2.294556 | 0 | 9.743751 | 0
2018-04-13 20:01 | 341706.2 | 120.0022 | 5 | 45 | 4.061764 | -2.278732 | 2.294556 | 0.07606496 | 9.743751 | 0.3117342
2018-04-13 20:03 | 341826.2 | 240.0011 | 5 | 45 | 4.011559 | -2.280168 | 2.294556 | 0.1521581 | 9.743751 | 0.6188569
2018-04-13 20:05 | 341946.2 | 360.0006 | 5 | 45 | 3.964536 | -2.282639 | 2.294556 | 0.2282294 | 9.743751 | 0.9222115
2018-04-13 20:07 | 342066.2 | 480.0013 | 5 | 45 | 3.920651 | -2.282367 | 2.294556 | 0.3043101 | 9.743751 | 1.222152
2018-04-13 20:09 | 342186.2 | 600.0022 | 5 | 45 | 3.879682 | -2.282737 | 2.294556 | 0.38029 | 9.743751 | 1.518467
2018-04-13 20:11 | 342306.2 | 720.0027 | 5 | 45 | 3.842092 | -2.282409 | 2.294556 | 0.4564267 | 9.743751 | 1.8124
2018-04-13 20:13 | 342426.2 | 840.0005 | 5 | 45 | 3.80792 | -2.28112 | 2.294556 | 0.5323562 | 9.743751 | 2.102807
2018-04-13 20:15 | 342546.2 | 960.0019 | 5 | 45 | 3.777112 | -2.281734 | 2.294556 | 0.6084448 | 9.743751 | 2.391353
2018-04-13 20:17 | 342666.2 | 1080.0031 | 5 | 45 | 3.749635 | -2.282367 | 2.294556 | 0.6845396 | 9.743751 | 2.677709
2018-04-13 20:19 | 342786.2 | 1200.0003 | 5 | 45 | 3.725081 | -2.281566 | 2.294556 | 0.7607107 | 9.743751 | 2.962373
2018-04-13 20:21 | 342906.2 | 1320.0022 | 5 | 45 | 3.70279 | -2.282677 | 2.294556 | 0.8367981 | 9.743751 | 3.244942
2018-04-13 20:23 | 343026.2 | 1440.0027 | 5 | 45 | 3.682493 | -2.28239 | 2.294556 | 0.9128549 | 9.743751 | 3.525781
2018-04-13 20:25 | 343146.2 | 1560.001 | 5 | 45 | 3.663735 | -2.282703 | 2.294556 | 0.98879 | 9.743751 | 3.804693
2018-04-13 20:27 | 343266.2 | 1680.0031 | 5 | 45 | 3.646472 | -2.281166 | 2.294556 | 1.065045 | 9.743751 | 4.083402
2018-04-13 20:29 | 343386.2 | 1800.0014 | 5 | 45 | 3.629326 | -2.282409 | 2.294556 | 1.141108 | 9.743751 | 4.360097
2018-04-13 20:31 | 343506.2 | 1920.0023 | 5 | 45 | 3.614683 | -2.282257 | 2.294556 | 1.217119 | 9.743751 | 4.635399
2018-04-13 20:33 | 343626.2 | 2040.0028 | 5 | 45 | 3.601316 | -2.282122 | 2.294556 | 1.293249 | 9.743751 | 4.91007
2018-04-13 20:35 | 343746.2 | 2160.0026 | 5 | 45 | 3.589056 | -2.282099 | 2.294556 | 1.369326 | 9.743751 | 5.183573
2018-04-13 20:37 | 343866.2 | 2280.0005 | 5 | 45 | 3.5774 | -2.282442 | 2.294556 | 1.445412 | 9.743751 | 5.456208
2018-04-13 20:39 | 343986.2 | 2400.0022 | 5 | 45 | 3.565629 | -2.282211 | 2.294556 | 1.521444 | 9.743751 | 5.727762
2018-04-13 20:41 | 344106.2 | 2520.0003 | 5 | 45 | 3.553209 | -2.28282 | 2.294556 | 1.597535 | 9.743751 | 5.998607
2018-04-13 20:43 | 344226.2 | 2640.0002 | 5 | 45 | 3.539896 | -2.28228 | 2.294556 | 1.673572 | 9.743751 | 6.268284
2018-04-13 20:45 | 344346.2 | 2760.0024 | 5 | 45 | 3.525157 | -2.281146 | 2.294556 | 1.749643 | 9.743751 | 6.537016
2018-04-13 20:47 | 344466.2 | 2880.0037 | 5 | 45 | 3.508313 | -2.282788 | 2.294556 | 1.825782 | 9.743751 | 6.804797
2018-04-13 20:49 | 344586.2 | 3000.0004 | 5 | 45 | 3.487751 | -2.282336 | 2.294556 | 1.901813 | 9.743751 | 7.070792
2018-04-13 20:51 | 344706.2 | 3120.0022 | 5 | 45 | 3.459397 | -2.281875 | 2.294556 | 1.977914 | 9.743751 | 7.335201
2018-04-13 20:53 | 344826.2 | 3240.0019 | 5 | 45 | 3.415719 | -2.281014 | 2.294556 | 2.053994 | 9.743751 | 7.596867
2018-04-13 20:55 | 344946.2 | 3360.0008 | 5 | 45 | 3.33466 | -2.281464 | 2.294556 | 2.130035 | 9.743751 | 7.853889
2018-04-13 20:57 | 345066.2 | 3480.002 | 5 | 45 | 3.14187 | -2.282122 | 2.294556 | 2.206132 | 9.743751 | 8.101447
2018-04-13 20:58 | 345110.5 | 3524.3605 | 5 | 45 | 2.999967 | -2.281966 | 2.294556 | 2.234256 | 9.743751 | 8.187968
2018-04-13 21:00 | 345230.7 | 120.0013 | 6 | 45 | 3.497973 | 0 | 2.294556 | 2.234256 | 9.743751 | 8.187968
2018-04-13 21:02 | 345350.7 | 240.0031 | 6 | 45 | 3.54142 | 0 | 2.294556 | 2.234256 | 9.743751 | 8.187968
2018-04-13 21:03 | 345410.7 | 300.0022 | 6 | 45 | 3.554797 | 0 | 2.294556 | 2.234256 | 9.743751 | 8.187968
2018-04-13 21:05 | 345530.8 | 120.0006 | 2 | 46 | 4.087521 | 4.891821 | 0.1625807 | 0 | 0.6562099 | 0
2018-04-13 21:07 | 345650.8 | 240.0025 | 2 | 46 | 4.134045 | 4.890095 | 0.3256241 | 0 | 1.326643 | 0
2018-04-13 21:09 | 345770.8 | 360.0002 | 2 | 46 | 4.169954 | 4.890186 | 0.4886662 | 0 | 2.003698 | 0
2018-04-13 21:11 | 345890.8 | 480.0015 | 2 | 46 | 4.200021 | 4.888337 | 0.6516722 | 0 | 2.685984 | 0
2018-04-13 21:13 | 346010.8 | 600.0017 | 2 | 46 | 4.200026 | 4.616378 | 0.810807 | 0 | 3.354352 | 0
2018-04-13 21:15 | 346130.8 | 720.0015 | 2 | 46 | 4.19999 | 4.234801 | 0.9582952 | 0 | 3.973803 | 0
2018-04-13 21:17 | 346250.8 | 840.0032 | 2 | 46 | 4.200026 | 3.850516 | 1.093031 | 0 | 4.539696 | 0
2018-04-13 21:19 | 346370.8 | 960.0014 | 2 | 46 | 4.200019 | 3.460212 | 1.21483 | 0 | 5.051249 | 0
2018-04-13 21:20 | 346430.1 | 1019.3285 | 2 | 46 | 4.200001 | 3.259998 | 1.270216 | 0 | 5.283872 | 0
2018-04-13 21:22 | 346550.1 | 120.0005 | 3 | 46 | 4.24869 | 3.259407 | 1.378621 | 0 | 5.742257 | 0
2018-04-13 21:24 | 346670.1 | 240.0021 | 3 | 46 | 4.293293 | 3.259947 | 1.487215 | 0 | 6.206002 | 0
2018-04-13 21:26 | 346790.1 | 360.0014 | 3 | 46 | 4.343874 | 3.259611 | 1.595963 | 0 | 6.675586 | 0
2018-04-13 21:28 | 346910.1 | 480.0025 | 3 | 46 | 4.399337 | 3.25967 | 1.704608 | 0 | 7.150501 | 0
2018-04-13 21:30 | 347030.1 | 600.0006 | 3 | 46 | 4.40002 | 2.888883 | 1.808192 | 0 | 7.606269 | 0
2018-04-13 21:32 | 347150.1 | 720.0029 | 3 | 46 | 4.400007 | 2.419618 | 1.896604 | 0 | 7.995281 | 0
2018-04-13 21:34 | 347270.1 | 840.0017 | 3 | 46 | 4.400013 | 2.05403 | 1.970852 | 0 | 8.321978 | 0
2018-04-13 21:36 | 347390.1 | 960.0014 | 3 | 46 | 4.399993 | 1.738402 | 2.033967 | 0 | 8.599682 | 0
2018-04-13 21:38 | 347510.1 | 1080.0017 | 3 | 46 | 4.39998 | 1.486686 | 2.087527 | 0 | 8.835346 | 0
2018-04-13 21:40 | 347630.1 | 1200.0014 | 3 | 46 | 4.400026 | 1.27705 | 2.133461 | 0 | 9.037457 | 0
2018-04-13 21:42 | 347750.1 | 1320.0027 | 3 | 46 | 4.400002 | 1.103315 | 2.173059 | 0 | 9.211686 | 0
2018-04-13 21:44 | 347870.1 | 1440.0011 | 3 | 46 | 4.40001 | 0.9607551 | 2.207342 | 0 | 9.362533 | 0
2018-04-13 21:46 | 347990.1 | 1560.0032 | 3 | 46 | 4.399954 | 0.8405207 | 2.237323 | 0 | 9.494449 | 0
2018-04-13 21:48 | 348110.1 | 1680.0002 | 3 | 46 | 4.400021 | 0.7428811 | 2.263675 | 0 | 9.610397 | 0
2018-04-13 21:50 | 348230.1 | 1800.0023 | 3 | 46 | 4.39998 | 0.6622689 | 2.287035 | 0 | 9.71318 | 0
2018-04-13 21:50 | 348247.6 | 1817.5287 | 3 | 46 | 4.39999 | 0.6519973 | 2.29023 | 0 | 9.727241 | 0
2018-04-13 21:52 | 348367.7 | 120.0021 | 4 | 46 | 4.330936 | 0 | 2.29023 | 0 | 9.727241 | 0
2018-04-13 21:54 | 348487.7 | 240.0001 | 4 | 46 | 4.3228 | 0 | 2.29023 | 0 | 9.727241 | 0
2018-04-13 21:55 | 348547.7 | 300.0023 | 4 | 46 | 4.319686 | 0 | 2.29023 | 0 | 9.727241 | 0
2018-04-13 21:57 | 348667.7 | 120.0029 | 5 | 46 | 4.060937 | -2.282587 | 2.29023 | 0.07603626 | 9.727241 | 0.3115639
2018-04-13 21:59 | 348787.7 | 240.0013 | 5 | 46 | 4.010314 | -2.282701 | 2.29023 | 0.152092 | 9.727241 | 0.6184611
2018-04-13 22:01 | 348907.7 | 360.0031 | 5 | 46 | 3.963244 | -2.282349 | 2.29023 | 0.2282149 | 9.727241 | 0.9219285
2018-04-13 22:03 | 349027.7 | 480.001 | 5 | 46 | 3.91905 | -2.281868 | 2.29023 | 0.3042814 | 9.727241 | 1.221696
2018-04-13 22:05 | 349147.7 | 600.0022 | 5 | 46 | 3.877984 | -2.282296 | 2.29023 | 0.3803058 | 9.727241 | 1.518058
2018-04-13 22:07 | 349267.7 | 720.0003 | 5 | 46 | 3.840326 | -2.282269 | 2.29023 | 0.4564476 | 9.727241 | 1.811878
2018-04-13 22:09 | 349387.7 | 840.0018 | 5 | 46 | 3.806161 | -2.282169 | 2.29023 | 0.5324695 | 9.727241 | 2.102504
2018-04-13 22:11 | 349507.7 | 960.0019 | 5 | 46 | 3.775502 | -2.282414 | 2.29023 | 0.6085653 | 9.727241 | 2.390947
2018-04-13 22:13 | 349627.7 | 1080.0014 | 5 | 46 | 3.748113 | -2.282159 | 2.29023 | 0.6846781 | 9.727241 | 2.677248
2018-04-13 22:15 | 349747.7 | 1200.0002 | 5 | 46 | 3.723642 | -2.282421 | 2.29023 | 0.7607244 | 9.727241 | 2.961329
2018-04-13 22:17 | 349867.7 | 1320.0029 | 5 | 46 | 3.701551 | -2.282375 | 2.29023 | 0.8367703 | 9.727241 | 3.243641
2018-04-13 22:19 | 349987.7 | 1440.0019 | 5 | 46 | 3.681228 | -2.282187 | 2.29023 | 0.9128805 | 9.727241 | 3.524582
2018-04-13 22:21 | 350107.7 | 1560.0045 | 5 | 46 | 3.662522 | -2.281896 | 2.29023 | 0.9889651 | 9.727241 | 3.803945
2018-04-13 22:23 | 350227.7 | 1680.0002 | 5 | 46 | 3.645191 | -2.282494 | 2.29023 | 1.064915 | 9.727241 | 4.081447
2018-04-13 22:25 | 350347.7 | 1800.0001 | 5 | 46 | 3.629304 | -2.282531 | 2.29023 | 1.141119 | 9.727241 | 4.358614
2018-04-13 22:27 | 350467.7 | 1920.0001 | 5 | 46 | 3.614658 | -2.282866 | 2.29023 | 1.217192 | 9.727241 | 4.63414
2018-04-13 22:29 | 350587.7 | 2040.0015 | 5 | 46 | 3.601454 | -2.282122 | 2.29023 | 1.293262 | 9.727241 | 4.908599
2018-04-13 22:31 | 350707.7 | 2160.002 | 5 | 46 | 3.589137 | -2.281931 | 2.29023 | 1.369344 | 9.727241 | 5.182131
2018-04-13 22:33 | 350827.7 | 2280.003 | 5 | 46 | 3.577303 | -2.281933 | 2.29023 | 1.445415 | 9.727241 | 5.454704
2018-04-13 22:35 | 350947.7 | 2400.0002 | 5 | 46 | 3.565182 | -2.282477 | 2.29023 | 1.521456 | 9.727241 | 5.726267
2018-04-13 22:37 | 351067.7 | 2520 | 5 | 46 | 3.552501 | -2.283476 | 2.29023 | 1.59758 | 9.727241 | 5.997188
2018-04-13 22:39 | 351187.7 | 2640 | 5 | 46 | 3.53872 | -2.282596 | 2.29023 | 1.673635 | 9.727241 | 6.266863
2018-04-13 22:41 | 351307.7 | 2760.0004 | 5 | 46 | 3.523842 | -2.282187 | 2.29023 | 1.749631 | 9.727241 | 6.535238
2018-04-13 22:43 | 351427.7 | 2880.002 | 5 | 46 | 3.506604 | -2.282469 | 2.29023 | 1.8258 | 9.727241 | 6.803005
2018-04-13 22:45 | 351547.7 | 3000.0006 | 5 | 46 | 3.485252 | -2.282608 | 2.29023 | 1.901857 | 9.727241 | 7.068928
2018-04-13 22:47 | 351667.7 | 3120.0001 | 5 | 46 | 3.455362 | -2.282162 | 2.29023 | 1.977955 | 9.727241 | 7.333085
2018-04-13 22:49 | 351787.7 | 3240.0022 | 5 | 46 | 3.408317 | -2.282058 | 2.29023 | 2.053991 | 9.727241 | 7.594185
2018-04-13 22:51 | 351907.7 | 3360.0034 | 5 | 46 | 3.318174 | -2.282201 | 2.29023 | 2.129438 | 9.727241 | 7.848365
2018-04-13 22:53 | 352027.7 | 3480.0018 | 5 | 46 | 3.096738 | -2.282188 | 2.29023 | 2.205544 | 9.727241 | 8.093825
2018-04-13 22:54 | 352055.7 | 3507.9101 | 5 | 46 | 2.999989 | -2.282333 | 2.29023 | 2.223218 | 9.727241 | 8.147746
2018-04-13 22:56 | 352175.8 | 120.0014 | 6 | 46 | 3.499805 | 0 | 2.29023 | 2.223281 | 9.727241 | 8.147937
2018-04-13 22:58 | 352295.8 | 240.0004 | 6 | 46 | 3.543458 | 0 | 2.29023 | 2.223281 | 9.727241 | 8.147937
2018-04-13 22:59 | 352355.8 | 300.0025 | 6 | 46 | 3.556859 | 0 | 2.29023 | 2.223281 | 9.727241 | 8.147937
2018-04-13 23:01 | 352475.9 | 120.0025 | 2 | 47 | 4.088438 | 4.890144 | 0.1622596 | 0 | 0.6550797 | 0
2018-04-13 23:03 | 352595.9 | 240.0013 | 2 | 47 | 4.135252 | 4.890419 | 0.325401 | 0 | 1.326096 | 0
2018-04-13 23:05 | 352715.9 | 360.0022 | 2 | 47 | 4.171262 | 4.890236 | 0.4886132 | 0 | 2.004067 | 0
2018-04-13 23:07 | 352835.9 | 480.003 | 2 | 47 | 4.200047 | 4.885643 | 0.6516021 | 0 | 2.686491 | 0
2018-04-13 23:09 | 352955.9 | 600.0009 | 2 | 47 | 4.199995 | 4.590356 | 0.8100624 | 0 | 3.352026 | 0
2018-04-13 23:11 | 353075.9 | 720.0019 | 2 | 47 | 4.199995 | 4.213038 | 0.9568288 | 0 | 3.968446 | 0
2018-04-13 23:13 | 353195.9 | 840.0001 | 2 | 47 | 4.200026 | 3.830234 | 1.090506 | 0 | 4.529891 | 0
2018-04-13 23:15 | 353315.9 | 960.0004 | 2 | 47 | 4.199994 | 3.430923 | 1.211851 | 0 | 5.039542 | 0
2018-04-13 23:15 | 353369.5 | 1013.637 | 2 | 47 | 4.199997 | 3.259999 | 1.261722 | 0 | 5.249 | 0
2018-04-13 23:17 | 353489.5 | 120.0013 | 3 | 47 | 4.249482 | 3.259718 | 1.369998 | 0 | 5.706908 | 0
2018-04-13 23:19 | 353609.5 | 240.0015 | 3 | 47 | 4.294432 | 3.259731 | 1.47876 | 0 | 6.171474 | 0
2018-04-13 23:21 | 353729.5 | 360.002 | 3 | 47 | 4.345173 | 3.260046 | 1.587412 | 0 | 6.640784 | 0
2018-04-13 23:23 | 353849.5 | 480.0006 | 3 | 47 | 4.400013 | 3.259391 | 1.696012 | 0 | 7.11566 | 0
2018-04-13 23:25 | 353969.5 | 600.001 | 3 | 47 | 4.399985 | 2.873603 | 1.799277 | 0 | 7.570029 | 0
2018-04-13 23:27 | 354089.5 | 720.0032 | 3 | 47 | 4.399996 | 2.416249 | 1.887105 | 0 | 7.956473 | 0
2018-04-13 23:29 | 354209.5 | 840.0009 | 3 | 47 | 4.400042 | 2.038169 | 1.961086 | 0 | 8.281988 | 0
2018-04-13 23:31 | 354329.5 | 960.0013 | 3 | 47 | 4.400006 | 1.718591 | 2.023572 | 0 | 8.556931 | 0
2018-04-13 23:33 | 354449.5 | 1080.001 | 3 | 47 | 4.400008 | 1.478914 | 2.076767 | 0 | 8.790989 | 0
2018-04-13 23:35 | 354569.5 | 1200.0019 | 3 | 47 | 4.399986 | 1.271285 | 2.122512 | 0 | 8.992266 | 0
2018-04-13 23:37 | 354689.5 | 1320.0023 | 3 | 47 | 4.400011 | 1.096774 | 2.161878 | 0 | 9.165477 | 0
2018-04-13 23:39 | 354809.5 | 1440.0006 | 3 | 47 | 4.399991 | 0.9550797 | 2.196026 | 0 | 9.315724 | 0
2018-04-13 23:41 | 354929.5 | 1560.0033 | 3 | 47 | 4.400048 | 0.8351731 | 2.22578 | 0 | 9.446646 | 0
2018-04-13 23:43 | 355049.5 | 1680.0013 | 3 | 47 | 4.400023 | 0.737956 | 2.251953125 | 0 | 9.561806 | 0
2018-04-13 23:45 | 355169.5 | 1800.001 | 3 | 47 | 4.399991 | 0.6558992 | 2.275151 | 0 | 9.663875 | 0
2018-04-13 23:46 | 355175.6 | 1806.0381 | 3 | 47 | 4.399999 | 0.652 | 2.276242 | 0 | 9.668678 | 0
2018-04-13 23:48 | 355295.6315 | 120.003 | 4 | 47 | 4.330602 | 0 | 2.276242 | 0 | 9.668678 | 0
2018-04-13 23:50 | 355415.6303 | 240.0018 | 4 | 47 | 4.322399 | 0 | 2.276242 | 0 | 9.668678 | 0
2018-04-13 23:51 | 355475.6309 | 300.0024 | 4 | 47 | 4.319248 | 0 | 2.276242 | 0 | 9.668678 | 0
2018-04-13 23:53 | 355595.7 | 120.0016 | 5 | 47 | 4.059453 | -2.282215 | 2.276242 | 0.07605465 | 9.668678 | 0.3115484
2018-04-13 23:55 | 355715.7 | 240.0003 | 5 | 47 | 4.008345 | -2.282437 | 2.276242 | 0.1520726 | 9.668678 | 0.6181628
2018-04-13 23:57 | 355835.7 | 360.0031 | 5 | 47 | 3.961113 | -2.281449 | 2.276242 | 0.2282178 | 9.668678 | 0.9215615
2018-04-13 23:59 | 355955.7 | 480.0003 | 5 | 47 | 3.916693 | -2.28229 | 2.276242 | 0.3042697 | 9.668678 | 1.2211
2018-04-14 00:01 | 356075.7 | 600.0032 | 5 | 47 | 3.875499 | -2.282473 | 2.276242 | 0.3802641 | 9.668678 | 1.517159
2018-04-14 00:03 | 356195.7 | 720.0004 | 5 | 47 | 3.837777 | -2.282599 | 2.276242 | 0.4563668 | 9.668678 | 1.810637
2018-04-14 00:05 | 356315.7 | 840.0031 | 5 | 47 | 3.803533 | -2.282192 | 2.276242 | 0.5324973 | 9.668678 | 2.101485
2018-04-14 00:07 | 356435.7 | 960.0011 | 5 | 47 | 3.772925 | -2.282303 | 2.276242 | 0.6085688 | 9.668678 | 2.38964
2018-04-14 00:09 | 356555.7 | 1080.0024 | 5 | 47 | 3.745615 | -2.280679 | 2.276242 | 0.6846601 | 9.668678 | 2.675666
2018-04-14 00:11 | 356675.7 | 1200.0012 | 5 | 47 | 3.721264 | -2.281422 | 2.276242 | 0.7607189 | 9.668678 | 2.959609
2018-04-14 00:13 | 356795.7 | 1320.0006 | 5 | 47 | 3.699139 | -2.282063 | 2.276242 | 0.836769 | 9.668678 | 3.241756
2018-04-14 00:15 | 356915.7 | 1440.0028 | 5 | 47 | 3.678938 | -2.282053 | 2.276242 | 0.9128567 | 9.668678 | 3.522435
2018-04-14 00:17 | 357035.7 | 1560.0024 | 5 | 47 | 3.660223 | -2.282945 | 2.276242 | 0.9888656 | 9.668678 | 3.801348
2018-04-14 00:19 | 357155.7 | 1680.0028 | 5 | 47 | 3.642992 | -2.282323 | 2.276242 | 1.064936 | 9.668678 | 4.079122
2018-04-14 00:21 | 357275.7 | 1800.0017 | 5 | 47 | 3.627097 | -2.282104 | 2.276242 | 1.141065 | 9.668678 | 4.355846
2018-04-14 00:23 | 357395.7 | 1920.0003 | 5 | 47 | 3.612597 | -2.295408 | 2.276242 | 1.217171 | 9.668678 | 4.631333
2018-04-14 00:25 | 357515.7 | 2040.0012 | 5 | 47 | 3.59959 | -2.282984 | 2.276242 | 1.293205 | 9.668678 | 4.905505
2018-04-14 00:27 | 357635.7 | 2160.0011 | 5 | 47 | 3.587194 | -2.281586 | 2.276242 | 1.369315 | 9.668678 | 5.178989
2018-04-14 00:29 | 357755.7 | 2280.0009 | 5 | 47 | 3.575293 | -2.282444 | 2.276242 | 1.445386 | 9.668678 | 5.451414
2018-04-14 00:31 | 357875.7 | 2400.0004 | 5 | 47 | 3.56313 | -2.282159 | 2.276242 | 1.521459 | 9.668678 | 5.722939
2018-04-14 00:33 | 357995.7 | 2520.001 | 5 | 47 | 3.550399 | -2.281422 | 2.276242 | 1.597519 | 9.668678 | 5.993473
2018-04-14 00:35 | 358115.7 | 2640.0023 | 5 | 47 | 3.536559 | -2.280886 | 2.276242 | 1.673615 | 9.668678 | 6.263126
2018-04-14 00:37 | 358235.7 | 2760.0014 | 5 | 47 | 3.521188 | -2.282149 | 2.276242 | 1.749689 | 9.668678 | 6.531588
2018-04-14 00:39 | 358355.7 | 2880.0033 | 5 | 47 | 3.50351 | -2.2825 | 2.276242 | 1.825741 | 9.668678 | 6.798726
2018-04-14 00:41 | 358475.7 | 3000.0005 | 5 | 47 | 3.481206 | -2.281792 | 2.276242 | 1.901835 | 9.668678 | 7.064511
2018-04-14 00:43 | 358595.7 | 3120.0006 | 5 | 47 | 3.449243 | -2.282816 | 2.276242 | 1.977894 | 9.668678 | 7.328152
2018-04-14 00:45 | 358715.7 | 3240.0012 | 5 | 47 | 3.397669 | -2.282213 | 2.276242 | 2.053935 | 9.668678 | 7.588661
2018-04-14 00:47 | 358835.7 | 3360.0025 | 5 | 47 | 3.294358 | -2.282462 | 2.276242 | 2.130053 | 9.668678 | 7.843895
2018-04-14 00:49 | 358955.7 | 3480.001 | 5 | 47 | 3.031033 | -2.282247 | 2.276242 | 2.206137 | 9.668678 | 8.086225
2018-04-14 00:49 | 358963.8 | 3488.0458 | 5 | 47 | 2.999989 | -2.282591 | 2.276242 | 2.211217 | 9.668678 | 8.101547
2018-04-14 00:51 | 359083.9 | 120.0004 | 6 | 47 | 3.5028 | 0 | 2.276242 | 2.211249 | 9.668678 | 8.101645
2018-04-14 00:53 | 359203.9 | 240.0026 | 6 | 47 | 3.546234 | 0 | 2.276242 | 2.211249 | 9.668678 | 8.101645
2018-04-14 00:54 | 359263.9 | 300.0017 | 6 | 47 | 3.559603 | 0 | 2.276242 | 2.211249 | 9.668678 | 8.101645
2018-04-14 00:56 | 359384 | 120.0001 | 2 | 48 | 4.090606 | 4.890186 | 0.1625974 | 0 | 0.6568409 | 0
2018-04-14 00:58 | 359504 | 240.0012 | 2 | 48 | 4.137506 | 4.890348 | 0.3256447 | 0 | 1.327839 | 0
2018-04-14 01:00 | 359624 | 360.0024 | 2 | 48 | 4.173296 | 4.889688 | 0.4886564 | 0 | 2.005324 | 0
2018-04-14 01:02 | 359744 | 480.003 | 2 | 48 | 4.199992 | 4.876444 | 0.651599 | 4.227955e-09 | 2.687851 | 1.664367e-08
2018-04-14 01:04 | 359864 | 600.0018 | 2 | 48 | 4.200007 | 4.562678 | 0.8092796 | 4.227955e-09 | 3.35011 | 1.664367e-08
2018-04-14 01:06 | 359984 | 720.002 | 2 | 48 | 4.199997 | 4.191087 | 0.9552092 | 4.227955e-09 | 3.963016 | 1.664367e-08
2018-04-14 01:08 | 360104 | 840.0016 | 2 | 48 | 4.200008 | 3.799155 | 1.088345 | 4.227955e-09 | 4.522189 | 1.664367e-08
2018-04-14 01:10 | 360224 | 960.0006 | 2 | 48 | 4.200005 | 3.415564 | 1.208541 | 4.227955e-09 | 5.027012 | 1.664367e-08
2018-04-14 01:10 | 360272.5 | 1008.548 | 2 | 48 | 4.19999 | 3.259985 | 1.253554 | 4.227955e-09 | 5.216068 | 1.664367e-08
2018-04-14 01:12 | 360392.5 | 120.0026 | 3 | 48 | 4.25018 | 3.260466 | 1.362033 | 4.227955e-09 | 5.674897 | 1.664367e-08
2018-04-14 01:14 | 360512.5 | 240.0006 | 3 | 48 | 4.295302 | 3.260067 | 1.470755 | 4.227955e-09 | 6.139388 | 1.664367e-08
2018-04-14 01:16 | 360632.5 | 360.0015 | 3 | 48 | 4.346457 | 3.260128 | 1.579403 | 4.227955e-09 | 6.608799 | 1.664367e-08
2018-04-14 01:18 | 360752.5 | 480.0011 | 3 | 48 | 4.400002 | 3.257757 | 1.688024 | 4.227955e-09 | 7.08392 | 1.664367e-08
2018-04-14 01:20 | 360872.5 | 600.0021 | 3 | 48 | 4.400004 | 2.862543 | 1.790874 | 4.227955e-09 | 7.536465 | 1.664367e-08
2018-04-14 01:22 | 360992.5 | 720.0022 | 3 | 48 | 4.400027 | 2.401125 | 1.878302 | 4.227955e-09 | 7.921146 | 1.664367e-08
2018-04-14 01:24 | 361112.5 | 840.0004 | 3 | 48 | 4.399995 | 2.025764 | 1.951669 | 4.227955e-09 | 8.24396 | 1.664367e-08
2018-04-14 01:26 | 361232.5 | 960.0014 | 3 | 48 | 4.400034 | 1.729049 | 2.014053 | 4.227955e-09 | 8.518454 | 1.664367e-08
2018-04-14 01:28 | 361352.5 | 1080.0019 | 3 | 48 | 4.399989 | 1.475443 | 2.067263 | 4.227955e-09 | 8.752577 | 1.664367e-08
2018-04-14 01:30 | 361472.5 | 1200.0028 | 3 | 48 | 4.400019 | 1.267702 | 2.112829 | 4.227955e-09 | 8.953066 | 1.664367e-08
2018-04-14 01:32 | 361592.5 | 1320.0024 | 3 | 48 | 4.400012 | 1.093231 | 2.152053 | 4.227955e-09 | 9.125652 | 1.664367e-08
2018-04-14 01:34 | 361712.5 | 1440.0028 | 3 | 48 | 4.400008 | 0.9501439 | 2.186016 | 4.227955e-09 | 9.275088 | 1.664367e-08
2018-04-14 01:36 | 361832.5 | 1560.0007 | 3 | 48 | 4.399989 | 0.8314536 | 2.215605 | 4.227955e-09 | 9.405282 | 1.664367e-08
2018-04-14 01:38 | 361952.5 | 1680.0029 | 3 | 48 | 4.400009 | 0.7340804 | 2.241669 | 4.227955e-09 | 9.519965 | 1.664367e-08
2018-04-14 01:40 | 362072.5 | 1800.0036 | 3 | 48 | 4.400006 | 0.6523678 | 2.26471 | 4.227955e-09 | 9.621343 | 1.664367e-08
2018-04-14 01:41 | 362073.2 | 1800.6964 | 3 | 48 | 4.400016 | 0.651998 | 2.264834 | 4.227955e-09 | 9.621892 | 1.664367e-08
2018-04-14 01:43 | 362193.2947 | 120.0023 | 4 | 48 | 4.330311 | 0 | 2.264834 | 4.227955e-09 | 9.621892 | 1.664367e-08
2018-04-14 01:45 | 362313.295 | 240.0026 | 4 | 48 | 4.322059 | 0 | 2.264834 | 4.227955e-09 | 9.621892 | 1.664367e-08
2018-04-14 01:46 | 362373.294 | 300.0016 | 4 | 48 | 4.318874 | 0 | 2.264834 | 4.227955e-09 | 9.621892 | 1.664367e-08
2018-04-14 01:48 | 362493.4 | 120.0015 | 5 | 48 | 4.05819 | -2.282257 | 2.264834 | 0.0760565 | 9.621892 | 0.3114752
2018-04-14 01:50 | 362613.4 | 240.003 | 5 | 48 | 4.00695 | -2.28175 | 2.264834 | 0.1521216 | 9.621892 | 0.6181791
2018-04-14 01:52 | 362733.3 | 360.0009 | 5 | 48 | 3.959292 | -2.283777 | 2.264834 | 0.2282056 | 9.621892 | 0.9212104
2018-04-14 01:54 | 362853.3 | 480.0004 | 5 | 48 | 3.914897 | -2.2778 | 2.264834 | 0.304222 | 9.621892 | 1.22047
2018-04-14 01:56 | 362973.4 | 600.0028 | 5 | 48 | 3.873357 | -2.282606 | 2.264834 | 0.3803389 | 9.621892 | 1.516857
2018-04-14 01:58 | 363093.3 | 720.0003 | 5 | 48 | 3.835412 | -2.279611 | 2.264834 | 0.4563448 | 9.621892 | 1.809801
2018-04-14 02:00 | 363213.3 | 840 | 5 | 48 | 3.801363 | -2.284317 | 2.264834 | 0.5324597 | 9.621892 | 2.100422
2018-04-14 02:02 | 363333.3 | 960.0003 | 5 | 48 | 3.770761 | -2.282805 | 2.264834 | 0.608554 | 9.621892 | 2.388495
2018-04-14 02:04 | 363453.3 | 1080.0008 | 5 | 48 | 3.743451 | -2.282101 | 2.264834 | 0.6846094 | 9.621892 | 2.674222
2018-04-14 02:06 | 363573.4 | 1200.0012 | 5 | 48 | 3.719064 | -2.28222 | 2.264834 | 0.7606736 | 9.621892 | 2.958022
2018-04-14 02:08 | 363693.4 | 1320.0014 | 5 | 48 | 3.697007 | -2.282622 | 2.264834 | 0.8367585 | 9.621892 | 3.240133
2018-04-14 02:10 | 363813.4 | 1440.0028 | 5 | 48 | 3.676789 | -2.282344 | 2.264834 | 0.912861 | 9.621892 | 3.520703
2018-04-14 02:12 | 363933.4 | 1560.0023 | 5 | 48 | 3.658142 | -2.282097 | 2.264834 | 0.9889283 | 9.621892 | 3.799667
2018-04-14 02:14 | 364053.3 | 1680.0011 | 5 | 48 | 3.640966 | -2.282284 | 2.264834 | 1.064989 | 9.621892 | 4.077243
2018-04-14 02:16 | 364173.4 | 1800.0016 | 5 | 48 | 3.625149 | -2.282207 | 2.264834 | 1.141091 | 9.621892 | 4.353717
2018-04-14 02:18 | 364293.4 | 1920.0025 | 5 | 48 | 3.610735 | -2.282354 | 2.264834 | 1.217148 | 9.621892 | 4.628877
2018-04-14 02:20 | 364413.4 | 2040.0024 | 5 | 48 | 3.597597 | -2.282465 | 2.264834 | 1.293222 | 9.621892 | 4.903053
2018-04-14 02:22 | 364533.3 | 2160.0003 | 5 | 48 | 3.585333 | -2.282095 | 2.264834 | 1.369247 | 9.621892 | 5.176091
2018-04-14 02:24 | 364653.4 | 2280.0032 | 5 | 48 | 3.573446 | -2.282124 | 2.264834 | 1.44537 | 9.621892 | 5.448567
2018-04-14 02:26 | 364773.3 | 2400.001 | 5 | 48 | 3.561352 | -2.282594 | 2.264834 | 1.521464 | 9.621892 | 5.720029
2018-04-14 02:28 | 364893.3 | 2520 | 5 | 48 | 3.548377 | -2.282243 | 2.264834 | 1.597458 | 9.621892 | 5.990179
2018-04-14 02:30 | 365013.3 | 2640.0011 | 5 | 48 | 3.534254 | -2.282379 | 2.264834 | 1.673609 | 9.621892 | 6.259865
2018-04-14 02:32 | 365133.3 | 2760 | 5 | 48 | 3.518633 | -2.282037 | 2.264834 | 1.749676 | 9.621892 | 6.528121
2018-04-14 02:34 | 365253.4 | 2880.0028 | 5 | 48 | 3.500404 | -2.282523 | 2.264834 | 1.825714 | 9.621892 | 6.795002
2018-04-14 02:36 | 365373.3 | 3000.0006 | 5 | 48 | 3.477071 | -2.282319 | 2.264834 | 1.901831 | 9.621892 | 7.060596
2018-04-14 02:38 | 365493.3 | 3120.0005 | 5 | 48 | 3.442963 | -2.281991 | 2.264834 | 1.977905 | 9.621892 | 7.323902
2018-04-14 02:40 | 365613.4 | 3240.0024 | 5 | 48 | 3.386507 | -2.282494 | 2.264834 | 2.053982 | 9.621892 | 7.583898
2018-04-14 02:42 | 365733.3 | 3360.0003 | 5 | 48 | 3.268097 | -2.281943 | 2.264834 | 2.127425 | 9.621892 | 7.828884
2018-04-14 02:43 | 365842.3 | 3468.9706 | 5 | 48 | 2.999995 | -2.282228 | 2.264834 | 2.194023 | 9.621892 | 8.039008
2018-04-14 02:45 | 365962.5 | 120.0001 | 6 | 48 | 3.505308 | 0 | 2.264834 | 2.194051 | 9.621892 | 8.039096
2018-04-14 02:47 | 366082.5 | 240.0019 | 6 | 48 | 3.548668 | 0 | 2.264834 | 2.194051 | 9.621892 | 8.039096
2018-04-14 02:48 | 366142.5 | 300.002 | 6 | 48 | 3.561957 | 0 | 2.264834 | 2.194051 | 9.621892 | 8.039096
2018-04-14 02:50 | 366262.6 | 120.0014 | 2 | 49 | 4.093065 | 4.889889 | 0.1584278 | 0 | 0.6402714 | 0
2018-04-14 02:52 | 366382.6 | 240.001 | 2 | 49 | 4.140007 | 4.889534 | 0.3213415 | 0 | 1.311115 | 0
2018-04-14 02:54 | 366502.6 | 360.001 | 2 | 49 | 4.175835 | 4.889515 | 0.4817933 | 0 | 1.978325 | 0
2018-04-14 02:56 | 366622.6 | 480.0012 | 2 | 49 | 4.20001 | 4.862362 | 0.6406127 | 0 | 2.643951 | 0
2018-04-14 02:58 | 366742.6 | 600.0022 | 2 | 49 | 4.199984 | 4.538032 | 0.7976969 | 0 | 3.303706 | 0
2018-04-14 03:00 | 366862.6 | 720.0012 | 2 | 49 | 4.200016 | 4.153429 | 0.9424559 | 0 | 3.911695 | 0
2018-04-14 03:02 | 366982.6 | 840.0022 | 2 | 49 | 4.200023 | 3.764065 | 1.074547 | 0 | 4.466478 | 0
2018-04-14 03:04 | 367102.6 | 960.0008 | 2 | 49 | 4.199997 | 3.385729 | 1.193592 | 0 | 4.966468 | 0
2018-04-14 03:05 | 367140.5 | 997.9333 | 2 | 49 | 4.200014 | 3.259993 | 1.228639 | 0 | 5.113665 | 0
2018-04-14 03:07 | 367260.5 | 120.0014 | 3 | 49 | 4.249253 | 3.259748 | 1.337053 | 0 | 5.572142 | 0
2018-04-14 03:09 | 367380.5 | 240.0027 | 3 | 49 | 4.294329 | 3.259907 | 1.445701 | 0 | 6.036203 | 0
2018-04-14 03:11 | 367500.5 | 360.0014 | 3 | 49 | 4.345328 | 3.259737 | 1.554278 | 0 | 6.505187 | 0
2018-04-14 03:13 | 367620.5 | 480.002 | 3 | 49 | 4.400032 | 3.259177 | 1.663022 | 0 | 6.98072 | 0
2018-04-14 03:15 | 367740.5 | 600.0015 | 3 | 49 | 4.400022 | 2.862748 | 1.766001 | 0 | 7.433829 | 0
2018-04-14 03:17 | 367860.5 | 720.0033 | 3 | 49 | 4.400032 | 2.410959 | 1.853808 | 0 | 7.82018 | 0
2018-04-14 03:19 | 367980.5 | 840.0029 | 3 | 49 | 4.400005 | 2.039924 | 1.927845 | 0 | 8.145944 | 0
2018-04-14 03:21 | 368100.5 | 960.0003 | 3 | 49 | 4.399988 | 1.731583 | 1.99048 | 0 | 8.421538 | 0
2018-04-14 03:23 | 368220.5 | 1080.0007 | 3 | 49 | 4.400006 | 1.477564 | 2.043771 | 0 | 8.65602 | 0
2018-04-14 03:25 | 368340.5 | 1200.0021 | 3 | 49 | 4.399989 | 1.267168 | 2.089444 | 0 | 8.856981 | 0
2018-04-14 03:27 | 368460.5 | 1320.0006 | 3 | 49 | 4.399999 | 1.09453 | 2.128723 | 0 | 9.029809 | 0
2018-04-14 03:29 | 368580.5 | 1440.0007 | 3 | 49 | 4.399996 | 0.9528036 | 2.162776 | 0 | 9.179643 | 0
2018-04-14 03:31 | 368700.5 | 1560.002 | 3 | 49 | 4.399987 | 0.833188 | 2.192487 | 0 | 9.310368 | 0
2018-04-14 03:33 | 368820.5 | 1680.0009 | 3 | 49 | 4.400018 | 0.7343708 | 2.218583 | 0 | 9.425191 | 0
2018-04-14 03:35 | 368940.5 | 1800.0036 | 3 | 49 | 4.400016 | 0.653527 | 2.241709 | 0 | 9.526948 | 0
2018-04-14 03:35 | 368943.1 | 1802.6227 | 3 | 49 | 4.400005 | 0.6519989 | 2.242192 | 0 | 9.529071 | 0
2018-04-14 03:37 | 369063.2 | 120.0007 | 4 | 49 | 4.329987 | 0 | 2.242192 | 0 | 9.529071 | 0
2018-04-14 03:39 | 369183.2 | 240.002 | 4 | 49 | 4.321732 | 0 | 2.242192 | 0 | 9.529071 | 0
2018-04-14 03:40 | 369243.2 | 300.0027 | 4 | 49 | 4.318462 | 0 | 2.242192 | 0 | 9.529071 | 0
2018-04-14 03:42 | 369363.3 | 120.0029 | 5 | 49 | 4.057018 | -2.282014 | 2.242192 | 0.07599667 | 9.529071 | 0.3111545
2018-04-14 03:44 | 369483.3 | 240.0026 | 5 | 49 | 4.005483 | -2.282527 | 2.242192 | 0.1521361 | 9.529071 | 0.6180544
2018-04-14 03:46 | 369603.3 | 360.0006 | 5 | 49 | 3.957828 | -2.281295 | 2.242192 | 0.2275515 | 9.529071 | 0.9183173
2018-04-14 03:48 | 369723.3 | 480.0028 | 5 | 49 | 3.91304 | -2.287233 | 2.242192 | 0.3036576 | 9.529071 | 1.217805
2018-04-14 03:50 | 369843.3 | 600.0031 | 5 | 49 | 3.871595 | -2.282074 | 2.242192 | 0.3797215 | 9.529071 | 1.513848
2018-04-14 03:52 | 369963.3 | 720.0027 | 5 | 49 | 3.833853 | -2.281378 | 2.242192 | 0.4557901 | 9.529071 | 1.806895
2018-04-14 03:54 | 370083.3 | 840.0032 | 5 | 49 | 3.799591 | -2.282637 | 2.242192 | 0.5318551 | 9.529071 | 2.097188
2018-04-14 03:56 | 370203.3 | 960.003 | 5 | 49 | 3.768928 | -2.282257 | 2.242192 | 0.6079441 | 9.529071 | 2.385106
2018-04-14 03:58 | 370323.3 | 1080.0019 | 5 | 49 | 3.74165 | -2.28233 | 2.242192 | 0.6840147 | 9.529071 | 2.670754
2018-04-14 04:00 | 370443.3 | 1200.0022 | 5 | 49 | 3.717322 | -2.28194 | 2.242192 | 0.7600538 | 9.529071 | 2.954325
2018-04-14 04:02 | 370563.3 | 1320.0029 | 5 | 49 | 3.695292 | -2.282369 | 2.242192 | 0.8361644 | 9.529071 | 3.236402
2018-04-14 04:04 | 370683.3 | 1440.003 | 5 | 49 | 3.675115 | -2.282573 | 2.242192 | 0.9122458 | 9.529071 | 3.516765
2018-04-14 04:06 | 370803.3 | 1560.0021 | 5 | 49 | 3.65649 | -2.282111 | 2.242192 | 0.988303 | 9.529071 | 3.795564
2018-04-14 04:08 | 370923.3 | 1680.0013 | 5 | 49 | 3.639261 | -2.282465 | 2.242192 | 1.064379 | 9.529071 | 4.07307
2018-04-14 04:10 | 371043.3 | 1800.0014 | 5 | 49 | 3.623421 | -2.282373 | 2.242192 | 1.140468 | 9.529071 | 4.349364
2018-04-14 04:12 | 371163.3 | 1920.0027 | 5 | 49 | 3.609115 | -2.282215 | 2.242192 | 1.216542 | 9.529071 | 4.624462
2018-04-14 04:14 | 371283.3 | 2040.003 | 5 | 49 | 3.595955 | -2.282552 | 2.242192 | 1.292631 | 9.529071 | 4.898567
2018-04-14 04:16 | 371403.3 | 2160.0018 | 5 | 49 | 3.583771 | -2.282039 | 2.242192 | 1.368709 | 9.529071 | 5.171673
2018-04-14 04:18 | 371523.3 | 2280.0019 | 5 | 49 | 3.571797 | -2.282255 | 2.242192 | 1.444762 | 9.529071 | 5.443774
2018-04-14 04:20 | 371643.3 | 2400.0027 | 5 | 49 | 3.559579 | -2.282413 | 2.242192 | 1.520848 | 9.529071 | 5.715076
2018-04-14 04:22 | 371763.3 | 2520.0022 | 5 | 49 | 3.546438 | -2.282599 | 2.242192 | 1.596936 | 9.529071 | 5.985425
2018-04-14 04:24 | 371883.3 | 2640.002 | 5 | 49 | 3.532117 | -2.282402 | 2.242192 | 1.672992 | 9.529071 | 6.254619
2018-04-14 04:26 | 372003.3 | 2760.0029 | 5 | 49 | 3.516154 | -2.282074 | 2.242192 | 1.749034 | 9.529071 | 6.522614
2018-04-14 04:28 | 372123.3 | 2880.0009 | 5 | 49 | 3.49734 | -2.282273 | 2.242192 | 1.825161 | 9.529071 | 6.789598
2018-04-14 04:30 | 372243.3 | 3000.0023 | 5 | 49 | 3.472849 | -2.282492 | 2.242192 | 1.901235 | 9.529071 | 7.054777
2018-04-14 04:32 | 372363.3 | 3120.0003 | 5 | 49 | 3.436547 | -2.282116 | 2.242192 | 1.977309 | 9.529071 | 7.317692
2018-04-14 04:34 | 372483.3 | 3240.0012 | 5 | 49 | 3.374662 | -2.282344 | 2.242192 | 2.053385 | 9.529071 | 7.577021
2018-04-14 04:36 | 372603.3 | 3360.0022 | 5 | 49 | 3.239434 | -2.282319 | 2.242192 | 2.129459 | 9.529071 | 7.829361
2018-04-14 04:38 | 372694.4 | 3451.1202 | 5 | 49 | 2.999978 | -2.28252 | 2.242192 | 2.187176 | 9.529071 | 8.010385
2018-04-14 04:40 | 372814.5 | 120.0022 | 6 | 49 | 3.507512 | 0 | 2.242192 | 2.187176 | 9.529071 | 8.010385
2018-04-14 04:42 | 372934.5 | 240.0002 | 6 | 49 | 3.550734 | 0 | 2.242192 | 2.187176 | 9.529071 | 8.010385
2018-04-14 04:43 | 372994.5 | 300.0015 | 6 | 49 | 3.564005 | 0 | 2.242192 | 2.187176 | 9.529071 | 8.010385
2018-04-14 04:45 | 373114.6 | 120.0029 | 2 | 50 | 4.094505 | 4.889666 | 0.1626386 | 0 | 0.6576693 | 0
2018-04-14 04:47 | 373234.6 | 240.001 | 2 | 50 | 4.141728 | 4.890148 | 0.3256722 | 0 | 1.329279 | 0
2018-04-14 04:49 | 373354.6 | 360.0006 | 2 | 50 | 4.177666 | 4.890314 | 0.48862 | 0 | 2.007197 | 0
2018-04-14 04:51 | 373474.6 | 480.0027 | 2 | 50 | 4.200027 | 4.848732 | 0.6514743 | 0 | 2.68992 | 0
2018-04-14 04:53 | 373594.6 | 600.0006 | 2 | 50 | 4.200001 | 4.50783 | 0.8077291 | 0 | 3.346192 | 0
2018-04-14 04:55 | 373714.6 | 720.0011 | 2 | 50 | 4.200002 | 4.126484 | 0.9517162 | 0 | 3.950939 | 0
2018-04-14 04:57 | 373834.6 | 840.0015 | 2 | 50 | 4.200011 | 3.746207 | 1.082891 | 0 | 4.501874 | 0
2018-04-14 04:59 | 373954.6 | 960.0019 | 2 | 50 | 4.200023 | 3.368148 | 1.201554 | 0 | 5.00026 | 0
2018-04-14 04:59 | 373985.3 | 990.6524 | 2 | 50 | 4.200021 | 3.259992 | 1.229822 | 0 | 5.118986 | 0
2018-04-14 05:01 | 374105.2 | 120.0025 | 3 | 50 | 4.24927 | 3.259556 | 1.338186 | 0 | 5.577246 | 0
2018-04-14 05:03 | 374225.2 | 240.0004 | 3 | 50 | 4.294488 | 3.259781 | 1.446919 | 0 | 6.041682 | 0
2018-04-14 05:05 | 374345.2 | 360.0023 | 3 | 50 | 4.345738 | 3.259836 | 1.555571 | 0 | 6.511024 | 0
2018-04-14 05:07 | 374465.2 | 480.0003 | 3 | 50 | 4.399994 | 3.257959 | 1.664125 | 0 | 6.98579 | 0
2018-04-14 05:09 | 374585.2 | 600.0023 | 3 | 50 | 4.400033 | 2.857815 | 1.766789 | 0 | 7.43751 | 0
2018-04-14 05:11 | 374705.2 | 720.0009 | 3 | 50 | 4.400007 | 2.401205 | 1.854286 | 0 | 7.822499 | 0
2018-04-14 05:13 | 374825.2 | 840.0014 | 3 | 50 | 4.399996 | 2.02979 | 1.927979 | 0 | 8.146748 | 0
2018-04-14 05:15 | 374945.2 | 960.0019 | 3 | 50 | 4.400019 | 1.721602 | 1.990314 | 0 | 8.421021 | 0
2018-04-14 05:17 | 375065.2 | 1080.0006 | 3 | 50 | 4.400026 | 1.470994 | 2.043315 | 0 | 8.654226 | 0
2018-04-14 05:19 | 375185.2 | 1200.0004 | 3 | 50 | 4.399967 | 1.266497 | 2.08885 | 0 | 8.85458 | 0
2018-04-14 05:21 | 375305.2 | 1320.0007 | 3 | 50 | 4.400025 | 1.09108 | 2.128083 | 0 | 9.027209 | 0
2018-04-14 05:23 | 375425.2 | 1440.0027 | 3 | 50 | 4.400017 | 0.9488112 | 2.162003 | 0 | 9.176455 | 0
2018-04-14 05:25 | 375545.2 | 1560.0027 | 3 | 50 | 4.400013 | 0.8308012 | 2.191571 | 0 | 9.306557 | 0
2018-04-14 05:27 | 375665.2 | 1680.003 | 3 | 50 | 4.399975 | 0.7335801 | 2.217558 | 0 | 9.420898 | 0
2018-04-14 05:29 | 375785.2 | 1800.0013 | 3 | 50 | 4.400001 | 0.6521659 | 2.240613 | 0 | 9.522337 | 0
2018-04-14 05:29 | 375785.6 | 1800.3075 | 3 | 50 | 4.399987 | 0.6519971 | 2.240665 | 0 | 9.522568 | 0
2018-04-14 05:31 | 375905.6 | 120.0006 | 4 | 50 | 4.329768 | 0 | 2.240665 | 0 | 9.522568 | 0
2018-04-14 05:33 | 376025.6 | 240.0019 | 4 | 50 | 4.321569 | 0 | 2.240665 | 0 | 9.522568 | 0
2018-04-14 05:34 | 376085.6 | 300.0018 | 4 | 50 | 4.318347 | 0 | 2.240665 | 0 | 9.522568 | 0
2018-04-14 05:36 | 376205.7 | 120.0015 | 5 | 50 | 4.055363 | -2.282649 | 2.240665 | 0.07605826 | 9.522568 | 0.3113042
2018-04-14 05:38 | 376325.7 | 240.0011 | 5 | 50 | 4.003603 | -2.282245 | 2.240665 | 0.1521416 | 9.522568 | 0.6178507
2018-04-14 05:40 | 376445.7 | 360.0001 | 5 | 50 | 3.955722 | -2.282263 | 2.240665 | 0.2282174 | 9.522568 | 0.9205897
2018-04-14 05:42 | 376565.7 | 480.0009 | 5 | 50 | 3.910832 | -2.282373 | 2.240665 | 0.3043076 | 9.522568 | 1.219852
2018-04-14 05:44 | 376685.7 | 600.0012 | 5 | 50 | 3.869318 | -2.282568 | 2.240665 | 0.3803481 | 9.522568 | 1.515632
2018-04-14 05:46 | 376805.7 | 720.0026 | 5 | 50 | 3.831406 | -2.28246 | 2.240665 | 0.456462 | 9.522568 | 1.808673
2018-04-14 05:48 | 376925.7 | 840.0021 | 5 | 50 | 3.797204 | -2.282552 | 2.240665 | 0.532534 | 9.522568 | 2.098808
2018-04-14 05:50 | 377045.7 | 960.0014 | 5 | 50 | 3.766663 | -2.282336 | 2.240665 | 0.6085985 | 9.522568 | 2.386454
2018-04-14 05:52 | 377165.7 | 1080.0024 | 5 | 50 | 3.739624 | -2.281279 | 2.240665 | 0.6846826 | 9.522568 | 2.671986
2018-04-14 05:54 | 377285.7 | 1200.0003 | 5 | 50 | 3.715296 | -2.28233 | 2.240665 | 0.7606606 | 9.522568 | 2.955173
2018-04-14 05:56 | 377405.7 | 1320.0004 | 5 | 50 | 3.693283 | -2.282321 | 2.240665 | 0.8368314 | 9.522568 | 3.23732
2018-04-14 05:58 | 377525.7 | 1440.002 | 5 | 50 | 3.673198 | -2.282392 | 2.240665 | 0.9129095 | 9.522568 | 3.517522
2018-04-14 06:00 | 377645.7 | 1560.0019 | 5 | 50 | 3.654541 | -2.282097 | 2.240665 | 0.9889532 | 9.522568 | 3.796126
2018-04-14 06:02 | 377765.7 | 1680.0011 | 5 | 50 | 3.637411 | -2.282373 | 2.240665 | 1.065046 | 9.522568 | 4.073551
2018-04-14 06:04 | 377885.7 | 1800.0021 | 5 | 50 | 3.621665 | -2.282386 | 2.240665 | 1.141116 | 9.522568 | 4.34964
2018-04-14 06:06 | 378005.7 | 1920.0001 | 5 | 50 | 3.607451 | -2.281459 | 2.240665 | 1.217193 | 9.522568 | 4.624615
2018-04-14 06:08 | 378125.7 | 2040.0015 | 5 | 50 | 3.594297 | -2.282392 | 2.240665 | 1.293264 | 9.522568 | 4.898532
2018-04-14 06:10 | 378245.7 | 2160.0025 | 5 | 50 | 3.582102 | -2.281804 | 2.240665 | 1.369331 | 9.522568 | 5.171473
2018-04-14 06:12 | 378365.7 | 2280.0022 | 5 | 50 | 3.570079 | -2.282358 | 2.240665 | 1.445414 | 9.522568 | 5.443552
2018-04-14 06:14 | 378485.7 | 2400.0011 | 5 | 50 | 3.557724 | -2.282377 | 2.240665 | 1.5215 | 9.522568 | 5.714722
2018-04-14 06:16 | 378605.7 | 2520.0012 | 5 | 50 | 3.544502 | -2.28185 | 2.240665 | 1.597575 | 9.522568 | 5.984877
2018-04-14 06:18 | 378725.7 | 2640.0018 | 5 | 50 | 3.529997 | -2.28225 | 2.240665 | 1.673634 | 9.522568 | 6.253926
2018-04-14 06:20 | 378845.7 | 2760.0021 | 5 | 50 | 3.513698 | -2.282598 | 2.240665 | 1.74971 | 9.522568 | 6.521872
2018-04-14 06:22 | 378965.7 | 2880.0001 | 5 | 50 | 3.494352 | -2.282393 | 2.240665 | 1.825765 | 9.522568 | 6.788395
2018-04-14 06:24 | 379085.7 | 3000.0014 | 5 | 50 | 3.46871 | -2.282063 | 2.240665 | 1.901872 | 9.522568 | 7.053423
2018-04-14 06:26 | 379205.7 | 3120.0003 | 5 | 50 | 3.430186 | -2.282319 | 2.240665 | 1.977928 | 9.522568 | 7.315887
2018-04-14 06:28 | 379325.7 | 3240.002 | 5 | 50 | 3.362372 | -2.282097 | 2.240665 | 2.054003 | 9.522568 | 7.574542
2018-04-14 06:30 | 379445.7 | 3360.0004 | 5 | 50 | 3.209044 | -2.28225 | 2.240665 | 2.130032 | 9.522568 | 7.825232
2018-04-14 06:31 | 379520.4 | 3434.7091 | 5 | 50 | 2.999971 | -2.282 | 2.240665 | 2.177463 | 9.522568 | 7.973071
2018-04-14 06:33 | 379640.5 | 120.0021 | 6 | 50 | 3.509915 | 0 | 2.240665 | 2.177516 | 9.522568 | 7.973235
2018-04-14 06:35 | 379760.5 | 240.0011 | 6 | 50 | 3.552897 | 0 | 2.240665 | 2.177516 | 9.522568 | 7.973235
2018-04-14 06:36 | 379820.5 | 300.001 | 6 | 50 | 3.566123 | 0 | 2.240665 | 2.177516 | 9.522568 | 7.973235
2018-04-14 06:38 | 379940.6 | 120 | 8 | 51 | 3.949428 | 3.259874 | 0.1086296 | 0 | 0.4245553 | 0
2018-04-14 06:40 | 380060.6 | 240.0002 | 8 | 51 | 3.983833 | 3.259872 | 0.2173026 | 0 | 0.8557004 | 0
2018-04-14 06:42 | 380180.6 | 360.0015 | 8 | 51 | 4.013495 | 3.25996 | 0.3259597 | 0 | 1.290212 | 0
2018-04-14 06:44 | 380300.6 | 480.0004 | 8 | 51 | 4.038146 | 3.259857 | 0.434642 | 0 | 1.727803 | 0
2018-04-14 06:46 | 380420.6 | 600.0001 | 8 | 51 | 4.057846 | 3.259949 | 0.5432997 | 0 | 2.167676 | 0
2018-04-14 06:48 | 380540.6 | 720.0009 | 8 | 51 | 4.076083 | 3.259949 | 0.6519618 | 0 | 2.609598 | 0
2018-04-14 06:50 | 380660.6 | 840.0009 | 8 | 51 | 4.095327 | 3.259821 | 0.7606136 | 0 | 3.053501 | 0
2018-04-14 06:52 | 380780.6 | 960.001 | 8 | 51 | 4.116249 | 3.259642 | 0.8692756 | 0 | 3.499625 | 0
2018-04-14 06:54 | 380900.6 | 1080 | 8 | 51 | 4.139817 | 3.259945 | 0.9779378 | 0 | 3.948157 | 0
2018-04-14 06:56 | 381020.6 | 1200.0005 | 8 | 51 | 4.167342 | 3.25976 | 1.086596 | 0 | 4.399435 | 0
2018-04-14 06:58 | 381139.5 | 1318.8234 | 8 | 51 | 4.200008 | 3.259563 | 1.194163 | 0 | 4.849409 | 0

## Statistics_2
Date_Time | Test_Time(s) | Step_Time(s) | Step_Index | Cycle_Index | Voltage(V) | Current(A) | Charge_Capacity(Ah) | Discharge_Capacity(Ah) | Charge_Energy(Wh) | Discharge_Energy(Wh) | ACR(Ohm) | Internal Resistance(Ohm)
2018-04-09 23:50 | 15477.34 | 300.0039 | 6 | 1 | 3.267055 | 0 | 2.659173 | 2.887233 | 11.22626 | 10.78885
2018-04-10 02:10 | 23911.4 | 300.003 | 6 | 2 | 3.271893 | 0 | 2.885611 | 2.882757 | 12.10987 | 10.76842
2018-04-10 04:31 | 32336.44 | 300.0021 | 6 | 3 | 3.275972 | 0 | 2.881962 | 2.879259 | 12.09564 | 10.75355
2018-04-10 06:51 | 40755.24 | 300.0029 | 6 | 4 | 3.279312 | 0 | 2.878898 | 2.876261 | 12.08395 | 10.74033
2018-04-10 09:11 | 49169.1749 | 300.0041 | 6 | 5 | 3.28211 | 0 | 2.876411 | 2.873794 | 12.07394 | 10.7294
2018-04-10 11:31 | 57581.15 | 300.0032 | 6 | 6 | 3.285318 | 0 | 2.874556 | 2.871517 | 12.06768 | 10.71956
2018-04-10 13:51 | 65984.57 | 300.0017 | 6 | 7 | 3.288261 | 0 | 2.871217 | 2.868337 | 12.05492 | 10.70588
2018-04-10 16:11 | 74382.07 | 300.0022 | 6 | 8 | 3.29187 | 0 | 2.868442 | 2.865485 | 12.04507 | 10.69388
2018-04-10 18:31 | 82773.15 | 300.0021 | 6 | 9 | 3.295367 | 0 | 2.86534 | 2.862211 | 12.03273 | 10.68016
2018-04-10 20:51 | 91158.34 | 300.003 | 6 | 10 | 3.29811 | 0 | 2.862337 | 2.859237 | 12.02146 | 10.66786
2018-04-10 23:10 | 99535 | 300.0039 | 6 | 11 | 3.301733 | 0 | 2.859198 | 2.855854 | 12.00969 | 10.65378
2018-04-11 01:30 | 107905.2 | 300.0014 | 6 | 12 | 3.305464 | 0 | 2.856155 | 2.852437 | 11.99723 | 10.63937
2018-04-11 03:49 | 116267.8 | 300.0046 | 6 | 13 | 3.309054 | 0 | 2.852325 | 2.848546 | 11.98228 | 10.62313
2018-04-11 06:09 | 124617.7 | 300.0032 | 6 | 14 | 3.312956 | 0 | 2.847773 | 2.84387 | 11.96368 | 10.60368
2018-04-11 08:28 | 132957.7 | 300.0007 | 6 | 15 | 3.316479 | 0 | 2.843435 | 2.8397 | 11.94667 | 10.58626
2018-04-11 10:46 | 141287.5 | 300.0024 | 6 | 16 | 3.320698 | 0 | 2.838708 | 2.834966 | 11.92789 | 10.56613
2018-04-11 13:05 | 149608.2 | 300.0021 | 6 | 17 | 3.324305 | 0 | 2.834567 | 2.830518 | 11.91214 | 10.54799
2018-04-11 15:23 | 157911.9 | 300.0014 | 6 | 18 | 3.329169 | 0 | 2.828495 | 2.824174 | 11.88713 | 10.52199
2018-04-11 17:42 | 166201.8 | 300.0023 | 6 | 19 | 3.334205 | 0 | 2.821988 | 2.81757 | 11.86094 | 10.49492
2018-04-11 20:00 | 174476.6 | 300.0023 | 6 | 20 | 3.338931 | 0 | 2.815324 | 2.811169 | 11.83448 | 10.46897
2018-04-11 22:17 | 182737.6 | 300.004 | 6 | 21 | 3.343241 | 0 | 2.80899 | 2.80477 | 11.80948 | 10.44267
2018-04-12 00:35 | 190984.7 | 300.0048 | 6 | 22 | 3.348007 | 0 | 2.803666 | 2.798782 | 11.78836 | 10.41848
2018-04-12 02:52 | 199217.7381 | 300.0041 | 6 | 23 | 3.352611 | 0 | 2.797112 | 2.792306 | 11.76255 | 10.39229
2018-04-12 05:09 | 207435.6 | 300.0038 | 6 | 24 | 3.357877 | 0 | 2.790859 | 2.785187 | 11.73756 | 10.36315
2018-04-12 07:25 | 215634.4 | 300.004 | 6 | 25 | 3.361931 | 0 | 2.782691 | 2.777754 | 11.70446 | 10.33328
2018-04-12 09:42 | 223814.3 | 300.0023 | 6 | 26 | 3.366144 | 0 | 2.775556 | 2.770328 | 11.67497 | 10.30292
2018-04-12 11:58 | 231985.1 | 300.0032 | 6 | 27 | 3.370211 | 0 | 2.768196 | 2.763474 | 11.64682 | 10.27514
2018-04-12 14:14 | 240134 | 300.0015 | 6 | 28 | 3.375578 | 0 | 2.761786 | 2.755897 | 11.62031 | 10.24455
2018-04-12 16:29 | 248260.3 | 300.0023 | 6 | 29 | 3.381517 | 0 | 2.752307 | 2.746306 | 11.58325 | 10.20626
2018-04-12 18:44 | 256367.3 | 300.0015 | 6 | 30 | 3.386033 | 0 | 2.742929 | 2.737299 | 11.54511 | 10.17059
2018-04-12 20:59 | 264444.2 | 300.0023 | 6 | 31 | 3.391089 | 0 | 2.7325 | 2.727392 | 11.50164 | 10.13004
2018-04-12 23:13 | 272501.3221 | 300.004 | 6 | 32 | 3.395481 | 0 | 2.724117 | 2.71915 | 11.46785 | 10.09798
2018-04-13 01:27 | 280537.6 | 300.0024 | 6 | 33 | 3.400273 | 0 | 2.715403 | 2.710112 | 11.43241 | 10.06166
2018-04-13 03:41 | 288551 | 300.0023 | 6 | 34 | 3.405544 | 0 | 2.706006 | 2.699894 | 11.39434 | 10.02083
2018-04-13 05:54 | 296539.2 | 300.003 | 6 | 35 | 3.410396 | 0 | 2.695142 | 2.689627 | 11.3503 | 9.979879
2018-04-13 08:07 | 304504.7 | 300.0006 | 6 | 36 | 3.415062 | 0 | 2.685568 | 2.680001 | 11.31184 | 9.941587
2018-04-13 10:19 | 312451 | 300.0025 | 6 | 37 | 3.419421 | 0 | 2.677166 | 2.671302 | 11.27811 | 9.906992
2018-04-13 12:31 | 320371.6 | 300.0008 | 6 | 38 | 3.424495 | 0 | 2.667219 | 2.661509 | 11.23816 | 9.868006
2018-04-13 16:26 | 328826.2 | 300.0023 | 6 | 39 | 3.443921 | 0 | 2.788025 | 2.744483 | 11.7733 | 10.18884
2018-04-13 18:38 | 336722.7 | 300.0028 | 6 | 40 | 3.448891 | 0 | 2.695158 | 2.632099 | 11.37101 | 9.75096
2018-04-13 20:49 | 344564.4 | 300.0022 | 6 | 41 | 3.454229 | 0 | 2.674586 | 2.611082 | 11.28682 | 9.666571
2018-04-13 22:59 | 352393.8 | 300.002 | 6 | 42 | 3.45662 | 0 | 2.664886 | 2.601959 | 11.25005 | 9.632027
2018-04-14 01:09 | 360189.7 | 300.001 | 6 | 43 | 3.461565 | 0 | 2.65368 | 2.588244 | 11.2029 | 9.578128
2018-04-14 03:18 | 367950.1 | 300.0018 | 6 | 44 | 3.466969 | 0 | 2.639818 | 2.574006 | 11.14628 | 9.52212
2018-04-14 05:27 | 375680.3789 | 300.0017 | 6 | 45 | 3.472082 | 0 | 2.62679 | 2.560628 | 11.09386 | 9.46996
2018-04-14 07:36 | 383375.5 | 300.0008 | 6 | 46 | 3.476439 | 0 | 2.61183 | 2.547017 | 11.03288 | 9.415875
2018-04-14 09:43 | 391050 | 300.0018 | 6 | 47 | 3.479676 | 0 | 2.601573 | 2.536819 | 10.99185 | 9.375375
2018-04-14 11:51 | 398699.7 | 300.0026 | 6 | 48 | 3.483642 | 0 | 2.591485 | 2.525658 | 10.95109 | 9.332019
2018-04-14 13:58 | 406316.7 | 300.0019 | 6 | 49 | 3.487983 | 0 | 2.578267 | 2.512465 | 10.89699 | 9.280327
2018-04-14 16:04 | 413897.1 | 300.0027 | 6 | 50 | 3.492865 | 0 | 2.564642 | 2.497876 | 10.84164 | 9.223442
2018-04-14 16:31 | 415518.5 | 1621.2924 | 8 | 51 | 4.200001 | 3.260002 | 1.468219 | 0 | 5.929494 | 0

## Channel_2_1
Date_Time | Test_Time(s) | Step_Time(s) | Step_Index | Cycle_Index | Voltage(V) | Current(A) | Charge_Capacity(Ah) | Discharge_Capacity(Ah) | Charge_Energy(Wh) | Discharge_Energy(Wh) | ACR(Ohm) | Internal Resistance(Ohm)
2018-04-09 19:34 | 120.0009 | 120.0009 | 1 | 1 | 3.676788 | 0 | 0 | 0 | 0 | 0
2018-04-09 19:36 | 240.001 | 240.001 | 1 | 1 | 3.676121 | 0 | 0 | 0 | 0 | 0
2018-04-09 19:38 | 360.0026 | 360.0026 | 1 | 1 | 3.675477 | 0 | 0 | 0 | 0 | 0
2018-04-09 19:40 | 480.001 | 480.001 | 1 | 1 | 3.674974 | 0 | 0 | 0 | 0 | 0
2018-04-09 19:42 | 600.0003 | 600.0003 | 1 | 1 | 3.674549 | 0 | 0 | 0 | 0 | 0
2018-04-09 19:44 | 720.0012 | 720.0012 | 1 | 1 | 3.67416 | 0 | 0 | 0 | 0 | 0
2018-04-09 19:46 | 840.0019 | 840.0019 | 1 | 1 | 3.673922 | 0 | 0 | 0 | 0 | 0
2018-04-09 19:48 | 960.0026 | 960.0026 | 1 | 1 | 3.673721 | 0 | 0 | 0 | 0 | 0
2018-04-09 19:50 | 1080.0018 | 1080.0018 | 1 | 1 | 3.673562 | 0 | 0 | 0 | 0 | 0
2018-04-09 19:52 | 1200.0011 | 1200.0011 | 1 | 1 | 3.673428 | 0 | 0 | 0 | 0 | 0
2018-04-09 19:54 | 1320.0003 | 1320.0003 | 1 | 1 | 3.673367 | 0 | 0 | 0 | 0 | 0
2018-04-09 19:56 | 1440.0003 | 1440.0003 | 1 | 1 | 3.673273 | 0 | 0 | 0 | 0 | 0
2018-04-09 19:58 | 1560.0011 | 1560.0011 | 1 | 1 | 3.673254 | 0 | 0 | 0 | 0 | 0
2018-04-09 20:00 | 1680.0003 | 1680.0003 | 1 | 1 | 3.673232 | 0 | 0 | 0 | 0 | 0
2018-04-09 20:02 | 1800.0003 | 1800.0003 | 1 | 1 | 3.673227 | 0 | 0 | 0 | 0 | 0
2018-04-09 20:04 | 1920.0019 | 1920.0019 | 1 | 1 | 3.673229 | 0 | 0 | 0 | 0 | 0
2018-04-09 20:06 | 2040.001 | 2040.001 | 1 | 1 | 3.673266 | 0 | 0 | 0 | 0 | 0
2018-04-09 20:08 | 2160.0011 | 2160.0011 | 1 | 1 | 3.673271 | 0 | 0 | 0 | 0 | 0
2018-04-09 20:10 | 2280.0001 | 2280.0001 | 1 | 1 | 3.673308 | 0 | 0 | 0 | 0 | 0
2018-04-09 20:12 | 2400.002 | 2400.002 | 1 | 1 | 3.673327 | 0 | 0 | 0 | 0 | 0
2018-04-09 20:14 | 2520.0019 | 2520.0019 | 1 | 1 | 3.673388 | 0 | 0 | 0 | 0 | 0
2018-04-09 20:16 | 2640.0003 | 2640.0003 | 1 | 1 | 3.673439 | 0 | 0 | 0 | 0 | 0
2018-04-09 20:18 | 2760.0003 | 2760.0003 | 1 | 1 | 3.673478 | 0 | 0 | 0 | 0 | 0
2018-04-09 20:20 | 2880.0019 | 2880.0019 | 1 | 1 | 3.673542 | 0 | 0 | 0 | 0 | 0
2018-04-09 20:22 | 3000.0003 | 3000.0003 | 1 | 1 | 3.673591 | 0 | 0 | 0 | 0 | 0
2018-04-09 20:24 | 3120.0005 | 3120.0005 | 1 | 1 | 3.673618 | 0 | 0 | 0 | 0 | 0
2018-04-09 20:26 | 3240.0011 | 3240.0011 | 1 | 1 | 3.673689 | 0 | 0 | 0 | 0 | 0
2018-04-09 20:28 | 3360.0002 | 3360.0002 | 1 | 1 | 3.673734 | 0 | 0 | 0 | 0 | 0
2018-04-09 20:30 | 3480.0018 | 3480.0018 | 1 | 1 | 3.673786 | 0 | 0 | 0 | 0 | 0
2018-04-09 20:32 | 3600.0011 | 3600.0011 | 1 | 1 | 3.673844 | 0 | 0 | 0 | 0 | 0
2018-04-09 20:34 | 3720.0019 | 3720.0019 | 1 | 1 | 3.673887 | 0 | 0 | 0 | 0 | 0
2018-04-09 20:36 | 3840.001 | 3840.001 | 1 | 1 | 3.673937 | 0 | 0 | 0 | 0 | 0
2018-04-09 20:38 | 3960.001 | 3960.001 | 1 | 1 | 3.673985 | 0 | 0 | 0 | 0 | 0
2018-04-09 20:40 | 4080.0019 | 4080.0019 | 1 | 1 | 3.674026 | 0 | 0 | 0 | 0 | 0
2018-04-09 20:42 | 4200.0003 | 4200.0003 | 1 | 1 | 3.674071 | 0 | 0 | 0 | 0 | 0
2018-04-09 20:44 | 4320.0026 | 4320.0026 | 1 | 1 | 3.674129 | 0 | 0 | 0 | 0 | 0
2018-04-09 20:46 | 4440.0011 | 4440.0011 | 1 | 1 | 3.674178 | 0 | 0 | 0 | 0 | 0
2018-04-09 20:48 | 4560.0004 | 4560.0004 | 1 | 1 | 3.674223 | 0 | 0 | 0 | 0 | 0
2018-04-09 20:50 | 4680.001 | 4680.001 | 1 | 1 | 3.67426 | 0 | 0 | 0 | 0 | 0
2018-04-09 20:52 | 4800.0012 | 4800.0012 | 1 | 1 | 3.67431 | 0 | 0 | 0 | 0 | 0
2018-04-09 20:54 | 4920.0003 | 4920.0003 | 1 | 1 | 3.67436 | 0 | 0 | 0 | 0 | 0
2018-04-09 20:56 | 5040.0027 | 5040.0027 | 1 | 1 | 3.674384 | 0 | 0 | 0 | 0 | 0
2018-04-09 20:58 | 5160.0019 | 5160.0019 | 1 | 1 | 3.674419 | 0 | 0 | 0 | 0 | 0
2018-04-09 21:00 | 5280.0003 | 5280.0003 | 1 | 1 | 3.674461 | 0 | 0 | 0 | 0 | 0
2018-04-09 21:02 | 5400.001 | 5400.001 | 1 | 1 | 3.6745 | 0 | 0 | 0 | 0 | 0
2018-04-09 21:04 | 5520.0019 | 5520.0019 | 1 | 1 | 3.674548 | 0 | 0 | 0 | 0 | 0
2018-04-09 21:06 | 5640.0019 | 5640.0019 | 1 | 1 | 3.67459 | 0 | 0 | 0 | 0 | 0
2018-04-09 21:08 | 5760.0003 | 5760.0003 | 1 | 1 | 3.674623 | 0 | 0 | 0 | 0 | 0
2018-04-09 21:10 | 5880.0028 | 5880.0028 | 1 | 1 | 3.674684 | 0 | 0 | 0 | 0 | 0
2018-04-09 21:12 | 6000.0019 | 6000.0019 | 1 | 1 | 3.674707 | 0 | 0 | 0 | 0 | 0
2018-04-09 21:14 | 6120.0011 | 6120.0011 | 1 | 1 | 3.67475 | 0 | 0 | 0 | 0 | 0
2018-04-09 21:16 | 6240.0028 | 6240.0028 | 1 | 1 | 3.674807 | 0 | 0 | 0 | 0 | 0
2018-04-09 21:18 | 6360.0002 | 6360.0002 | 1 | 1 | 3.674832 | 0 | 0 | 0 | 0 | 0
2018-04-09 21:20 | 6480.0003 | 6480.0003 | 1 | 1 | 3.674877 | 0 | 0 | 0 | 0 | 0
2018-04-09 21:22 | 6600.0019 | 6600.0019 | 1 | 1 | 3.674911 | 0 | 0 | 0 | 0 | 0
2018-04-09 21:24 | 6720.0011 | 6720.0011 | 1 | 1 | 3.674943 | 0 | 0 | 0 | 0 | 0
2018-04-09 21:26 | 6840.0002 | 6840.0002 | 1 | 1 | 3.674975 | 0 | 0 | 0 | 0 | 0
2018-04-09 21:28 | 6960.0019 | 6960.0019 | 1 | 1 | 3.674994 | 0 | 0 | 0 | 0 | 0
2018-04-09 21:30 | 7080.0011 | 7080.0011 | 1 | 1 | 3.675035 | 0 | 0 | 0 | 0 | 0
2018-04-09 21:32 | 7200.0025 | 7200.0025 | 1 | 1 | 3.675071 | 0 | 0 | 0 | 0 | 0
2018-04-09 21:34 | 7320.08764 | 120.0009 | 2 | 1 | 4.026074 | 4.890001 | 0.1623046 | 2.559e-09 | 0.6482828 | 9.405e-09
2018-04-09 21:36 | 7440.08684 | 240.0001 | 2 | 1 | 4.069479 | 4.889971 | 0.3252841 | 2.559e-09 | 1.308113 | 9.405e-09
2018-04-09 21:38 | 7560.08774 | 360.001 | 2 | 1 | 4.102807 | 4.889942 | 0.4882699 | 2.559e-09 | 1.974236 | 9.405e-09
2018-04-09 21:40 | 7680.08854 | 480.0018 | 2 | 1 | 4.129076 | 4.889959 | 0.6512524 | 2.559e-09 | 2.645125 | 9.405e-09
2018-04-09 21:42 | 7800.08784 | 600.0011 | 2 | 1 | 4.153634 | 4.88999 | 0.8142384 | 2.559e-09 | 3.320091 | 9.405e-09
2018-04-09 21:44 | 7920.08844 | 720.0017 | 2 | 1 | 4.180945 | 4.889977 | 0.9772238 | 2.559e-09 | 3.999242 | 9.405e-09
2018-04-09 21:46 | 8040.08704 | 840.0003 | 2 | 1 | 4.200359 | 4.687803 | 1.138937 | 2.559e-09 | 4.677478 | 9.405e-09
2018-04-09 21:48 | 8160.08844 | 960.0017 | 2 | 1 | 4.20037 | 4.186666 | 1.286809 | 2.559e-09 | 5.298595 | 9.405e-09
2018-04-09 21:50 | 8280.08684 | 1080.0001 | 2 | 1 | 4.200388 | 3.696121 | 1.418132 | 2.559e-09 | 5.8502 | 9.405e-09
2018-04-09 21:51 | 8391.74424 | 1191.6575 | 2 | 1 | 4.200386 | 3.259989 | 1.525907 | 2.559e-09 | 6.302898 | 9.405e-09
2018-04-09 21:53 | 8511.762496 | 120.0019 | 3 | 1 | 4.22998 | 3.259983 | 1.634124 | 2.559e-09 | 6.758941 | 9.405e-09
2018-04-09 21:55 | 8631.760896 | 240.0003 | 3 | 1 | 4.26406 | 3.260012 | 1.742777 | 2.559e-09 | 7.220365 | 9.405e-09
2018-04-09 21:57 | 8751.760796 | 360.0002 | 3 | 1 | 4.300558 | 3.260027 | 1.851429 | 2.559e-09 | 7.685628 | 9.405e-09
2018-04-09 21:59 | 8871.762396 | 480.0018 | 3 | 1 | 4.339322 | 3.259991 | 1.960086 | 2.559e-09 | 8.154998 | 9.405e-09
2018-04-09 22:01 | 8991.761596 | 600.001 | 3 | 1 | 4.380041 | 3.260008 | 2.068746 | 2.559e-09 | 8.628705 | 9.405e-09
2018-04-09 22:03 | 9111.762496 | 720.0019 | 3 | 1 | 4.400362 | 2.937027 | 2.174452 | 2.559e-09 | 9.093311 | 9.405e-09
2018-04-09 22:05 | 9231.762396 | 840.0018 | 3 | 1 | 4.400381 | 2.457205 | 2.264056 | 2.559e-09 | 9.487605 | 9.405e-09
2018-04-09 22:07 | 9351.760996 | 960.0004 | 3 | 1 | 4.400369 | 2.068821 | 2.339256 | 2.559e-09 | 9.818511 | 9.405e-09
2018-04-09 22:09 | 9471.760896 | 1080.0003 | 3 | 1 | 4.400329 | 1.752428 | 2.402771 | 2.559e-09 | 10.098 | 9.405e-09
2018-04-09 22:11 | 9591.761496 | 1200.0009 | 3 | 1 | 4.400321 | 1.495045 | 2.456763 | 2.559e-09 | 10.33558 | 9.405e-09
2018-04-09 22:13 | 9711.760896 | 1320.0003 | 3 | 1 | 4.400336 | 1.284624 | 2.502983 | 2.559e-09 | 10.53897 | 9.405e-09
2018-04-09 22:15 | 9831.761696 | 1440.0011 | 3 | 1 | 4.400334 | 1.111013 | 2.542812 | 2.559e-09 | 10.71423 | 9.405e-09
2018-04-09 22:17 | 9951.761696 | 1560.0011 | 3 | 1 | 4.400343 | 0.9668198 | 2.577355 | 2.559e-09 | 10.86623 | 9.405e-09
2018-04-09 22:19 | 10071.76 | 1680.0003 | 3 | 1 | 4.400335 | 0.8460884 | 2.607501 | 2.559e-09 | 10.99888 | 9.405e-09
2018-04-09 22:21 | 10191.76 | 1800.0003 | 3 | 1 | 4.4003 | 0.7440853 | 2.63396 | 2.559e-09 | 11.11531 | 9.405e-09
2018-04-09 22:23 | 10311.76 | 1920.0009 | 3 | 1 | 4.400322 | 0.658432 | 2.657303 | 2.559e-09 | 11.21803 | 9.405e-09
2018-04-09 22:24 | 10322.03 | 1930.2719 | 3 | 1 | 4.400327 | 0.6519928 | 2.659172 | 2.559e-09 | 11.22625 | 9.405e-09
2018-04-09 22:26 | 10442.08 | 120.0001 | 4 | 1 | 4.350191 | 0 | 2.659173 | 2.559e-09 | 11.22626 | 9.405e-09
2018-04-09 22:28 | 10562.08 | 240.0001 | 4 | 1 | 4.346781 | 0 | 2.659173 | 2.559e-09 | 11.22626 | 9.405e-09
2018-04-09 22:29 | 10622.08 | 300.0016 | 4 | 1 | 4.345677 | 0 | 2.659173 | 2.559e-09 | 11.22626 | 9.405e-09
2018-04-09 22:31 | 10742.17 | 120.0001 | 5 | 1 | 4.16034 | -2.282002 | 2.659173 | 0.07605458 | 11.22626 | 0.3181365
2018-04-09 22:33 | 10862.17 | 240.0019 | 5 | 1 | 4.12861 | -2.282202 | 2.659173 | 0.1521206 | 11.22626 | 0.6333765
2018-04-09 22:35 | 10982.17 | 360.0018 | 5 | 1 | 4.09797 | -2.282151 | 2.659173 | 0.2281834 | 11.22626 | 0.9462428
2018-04-09 22:37 | 11102.17 | 480.0009 | 5 | 1 | 4.067646 | -2.281806 | 2.659173 | 0.304244 | 11.22626 | 1.256783
2018-04-09 22:39 | 11222.17 | 600.0018 | 5 | 1 | 4.037549 | -2.282002 | 2.659173 | 0.3803069 | 11.22626 | 1.565033
2018-04-09 22:41 | 11342.17 | 720.0018 | 5 | 1 | 4.007843 | -2.282185 | 2.659173 | 0.4563634 | 11.22626 | 1.870983
2018-04-09 22:43 | 11462.17 | 840.0009 | 5 | 1 | 3.978578 | -2.281955 | 2.659173 | 0.5324225 | 11.22626 | 2.174701
2018-04-09 22:45 | 11582.17 | 960.0018 | 5 | 1 | 3.949868 | -2.281831 | 2.659173 | 0.6084824 | 11.22626 | 2.476215
2018-04-09 22:47 | 11702.17 | 1080.0018 | 5 | 1 | 3.921865 | -2.282179 | 2.659173 | 0.684542 | 11.22626 | 2.775571
2018-04-09 22:49 | 11822.17 | 1200.0013 | 5 | 1 | 3.894731 | -2.282174 | 2.659173 | 0.760601 | 11.22626 | 3.072827
2018-04-09 22:51 | 11942.17 | 1320.0007 | 5 | 1 | 3.86855 | -2.282191 | 2.659173 | 0.8366625 | 11.22626 | 3.368065
2018-04-09 22:53 | 12062.17 | 1440.0019 | 5 | 1 | 3.843491 | -2.282187 | 2.659173 | 0.9127229 | 11.22626 | 3.661348
2018-04-09 22:55 | 12182.17 | 1560.0001 | 5 | 1 | 3.819612 | -2.281885 | 2.659173 | 0.9887824 | 11.22626 | 3.952767
2018-04-09 22:57 | 12302.17 | 1680.0011 | 5 | 1 | 3.79696 | -2.282158 | 2.659173 | 1.064847 | 11.22626 | 4.242435
2018-04-09 22:59 | 12422.17 | 1800.0011 | 5 | 1 | 3.775701 | -2.282146 | 2.659173 | 1.140906 | 11.22626 | 4.530412
2018-04-09 23:01 | 12542.17 | 1920.0004 | 5 | 1 | 3.755832 | -2.282164 | 2.659173 | 1.21697 | 11.22626 | 4.816842
2018-04-09 23:03 | 12662.17 | 2040.0019 | 5 | 1 | 3.737194 | -2.282151 | 2.659173 | 1.293035 | 11.22626 | 5.101813
2018-04-09 23:05 | 12782.17 | 2160.0019 | 5 | 1 | 3.719497 | -2.28216 | 2.659173 | 1.369098 | 11.22626 | 5.385398
2018-04-09 23:07 | 12902.17 | 2280.0004 | 5 | 1 | 3.702633 | -2.282147 | 2.659173 | 1.445159 | 11.22626 | 5.667661
2018-04-09 23:09 | 13022.17 | 2400.0005 | 5 | 1 | 3.686562 | -2.282166 | 2.659173 | 1.521224 | 11.22626 | 5.948684
2018-04-09 23:11 | 13142.17 | 2520.0013 | 5 | 1 | 3.671407 | -2.282137 | 2.659173 | 1.597286 | 11.22626 | 6.22851
2018-04-09 23:13 | 13262.17 | 2640.0004 | 5 | 1 | 3.657195 | -2.282185 | 2.659173 | 1.673347 | 11.22626 | 6.507214
2018-04-09 23:15 | 13382.17 | 2760.0014 | 5 | 1 | 3.644005 | -2.282139 | 2.659173 | 1.74941 | 11.22626 | 6.784885
2018-04-09 23:17 | 13502.17 | 2880.0014 | 5 | 1 | 3.631691 | -2.281839 | 2.659173 | 1.825474 | 11.22626 | 7.061587
2018-04-09 23:19 | 13622.17 | 3000.0007 | 5 | 1 | 3.619875 | -2.282158 | 2.659173 | 1.901538 | 11.22626 | 7.337376
2018-04-09 23:21 | 13742.17 | 3120.0007 | 5 | 1 | 3.608226 | -2.281885 | 2.659173 | 1.977597 | 11.22626 | 7.612257
2018-04-09 23:23 | 13862.17 | 3240.0016 | 5 | 1 | 3.596365 | -2.282146 | 2.659173 | 2.053658 | 11.22626 | 7.886253
2018-04-09 23:25 | 13982.17 | 3360.0016 | 5 | 1 | 3.584028 | -2.282141 | 2.659173 | 2.129719 | 11.22626 | 8.159332
2018-04-09 23:27 | 14102.17 | 3480.0008 | 5 | 1 | 3.570995 | -2.282166 | 2.659173 | 2.20578 | 11.22626 | 8.431446
2018-04-09 23:29 | 14222.18 | 3600.0024 | 5 | 1 | 3.557533 | -2.281963 | 2.659173 | 2.28184 | 11.22626 | 8.702545
2018-04-09 23:31 | 14342.17 | 3720.0016 | 5 | 1 | 3.543701 | -2.282156 | 2.659173 | 2.357905 | 11.22626 | 8.972625
2018-04-09 23:33 | 14462.17 | 3840 | 5 | 1 | 3.529259 | -2.28181 | 2.659173 | 2.433968 | 11.22626 | 9.241624
2018-04-09 23:35 | 14582.18 | 3960.0032 | 5 | 1 | 3.512186 | -2.282135 | 2.659173 | 2.510034 | 11.22626 | 9.509464
2018-04-09 23:37 | 14702.17 | 4080.0016 | 5 | 1 | 3.489213 | -2.282158 | 2.659173 | 2.586095 | 11.22626 | 9.775775
2018-04-09 23:39 | 14822.17 | 4200.0013 | 5 | 1 | 3.457215 | -2.282179 | 2.659173 | 2.662158 | 11.22626 | 10.04004
2018-04-09 23:41 | 14942.17 | 4320.0009 | 5 | 1 | 3.405876 | -2.281799 | 2.659173 | 2.73822 | 11.22626 | 10.30122
2018-04-09 23:43 | 15062.17 | 4440.0001 | 5 | 1 | 3.297747 | -2.281825 | 2.659173 | 2.814274 | 11.22626 | 10.55676
2018-04-09 23:45 | 15177.29 | 4555.1136 | 5 | 1 | 2.999973 | -2.282143 | 2.659173 | 2.887233 | 11.22626 | 10.78885
2018-04-09 23:47 | 15297.34 | 120.001 | 6 | 1 | 3.241994 | 0 | 2.659173 | 2.887233 | 11.22626 | 10.78885
2018-04-09 23:49 | 15417.34 | 240.001 | 6 | 1 | 3.260878 | 0 | 2.659173 | 2.887233 | 11.22626 | 10.78885
2018-04-09 23:50 | 15477.34 | 300.0039 | 6 | 1 | 3.267055 | 0 | 2.659173 | 2.887233 | 11.22626 | 10.78885
2018-04-09 23:50 | 15477.3525 | 0.0025 | 7 | 2 | 3.267192 | 0 | 0 | 0 | 0 | 0
2018-04-09 23:52 | 15597.44 | 120.0001 | 2 | 2 | 3.974787 | 4.889923 | 0.1622934 | 3.837e-09 | 0.6230986 | 1.2536e-08
2018-04-09 23:54 | 15717.44 | 240.0018 | 2 | 2 | 4.022289 | 4.889929 | 0.3252774 | 3.837e-09 | 1.275333 | 1.2536e-08
2018-04-09 23:56 | 15837.44 | 360.0002 | 2 | 2 | 4.059226 | 4.889942 | 0.4882582 | 3.837e-09 | 1.93394 | 1.2536e-08
2018-04-09 23:58 | 15957.44 | 480.0018 | 2 | 2 | 4.091868 | 4.889948 | 0.6512417 | 3.837e-09 | 2.598266 | 1.2536e-08
2018-04-10 | 16077.44 | 600.001 | 2 | 2 | 4.11911 | 4.889927 | 0.814211 | 3.837e-09 | 3.26739 | 1.2536e-08
2018-04-10 00:02 | 16197.44 | 720.0003 | 2 | 2 | 4.143452 | 4.889929 | 0.977199 | 3.837e-09 | 3.940754 | 1.2536e-08
2018-04-10 00:04 | 16317.44 | 840.0019 | 2 | 2 | 4.169275 | 4.889936 | 1.140185 | 3.837e-09 | 4.61814 | 1.2536e-08
2018-04-10 00:06 | 16437.44 | 960.0003 | 2 | 2 | 4.199039 | 4.889936 | 1.303167 | 3.837e-09 | 5.300018 | 1.2536e-08
2018-04-10 00:08 | 16557.44 | 1080.002 | 2 | 2 | 4.200389 | 4.384769 | 1.457834 | 3.837e-09 | 5.949675 | 1.2536e-08
2018-04-10 00:10 | 16677.44 | 1200.0004 | 2 | 2 | 4.200377 | 3.889698 | 1.595693 | 3.837e-09 | 6.528733 | 1.2536e-08
2018-04-10 00:12 | 16797.44 | 1320.0009 | 2 | 2 | 4.200379 | 3.412075 | 1.717297 | 3.837e-09 | 7.039517 | 1.2536e-08
2018-04-10 00:12 | 16837.17 | 1359.7289 | 2 | 2 | 4.200399 | 3.259996 | 1.754104 | 3.837e-09 | 7.194122 | 1.2536e-08
2018-04-10 00:14 | 16957.19 | 120.0019 | 3 | 2 | 4.230042 | 3.259962 | 1.862323 | 3.837e-09 | 7.650179 | 1.2536e-08
2018-04-10 00:16 | 17077.19 | 240.002 | 3 | 2 | 4.264102 | 3.260008 | 1.970978 | 3.837e-09 | 8.111619 | 1.2536e-08
2018-04-10 00:18 | 17197.19 | 360.0013 | 3 | 2 | 4.300718 | 3.259968 | 2.079635 | 3.837e-09 | 8.576911 | 1.2536e-08
2018-04-10 00:20 | 17317.19 | 480.0015 | 3 | 2 | 4.339686 | 3.259964 | 2.188289 | 3.837e-09 | 9.046298 | 1.2536e-08
2018-04-10 00:22 | 17437.19 | 600.002 | 3 | 2 | 4.38059 | 3.259958 | 2.29695 | 3.837e-09 | 9.520058 | 1.2536e-08
2018-04-10 00:24 | 17557.19 | 720.0005 | 3 | 2 | 4.400369 | 2.927946 | 2.402463 | 3.837e-09 | 9.983847 | 1.2536e-08
2018-04-10 00:26 | 17677.19 | 840.0014 | 3 | 2 | 4.400373 | 2.451395 | 2.491814 | 3.837e-09 | 10.37703 | 1.2536e-08
2018-04-10 00:28 | 17797.19 | 960.0021 | 3 | 2 | 4.400365 | 2.065907 | 2.566875 | 3.837e-09 | 10.70732 | 1.2536e-08
2018-04-10 00:30 | 17917.19 | 1080.0021 | 3 | 2 | 4.400362 | 1.751627 | 2.63031 | 3.837e-09 | 10.98646 | 1.2536e-08
2018-04-10 00:32 | 18037.19 | 1200.0029 | 3 | 2 | 4.400357 | 1.494911 | 2.684268 | 3.837e-09 | 11.22389 | 1.2536e-08
2018-04-10 00:34 | 18157.19 | 1320.0013 | 3 | 2 | 4.400333 | 1.283278 | 2.730454 | 3.837e-09 | 11.42713 | 1.2536e-08
2018-04-10 00:36 | 18277.19 | 1440.0015 | 3 | 2 | 4.400338 | 1.109497 | 2.770248 | 3.837e-09 | 11.60224 | 1.2536e-08
2018-04-10 00:38 | 18397.19 | 1560.0004 | 3 | 2 | 4.400325 | 0.9649029 | 2.804751 | 3.837e-09 | 11.75406 | 1.2536e-08
2018-04-10 00:40 | 18517.19 | 1680.0004 | 3 | 2 | 4.40034 | 0.8441811 | 2.834851 | 3.837e-09 | 11.88651 | 1.2536e-08
2018-04-10 00:42 | 18637.19 | 1800.0004 | 3 | 2 | 4.400308 | 0.7421131 | 2.861245 | 3.837e-09 | 12.00265 | 1.2536e-08
2018-04-10 00:44 | 18757.19 | 1920.0012 | 3 | 2 | 4.400315 | 0.6559982 | 2.884519 | 3.837e-09 | 12.10506 | 1.2536e-08
2018-04-10 00:44 | 18763.19 | 1926.0034 | 3 | 2 | 4.40031 | 0.6519947 | 2.885609 | 3.837e-09 | 12.10986 | 1.2536e-08
2018-04-10 00:46 | 18883.24 | 120.0016 | 4 | 2 | 4.349865 | 0 | 2.885611 | 3.837e-09 | 12.10987 | 1.2536e-08
2018-04-10 00:48 | 19003.24 | 240.0009 | 4 | 2 | 4.346408 | 0 | 2.885611 | 3.837e-09 | 12.10987 | 1.2536e-08
2018-04-10 00:49 | 19063.24 | 300.0029 | 4 | 2 | 4.345262 | 0 | 2.885611 | 3.837e-09 | 12.10987 | 1.2536e-08
2018-04-10 00:51 | 19183.33 | 120.0018 | 5 | 2 | 4.158872 | -2.282168 | 2.885611 | 0.07605954 | 12.10987 | 0.3180637
2018-04-10 00:53 | 19303.33 | 240.0012 | 5 | 2 | 4.126949 | -2.282164 | 2.885611 | 0.1521212 | 12.10987 | 0.6331657
2018-04-10 00:55 | 19423.33 | 360.0018 | 5 | 2 | 4.096064 | -2.282174 | 2.885611 | 0.2281882 | 12.10987 | 0.9459128
2018-04-10 00:57 | 19543.33 | 480.0003 | 5 | 2 | 4.065536 | -2.282166 | 2.885611 | 0.3042509 | 12.10987 | 1.256307
2018-04-10 00:59 | 19663.33 | 600.0019 | 5 | 2 | 4.03535 | -2.281837 | 2.885611 | 0.3803117 | 12.10987 | 1.564384
2018-04-10 01:01 | 19783.33 | 720.0019 | 5 | 2 | 4.005448 | -2.282164 | 2.885611 | 0.4563722 | 12.10987 | 1.870175
2018-04-10 01:03 | 19903.33 | 840.0019 | 5 | 2 | 3.976052 | -2.282193 | 2.885611 | 0.5324368 | 12.10987 | 2.173726
2018-04-10 01:05 | 20023.33 | 960.0011 | 5 | 2 | 3.947275 | -2.281846 | 2.885611 | 0.6084928 | 12.10987 | 2.47503
2018-04-10 01:07 | 20143.33 | 1080.0003 | 5 | 2 | 3.919179 | -2.282137 | 2.885611 | 0.6845539 | 12.10987 | 2.774191
2018-04-10 01:09 | 20263.33 | 1200.002 | 5 | 2 | 3.891986 | -2.282187 | 2.885611 | 0.7606146 | 12.10987 | 3.071247
2018-04-10 01:11 | 20383.33 | 1320.002 | 5 | 2 | 3.865833 | -2.282101 | 2.885611 | 0.8366787 | 12.10987 | 3.366285
2018-04-10 01:13 | 20503.33 | 1440.0011 | 5 | 2 | 3.840806 | -2.282177 | 2.885611 | 0.9127403 | 12.10987 | 3.659367
2018-04-10 01:15 | 20623.33 | 1560.0019 | 5 | 2 | 3.817015 | -2.282147 | 2.885611 | 0.9888017 | 12.10987 | 3.950592
2018-04-10 01:17 | 20743.33 | 1680.0011 | 5 | 2 | 3.794495 | -2.282135 | 2.885611 | 1.064866 | 12.10987 | 4.240066
2018-04-10 01:19 | 20863.33 | 1800.0019 | 5 | 2 | 3.773351 | -2.282141 | 2.885611 | 1.140929 | 12.10987 | 4.527875
2018-04-10 01:21 | 20983.33 | 1920.0012 | 5 | 2 | 3.753633 | -2.282139 | 2.885611 | 1.216993 | 12.10987 | 4.814133
2018-04-10 01:23 | 21103.33 | 2040.0003 | 5 | 2 | 3.735107 | -2.282125 | 2.885611 | 1.293055 | 12.10987 | 5.098931
2018-04-10 01:25 | 21223.33 | 2160.0003 | 5 | 2 | 3.71752 | -2.282128 | 2.885611 | 1.369119 | 12.10987 | 5.382362
2018-04-10 01:27 | 21343.33 | 2280.0003 | 5 | 2 | 3.700708 | -2.282122 | 2.885611 | 1.445182 | 12.10987 | 5.664484
2018-04-10 01:29 | 21463.33 | 2400.0019 | 5 | 2 | 3.684764 | -2.282189 | 2.885611 | 1.521246 | 12.10987 | 5.945365
2018-04-10 01:31 | 21583.33 | 2520.0011 | 5 | 2 | 3.66968 | -2.282135 | 2.885611 | 1.59731 | 12.10987 | 6.225061
2018-04-10 01:33 | 21703.33 | 2640.0007 | 5 | 2 | 3.655598 | -2.282137 | 2.885611 | 1.673372 | 12.10987 | 6.503643
2018-04-10 01:35 | 21823.33 | 2760.002 | 5 | 2 | 3.642527 | -2.282164 | 2.885611 | 1.749437 | 12.10987 | 6.781204
2018-04-10 01:37 | 21943.33 | 2880.0019 | 5 | 2 | 3.630316 | -2.281836 | 2.885611 | 1.825502 | 12.10987 | 7.057803
2018-04-10 01:39 | 22063.33 | 3000.001 | 5 | 2 | 3.618599 | -2.282146 | 2.885611 | 1.90156 | 12.10987 | 7.333469
2018-04-10 01:41 | 22183.33 | 3120.0018 | 5 | 2 | 3.607015 | -2.282177 | 2.885611 | 1.977624 | 12.10987 | 7.608275
2018-04-10 01:43 | 22303.33 | 3240.0019 | 5 | 2 | 3.595209 | -2.28221 | 2.885611 | 2.053687 | 12.10987 | 7.882189
2018-04-10 01:45 | 22423.33 | 3360.0011 | 5 | 2 | 3.582949 | -2.282168 | 2.885611 | 2.129748 | 12.10987 | 8.155183
2018-04-10 01:47 | 22543.33 | 3480.0002 | 5 | 2 | 3.569948 | -2.282153 | 2.885611 | 2.20581 | 12.10987 | 8.427219
2018-04-10 01:49 | 22663.33 | 3600.0018 | 5 | 2 | 3.556485 | -2.282132 | 2.885611 | 2.28187 | 12.10987 | 8.698239
2018-04-10 01:51 | 22783.33 | 3720.001 | 5 | 2 | 3.542652 | -2.282168 | 2.885611 | 2.357935 | 12.10987 | 8.96824
2018-04-10 01:53 | 22903.33 | 3840.0011 | 5 | 2 | 3.528158 | -2.282147 | 2.885611 | 2.433996 | 12.10987 | 9.237155
2018-04-10 01:55 | 23023.33 | 3960.0004 | 5 | 2 | 3.510753 | -2.28216 | 2.885611 | 2.510062 | 12.10987 | 9.504895
2018-04-10 01:57 | 23143.33 | 4080.0012 | 5 | 2 | 3.487328 | -2.281976 | 2.885611 | 2.586121 | 12.10987 | 9.771072
2018-04-10 01:59 | 23263.33 | 4200.0004 | 5 | 2 | 3.454579 | -2.281839 | 2.885611 | 2.662185 | 12.10987 | 10.03517
2018-04-10 02:01 | 23383.33 | 4320.0004 | 5 | 2 | 3.401606 | -2.281855 | 2.885611 | 2.73824 | 12.10987 | 10.29608
2018-04-10 02:03 | 23503.33 | 4440.0003 | 5 | 2 | 3.287941 | -2.281857 | 2.885611 | 2.814296 | 12.10987 | 10.55112
2018-04-10 02:05 | 23611.35 | 4548.0185 | 5 | 2 | 2.999973 | -2.281818 | 2.885611 | 2.882757 | 12.10987 | 10.76842
2018-04-10 02:07 | 23731.4 | 120.001 | 6 | 2 | 3.246754 | 0 | 2.885611 | 2.882757 | 12.10987 | 10.76842
2018-04-10 02:09 | 23851.4 | 240.0025 | 6 | 2 | 3.265757 | 0 | 2.885611 | 2.882757 | 12.10987 | 10.76842
2018-04-10 02:10 | 23911.4 | 300.003 | 6 | 2 | 3.271893 | 0 | 2.885611 | 2.882757 | 12.10987 | 10.76842
2018-04-10 02:10 | 23911.42 | 0.0048 | 7 | 3 | 3.272029 | 0 | 0 | 0 | 0 | 0
2018-04-10 02:12 | 24031.50582 | 120.0002 | 2 | 3 | 3.975832 | 4.889992 | 0.1622956 | 2.447e-09 | 0.6235251 | 8.006e-09
2018-04-10 02:14 | 24151.50672 | 240.0011 | 2 | 3 | 4.02319 | 4.890018 | 0.325277 | 2.447e-09 | 1.275887 | 8.006e-09
2018-04-10 02:16 | 24271.50622 | 360.0006 | 2 | 3 | 4.060107 | 4.889963 | 0.4882614 | 2.447e-09 | 1.934656 | 8.006e-09
2018-04-10 02:18 | 24391.50672 | 480.0011 | 2 | 3 | 4.092667 | 4.889978 | 0.6512455 | 2.447e-09 | 2.599123 | 8.006e-09
2018-04-10 02:20 | 24511.50752 | 600.0019 | 2 | 3 | 4.119783 | 4.890009 | 0.8142316 | 2.447e-09 | 3.268435 | 8.006e-09
2018-04-10 02:22 | 24631.50672 | 720.0011 | 2 | 3 | 4.144092 | 4.889967 | 0.9772146 | 2.447e-09 | 3.941884 | 8.006e-09
2018-04-10 02:24 | 24751.50582 | 840.0002 | 2 | 3 | 4.169901 | 4.889965 | 1.140195 | 2.447e-09 | 4.619347 | 8.006e-09
2018-04-10 02:26 | 24871.50752 | 960.0019 | 2 | 3 | 4.199697 | 4.889992 | 1.303184 | 2.447e-09 | 5.301363 | 8.006e-09
2018-04-10 02:28 | 24991.50752 | 1080.0019 | 2 | 3 | 4.20038 | 4.376701 | 1.457557 | 2.447e-09 | 5.949785 | 8.006e-09
2018-04-10 02:30 | 25111.50652 | 1200.0009 | 2 | 3 | 4.200383 | 3.882139 | 1.595158 | 2.447e-09 | 6.527764 | 8.006e-09
2018-04-10 02:32 | 25231.50642 | 1320.0008 | 2 | 3 | 4.200386 | 3.406225 | 1.71654 | 2.447e-09 | 7.037614 | 8.006e-09
2018-04-10 02:33 | 25269.93762 | 1358.432 | 2 | 3 | 4.200378 | 3.259989 | 1.752114 | 2.447e-09 | 7.187036 | 8.006e-09
2018-04-10 02:35 | 25389.95536 | 120.0011 | 3 | 3 | 4.230049 | 3.260017 | 1.860332 | 2.447e-09 | 7.643094 | 8.006e-09
2018-04-10 02:37 | 25509.95526 | 240.001 | 3 | 3 | 4.264236 | 3.260052 | 1.968988 | 2.447e-09 | 8.104543 | 8.006e-09
2018-04-10 02:39 | 25629.95556 | 360.0013 | 3 | 3 | 4.301011 | 3.260006 | 2.077648 | 2.447e-09 | 8.569873 | 8.006e-09
2018-04-10 02:41 | 25749.95536 | 480.0011 | 3 | 3 | 4.340091 | 3.260006 | 2.186297 | 2.447e-09 | 9.039277 | 8.006e-09
2018-04-10 02:43 | 25869.95446 | 600.0002 | 3 | 3 | 4.381149 | 3.260029 | 2.294952 | 2.447e-09 | 9.513062 | 8.006e-09
2018-04-10 02:45 | 25989.95616 | 720.0019 | 3 | 3 | 4.400378 | 2.920109 | 2.400307 | 2.447e-09 | 9.976188 | 8.006e-09
2018-04-10 02:47 | 26109.95536 | 840.0011 | 3 | 3 | 4.400372 | 2.44507 | 2.489425 | 2.447e-09 | 10.36834 | 8.006e-09
2018-04-10 02:49 | 26229.95526 | 960.001 | 3 | 3 | 4.400352 | 2.06081 | 2.564292 | 2.447e-09 | 10.69778 | 8.006e-09
2018-04-10 02:51 | 26349.95696 | 1080.0027 | 3 | 3 | 4.400356 | 1.747904 | 2.627603 | 2.447e-09 | 10.97637 | 8.006e-09
2018-04-10 02:53 | 26469.95446 | 1200.0002 | 3 | 3 | 4.400378 | 1.491894 | 2.681448 | 2.447e-09 | 11.21331 | 8.006e-09
2018-04-10 02:55 | 26589.95526 | 1320.001 | 3 | 3 | 4.400353 | 1.281693 | 2.727545 | 2.447e-09 | 11.41616 | 8.006e-09
2018-04-10 02:57 | 26709.95606 | 1440.0018 | 3 | 3 | 4.400338 | 1.107721 | 2.767268 | 2.447e-09 | 11.59095 | 8.006e-09
2018-04-10 02:59 | 26829.95446 | 1560.0002 | 3 | 3 | 4.400324 | 0.9634743 | 2.80171 | 2.447e-09 | 11.74251 | 8.006e-09
2018-04-10 03:01 | 26949.95446 | 1680.0002 | 3 | 3 | 4.40032 | 0.8433037 | 2.831758 | 2.447e-09 | 11.87473 | 8.006e-09
2018-04-10 03:03 | 27069.95556 | 1800.0013 | 3 | 3 | 4.400307 | 0.7410183 | 2.858115 | 2.447e-09 | 11.99071 | 8.006e-09
2018-04-10 03:05 | 27189.95446 | 1920.0002 | 3 | 3 | 4.400324 | 0.6547222 | 2.88134 | 2.447e-09 | 12.09291 | 8.006e-09
2018-04-10 03:05 | 27193.37896 | 1923.4247 | 3 | 3 | 4.400297 | 0.6519909 | 2.881962 | 2.447e-09 | 12.09564 | 8.006e-09
2018-04-10 03:07 | 27313.43 | 120.0007 | 4 | 3 | 4.349655 | 0 | 2.881962 | 2.447e-09 | 12.09564 | 8.006e-09
2018-04-10 03:09 | 27433.43 | 240 | 4 | 3 | 4.346137 | 0 | 2.881962 | 2.447e-09 | 12.09564 | 8.006e-09
2018-04-10 03:10 | 27493.43 | 300.0037 | 4 | 3 | 4.344994 | 0 | 2.881962 | 2.447e-09 | 12.09564 | 8.006e-09
2018-04-10 03:12 | 27613.52 | 120.001 | 5 | 3 | 4.158094 | -2.281829 | 2.881962 | 0.07605592 | 12.09564 | 0.3179977
2018-04-10 03:14 | 27733.52 | 240.0001 | 5 | 3 | 4.126019 | -2.281846 | 2.881962 | 0.1521101 | 12.09564 | 0.6330034
2018-04-10 03:16 | 27853.52 | 360.0009 | 5 | 3 | 4.09502 | -2.282202 | 2.881962 | 0.2281631 | 12.09564 | 0.9456179
2018-04-10 03:18 | 27973.52 | 480.0027 | 5 | 3 | 4.064429 | -2.281831 | 2.881962 | 0.3042227 | 12.09564 | 1.255918
2018-04-10 03:20 | 28093.52 | 600.0018 | 5 | 3 | 4.034099 | -2.281848 | 2.881962 | 0.3802762 | 12.09564 | 1.563876
2018-04-10 03:22 | 28213.52 | 720.0009 | 5 | 3 | 4.004114 | -2.281855 | 2.881962 | 0.4563298 | 12.09564 | 1.86954
2018-04-10 03:24 | 28333.52 | 840.0002 | 5 | 3 | 3.974629 | -2.282193 | 2.881962 | 0.5323856 | 12.09564 | 2.172953
2018-04-10 03:26 | 28453.52 | 960.0017 | 5 | 3 | 3.945754 | -2.281971 | 2.881962 | 0.6084436 | 12.09564 | 2.474154
2018-04-10 03:28 | 28573.52 | 1080.0018 | 5 | 3 | 3.917665 | -2.281792 | 2.881962 | 0.6845004 | 12.09564 | 2.773182
2018-04-10 03:30 | 28693.52 | 1200.0002 | 5 | 3 | 3.890513 | -2.281829 | 2.881962 | 0.7605538 | 12.09564 | 3.070094
2018-04-10 03:32 | 28813.52 | 1320.0018 | 5 | 3 | 3.864336 | -2.281815 | 2.881962 | 0.8366117 | 12.09564 | 3.364996
2018-04-10 03:34 | 28933.52 | 1440.0002 | 5 | 3 | 3.839372 | -2.282162 | 2.881962 | 0.9126685 | 12.09564 | 3.657947
2018-04-10 03:36 | 29053.52 | 1560.0003 | 5 | 3 | 3.815645 | -2.282162 | 2.881962 | 0.9887268 | 12.09564 | 3.949054
2018-04-10 03:38 | 29173.52 | 1680.0001 | 5 | 3 | 3.793201 | -2.282189 | 2.881962 | 1.06478 | 12.09564 | 4.238384
2018-04-10 03:40 | 29293.52 | 1800.0002 | 5 | 3 | 3.772152 | -2.281827 | 2.881962 | 1.140842 | 12.09564 | 4.526091
2018-04-10 03:42 | 29413.52 | 1920.0002 | 5 | 3 | 3.752523 | -2.282055 | 2.881962 | 1.216899 | 12.09564 | 4.812236
2018-04-10 03:44 | 29533.52 | 2040.001 | 5 | 3 | 3.734025 | -2.282193 | 2.881962 | 1.292956 | 12.09564 | 5.096931
2018-04-10 03:46 | 29653.52 | 2160.0002 | 5 | 3 | 3.71652 | -2.28181 | 2.881962 | 1.369013 | 12.09564 | 5.38026
2018-04-10 03:48 | 29773.52 | 2280.0002 | 5 | 3 | 3.699803 | -2.281794 | 2.881962 | 1.445065 | 12.09564 | 5.662268
2018-04-10 03:50 | 29893.52 | 2400.0002 | 5 | 3 | 3.683882 | -2.281837 | 2.881962 | 1.521119 | 12.09564 | 5.943041
2018-04-10 03:52 | 30013.52 | 2520.0006 | 5 | 3 | 3.668871 | -2.281858 | 2.881962 | 1.597177 | 12.09564 | 6.222651
2018-04-10 03:54 | 30133.52 | 2640.001 | 5 | 3 | 3.654766 | -2.282179 | 2.881962 | 1.673235 | 12.09564 | 6.501155
2018-04-10 03:56 | 30253.52 | 2760.0018 | 5 | 3 | 3.641768 | -2.281816 | 2.881962 | 1.749291 | 12.09564 | 6.778623
2018-04-10 03:58 | 30373.52 | 2880.0011 | 5 | 3 | 3.629607 | -2.281839 | 2.881962 | 1.825344 | 12.09564 | 7.055121
2018-04-10 04:00 | 30493.52 | 3000.0002 | 5 | 3 | 3.61791 | -2.282187 | 2.881962 | 1.901404 | 12.09564 | 7.330742
2018-04-10 04:02 | 30613.52 | 3120.001 | 5 | 3 | 3.606347 | -2.282177 | 2.881962 | 1.977461 | 12.09564 | 7.605473
2018-04-10 04:04 | 30733.52 | 3240.0018 | 5 | 3 | 3.594585 | -2.281855 | 2.881962 | 2.053519 | 12.09564 | 7.879319
2018-04-10 04:06 | 30853.52 | 3360.0018 | 5 | 3 | 3.582306 | -2.281855 | 2.881962 | 2.129574 | 12.09564 | 8.152245
2018-04-10 04:08 | 30973.52 | 3480.0009 | 5 | 3 | 3.569303 | -2.281858 | 2.881962 | 2.205628 | 12.09564 | 8.424202
2018-04-10 04:10 | 31093.52 | 3600.001 | 5 | 3 | 3.555859 | -2.281829 | 2.881962 | 2.281684 | 12.09564 | 8.695158
2018-04-10 04:12 | 31213.52 | 3720.0018 | 5 | 3 | 3.542006 | -2.282055 | 2.881962 | 2.357741 | 12.09564 | 8.965085
2018-04-10 04:14 | 31333.52 | 3840.0002 | 5 | 3 | 3.527448 | -2.281871 | 2.881962 | 2.433792 | 12.09564 | 9.233913
2018-04-10 04:16 | 31453.52 | 3960.002 | 5 | 3 | 3.50979 | -2.281857 | 2.881962 | 2.509848 | 12.09564 | 9.501557
2018-04-10 04:18 | 31573.52 | 4080.0011 | 5 | 3 | 3.486004 | -2.281906 | 2.881962 | 2.585899 | 12.09564 | 9.76762
2018-04-10 04:20 | 31693.52 | 4200.0002 | 5 | 3 | 3.452689 | -2.2819 | 2.881962 | 2.661951 | 12.09564 | 10.03156
2018-04-10 04:22 | 31813.52 | 4320.0002 | 5 | 3 | 3.398472 | -2.281896 | 2.881962 | 2.738008 | 12.09564 | 10.29229
2018-04-10 04:24 | 31933.52 | 4440.0003 | 5 | 3 | 3.280449 | -2.281871 | 2.881962 | 2.814064 | 12.09564 | 10.54696
2018-04-10 04:26 | 32036.38 | 4542.8616 | 5 | 3 | 2.999998 | -2.281879 | 2.881962 | 2.879259 | 12.09564 | 10.75355
2018-04-10 04:28 | 32156.44 | 120 | 6 | 3 | 3.250602 | 0 | 2.881962 | 2.879259 | 12.09564 | 10.75355
2018-04-10 04:30 | 32276.44 | 240.0001 | 6 | 3 | 3.269794 | 0 | 2.881962 | 2.879259 | 12.09564 | 10.75355
2018-04-10 04:31 | 32336.44 | 300.0021 | 6 | 3 | 3.275972 | 0 | 2.881962 | 2.879259 | 12.09564 | 10.75355
2018-04-10 04:31 | 32336.45 | 0.0048 | 7 | 4 | 3.275881 | 0 | 0 | 0 | 0 | 0
2018-04-10 04:33 | 32456.54 | 120.0019 | 2 | 4 | 3.976912 | 4.889982 | 0.1623086 | 5.395e-09 | 0.6239622 | 1.7675e-08
2018-04-10 04:35 | 32576.54 | 240.0011 | 2 | 4 | 4.023938 | 4.890024 | 0.3252943 | 5.395e-09 | 1.276469 | 1.7675e-08
2018-04-10 04:37 | 32696.54 | 360.0003 | 2 | 4 | 4.060808 | 4.890059 | 0.4882804 | 5.395e-09 | 1.935365 | 1.7675e-08
2018-04-10 04:39 | 32816.54 | 480.0019 | 2 | 4 | 4.093257 | 4.890034 | 0.6512665 | 5.395e-09 | 2.599946 | 1.7675e-08
2018-04-10 04:41 | 32936.54 | 600.0019 | 2 | 4 | 4.120286 | 4.89002 | 0.8142464 | 5.395e-09 | 3.269324 | 1.7675e-08
2018-04-10 04:43 | 33056.54 | 720.0003 | 2 | 4 | 4.144577 | 4.89002 | 0.9772351 | 5.395e-09 | 3.942873 | 1.7675e-08
2018-04-10 04:45 | 33176.54 | 840.0011 | 2 | 4 | 4.17055 | 4.890018 | 1.140219 | 5.395e-09 | 4.620444 | 1.7675e-08
2018-04-10 04:47 | 33296.54 | 960.001 | 2 | 4 | 4.200341 | 4.889484 | 1.303207 | 5.395e-09 | 5.302563 | 1.7675e-08
2018-04-10 04:49 | 33416.54 | 1080.0002 | 2 | 4 | 4.200377 | 4.367432 | 1.457213 | 5.395e-09 | 5.949448 | 1.7675e-08
2018-04-10 04:51 | 33536.54 | 1200.0004 | 2 | 4 | 4.200377 | 3.872528 | 1.594497 | 5.395e-09 | 6.52609 | 1.7675e-08
2018-04-10 04:53 | 33656.54 | 1320.0019 | 2 | 4 | 4.200383 | 3.398062 | 1.715593 | 5.395e-09 | 7.03474 | 1.7675e-08
2018-04-10 04:53 | 33692.62 | 1356.0776 | 2 | 4 | 4.200345 | 3.259977 | 1.748954 | 5.395e-09 | 7.174871 | 1.7675e-08
2018-04-10 04:55 | 33812.63 | 120.0014 | 3 | 4 | 4.230051 | 3.260002 | 1.857178 | 5.395e-09 | 7.630943 | 1.7675e-08
2018-04-10 04:57 | 33932.63 | 240.0004 | 3 | 4 | 4.264257 | 3.260033 | 1.965834 | 5.395e-09 | 8.092401 | 1.7675e-08
2018-04-10 04:59 | 34052.63 | 360.0002 | 3 | 4 | 4.301075 | 3.260031 | 2.074488 | 5.395e-09 | 8.557707 | 1.7675e-08
2018-04-10 05:01 | 34172.63 | 480.0019 | 3 | 4 | 4.340305 | 3.260048 | 2.183153 | 5.395e-09 | 9.027196 | 1.7675e-08
2018-04-10 05:03 | 34292.63 | 600.0012 | 3 | 4 | 4.381405 | 3.260035 | 2.291804 | 5.395e-09 | 9.500991 | 1.7675e-08
2018-04-10 05:05 | 34412.63 | 720.0001 | 3 | 4 | 4.400369 | 2.917835 | 2.397097 | 5.395e-09 | 9.963857 | 1.7675e-08
2018-04-10 05:07 | 34532.63 | 840.0013 | 3 | 4 | 4.400385 | 2.444645 | 2.486166 | 5.395e-09 | 10.35579 | 1.7675e-08
2018-04-10 05:09 | 34652.63 | 960.0005 | 3 | 4 | 4.400353 | 2.060368 | 2.561022 | 5.395e-09 | 10.68519 | 1.7675e-08
2018-04-10 05:11 | 34772.63 | 1080.0021 | 3 | 4 | 4.400354 | 1.74752 | 2.624306 | 5.395e-09 | 10.96366 | 1.7675e-08
2018-04-10 05:13 | 34892.63 | 1200.0013 | 3 | 4 | 4.400352 | 1.491346 | 2.67814 | 5.395e-09 | 11.20055 | 1.7675e-08
2018-04-10 05:15 | 35012.63 | 1320.0004 | 3 | 4 | 4.400352 | 1.281412 | 2.724236 | 5.395e-09 | 11.40339 | 1.7675e-08
2018-04-10 05:17 | 35132.64 | 1440.0028 | 3 | 4 | 4.400327 | 1.107893 | 2.76397 | 5.395e-09 | 11.57823 | 1.7675e-08
2018-04-10 05:19 | 35252.63 | 1560.002 | 3 | 4 | 4.400329 | 0.9641991 | 2.798427 | 5.395e-09 | 11.72985 | 1.7675e-08
2018-04-10 05:21 | 35372.63 | 1680.0004 | 3 | 4 | 4.400315 | 0.8429871 | 2.828491 | 5.395e-09 | 11.86214 | 1.7675e-08
2018-04-10 05:23 | 35492.63 | 1800.0005 | 3 | 4 | 4.400322 | 0.7416306 | 2.854859 | 5.395e-09 | 11.97817 | 1.7675e-08
2018-04-10 05:25 | 35612.63 | 1920.0005 | 3 | 4 | 4.400341 | 0.6555252 | 2.878096 | 5.395e-09 | 12.08042 | 1.7675e-08
2018-04-10 05:25 | 35617.05 | 1924.4209 | 3 | 4 | 4.400311 | 0.6519909 | 2.878898 | 5.395e-09 | 12.08395 | 1.7675e-08
2018-04-10 05:27 | 35737.1 | 120.0011 | 4 | 4 | 4.349512 | 0 | 2.878898 | 5.395e-09 | 12.08395 | 1.7675e-08
2018-04-10 05:29 | 35857.1 | 240.001 | 4 | 4 | 4.345989 | 0 | 2.878898 | 5.395e-09 | 12.08395 | 1.7675e-08
2018-04-10 05:30 | 35917.11 | 300.0024 | 4 | 4 | 4.344805 | 0 | 2.878898 | 5.395e-09 | 12.08395 | 1.7675e-08
2018-04-10 05:32 | 36037.2 | 120.0011 | 5 | 4 | 4.157247 | -2.282164 | 2.878898 | 0.07605441 | 12.08395 | 0.3179388
2018-04-10 05:34 | 36157.2 | 240.001 | 5 | 4 | 4.125028 | -2.281825 | 2.878898 | 0.1521142 | 12.08395 | 0.6328976
2018-04-10 05:36 | 36277.2 | 360.0002 | 5 | 4 | 4.093932 | -2.281834 | 2.878898 | 0.2281685 | 12.08395 | 0.9454373
2018-04-10 05:38 | 36397.2 | 480.001 | 5 | 4 | 4.063163 | -2.282177 | 2.878898 | 0.3042249 | 12.08395 | 1.255634
2018-04-10 05:40 | 36517.2 | 600.0002 | 5 | 4 | 4.032752 | -2.28185 | 2.878898 | 0.380288 | 12.08395 | 1.563532
2018-04-10 05:42 | 36637.2 | 720.0002 | 5 | 4 | 4.002712 | -2.28213 | 2.878898 | 0.4563474 | 12.08395 | 1.869116
2018-04-10 05:44 | 36757.2 | 840.0002 | 5 | 4 | 3.973257 | -2.281837 | 2.878898 | 0.5324057 | 12.08395 | 2.172432
2018-04-10 05:46 | 36877.2 | 960.0002 | 5 | 4 | 3.944314 | -2.282202 | 2.878898 | 0.6084667 | 12.08395 | 2.473537
2018-04-10 05:48 | 36997.2 | 1080.0018 | 5 | 4 | 3.916264 | -2.281836 | 2.878898 | 0.6845233 | 12.08395 | 2.772456
2018-04-10 05:50 | 37117.2 | 1200.0002 | 5 | 4 | 3.889054 | -2.28186 | 2.878898 | 0.7605793 | 12.08395 | 3.06927
2018-04-10 05:52 | 37237.2 | 1320.001 | 5 | 4 | 3.862884 | -2.28216 | 2.878898 | 0.836639 | 12.08395 | 3.364069
2018-04-10 05:54 | 37357.2 | 1440.001 | 5 | 4 | 3.837948 | -2.281831 | 2.878898 | 0.9126995 | 12.08395 | 3.656925
2018-04-10 05:56 | 37477.2 | 1560.0009 | 5 | 4 | 3.814246 | -2.282147 | 2.878898 | 0.9887567 | 12.08395 | 3.94792
2018-04-10 05:58 | 37597.2 | 1680.0025 | 5 | 4 | 3.791831 | -2.282164 | 2.878898 | 1.064818 | 12.08395 | 4.237176
2018-04-10 06:00 | 37717.2 | 1800.001 | 5 | 4 | 3.770892 | -2.281855 | 2.878898 | 1.140873 | 12.08395 | 4.524757
2018-04-10 06:02 | 37837.2 | 1920.0005 | 5 | 4 | 3.751312 | -2.282191 | 2.878898 | 1.216937 | 12.08395 | 4.810833
2018-04-10 06:04 | 37957.2 | 2040.001 | 5 | 4 | 3.732902 | -2.282183 | 2.878898 | 1.292996 | 12.08395 | 5.09545
2018-04-10 06:06 | 38077.2 | 2160.001 | 5 | 4 | 3.715403 | -2.28217 | 2.878898 | 1.369058 | 12.08395 | 5.37871
2018-04-10 06:08 | 38197.2 | 2280.0005 | 5 | 4 | 3.6987 | -2.281852 | 2.878898 | 1.445122 | 12.08395 | 5.660678
2018-04-10 06:10 | 38317.2 | 2400.0004 | 5 | 4 | 3.682803 | -2.281909 | 2.878898 | 1.521183 | 12.08395 | 5.941396
2018-04-10 06:12 | 38437.2 | 2520.0018 | 5 | 4 | 3.667856 | -2.282174 | 2.878898 | 1.597248 | 12.08395 | 6.220955
2018-04-10 06:14 | 38557.2 | 2640.001 | 5 | 4 | 3.653869 | -2.282187 | 2.878898 | 1.673308 | 12.08395 | 6.499393
2018-04-10 06:16 | 38677.2 | 2760.0012 | 5 | 4 | 3.640898 | -2.282195 | 2.878898 | 1.749367 | 12.08395 | 6.776803
2018-04-10 06:18 | 38797.2 | 2880.0002 | 5 | 4 | 3.628798 | -2.282179 | 2.878898 | 1.825425 | 12.08395 | 7.053258
2018-04-10 06:20 | 38917.2 | 3000.0018 | 5 | 4 | 3.617183 | -2.28185 | 2.878898 | 1.901484 | 12.08395 | 7.328816
2018-04-10 06:22 | 39037.2 | 3120.0002 | 5 | 4 | 3.605633 | -2.282168 | 2.878898 | 1.977541 | 12.08395 | 7.603489
2018-04-10 06:24 | 39157.2 | 3240.0018 | 5 | 4 | 3.59384 | -2.282168 | 2.878898 | 2.053606 | 12.08395 | 7.877304
2018-04-10 06:26 | 39277.2 | 3360.0002 | 5 | 4 | 3.581578 | -2.282164 | 2.878898 | 2.129664 | 12.08395 | 8.150185
2018-04-10 06:28 | 39397.2 | 3480.0002 | 5 | 4 | 3.568596 | -2.282204 | 2.878898 | 2.205725 | 12.08395 | 8.422114
2018-04-10 06:30 | 39517.2 | 3600.0001 | 5 | 4 | 3.555188 | -2.281834 | 2.878898 | 2.281777 | 12.08395 | 8.693004
2018-04-10 06:32 | 39637.2 | 3720.0002 | 5 | 4 | 3.541335 | -2.281816 | 2.878898 | 2.357832 | 12.08395 | 8.962873
2018-04-10 06:34 | 39757.2 | 3840.0002 | 5 | 4 | 3.52669 | -2.281898 | 2.878898 | 2.433885 | 12.08395 | 9.231651
2018-04-10 06:36 | 39877.2 | 3960.0002 | 5 | 4 | 3.508819 | -2.281925 | 2.878898 | 2.509939 | 12.08395 | 9.499223
2018-04-10 06:38 | 39997.2 | 4080.0002 | 5 | 4 | 3.484738 | -2.281878 | 2.878898 | 2.585989 | 12.08395 | 9.7652
2018-04-10 06:40 | 40117.2 | 4200.0006 | 5 | 4 | 3.45083 | -2.281857 | 2.878898 | 2.662046 | 12.08395 | 10.02904
2018-04-10 06:42 | 40237.2 | 4320.001 | 5 | 4 | 3.395313 | -2.281873 | 2.878898 | 2.738097 | 12.08395 | 10.28957
2018-04-10 06:44 | 40357.2 | 4440.0018 | 5 | 4 | 3.272912 | -2.281885 | 2.878898 | 2.814154 | 12.08395 | 10.54387
2018-04-10 06:46 | 40455.19 | 4537.9904 | 5 | 4 | 2.99999 | -2.281879 | 2.878898 | 2.876261 | 12.08395 | 10.74033
2018-04-10 06:48 | 40575.24 | 120 | 6 | 4 | 3.253724 | 0 | 2.878898 | 2.876261 | 12.08395 | 10.74033
2018-04-10 06:50 | 40695.24 | 240 | 6 | 4 | 3.273133 | 0 | 2.878898 | 2.876261 | 12.08395 | 10.74033
2018-04-10 06:51 | 40755.24 | 300.0029 | 6 | 4 | 3.279312 | 0 | 2.878898 | 2.876261 | 12.08395 | 10.74033
2018-04-10 06:51 | 40755.25 | 0.0049 | 7 | 5 | 3.27947 | 0 | 0 | 0 | 0 | 0
2018-04-10 06:53 | 40875.34486 | 120.0019 | 2 | 5 | 3.977262 | 4.890001 | 0.1623073 | 1.175e-09 | 0.6242174 | 3.853e-09
2018-04-10 06:55 | 40995.34406 | 240.0011 | 2 | 5 | 4.024218 | 4.889973 | 0.3252848 | 1.175e-09 | 1.276725 | 3.853e-09
2018-04-10 06:57 | 41115.34406 | 360.0011 | 2 | 5 | 4.061165 | 4.889954 | 0.4882641 | 1.175e-09 | 1.935644 | 3.853e-09
2018-04-10 06:59 | 41235.34406 | 480.0011 | 2 | 5 | 4.093573 | 4.889952 | 0.6512427 | 1.175e-09 | 2.600251 | 3.853e-09
2018-04-10 07:01 | 41355.34406 | 600.0011 | 2 | 5 | 4.120598 | 4.88995 | 0.8142286 | 1.175e-09 | 3.269705 | 3.853e-09
2018-04-10 07:03 | 41475.34406 | 720.0011 | 2 | 5 | 4.144801 | 4.88998 | 0.9772117 | 1.175e-09 | 3.943275 | 3.853e-09
2018-04-10 07:05 | 41595.34406 | 840.0011 | 2 | 5 | 4.170658 | 4.889954 | 1.140199 | 1.175e-09 | 4.620886 | 3.853e-09
2018-04-10 07:07 | 41715.34486 | 960.0019 | 2 | 5 | 4.200387 | 4.886425 | 1.30318 | 1.175e-09 | 5.302997 | 3.853e-09
2018-04-10 07:09 | 41835.34486 | 1080.0019 | 2 | 5 | 4.20039 | 4.364395 | 1.457081 | 1.175e-09 | 5.949441 | 3.853e-09
2018-04-10 07:11 | 41955.34406 | 1200.0011 | 2 | 5 | 4.200377 | 3.870272 | 1.594277 | 1.175e-09 | 6.525713 | 3.853e-09
2018-04-10 07:13 | 42075.34326 | 1320.0003 | 2 | 5 | 4.200356 | 3.39349 | 1.715261 | 1.175e-09 | 7.033894 | 3.853e-09
2018-04-10 07:13 | 42110.69826 | 1355.3553 | 2 | 5 | 4.200375 | 3.259985 | 1.747924 | 1.175e-09 | 7.171092 | 3.853e-09
2018-04-10 07:15 | 42230.71 | 120.0011 | 3 | 5 | 4.230145 | 3.259995 | 1.856151 | 1.175e-09 | 7.627183 | 3.853e-09
2018-04-10 07:17 | 42350.72 | 240.0019 | 3 | 5 | 4.264457 | 3.259983 | 1.964804 | 1.175e-09 | 8.08864 | 3.853e-09
2018-04-10 07:19 | 42470.71 | 360.0003 | 3 | 5 | 4.301398 | 3.260027 | 2.073457 | 1.175e-09 | 8.553969 | 3.853e-09
2018-04-10 07:21 | 42590.72 | 480.0018 | 3 | 5 | 4.340693 | 3.260031 | 2.182115 | 1.175e-09 | 9.023468 | 3.853e-09
2018-04-10 07:23 | 42710.72 | 600.0019 | 3 | 5 | 4.382049 | 3.259975 | 2.290772 | 1.175e-09 | 9.497346 | 3.853e-09
2018-04-10 07:25 | 42830.71 | 720.0012 | 3 | 5 | 4.400378 | 2.90807 | 2.395848 | 1.175e-09 | 9.959288 | 3.853e-09
2018-04-10 07:27 | 42950.71 | 840.0007 | 3 | 5 | 4.400381 | 2.436049 | 2.484617 | 1.175e-09 | 10.34991 | 3.853e-09
2018-04-10 07:29 | 43070.72 | 960.0019 | 3 | 5 | 4.400351 | 2.053532 | 2.559218 | 1.175e-09 | 10.67818 | 3.853e-09
2018-04-10 07:31 | 43190.71 | 1080.0001 | 3 | 5 | 4.400354 | 1.742222 | 2.622307 | 1.175e-09 | 10.95579 | 3.853e-09
2018-04-10 07:33 | 43310.71 | 1200.001 | 3 | 5 | 4.400351 | 1.487875 | 2.675996 | 1.175e-09 | 11.19204 | 3.853e-09
2018-04-10 07:35 | 43430.72 | 1320.0026 | 3 | 5 | 4.400333 | 1.278387 | 2.721994 | 1.175e-09 | 11.39445 | 3.853e-09
2018-04-10 07:37 | 43550.71 | 1440.0003 | 3 | 5 | 4.400341 | 1.106018 | 2.761648 | 1.175e-09 | 11.56894 | 3.853e-09
2018-04-10 07:39 | 43670.71 | 1560.0002 | 3 | 5 | 4.400334 | 0.9629631 | 2.796053 | 1.175e-09 | 11.72033 | 3.853e-09
2018-04-10 07:41 | 43790.71 | 1680.001 | 3 | 5 | 4.400294 | 0.8420277 | 2.826081 | 1.175e-09 | 11.85247 | 3.853e-09
2018-04-10 07:43 | 43910.71 | 1800.0002 | 3 | 5 | 4.400302 | 0.74049 | 2.852427 | 1.175e-09 | 11.9684 | 3.853e-09
2018-04-10 07:45 | 44030.72 | 1920.0018 | 3 | 5 | 4.400328 | 0.6542778 | 2.875638 | 1.175e-09 | 12.07053 | 3.853e-09
2018-04-10 07:45 | 44034.98 | 1924.2696 | 3 | 5 | 4.400343 | 0.6519928 | 2.876411 | 1.175e-09 | 12.07394 | 3.853e-09
2018-04-10 07:47 | 44155.03094 | 120.0001 | 4 | 5 | 4.349373 | 0 | 2.876411 | 1.175e-09 | 12.07394 | 3.853e-09
2018-04-10 07:49 | 44275.03094 | 240.0001 | 4 | 5 | 4.345806 | 0 | 2.876411 | 1.175e-09 | 12.07394 | 3.853e-09
2018-04-10 07:50 | 44335.03464 | 300.0038 | 4 | 5 | 4.34462 | 0 | 2.876411 | 1.175e-09 | 12.07394 | 3.853e-09
2018-04-10 07:52 | 44455.13 | 120.0018 | 5 | 5 | 4.156526 | -2.282168 | 2.876411 | 0.07606039 | 12.07394 | 0.317916
2018-04-10 07:54 | 44575.13 | 240.0011 | 5 | 5 | 4.124171 | -2.282041 | 2.876411 | 0.1521223 | 12.07394 | 0.6328238
2018-04-10 07:56 | 44695.13 | 360.0019 | 5 | 5 | 4.09295 | -2.282105 | 2.876411 | 0.2281897 | 12.07394 | 0.9453481
2018-04-10 07:58 | 44815.13 | 480.0019 | 5 | 5 | 4.062133 | -2.282158 | 2.876411 | 0.304251 | 12.07394 | 1.25549
2018-04-10 08:00 | 44935.13 | 600.0009 | 5 | 5 | 4.031683 | -2.281816 | 2.876411 | 0.3803125 | 12.07394 | 1.563301
2018-04-10 08:02 | 45055.13 | 720.0007 | 5 | 5 | 4.001579 | -2.282149 | 2.876411 | 0.4563712 | 12.07394 | 1.868797
2018-04-10 08:04 | 45175.13 | 840.0013 | 5 | 5 | 3.972018 | -2.282185 | 2.876411 | 0.5324336 | 12.07394 | 2.17204
2018-04-10 08:06 | 45295.13 | 960.0014 | 5 | 5 | 3.943097 | -2.282153 | 2.876411 | 0.6084954 | 12.07394 | 2.473054
2018-04-10 08:08 | 45415.13 | 1080.0013 | 5 | 5 | 3.914932 | -2.282156 | 2.876411 | 0.6845554 | 12.07394 | 2.77189
2018-04-10 08:10 | 45535.13 | 1200.0022 | 5 | 5 | 3.887728 | -2.282156 | 2.876411 | 0.7606191 | 12.07394 | 3.068634
2018-04-10 08:12 | 45655.13 | 1320.0006 | 5 | 5 | 3.861606 | -2.281867 | 2.876411 | 0.8366812 | 12.07394 | 3.363343
2018-04-10 08:14 | 45775.13 | 1440.0007 | 5 | 5 | 3.836707 | -2.28182 | 2.876411 | 0.9127371 | 12.07394 | 3.656086
2018-04-10 08:16 | 45895.13 | 1560.0023 | 5 | 5 | 3.813047 | -2.282181 | 2.876411 | 0.9888011 | 12.07394 | 3.947012
2018-04-10 08:18 | 46015.13 | 1680.0015 | 5 | 5 | 3.790695 | -2.282216 | 2.876411 | 1.064862 | 12.07394 | 4.236178
2018-04-10 08:20 | 46135.13 | 1800.0023 | 5 | 5 | 3.769744 | -2.282174 | 2.876411 | 1.140928 | 12.07394 | 4.523715
2018-04-10 08:22 | 46255.13 | 1920.0017 | 5 | 5 | 3.75025 | -2.28207 | 2.876411 | 1.216988 | 12.07394 | 4.809692
2018-04-10 08:24 | 46375.13 | 2040.0017 | 5 | 5 | 3.731882 | -2.281946 | 2.876411 | 1.293051 | 12.07394 | 5.094244
2018-04-10 08:26 | 46495.13 | 2160.0016 | 5 | 5 | 3.714426 | -2.282147 | 2.876411 | 1.36911 | 12.07394 | 5.377419
2018-04-10 08:28 | 46615.13 | 2280.0009 | 5 | 5 | 3.697794 | -2.282143 | 2.876411 | 1.445175 | 12.07394 | 5.659318
2018-04-10 08:30 | 46735.13 | 2400.0001 | 5 | 5 | 3.681973 | -2.282151 | 2.876411 | 1.521236 | 12.07394 | 5.939969
2018-04-10 08:32 | 46855.13 | 2520.0001 | 5 | 5 | 3.667071 | -2.282046 | 2.876411 | 1.5973 | 12.07394 | 6.21946
2018-04-10 08:34 | 46975.13 | 2640.0001 | 5 | 5 | 3.653163 | -2.282164 | 2.876411 | 1.673364 | 12.07394 | 6.497857
2018-04-10 08:36 | 47095.13 | 2760.0002 | 5 | 5 | 3.640191 | -2.28217 | 2.876411 | 1.749424 | 12.07394 | 6.775219
2018-04-10 08:38 | 47215.13 | 2880.0026 | 5 | 5 | 3.628148 | -2.28213 | 2.876411 | 1.825487 | 12.07394 | 7.051641
2018-04-10 08:40 | 47335.13 | 3000.002 | 5 | 5 | 3.616519 | -2.282181 | 2.876411 | 1.901549 | 12.07394 | 7.327162
2018-04-10 08:42 | 47455.13 | 3120.0003 | 5 | 5 | 3.605014 | -2.281881 | 2.876411 | 1.977612 | 12.07394 | 7.601808
2018-04-10 08:44 | 47575.13 | 3240.0003 | 5 | 5 | 3.593284 | -2.282195 | 2.876411 | 2.053676 | 12.07394 | 7.875573
2018-04-10 08:46 | 47695.13 | 3360.0019 | 5 | 5 | 3.581 | -2.282172 | 2.876411 | 2.129732 | 12.07394 | 8.148401
2018-04-10 08:48 | 47815.13 | 3480.0004 | 5 | 5 | 3.568027 | -2.281829 | 2.876411 | 2.205788 | 12.07394 | 8.420268
2018-04-10 08:50 | 47935.13 | 3600.002 | 5 | 5 | 3.554648 | -2.281837 | 2.876411 | 2.281842 | 12.07394 | 8.691126
2018-04-10 08:52 | 48055.13 | 3720.0013 | 5 | 5 | 3.540756 | -2.281846 | 2.876411 | 2.357895 | 12.07394 | 8.960943
2018-04-10 08:54 | 48175.13 | 3840.0005 | 5 | 5 | 3.526034 | -2.28182 | 2.876411 | 2.433951 | 12.07394 | 9.229685
2018-04-10 08:56 | 48295.13 | 3960.0007 | 5 | 5 | 3.50799 | -2.281881 | 2.876411 | 2.510006 | 12.07394 | 9.497206
2018-04-10 08:58 | 48415.13 | 4080.0013 | 5 | 5 | 3.483618 | -2.281829 | 2.876411 | 2.586061 | 12.07394 | 9.763123
2018-04-10 09:00 | 48535.13 | 4200.0008 | 5 | 5 | 3.449279 | -2.28185 | 2.876411 | 2.662113 | 12.07394 | 10.02685
2018-04-10 09:02 | 48655.13 | 4320.0015 | 5 | 5 | 3.392666 | -2.281864 | 2.876411 | 2.738169 | 12.07394 | 10.28725
2018-04-10 09:04 | 48775.13 | 4440.0016 | 5 | 5 | 3.266563 | -2.281858 | 2.876411 | 2.814224 | 12.07394 | 10.54122
2018-04-10 09:06 | 48869.12 | 4533.9926 | 5 | 5 | 2.999984 | -2.281836 | 2.876411 | 2.873794 | 12.07394 | 10.7294
2018-04-10 09:08 | 48989.1727 | 120.0019 | 6 | 5 | 3.256233 | 0 | 2.876411 | 2.873794 | 12.07394 | 10.7294
2018-04-10 09:10 | 49109.1712 | 240.0004 | 6 | 5 | 3.275885 | 0 | 2.876411 | 2.873794 | 12.07394 | 10.7294
2018-04-10 09:11 | 49169.1749 | 300.0041 | 6 | 5 | 3.28211 | 0 | 2.876411 | 2.873794 | 12.07394 | 10.7294
2018-04-10 09:11 | 49169.19 | 0.0025 | 7 | 6 | 3.282133 | 0 | 0 | 0 | 0 | 0
2018-04-10 09:13 | 49289.28 | 120.0003 | 2 | 6 | 3.97819 | 4.889912 | 0.1622893 | 2.54e-10 | 0.6244481 | 8.34e-10
2018-04-10 09:15 | 49409.28 | 240.0004 | 2 | 6 | 4.024972 | 4.889925 | 0.3252664 | 2.54e-10 | 1.277079 | 8.34e-10
2018-04-10 09:17 | 49529.28 | 360.0012 | 2 | 6 | 4.062014 | 4.889906 | 0.4882528 | 2.54e-10 | 1.936156 | 8.34e-10
2018-04-10 09:19 | 49649.28 | 480.0004 | 2 | 6 | 4.094449 | 4.889933 | 0.6512368 | 2.54e-10 | 2.600927 | 8.34e-10
2018-04-10 09:21 | 49769.28 | 600.0019 | 2 | 6 | 4.121572 | 4.889973 | 0.814221 | 2.54e-10 | 3.270521 | 8.34e-10
2018-04-10 09:23 | 49889.28 | 720.0004 | 2 | 6 | 4.145802 | 4.889971 | 0.9772046 | 2.54e-10 | 3.944257 | 8.34e-10
2018-04-10 09:25 | 50009.28 | 840.0004 | 2 | 6 | 4.171661 | 4.889975 | 1.140193 | 2.54e-10 | 4.622034 | 8.34e-10
2018-04-10 09:27 | 50129.28 | 960.0021 | 2 | 6 | 4.20038 | 4.864031 | 1.303162 | 2.54e-10 | 5.304272 | 8.34e-10
2018-04-10 09:29 | 50249.28 | 1080.0021 | 2 | 6 | 4.200379 | 4.351639 | 1.456558 | 2.54e-10 | 5.94859 | 8.34e-10
2018-04-10 09:31 | 50369.28 | 1200.0014 | 2 | 6 | 4.200383 | 3.860119 | 1.593382 | 2.54e-10 | 6.523305 | 8.34e-10
2018-04-10 09:33 | 50489.28 | 1320.0014 | 2 | 6 | 4.200371 | 3.387976 | 1.714102 | 2.54e-10 | 7.030374 | 8.34e-10
2018-04-10 09:34 | 50522.98 | 1353.7043 | 2 | 6 | 4.200361 | 3.259991 | 1.745219 | 2.54e-10 | 7.161078 | 8.34e-10
2018-04-10 09:36 | 50643 | 120.0003 | 3 | 6 | 4.230033 | 3.259966 | 1.853436 | 2.54e-10 | 7.617122 | 8.34e-10
2018-04-10 09:38 | 50763 | 240.0019 | 3 | 6 | 4.264468 | 3.259998 | 1.962091 | 2.54e-10 | 8.078578 | 8.34e-10
2018-04-10 09:40 | 50883 | 360.001 | 3 | 6 | 4.301437 | 3.259993 | 2.070745 | 2.54e-10 | 8.543913 | 8.34e-10
2018-04-10 09:42 | 51003 | 480.0012 | 3 | 6 | 4.340827 | 3.259968 | 2.179393 | 2.54e-10 | 9.013375 | 8.34e-10
2018-04-10 09:44 | 51123 | 600.002 | 3 | 6 | 4.382234 | 3.259966 | 2.288043 | 2.54e-10 | 9.487238 | 8.34e-10
2018-04-10 09:46 | 51243 | 720.0015 | 3 | 6 | 4.400387 | 2.906507 | 2.393081 | 2.54e-10 | 9.949024 | 8.34e-10
2018-04-10 09:48 | 51363 | 840.0014 | 3 | 6 | 4.400382 | 2.434763 | 2.4818 | 2.54e-10 | 10.33942 | 8.34e-10
2018-04-10 09:50 | 51483 | 960.0021 | 3 | 6 | 4.400356 | 2.054014 | 2.556389 | 2.54e-10 | 10.66764 | 8.34e-10
2018-04-10 09:52 | 51603 | 1080.0005 | 3 | 6 | 4.400357 | 1.743206 | 2.619492 | 2.54e-10 | 10.94532 | 8.34e-10
2018-04-10 09:54 | 51723 | 1200.0016 | 3 | 6 | 4.400373 | 1.489386 | 2.67321 | 2.54e-10 | 11.18169 | 8.34e-10
2018-04-10 09:56 | 51843 | 1320.0007 | 3 | 6 | 4.400327 | 1.280016 | 2.719248 | 2.54e-10 | 11.38428 | 8.34e-10
2018-04-10 09:58 | 51963 | 1440.0022 | 3 | 6 | 4.400333 | 1.107784 | 2.758957 | 2.54e-10 | 11.55901 | 8.34e-10
2018-04-10 10:00 | 52083 | 1560.0007 | 3 | 6 | 4.400333 | 0.9645042 | 2.793418 | 2.54e-10 | 11.71065 | 8.34e-10
2018-04-10 10:02 | 52203 | 1680.0014 | 3 | 6 | 4.400319 | 0.8440533 | 2.823504 | 2.54e-10 | 11.84304 | 8.34e-10
2018-04-10 10:04 | 52323 | 1800.0024 | 3 | 6 | 4.400338 | 0.7431412 | 2.849901 | 2.54e-10 | 11.9592 | 8.34e-10
2018-04-10 10:06 | 52443 | 1920.0016 | 3 | 6 | 4.400294 | 0.6560345 | 2.873172 | 2.54e-10 | 12.06159 | 8.34e-10
2018-04-10 10:06 | 52450.62 | 1927.6229 | 3 | 6 | 4.400343 | 0.6519985 | 2.874556 | 2.54e-10 | 12.06768 | 8.34e-10
2018-04-10 10:08 | 52570.67254 | 120.0003 | 4 | 6 | 4.349298 | 0 | 2.874556 | 2.54e-10 | 12.06768 | 8.34e-10
2018-04-10 10:10 | 52690.67414 | 240.0019 | 4 | 6 | 4.345679 | 0 | 2.874556 | 2.54e-10 | 12.06768 | 8.34e-10
2018-04-10 10:11 | 52750.67544 | 300.0032 | 4 | 6 | 4.344503 | 0 | 2.874556 | 2.54e-10 | 12.06768 | 8.34e-10
2018-04-10 10:13 | 52870.76 | 120.001 | 5 | 6 | 4.15598 | -2.282146 | 2.874556 | 0.07606305 | 12.06768 | 0.3178924
2018-04-10 10:15 | 52990.76 | 240.0012 | 5 | 6 | 4.123551 | -2.282158 | 2.874556 | 0.1521262 | 12.06768 | 0.6327606
2018-04-10 10:17 | 53110.76 | 360.0013 | 5 | 6 | 4.092253 | -2.282172 | 2.874556 | 0.2281923 | 12.06768 | 0.9452298
2018-04-10 10:19 | 53230.76 | 480.0005 | 5 | 6 | 4.061405 | -2.282111 | 2.874556 | 0.3042568 | 12.06768 | 1.25533
2018-04-10 10:21 | 53350.76 | 600.0005 | 5 | 6 | 4.030823 | -2.282135 | 2.874556 | 0.3803208 | 12.06768 | 1.563092
2018-04-10 10:23 | 53470.76 | 720.0005 | 5 | 6 | 4.000717 | -2.282141 | 2.874556 | 0.456386 | 12.06768 | 1.868549
2018-04-10 10:25 | 53590.76 | 840.0022 | 5 | 6 | 3.971097 | -2.282143 | 2.874556 | 0.5324468 | 12.06768 | 2.171718
2018-04-10 10:27 | 53710.76 | 960.0007 | 5 | 6 | 3.942142 | -2.28216 | 2.874556 | 0.6085101 | 12.06768 | 2.472666
2018-04-10 10:29 | 53830.76 | 1080.0008 | 5 | 6 | 3.913982 | -2.282125 | 2.874556 | 0.6845757 | 12.06768 | 2.771451
2018-04-10 10:31 | 53950.76 | 1200.0003 | 5 | 6 | 3.886708 | -2.282164 | 2.874556 | 0.7606403 | 12.06768 | 3.068123
2018-04-10 10:33 | 54070.76 | 1320.0008 | 5 | 6 | 3.860651 | -2.282099 | 2.874556 | 0.8367029 | 12.06768 | 3.362758
2018-04-10 10:35 | 54190.76 | 1440.0008 | 5 | 6 | 3.835768 | -2.282135 | 2.874556 | 0.9127683 | 12.06768 | 3.655465
2018-04-10 10:37 | 54310.76 | 1560.0009 | 5 | 6 | 3.812134 | -2.282146 | 2.874556 | 0.9888297 | 12.06768 | 3.946312
2018-04-10 10:39 | 54430.76 | 1680.0016 | 5 | 6 | 3.78985 | -2.282135 | 2.874556 | 1.064891 | 12.06768 | 4.235412
2018-04-10 10:41 | 54550.76 | 1800.0008 | 5 | 6 | 3.768999 | -2.282135 | 2.874556 | 1.140948 | 12.06768 | 4.522853
2018-04-10 10:43 | 54670.76 | 1920.0026 | 5 | 6 | 3.749495 | -2.282156 | 2.874556 | 1.217016 | 12.06768 | 4.808805
2018-04-10 10:45 | 54790.76 | 2040.0017 | 5 | 6 | 3.731185 | -2.28216 | 2.874556 | 1.293079 | 12.06768 | 5.0933
2018-04-10 10:47 | 54910.76 | 2160.0011 | 5 | 6 | 3.713754 | -2.282132 | 2.874556 | 1.369144 | 12.06768 | 5.376443
2018-04-10 10:49 | 55030.76 | 2280.001 | 5 | 6 | 3.697154 | -2.282111 | 2.874556 | 1.445207 | 12.06768 | 5.658286
2018-04-10 10:51 | 55150.76 | 2400.0002 | 5 | 6 | 3.681334 | -2.282189 | 2.874556 | 1.521269 | 12.06768 | 5.93889
2018-04-10 10:53 | 55270.76 | 2520.001 | 5 | 6 | 3.66642 | -2.282137 | 2.874556 | 1.597334 | 12.06768 | 6.218339
2018-04-10 10:55 | 55390.76 | 2640.001 | 5 | 6 | 3.652547 | -2.282107 | 2.874556 | 1.673399 | 12.06768 | 6.496691
2018-04-10 10:57 | 55510.76 | 2760.001 | 5 | 6 | 3.639641 | -2.282164 | 2.874556 | 1.749458 | 12.06768 | 6.774005
2018-04-10 10:59 | 55630.76 | 2880.0019 | 5 | 6 | 3.627558 | -2.282162 | 2.874556 | 1.825523 | 12.06768 | 7.050391
2018-04-10 11:01 | 55750.76 | 3000.0003 | 5 | 6 | 3.616004 | -2.282126 | 2.874556 | 1.901584 | 12.06768 | 7.325865
2018-04-10 11:03 | 55870.76 | 3120.0018 | 5 | 6 | 3.604473 | -2.281839 | 2.874556 | 1.977643 | 12.06768 | 7.600457
2018-04-10 11:05 | 55990.76 | 3240.0012 | 5 | 6 | 3.592718 | -2.282156 | 2.874556 | 2.053699 | 12.06768 | 7.874155
2018-04-10 11:07 | 56110.76 | 3360.002 | 5 | 6 | 3.580482 | -2.281841 | 2.874556 | 2.129756 | 12.06768 | 8.146945
2018-04-10 11:09 | 56230.76 | 3480.0004 | 5 | 6 | 3.567459 | -2.281839 | 2.874556 | 2.205807 | 12.06768 | 8.418754
2018-04-10 11:11 | 56350.76 | 3600.002 | 5 | 6 | 3.554016 | -2.282007 | 2.874556 | 2.28186 | 12.06768 | 8.68956
2018-04-10 11:13 | 56470.76 | 3720.0021 | 5 | 6 | 3.540104 | -2.282187 | 2.874556 | 2.357914 | 12.06768 | 8.959333
2018-04-10 11:15 | 56590.76 | 3840.0005 | 5 | 6 | 3.525309 | -2.281858 | 2.874556 | 2.433972 | 12.06768 | 9.228032
2018-04-10 11:17 | 56710.76 | 3960.0005 | 5 | 6 | 3.507094 | -2.281855 | 2.874556 | 2.510027 | 12.06768 | 9.495494
2018-04-10 11:19 | 56830.76 | 4080.0011 | 5 | 6 | 3.482574 | -2.282195 | 2.874556 | 2.586083 | 12.06768 | 9.761341
2018-04-10 11:21 | 56950.76 | 4200.0014 | 5 | 6 | 3.447721 | -2.282202 | 2.874556 | 2.662142 | 12.06768 | 10.02499
2018-04-10 11:23 | 57070.76 | 4320.0017 | 5 | 6 | 3.390089 | -2.281831 | 2.874556 | 2.738201 | 12.06768 | 10.28525
2018-04-10 11:25 | 57190.76 | 4440.0022 | 5 | 6 | 3.260444 | -2.28221 | 2.874556 | 2.814256 | 12.06768 | 10.53892
2018-04-10 11:26 | 57281.09 | 4530.3323 | 5 | 6 | 2.999967 | -2.282141 | 2.874556 | 2.871511 | 12.06768 | 10.71954
2018-04-10 11:28 | 57401.14 | 120.0002 | 6 | 6 | 3.259121 | 0 | 2.874556 | 2.871517 | 12.06768 | 10.71956
2018-04-10 11:30 | 57521.14 | 240.0019 | 6 | 6 | 3.279059 | 0 | 2.874556 | 2.871517 | 12.06768 | 10.71956
2018-04-10 11:31 | 57581.15 | 300.0032 | 6 | 6 | 3.285318 | 0 | 2.874556 | 2.871517 | 12.06768 | 10.71956
2018-04-10 11:31 | 57581.16 | 0.0024 | 7 | 7 | 3.285369 | 0 | 0 | 0 | 0 | 0
2018-04-10 11:33 | 57701.25 | 120.001 | 2 | 7 | 3.979184 | 4.889908 | 0.1623006 | 3.55e-10 | 0.6248282 | 1.166e-09
2018-04-10 11:35 | 57821.24 | 240.0002 | 2 | 7 | 4.02577 | 4.889914 | 0.325285 | 3.55e-10 | 1.277614 | 1.166e-09
2018-04-10 11:37 | 57941.24 | 360.0002 | 2 | 7 | 4.062887 | 4.889929 | 0.4882666 | 3.55e-10 | 1.936812 | 1.166e-09
2018-04-10 11:39 | 58061.25 | 480.0011 | 2 | 7 | 4.095284 | 4.889915 | 0.6512421 | 3.55e-10 | 2.601691 | 1.166e-09
2018-04-10 11:41 | 58181.24 | 600.0003 | 2 | 7 | 4.122262 | 4.889923 | 0.8142256 | 3.55e-10 | 3.271405 | 1.166e-09
2018-04-10 11:43 | 58301.25 | 720.0018 | 2 | 7 | 4.14659 | 4.889915 | 0.9772123 | 3.55e-10 | 3.945267 | 1.166e-09
2018-04-10 11:45 | 58421.25 | 840.0012 | 2 | 7 | 4.172493 | 4.889902 | 1.140192 | 3.55e-10 | 4.623139 | 1.166e-09
2018-04-10 11:47 | 58541.24 | 960.0006 | 2 | 7 | 4.20039 | 4.848162 | 1.303122 | 3.55e-10 | 5.30533 | 1.166e-09
2018-04-10 11:49 | 58661.25 | 1080.0021 | 2 | 7 | 4.200356 | 4.340271 | 1.456106 | 3.55e-10 | 5.947923 | 1.166e-09
2018-04-10 11:51 | 58781.25 | 1200.0012 | 2 | 7 | 4.20038 | 3.851881 | 1.592607 | 3.55e-10 | 6.521276 | 1.166e-09
2018-04-10 11:53 | 58901.25 | 1320.0013 | 2 | 7 | 4.200375 | 3.378983 | 1.713043 | 3.55e-10 | 7.027154 | 1.166e-09
2018-04-10 11:54 | 58932.87 | 1351.6298 | 2 | 7 | 4.20039 | 3.259996 | 1.7422 | 3.55e-10 | 7.149625 | 1.166e-09
2018-04-10 11:56 | 59052.9 | 120.0022 | 3 | 7 | 4.23015 | 3.259947 | 1.850416 | 3.55e-10 | 7.605673 | 1.166e-09
2018-04-10 11:58 | 59172.9 | 240.0006 | 3 | 7 | 4.264572 | 3.259939 | 1.959073 | 3.55e-10 | 8.06715 | 1.166e-09
2018-04-10 12:00 | 59292.9 | 360.0014 | 3 | 7 | 4.301609 | 3.259977 | 2.067724 | 3.55e-10 | 8.532495 | 1.166e-09
2018-04-10 12:02 | 59412.9 | 480.0013 | 3 | 7 | 4.341004 | 3.259998 | 2.17638 | 3.55e-10 | 9.002009 | 1.166e-09
2018-04-10 12:04 | 59532.9 | 600.0023 | 3 | 7 | 4.382459 | 3.25993 | 2.285036 | 3.55e-10 | 9.475922 | 1.166e-09
2018-04-10 12:06 | 59652.9 | 720.0032 | 3 | 7 | 4.400374 | 2.903212 | 2.390002 | 3.55e-10 | 9.9374 | 1.166e-09
2018-04-10 12:08 | 59772.9 | 840.0016 | 3 | 7 | 4.400376 | 2.433672 | 2.478657 | 3.55e-10 | 10.32751 | 1.166e-09
2018-04-10 12:10 | 59892.9 | 960.0022 | 3 | 7 | 4.400332 | 2.052422 | 2.553199 | 3.55e-10 | 10.65553 | 1.166e-09
2018-04-10 12:12 | 60012.9 | 1080.0022 | 3 | 7 | 4.400367 | 1.743549 | 2.616289 | 3.55e-10 | 10.93315 | 1.166e-09
2018-04-10 12:14 | 60132.9 | 1200.0009 | 3 | 7 | 4.40034 | 1.489239 | 2.670027 | 3.55e-10 | 11.16962 | 1.166e-09
2018-04-10 12:16 | 60252.9 | 1320.0001 | 3 | 7 | 4.400364 | 1.281738 | 2.716089 | 3.55e-10 | 11.3723 | 1.166e-09
2018-04-10 12:18 | 60372.9 | 1440.0025 | 3 | 7 | 4.400331 | 1.108709 | 2.755832 | 3.55e-10 | 11.54719 | 1.166e-09
2018-04-10 12:20 | 60492.9 | 1560.0015 | 3 | 7 | 4.400352 | 0.9656963 | 2.790323 | 3.55e-10 | 11.69896 | 1.166e-09
2018-04-10 12:22 | 60612.9 | 1680.0001 | 3 | 7 | 4.400333 | 0.8446255 | 2.820421 | 3.55e-10 | 11.8314 | 1.166e-09
2018-04-10 12:24 | 60732.9 | 1800.0001 | 3 | 7 | 4.400329 | 0.7428856 | 2.846831 | 3.55e-10 | 11.94761 | 1.166e-09
2018-04-10 12:26 | 60852.9 | 1920.001 | 3 | 7 | 4.400325 | 0.6562805 | 2.870106 | 3.55e-10 | 12.05003 | 1.166e-09
2018-04-10 12:26 | 60859.01 | 1926.1182 | 3 | 7 | 4.400312 | 0.6519985 | 2.871217 | 3.55e-10 | 12.05492 | 1.166e-09
2018-04-10 12:28 | 60979.06572 | 120.0018 | 4 | 7 | 4.349026 | 0 | 2.871217 | 3.55e-10 | 12.05492 | 1.166e-09
2018-04-10 12:30 | 61099.06582 | 240.0019 | 4 | 7 | 4.345399 | 0 | 2.871217 | 3.55e-10 | 12.05492 | 1.166e-09
2018-04-10 12:31 | 61159.06792 | 300.004 | 4 | 7 | 4.344204 | 0 | 2.871217 | 3.55e-10 | 12.05492 | 1.166e-09
2018-04-10 12:33 | 61279.15936 | 120.0018 | 5 | 7 | 4.155142 | -2.282183 | 2.871217 | 0.07606009 | 12.05492 | 0.3178226
2018-04-10 12:35 | 61399.15856 | 240.001 | 5 | 7 | 4.122602 | -2.282072 | 2.871217 | 0.1521218 | 12.05492 | 0.6326169
2018-04-10 12:37 | 61519.15776 | 360.0002 | 5 | 7 | 4.091214 | -2.282149 | 2.871217 | 0.2281844 | 12.05492 | 0.9449961
2018-04-10 12:39 | 61639.15856 | 480.001 | 5 | 7 | 4.060237 | -2.28217 | 2.871217 | 0.3042493 | 12.05492 | 1.255014
2018-04-10 12:41 | 61759.15786 | 600.0003 | 5 | 7 | 4.029641 | -2.282146 | 2.871217 | 0.3803141 | 12.05492 | 1.562689
2018-04-10 12:43 | 61879.15976 | 720.0022 | 5 | 7 | 3.999448 | -2.282174 | 2.871217 | 0.4563771 | 12.05492 | 1.868046
2018-04-10 12:45 | 61999.15956 | 840.002 | 5 | 7 | 3.969823 | -2.282166 | 2.871217 | 0.5324407 | 12.05492 | 2.171128
2018-04-10 12:47 | 62119.15866 | 960.0011 | 5 | 7 | 3.940876 | -2.281823 | 2.871217 | 0.6084982 | 12.05492 | 2.471957
2018-04-10 12:49 | 62239.15806 | 1080.0005 | 5 | 7 | 3.912668 | -2.282185 | 2.871217 | 0.6845644 | 12.05492 | 2.770646
2018-04-10 12:51 | 62359.15806 | 1200.0005 | 5 | 7 | 3.885417 | -2.282126 | 2.871217 | 0.7606295 | 12.05492 | 3.06722
2018-04-10 12:53 | 62479.15826 | 1320.0007 | 5 | 7 | 3.859348 | -2.282172 | 2.871217 | 0.8366909 | 12.05492 | 3.361752
2018-04-10 12:55 | 62599.15816 | 1440.0006 | 5 | 7 | 3.834445 | -2.282168 | 2.871217 | 0.9127566 | 12.05492 | 3.654361
2018-04-10 12:57 | 62719.15896 | 1560.0014 | 5 | 7 | 3.810884 | -2.28217 | 2.871217 | 0.988818 | 12.05492 | 3.945109
2018-04-10 12:59 | 62839.15886 | 1680.0013 | 5 | 7 | 3.788659 | -2.282183 | 2.871217 | 1.064882 | 12.05492 | 4.234128
2018-04-10 13:01 | 62959.15986 | 1800.0023 | 5 | 7 | 3.767841 | -2.282132 | 2.871217 | 1.140944 | 12.05492 | 4.521498
2018-04-10 13:03 | 63079.15816 | 1920.0006 | 5 | 7 | 3.748442 | -2.282162 | 2.871217 | 1.217008 | 12.05492 | 4.807348
2018-04-10 13:05 | 63199.15986 | 2040.0023 | 5 | 7 | 3.730196 | -2.282151 | 2.871217 | 1.293071 | 12.05492 | 5.091768
2018-04-10 13:07 | 63319.15906 | 2160.0015 | 5 | 7 | 3.712789 | -2.282172 | 2.871217 | 1.369137 | 12.05492 | 5.374839
2018-04-10 13:09 | 63439.15826 | 2280.0007 | 5 | 7 | 3.696222 | -2.282143 | 2.871217 | 1.445197 | 12.05492 | 5.656601
2018-04-10 13:11 | 63559.15896 | 2400.0014 | 5 | 7 | 3.680463 | -2.282128 | 2.871217 | 1.521262 | 12.05492 | 5.93715
2018-04-10 13:13 | 63679.15976 | 2520.0022 | 5 | 7 | 3.665601 | -2.282147 | 2.871217 | 1.597325 | 12.05492 | 6.216524
2018-04-10 13:15 | 63799.15896 | 2640.0014 | 5 | 7 | 3.651784 | -2.281831 | 2.871217 | 1.673386 | 12.05492 | 6.4948
2018-04-10 13:17 | 63919.15986 | 2760.0023 | 5 | 7 | 3.638886 | -2.282083 | 2.871217 | 1.749443 | 12.05492 | 6.772051
2018-04-10 13:19 | 64039.15906 | 2880.0015 | 5 | 7 | 3.626882 | -2.281848 | 2.871217 | 1.825499 | 12.05492 | 7.048346
2018-04-10 13:21 | 64159.15836 | 3000.0008 | 5 | 7 | 3.615303 | -2.281844 | 2.871217 | 1.901553 | 12.05492 | 7.323742
2018-04-10 13:23 | 64279.15916 | 3120.0016 | 5 | 7 | 3.603741 | -2.282137 | 2.871217 | 1.97761 | 12.05492 | 7.598277
2018-04-10 13:25 | 64399.15836 | 3240.0008 | 5 | 7 | 3.592004 | -2.281848 | 2.871217 | 2.053668 | 12.05492 | 7.871923
2018-04-10 13:27 | 64519.15836 | 3360.0008 | 5 | 7 | 3.579735 | -2.281867 | 2.871217 | 2.129723 | 12.05492 | 8.144653
2018-04-10 13:29 | 64639.15776 | 3480.0002 | 5 | 7 | 3.566674 | -2.282191 | 2.871217 | 2.205778 | 12.05492 | 8.416418
2018-04-10 13:31 | 64759.15846 | 3600.0009 | 5 | 7 | 3.553287 | -2.281794 | 2.871217 | 2.281835 | 12.05492 | 8.687181
2018-04-10 13:33 | 64879.15796 | 3720.0004 | 5 | 7 | 3.539362 | -2.281858 | 2.871217 | 2.357892 | 12.05492 | 8.956905
2018-04-10 13:35 | 64999.15926 | 3840.0017 | 5 | 7 | 3.52451 | -2.281834 | 2.871217 | 2.433949 | 12.05492 | 9.225545
2018-04-10 13:37 | 65119.15826 | 3960.0007 | 5 | 7 | 3.506062 | -2.281852 | 2.871217 | 2.509999 | 12.05492 | 9.492919
2018-04-10 13:39 | 65239.15776 | 4080.0002 | 5 | 7 | 3.481209 | -2.28194 | 2.871217 | 2.586052 | 12.05492 | 9.758667
2018-04-10 13:41 | 65359.15856 | 4200.001 | 5 | 7 | 3.44575 | -2.282181 | 2.871217 | 2.662112 | 12.05492 | 10.0222
2018-04-10 13:43 | 65479.16016 | 4320.0026 | 5 | 7 | 3.386637 | -2.28182 | 2.871217 | 2.73817 | 12.05492 | 10.28226
2018-04-10 13:45 | 65599.15936 | 4440.0018 | 5 | 7 | 3.251796 | -2.281804 | 2.871217 | 2.814225 | 12.05492 | 10.5355
2018-04-10 13:46 | 65684.52226 | 4525.3647 | 5 | 7 | 2.999969 | -2.282191 | 2.871217 | 2.86833 | 12.05492 | 10.70586
2018-04-10 13:48 | 65804.57 | 120.0013 | 6 | 7 | 3.261691 | 0 | 2.871217 | 2.868337 | 12.05492 | 10.70588
2018-04-10 13:50 | 65924.57 | 240.0001 | 6 | 7 | 3.281928 | 0 | 2.871217 | 2.868337 | 12.05492 | 10.70588
2018-04-10 13:51 | 65984.57 | 300.0017 | 6 | 7 | 3.288261 | 0 | 2.871217 | 2.868337 | 12.05492 | 10.70588
2018-04-10 13:51 | 65984.58 | 0.0024 | 7 | 8 | 3.28833 | 0 | 0 | 0 | 0 | 0
2018-04-10 13:53 | 66104.67 | 120.0019 | 2 | 8 | 3.980001 | 4.889908 | 0.1622985 | 2.21e-10 | 0.6251137 | 7.28e-10
2018-04-10 13:55 | 66224.67 | 240.0002 | 2 | 8 | 4.027385 | 4.889929 | 0.325278 | 2.21e-10 | 1.278018 | 7.28e-10
2018-04-10 13:57 | 66344.67 | 360.0019 | 2 | 8 | 4.064334 | 4.889902 | 0.4882601 | 2.21e-10 | 1.937469 | 7.28e-10
2018-04-10 13:59 | 66464.67 | 480.002 | 2 | 8 | 4.096661 | 4.889935 | 0.6512456 | 2.21e-10 | 2.602611 | 7.28e-10
2018-04-10 14:01 | 66584.67 | 600.0003 | 2 | 8 | 4.123579 | 4.889927 | 0.814228 | 2.21e-10 | 3.272545 | 7.28e-10
2018-04-10 14:03 | 66704.67 | 720.0003 | 2 | 8 | 4.147732 | 4.889994 | 0.9772119 | 2.21e-10 | 3.9466 | 7.28e-10
2018-04-10 14:05 | 66824.67 | 840.0012 | 2 | 8 | 4.173725 | 4.889975 | 1.140195 | 2.21e-10 | 4.624679 | 7.28e-10
2018-04-10 14:07 | 66944.67 | 960.0003 | 2 | 8 | 4.20039 | 4.826696 | 1.303067 | 2.21e-10 | 5.306818 | 7.28e-10
2018-04-10 14:09 | 67064.67 | 1080.0012 | 2 | 8 | 4.200367 | 4.326441 | 1.45549 | 2.21e-10 | 5.94705 | 7.28e-10
2018-04-10 14:11 | 67184.67 | 1200.0021 | 2 | 8 | 4.200382 | 3.840046 | 1.591549 | 2.21e-10 | 6.518553 | 7.28e-10
2018-04-10 14:13 | 67304.67 | 1320.0011 | 2 | 8 | 4.200374 | 3.372538 | 1.711682 | 2.21e-10 | 7.023153 | 7.28e-10
2018-04-10 14:14 | 67334.59 | 1349.9218 | 2 | 8 | 4.200376 | 3.259987 | 1.739238 | 2.21e-10 | 7.1389 | 7.28e-10
2018-04-10 14:16 | 67454.61 | 120.0009 | 3 | 8 | 4.230224 | 3.259983 | 1.847459 | 2.21e-10 | 7.594971 | 7.28e-10
2018-04-10 14:18 | 67574.61 | 240.001 | 3 | 8 | 4.264605 | 3.259966 | 1.956113 | 2.21e-10 | 8.056448 | 7.28e-10
2018-04-10 14:20 | 67694.61 | 360.0019 | 3 | 8 | 4.301686 | 3.260006 | 2.06477 | 2.21e-10 | 8.521815 | 7.28e-10
2018-04-10 14:22 | 67814.61 | 480.001 | 3 | 8 | 4.341176 | 3.260019 | 2.173426 | 2.21e-10 | 8.991349 | 7.28e-10
2018-04-10 14:24 | 67934.61 | 600.001 | 3 | 8 | 4.382639 | 3.260004 | 2.282079 | 2.21e-10 | 9.46527 | 7.28e-10
2018-04-10 14:26 | 68054.61 | 720.0003 | 3 | 8 | 4.400393 | 2.901701 | 2.386991 | 2.21e-10 | 9.926518 | 7.28e-10
2018-04-10 14:28 | 68174.61 | 840.002 | 3 | 8 | 4.400386 | 2.433807 | 2.475623 | 2.21e-10 | 10.31653 | 7.28e-10
2018-04-10 14:30 | 68294.61 | 960.0005 | 3 | 8 | 4.400367 | 2.053217 | 2.550175 | 2.21e-10 | 10.64459 | 7.28e-10
2018-04-10 14:32 | 68414.61 | 1080.0011 | 3 | 8 | 4.400373 | 1.744028 | 2.613282 | 2.21e-10 | 10.92228 | 7.28e-10
2018-04-10 14:34 | 68534.61 | 1200.0011 | 3 | 8 | 4.40037 | 1.490688 | 2.66704 | 2.21e-10 | 11.15884 | 7.28e-10
2018-04-10 14:36 | 68654.61 | 1320.002 | 3 | 8 | 4.400352 | 1.282188 | 2.713136 | 2.21e-10 | 11.36168 | 7.28e-10
2018-04-10 14:38 | 68774.61 | 1440.0004 | 3 | 8 | 4.400343 | 1.109552 | 2.752902 | 2.21e-10 | 11.53666 | 7.28e-10
2018-04-10 14:40 | 68894.61 | 1560.0014 | 3 | 8 | 4.400341 | 0.9661999 | 2.787424 | 2.21e-10 | 11.68857 | 7.28e-10
2018-04-10 14:42 | 69014.61 | 1680.0013 | 3 | 8 | 4.400323 | 0.8452492 | 2.817562 | 2.21e-10 | 11.82118 | 7.28e-10
2018-04-10 14:44 | 69134.61 | 1800.0005 | 3 | 8 | 4.400299 | 0.7427464 | 2.843989 | 2.21e-10 | 11.93747 | 7.28e-10
2018-04-10 14:46 | 69254.61 | 1920.0002 | 3 | 8 | 4.400304 | 0.6565552 | 2.867278 | 2.21e-10 | 12.03995 | 7.28e-10
2018-04-10 14:46 | 69261.01 | 1926.398 | 3 | 8 | 4.400323 | 0.6519909 | 2.868442 | 2.21e-10 | 12.04507 | 7.28e-10
2018-04-10 14:48 | 69381.06714 | 120.0012 | 4 | 8 | 4.348943 | 0 | 2.868442 | 2.21e-10 | 12.04507 | 7.28e-10
2018-04-10 14:50 | 69501.06844 | 240.0025 | 4 | 8 | 4.345282 | 0 | 2.868442 | 2.21e-10 | 12.04507 | 7.28e-10
2018-04-10 14:51 | 69561.06914 | 300.0032 | 4 | 8 | 4.344055 | 0 | 2.868442 | 2.21e-10 | 12.04507 | 7.28e-10
2018-04-10 14:53 | 69681.16 | 120.0011 | 5 | 8 | 4.154704 | -2.282122 | 2.868442 | 0.07606109 | 12.04507 | 0.3177988
2018-04-10 14:55 | 69801.16 | 240.0011 | 5 | 8 | 4.121957 | -2.282118 | 2.868442 | 0.1521218 | 12.04507 | 0.632549
2018-04-10 14:57 | 69921.16 | 360.0011 | 5 | 8 | 4.090466 | -2.282166 | 2.868442 | 0.2281893 | 12.04507 | 0.9448941
2018-04-10 14:59 | 70041.16 | 480.0012 | 5 | 8 | 4.059398 | -2.281734 | 2.868442 | 0.3042527 | 12.04507 | 1.254845
2018-04-10 15:01 | 70161.16 | 600.0011 | 5 | 8 | 4.028699 | -2.282013 | 2.868442 | 0.3803175 | 12.04507 | 1.562451
2018-04-10 15:03 | 70281.16 | 720.0004 | 5 | 8 | 3.998452 | -2.282162 | 2.868442 | 0.4563799 | 12.04507 | 1.86773
2018-04-10 15:05 | 70401.16 | 840.0003 | 5 | 8 | 3.968799 | -2.282189 | 2.868442 | 0.5324421 | 12.04507 | 2.170728
2018-04-10 15:07 | 70521.16 | 960.0012 | 5 | 8 | 3.939781 | -2.28216 | 2.868442 | 0.6085052 | 12.04507 | 2.471499
2018-04-10 15:09 | 70641.16 | 1080.0012 | 5 | 8 | 3.911581 | -2.282126 | 2.868442 | 0.6845708 | 12.04507 | 2.770103
2018-04-10 15:11 | 70761.16 | 1200.002 | 5 | 8 | 3.884399 | -2.282172 | 2.868442 | 0.7606349 | 12.04507 | 3.066594
2018-04-10 15:13 | 70881.16 | 1320.0013 | 5 | 8 | 3.858307 | -2.281792 | 2.868442 | 0.8367004 | 12.04507 | 3.361062
2018-04-10 15:15 | 71001.16 | 1440.0013 | 5 | 8 | 3.833442 | -2.282135 | 2.868442 | 0.9127643 | 12.04507 | 3.653586
2018-04-10 15:17 | 71121.16 | 1560.0015 | 5 | 8 | 3.809914 | -2.282166 | 2.868442 | 0.9888268 | 12.04507 | 3.944263
2018-04-10 15:19 | 71241.16 | 1680.0022 | 5 | 8 | 3.78775 | -2.282139 | 2.868442 | 1.06489 | 12.04507 | 4.233206
2018-04-10 15:21 | 71361.16 | 1800.0006 | 5 | 8 | 3.766993 | -2.282174 | 2.868442 | 1.140952 | 12.04507 | 4.520512
2018-04-10 15:23 | 71481.16 | 1920.0006 | 5 | 8 | 3.747613 | -2.282179 | 2.868442 | 1.217017 | 12.04507 | 4.806301
2018-04-10 15:25 | 71601.16 | 2040.0023 | 5 | 8 | 3.7294 | -2.28213 | 2.868442 | 1.293081 | 12.04507 | 5.090661
2018-04-10 15:27 | 71721.16 | 2160.0015 | 5 | 8 | 3.712047 | -2.282128 | 2.868442 | 1.369144 | 12.04507 | 5.373664
2018-04-10 15:29 | 71841.16 | 2280.0015 | 5 | 8 | 3.695469 | -2.281881 | 2.868442 | 1.445203 | 12.04507 | 5.655365
2018-04-10 15:31 | 71961.16 | 2400.0001 | 5 | 8 | 3.679755 | -2.28181 | 2.868442 | 1.52126 | 12.04507 | 5.935829
2018-04-10 15:33 | 72081.16 | 2520.0009 | 5 | 8 | 3.664932 | -2.282206 | 2.868442 | 1.597316 | 12.04507 | 6.215127
2018-04-10 15:35 | 72201.16 | 2640.0009 | 5 | 8 | 3.651123 | -2.281827 | 2.868442 | 1.673372 | 12.04507 | 6.493334
2018-04-10 15:37 | 72321.16 | 2760.001 | 5 | 8 | 3.638287 | -2.281823 | 2.868442 | 1.749425 | 12.04507 | 6.77052
2018-04-10 15:39 | 72441.16 | 2880 | 5 | 8 | 3.626253 | -2.281852 | 2.868442 | 1.825479 | 12.04507 | 7.046765
2018-04-10 15:41 | 72561.16 | 3000 | 5 | 8 | 3.614702 | -2.281848 | 2.868442 | 1.901534 | 12.04507 | 7.322118
2018-04-10 15:43 | 72681.16 | 3120.0024 | 5 | 8 | 3.603193 | -2.281846 | 2.868442 | 1.977594 | 12.04507 | 7.596616
2018-04-10 15:45 | 72801.16 | 3240.0016 | 5 | 8 | 3.591422 | -2.281857 | 2.868442 | 2.053648 | 12.04507 | 7.870207
2018-04-10 15:47 | 72921.16 | 3360.0008 | 5 | 8 | 3.579109 | -2.282218 | 2.868442 | 2.129705 | 12.04507 | 8.142895
2018-04-10 15:49 | 73041.16 | 3480.0009 | 5 | 8 | 3.566107 | -2.282174 | 2.868442 | 2.205763 | 12.04507 | 8.414626
2018-04-10 15:51 | 73161.16 | 3600.0024 | 5 | 8 | 3.552685 | -2.28182 | 2.868442 | 2.281822 | 12.04507 | 8.685352
2018-04-10 15:53 | 73281.16 | 3720.0017 | 5 | 8 | 3.538733 | -2.282091 | 2.868442 | 2.357881 | 12.04507 | 8.95504
2018-04-10 15:55 | 73401.16 | 3840.0001 | 5 | 8 | 3.523808 | -2.281815 | 2.868442 | 2.433934 | 12.04507 | 9.223614
2018-04-10 15:57 | 73521.16 | 3960.0017 | 5 | 8 | 3.505091 | -2.282158 | 2.868442 | 2.509996 | 12.04507 | 9.490969
2018-04-10 15:59 | 73641.16 | 4080.0011 | 5 | 8 | 3.479953 | -2.282137 | 2.868442 | 2.586057 | 12.04507 | 9.756659
2018-04-10 16:01 | 73761.16 | 4200.0018 | 5 | 8 | 3.443878 | -2.282168 | 2.868442 | 2.662117 | 12.04507 | 10.02008
2018-04-10 16:03 | 73881.16 | 4320.0002 | 5 | 8 | 3.38325 | -2.281797 | 2.868442 | 2.738173 | 12.04507 | 10.27994
2018-04-10 16:05 | 74001.16 | 4440.001 | 5 | 8 | 3.243547 | -2.282147 | 2.868442 | 2.814235 | 12.04507 | 10.5328
2018-04-10 16:06 | 74082.01 | 4520.8535 | 5 | 8 | 2.999978 | -2.281827 | 2.868442 | 2.865485 | 12.04507 | 10.69388
2018-04-10 16:08 | 74202.07 | 120.0009 | 6 | 8 | 3.26488 | 0 | 2.868442 | 2.865485 | 12.04507 | 10.69388
2018-04-10 16:10 | 74322.07 | 240.0016 | 6 | 8 | 3.285426 | 0 | 2.868442 | 2.865485 | 12.04507 | 10.69388
2018-04-10 16:11 | 74382.07 | 300.0022 | 6 | 8 | 3.29187 | 0 | 2.868442 | 2.865485 | 12.04507 | 10.69388
2018-04-10 16:11 | 74382.08 | 0.0048 | 7 | 9 | 3.291776 | 0 | 0 | 0 | 0 | 0
2018-04-10 16:13 | 74502.16 | 120.0006 | 2 | 9 | 3.98113 | 4.889927 | 0.1622972 | 2.13e-10 | 0.6254809 | 7.01e-10
2018-04-10 16:15 | 74622.16 | 240.0001 | 2 | 9 | 4.027343 | 4.88995 | 0.3252805 | 2.13e-10 | 1.278516 | 7.01e-10
2018-04-10 16:17 | 74742.16 | 360.0011 | 2 | 9 | 4.064473 | 4.88995 | 0.4882658 | 2.13e-10 | 1.937988 | 7.01e-10
2018-04-10 16:19 | 74862.16 | 480.0003 | 2 | 9 | 4.096867 | 4.889938 | 0.6512502 | 2.13e-10 | 2.603158 | 7.01e-10
2018-04-10 16:21 | 74982.16 | 600.0003 | 2 | 9 | 4.123727 | 4.889967 | 0.8142284 | 2.13e-10 | 3.273103 | 7.01e-10
2018-04-10 16:23 | 75102.16 | 720.0011 | 2 | 9 | 4.148072 | 4.889969 | 0.9772134 | 2.13e-10 | 3.947198 | 7.01e-10
2018-04-10 16:25 | 75222.16 | 840.0001 | 2 | 9 | 4.174052 | 4.890024 | 1.140194 | 2.13e-10 | 4.625324 | 7.01e-10
2018-04-10 16:27 | 75342.16 | 960.0003 | 2 | 9 | 4.200391 | 4.818968 | 1.30303 | 2.13e-10 | 5.307368 | 7.01e-10
2018-04-10 16:29 | 75462.16 | 1080.0003 | 2 | 9 | 4.200397 | 4.317905 | 1.455172 | 2.13e-10 | 5.946419 | 7.01e-10
2018-04-10 16:31 | 75582.16 | 1200.0011 | 2 | 9 | 4.200365 | 3.832123 | 1.590956 | 2.13e-10 | 6.516762 | 7.01e-10
2018-04-10 16:33 | 75702.16 | 1320.0012 | 2 | 9 | 4.200369 | 3.36417 | 1.710818 | 2.13e-10 | 7.020231 | 7.01e-10
2018-04-10 16:34 | 75729.83 | 1347.6665 | 2 | 9 | 4.200374 | 3.259996 | 1.736266 | 2.13e-10 | 7.12712 | 7.01e-10
2018-04-10 16:36 | 75849.86 | 120.0019 | 3 | 9 | 4.23016 | 3.260038 | 1.844488 | 2.13e-10 | 7.583194 | 7.01e-10
2018-04-10 16:38 | 75969.86 | 240.0019 | 3 | 9 | 4.264604 | 3.260012 | 1.953147 | 2.13e-10 | 8.044683 | 7.01e-10
2018-04-10 16:40 | 76089.85 | 360.0005 | 3 | 9 | 4.30166 | 3.260029 | 2.061804 | 2.13e-10 | 8.510053 | 7.01e-10
2018-04-10 16:42 | 76209.86 | 480.0029 | 3 | 9 | 4.341229 | 3.259998 | 2.170461 | 2.13e-10 | 8.979589 | 7.01e-10
2018-04-10 16:44 | 76329.86 | 600.0012 | 3 | 9 | 4.382822 | 3.259991 | 2.279116 | 2.13e-10 | 9.45353 | 7.01e-10
2018-04-10 16:46 | 76449.86 | 720.0013 | 3 | 9 | 4.400394 | 2.898603 | 2.383964 | 2.13e-10 | 9.914507 | 7.01e-10
2018-04-10 16:48 | 76569.86 | 840.0021 | 3 | 9 | 4.400365 | 2.431122 | 2.472501 | 2.13e-10 | 10.3041 | 7.01e-10
2018-04-10 16:50 | 76689.85 | 960.0006 | 3 | 9 | 4.400358 | 2.052168 | 2.547003 | 2.13e-10 | 10.63194 | 7.01e-10
2018-04-10 16:52 | 76809.85 | 1080.0006 | 3 | 9 | 4.400354 | 1.742752 | 2.61007 | 2.13e-10 | 10.90946 | 7.01e-10
2018-04-10 16:54 | 76929.86 | 1200.0021 | 3 | 9 | 4.400343 | 1.489628 | 2.663795 | 2.13e-10 | 11.14587 | 7.01e-10
2018-04-10 16:56 | 77049.85 | 1320.0007 | 3 | 9 | 4.400347 | 1.281223 | 2.709858 | 2.13e-10 | 11.34856 | 7.01e-10
2018-04-10 16:58 | 77169.86 | 1440.0022 | 3 | 9 | 4.400297 | 1.108236 | 2.749598 | 2.13e-10 | 11.52343 | 7.01e-10
2018-04-10 17:00 | 77289.86 | 1560.0014 | 3 | 9 | 4.400331 | 0.9658718 | 2.784092 | 2.13e-10 | 11.67521 | 7.01e-10
2018-04-10 17:02 | 77409.86 | 1680.0014 | 3 | 9 | 4.400348 | 0.8460274 | 2.814216 | 2.13e-10 | 11.80777 | 7.01e-10
2018-04-10 17:04 | 77529.86 | 1800.0016 | 3 | 9 | 4.400343 | 0.744463 | 2.840665 | 2.13e-10 | 11.92415 | 7.01e-10
2018-04-10 17:06 | 77649.85 | 1920.0008 | 3 | 9 | 4.40033 | 0.6576767 | 2.863987 | 2.13e-10 | 12.02678 | 7.01e-10
2018-04-10 17:06 | 77657.28 | 1927.4301 | 3 | 9 | 4.400298 | 0.6519947 | 2.865339 | 2.13e-10 | 12.03272 | 7.01e-10
2018-04-10 17:08 | 77777.33 | 120.0026 | 4 | 9 | 4.34877 | 0 | 2.86534 | 2.13e-10 | 12.03273 | 7.01e-10
2018-04-10 17:10 | 77897.33 | 240.0019 | 4 | 9 | 4.345037 | 0 | 2.86534 | 2.13e-10 | 12.03273 | 7.01e-10
2018-04-10 17:11 | 77957.33 | 300.0041 | 4 | 9 | 4.343799 | 0 | 2.86534 | 2.13e-10 | 12.03273 | 7.01e-10
2018-04-10 17:13 | 78077.42 | 120.0012 | 5 | 9 | 4.153955 | -2.282139 | 2.86534 | 0.07606164 | 12.03273 | 0.3177525
2018-04-10 17:15 | 78197.42 | 240.0005 | 5 | 9 | 4.121185 | -2.282104 | 2.86534 | 0.1521224 | 12.03273 | 0.6324435
2018-04-10 17:17 | 78317.42 | 360.0011 | 5 | 9 | 4.089579 | -2.282116 | 2.86534 | 0.2281842 | 12.03273 | 0.944703
2018-04-10 17:19 | 78437.42 | 480.0016 | 5 | 9 | 4.058433 | -2.28217 | 2.86534 | 0.3042451 | 12.03273 | 1.254574
2018-04-10 17:21 | 78557.42 | 600.0005 | 5 | 9 | 4.027684 | -2.282166 | 2.86534 | 0.3803096 | 12.03273 | 1.562106
2018-04-10 17:23 | 78677.42 | 720.0013 | 5 | 9 | 3.99738 | -2.282147 | 2.86534 | 0.4563751 | 12.03273 | 1.867318
2018-04-10 17:25 | 78797.42 | 840.0021 | 5 | 9 | 3.967663 | -2.282122 | 2.86534 | 0.5324385 | 12.03273 | 2.170239
2018-04-10 17:27 | 78917.42 | 960.0021 | 5 | 9 | 3.938618 | -2.282109 | 2.86534 | 0.6085013 | 12.03273 | 2.470921
2018-04-10 17:29 | 79037.42 | 1080.0013 | 5 | 9 | 3.910407 | -2.282153 | 2.86534 | 0.6845587 | 12.03273 | 2.769404
2018-04-10 17:31 | 79157.42 | 1200.0006 | 5 | 9 | 3.883208 | -2.282158 | 2.86534 | 0.7606292 | 12.03273 | 3.065829
2018-04-10 17:33 | 79277.42 | 1320.0004 | 5 | 9 | 3.85713 | -2.282151 | 2.86534 | 0.8366893 | 12.03273 | 3.360187
2018-04-10 17:35 | 79397.42 | 1440.0021 | 5 | 9 | 3.832335 | -2.282172 | 2.86534 | 0.9127521 | 12.03273 | 3.652621
2018-04-10 17:37 | 79517.42 | 1560.0022 | 5 | 9 | 3.808854 | -2.282164 | 2.86534 | 0.9888147 | 12.03273 | 3.943217
2018-04-10 17:39 | 79637.42 | 1680.0022 | 5 | 9 | 3.786757 | -2.282116 | 2.86534 | 1.064877 | 12.03273 | 4.232077
2018-04-10 17:41 | 79757.42 | 1800.0022 | 5 | 9 | 3.76604 | -2.282156 | 2.86534 | 1.140936 | 12.03273 | 4.519297
2018-04-10 17:43 | 79877.42 | 1920.0007 | 5 | 9 | 3.746712 | -2.281794 | 2.86534 | 1.217001 | 12.03273 | 4.805017
2018-04-10 17:45 | 79997.43 | 2040.0023 | 5 | 9 | 3.728528 | -2.281804 | 2.86534 | 1.293061 | 12.03273 | 5.089295
2018-04-10 17:47 | 80117.43 | 2160.0024 | 5 | 9 | 3.711142 | -2.28216 | 2.86534 | 1.36912 | 12.03273 | 5.372216
2018-04-10 17:49 | 80237.43 | 2280.0024 | 5 | 9 | 3.694621 | -2.282147 | 2.86534 | 1.445179 | 12.03273 | 5.653847
2018-04-10 17:51 | 80357.42 | 2400.0016 | 5 | 9 | 3.678924 | -2.282181 | 2.86534 | 1.52124 | 12.03273 | 5.93426
2018-04-10 17:53 | 80477.43 | 2520.0024 | 5 | 9 | 3.664148 | -2.281869 | 2.86534 | 1.597299 | 12.03273 | 6.213508
2018-04-10 17:55 | 80597.42 | 2640.0016 | 5 | 9 | 3.650363 | -2.281999 | 2.86534 | 1.673354 | 12.03273 | 6.491656
2018-04-10 17:57 | 80717.42 | 2760.0017 | 5 | 9 | 3.637545 | -2.282166 | 2.86534 | 1.749416 | 12.03273 | 6.768816
2018-04-10 17:59 | 80837.43 | 2880.0024 | 5 | 9 | 3.625598 | -2.281802 | 2.86534 | 1.825471 | 12.03273 | 7.045013
2018-04-10 18:01 | 80957.43 | 3000.0024 | 5 | 9 | 3.614041 | -2.28181 | 2.86534 | 1.901529 | 12.03273 | 7.320329
2018-04-10 18:03 | 81077.42 | 3120.0017 | 5 | 9 | 3.60253 | -2.281836 | 2.86534 | 1.977586 | 12.03273 | 7.594763
2018-04-10 18:05 | 81197.42 | 3240.0002 | 5 | 9 | 3.590801 | -2.281848 | 2.86534 | 2.053644 | 12.03273 | 7.868322
2018-04-10 18:07 | 81317.43 | 3360.0025 | 5 | 9 | 3.578486 | -2.281873 | 2.86534 | 2.129698 | 12.03273 | 8.140953
2018-04-10 18:09 | 81437.42 | 3480.0017 | 5 | 9 | 3.565487 | -2.281787 | 2.86534 | 2.205756 | 12.03273 | 8.412638
2018-04-10 18:11 | 81557.43 | 3600.0035 | 5 | 9 | 3.552012 | -2.282193 | 2.86534 | 2.281814 | 12.03273 | 8.683311
2018-04-10 18:13 | 81677.42 | 3720.0002 | 5 | 9 | 3.538055 | -2.281913 | 2.86534 | 2.357869 | 12.03273 | 8.952933
2018-04-10 18:15 | 81797.42 | 3840.001 | 5 | 9 | 3.522983 | -2.282177 | 2.86534 | 2.43393 | 12.03273 | 9.221478
2018-04-10 18:17 | 81917.42 | 3960.0003 | 5 | 9 | 3.504039 | -2.281834 | 2.86534 | 2.50999 | 12.03273 | 9.488752
2018-04-10 18:19 | 82037.42 | 4080.0004 | 5 | 9 | 3.478533 | -2.282147 | 2.86534 | 2.586051 | 12.03273 | 9.754351
2018-04-10 18:21 | 82157.42 | 4200.0003 | 5 | 9 | 3.441738 | -2.282146 | 2.86534 | 2.662116 | 12.03273 | 10.01765
2018-04-10 18:23 | 82277.42 | 4320.0005 | 5 | 9 | 3.379336 | -2.282149 | 2.86534 | 2.738178 | 12.03273 | 10.27732
2018-04-10 18:25 | 82397.42 | 4440.0003 | 5 | 9 | 3.233768 | -2.282139 | 2.86534 | 2.814241 | 12.03273 | 10.5297
2018-04-10 18:26 | 82473.1 | 4515.6801 | 5 | 9 | 2.999969 | -2.28216 | 2.86534 | 2.862211 | 12.03273 | 10.68016
2018-04-10 18:28 | 82593.15 | 120.0017 | 6 | 9 | 3.267949 | 0 | 2.86534 | 2.862211 | 12.03273 | 10.68016
2018-04-10 18:30 | 82713.15 | 240 | 6 | 9 | 3.28888 | 0 | 2.86534 | 2.862211 | 12.03273 | 10.68016
2018-04-10 18:31 | 82773.15 | 300.0021 | 6 | 9 | 3.295367 | 0 | 2.86534 | 2.862211 | 12.03273 | 10.68016
2018-04-10 18:31 | 82773.17 | 0.0023 | 7 | 10 | 3.295217 | 0 | 0 | 0 | 0 | 0
2018-04-10 18:33 | 82893.25 | 120.0009 | 2 | 10 | 3.982297 | 4.88999 | 0.1622949 | 1.625e-09 | 0.6258518 | 5.357e-09
2018-04-10 18:35 | 83013.25 | 240.0003 | 2 | 10 | 4.028356 | 4.890009 | 0.3252743 | 1.625e-09 | 1.27903 | 5.357e-09
2018-04-10 18:37 | 83133.25 | 360.0002 | 2 | 10 | 4.065469 | 4.890059 | 0.4882593 | 1.625e-09 | 1.938663 | 5.357e-09
2018-04-10 18:39 | 83253.26 | 480.0018 | 2 | 10 | 4.097754 | 4.890049 | 0.651242 | 1.625e-09 | 2.603978 | 5.357e-09
2018-04-10 18:41 | 83373.26 | 600.0018 | 2 | 10 | 4.124578 | 4.890011 | 0.8142245 | 1.625e-09 | 3.274081 | 5.357e-09
2018-04-10 18:43 | 83493.25 | 720.0002 | 2 | 10 | 4.148839 | 4.890034 | 0.9772086 | 1.625e-09 | 3.9483 | 5.357e-09
2018-04-10 18:45 | 83613.26 | 840.0018 | 2 | 10 | 4.174994 | 4.890017 | 1.140198 | 1.625e-09 | 4.626602 | 5.357e-09
2018-04-10 18:47 | 83733.25 | 960.0011 | 2 | 10 | 4.200382 | 4.805014 | 1.302963 | 1.625e-09 | 5.308476 | 5.357e-09
2018-04-10 18:49 | 83853.26 | 1080.0019 | 2 | 10 | 4.200389 | 4.307026 | 1.454723 | 1.625e-09 | 5.945923 | 5.357e-09
2018-04-10 18:51 | 83973.25 | 1200.0007 | 2 | 10 | 4.200383 | 3.825594 | 1.590211 | 1.625e-09 | 6.515026 | 5.357e-09
2018-04-10 18:53 | 84093.25 | 1320.0002 | 2 | 10 | 4.200373 | 3.358664 | 1.709867 | 1.625e-09 | 7.017626 | 5.357e-09
2018-04-10 18:54 | 84119.55 | 1346.2951 | 2 | 10 | 4.200388 | 3.259985 | 1.734037 | 1.625e-09 | 7.11915 | 5.357e-09
2018-04-10 18:56 | 84239.57 | 120.0003 | 3 | 10 | 4.230206 | 3.260057 | 1.842249 | 1.625e-09 | 7.575179 | 5.357e-09
2018-04-10 18:58 | 84359.57 | 240.0013 | 3 | 10 | 4.264689 | 3.260014 | 1.950909 | 1.625e-09 | 8.036685 | 5.357e-09
2018-04-10 19:00 | 84479.57 | 360.0011 | 3 | 10 | 4.30186 | 3.260012 | 2.059564 | 1.625e-09 | 8.502058 | 5.357e-09
2018-04-10 19:02 | 84599.57 | 480.0018 | 3 | 10 | 4.341513 | 3.260004 | 2.168218 | 1.625e-09 | 8.971609 | 5.357e-09
2018-04-10 19:04 | 84719.57 | 600.0008 | 3 | 10 | 4.383176 | 3.260031 | 2.27687 | 1.625e-09 | 9.445572 | 5.357e-09
2018-04-10 19:06 | 84839.57 | 720.0009 | 3 | 10 | 4.400384 | 2.894051 | 2.381615 | 1.625e-09 | 9.906111 | 5.357e-09
2018-04-10 19:08 | 84959.57 | 840.0018 | 3 | 10 | 4.400375 | 2.427496 | 2.470019 | 1.625e-09 | 10.29512 | 5.357e-09
2018-04-10 19:10 | 85079.57 | 960.0002 | 3 | 10 | 4.40035 | 2.048403 | 2.544404 | 1.625e-09 | 10.62244 | 5.357e-09
2018-04-10 19:12 | 85199.57 | 1080.0011 | 3 | 10 | 4.400372 | 1.740299 | 2.607371 | 1.625e-09 | 10.89952 | 5.357e-09
2018-04-10 19:14 | 85319.57 | 1200.001 | 3 | 10 | 4.400339 | 1.487316 | 2.661026 | 1.625e-09 | 11.13562 | 5.357e-09
2018-04-10 19:16 | 85439.57 | 1320.001 | 3 | 10 | 4.400333 | 1.279657 | 2.70704 | 1.625e-09 | 11.3381 | 5.357e-09
2018-04-10 19:18 | 85559.57 | 1440.001 | 3 | 10 | 4.400335 | 1.107891 | 2.746741 | 1.625e-09 | 11.5128 | 5.357e-09
2018-04-10 19:20 | 85679.57 | 1560.0009 | 3 | 10 | 4.400331 | 0.9643059 | 2.781202 | 1.625e-09 | 11.66444 | 5.357e-09
2018-04-10 19:22 | 85799.57 | 1680.0018 | 3 | 10 | 4.400285 | 0.8439388 | 2.81129 | 1.625e-09 | 11.79684 | 5.357e-09
2018-04-10 19:24 | 85919.57 | 1800.0018 | 3 | 10 | 4.400336 | 0.7435017 | 2.837708 | 1.625e-09 | 11.91308 | 5.357e-09
2018-04-10 19:26 | 86039.57 | 1920.0034 | 3 | 10 | 4.400299 | 0.6562214 | 2.861001 | 1.625e-09 | 12.01558 | 5.357e-09
2018-04-10 19:26 | 86046.92 | 1927.3528 | 3 | 10 | 4.400327 | 0.6519909 | 2.862337 | 1.625e-09 | 12.02146 | 5.357e-09
2018-04-10 19:28 | 86166.98 | 120.0018 | 4 | 10 | 4.348682 | 0 | 2.862337 | 1.625e-09 | 12.02146 | 5.357e-09
2018-04-10 19:30 | 86286.97 | 240.0003 | 4 | 10 | 4.344954 | 0 | 2.862337 | 1.625e-09 | 12.02146 | 5.357e-09
2018-04-10 19:31 | 86346.98 | 300.0015 | 4 | 10 | 4.34372 | 0 | 2.862337 | 1.625e-09 | 12.02146 | 5.357e-09
2018-04-10 19:33 | 86467.06 | 120.0002 | 5 | 10 | 4.153314 | -2.28217 | 2.862337 | 0.07606095 | 12.02146 | 0.3177085
2018-04-10 19:35 | 86587.06 | 240.0018 | 5 | 10 | 4.1204 | -2.282206 | 2.862337 | 0.152125 | 12.02146 | 0.6323594
2018-04-10 19:37 | 86707.06 | 360.0002 | 5 | 10 | 4.088739 | -2.282177 | 2.862337 | 0.2281859 | 12.02146 | 0.9445531
2018-04-10 19:39 | 86827.06 | 480.0002 | 5 | 10 | 4.057519 | -2.28213 | 2.862337 | 0.3042522 | 12.02146 | 1.254378
2018-04-10 19:41 | 86947.06 | 600.001 | 5 | 10 | 4.026698 | -2.282158 | 2.862337 | 0.3803149 | 12.02146 | 1.561829
2018-04-10 19:43 | 87067.06 | 720.001 | 5 | 10 | 3.996361 | -2.282147 | 2.862337 | 0.4563777 | 12.02146 | 1.866954
2018-04-10 19:45 | 87187.06 | 840.0002 | 5 | 10 | 3.966586 | -2.282168 | 2.862337 | 0.5324392 | 12.02146 | 2.169788
2018-04-10 19:47 | 87307.06 | 960.0018 | 5 | 10 | 3.937568 | -2.281934 | 2.862337 | 0.6084974 | 12.02146 | 2.470371
2018-04-10 19:49 | 87427.06 | 1080.0018 | 5 | 10 | 3.909324 | -2.282177 | 2.862337 | 0.684554 | 12.02146 | 2.768771
2018-04-10 19:51 | 87547.06 | 1200.0018 | 5 | 10 | 3.882154 | -2.281841 | 2.862337 | 0.7606128 | 12.02146 | 3.06507
2018-04-10 19:53 | 87667.06 | 1320.0002 | 5 | 10 | 3.856121 | -2.281857 | 2.862337 | 0.836665 | 12.02146 | 3.359319
2018-04-10 19:55 | 87787.06 | 1440.0002 | 5 | 10 | 3.831365 | -2.281808 | 2.862337 | 0.9127191 | 12.02146 | 3.651644
2018-04-10 19:57 | 87907.06 | 1560.0001 | 5 | 10 | 3.807941 | -2.281867 | 2.862337 | 0.988772 | 12.02146 | 3.942131
2018-04-10 19:59 | 88027.06 | 1680.001 | 5 | 10 | 3.785848 | -2.281879 | 2.862337 | 1.064826 | 12.02146 | 4.230889
2018-04-10 20:01 | 88147.06 | 1800.001 | 5 | 10 | 3.765187 | -2.282183 | 2.862337 | 1.140879 | 12.02146 | 4.518021
2018-04-10 20:03 | 88267.06 | 1920.0002 | 5 | 10 | 3.74592 | -2.281848 | 2.862337 | 1.216931 | 12.02146 | 4.80363
2018-04-10 20:05 | 88387.06 | 2040.0019 | 5 | 10 | 3.727749 | -2.281881 | 2.862337 | 1.292987 | 12.02146 | 5.087834
2018-04-10 20:07 | 88507.06 | 2160.0018 | 5 | 10 | 3.710464 | -2.281831 | 2.862337 | 1.369045 | 12.02146 | 5.370696
2018-04-10 20:09 | 88627.06 | 2280.001 | 5 | 10 | 3.693976 | -2.281841 | 2.862337 | 1.445098 | 12.02146 | 5.652255
2018-04-10 20:11 | 88747.06 | 2400.0019 | 5 | 10 | 3.678303 | -2.281816 | 2.862337 | 1.521154 | 12.02146 | 5.9326
2018-04-10 20:13 | 88867.06 | 2520.0003 | 5 | 10 | 3.663585 | -2.281864 | 2.862337 | 1.597209 | 12.02146 | 6.211787
2018-04-10 20:15 | 88987.06 | 2640.0002 | 5 | 10 | 3.649857 | -2.281855 | 2.862337 | 1.673263 | 12.02146 | 6.489891
2018-04-10 20:17 | 89107.06 | 2760.0002 | 5 | 10 | 3.637101 | -2.281815 | 2.862337 | 1.749321 | 12.02146 | 6.766998
2018-04-10 20:19 | 89227.06 | 2880.0008 | 5 | 10 | 3.625142 | -2.281879 | 2.862337 | 1.825375 | 12.02146 | 7.043158
2018-04-10 20:21 | 89347.06 | 3000.0002 | 5 | 10 | 3.61359 | -2.281869 | 2.862337 | 1.901431 | 12.02146 | 7.31843
2018-04-10 20:23 | 89467.06 | 3120.001 | 5 | 10 | 3.602091 | -2.281857 | 2.862337 | 1.977486 | 12.02146 | 7.592823
2018-04-10 20:25 | 89587.06 | 3240.0018 | 5 | 10 | 3.590344 | -2.281827 | 2.862337 | 2.053542 | 12.02146 | 7.86634
2018-04-10 20:27 | 89707.06 | 3360.0003 | 5 | 10 | 3.577994 | -2.282185 | 2.862337 | 2.129598 | 12.02146 | 8.138943
2018-04-10 20:29 | 89827.06 | 3480.0003 | 5 | 10 | 3.565006 | -2.28182 | 2.862337 | 2.205653 | 12.02146 | 8.410576
2018-04-10 20:31 | 89947.06 | 3600.0019 | 5 | 10 | 3.551504 | -2.281852 | 2.862337 | 2.281707 | 12.02146 | 8.681198
2018-04-10 20:33 | 90067.06 | 3720.0019 | 5 | 10 | 3.537499 | -2.281834 | 2.862337 | 2.35776 | 12.02146 | 8.950776
2018-04-10 20:35 | 90187.06 | 3840.001 | 5 | 10 | 3.522326 | -2.282164 | 2.862337 | 2.433818 | 12.02146 | 9.219265
2018-04-10 20:37 | 90307.06 | 3960.0011 | 5 | 10 | 3.503145 | -2.282009 | 2.862337 | 2.509874 | 12.02146 | 9.486468
2018-04-10 20:39 | 90427.06 | 4080.001 | 5 | 10 | 3.477374 | -2.281827 | 2.862337 | 2.585928 | 12.02146 | 9.751967
2018-04-10 20:41 | 90547.06 | 4200.001 | 5 | 10 | 3.43998 | -2.281858 | 2.862337 | 2.661986 | 12.02146 | 10.01513
2018-04-10 20:43 | 90667.06 | 4320.0018 | 5 | 10 | 3.376012 | -2.282166 | 2.862337 | 2.738039 | 12.02146 | 10.27459
2018-04-10 20:45 | 90787.06 | 4440.0018 | 5 | 10 | 3.225074 | -2.281837 | 2.862337 | 2.814096 | 12.02146 | 10.52654
2018-04-10 20:46 | 90858.29 | 4511.2288 | 5 | 10 | 2.999972 | -2.282174 | 2.862337 | 2.859237 | 12.02146 | 10.66786
2018-04-10 20:48 | 90978.34 | 120 | 6 | 10 | 3.270313 | 0 | 2.862337 | 2.859237 | 12.02146 | 10.66786
2018-04-10 20:50 | 91098.34 | 240 | 6 | 10 | 3.291576 | 0 | 2.862337 | 2.859237 | 12.02146 | 10.66786
2018-04-10 20:51 | 91158.34 | 300.003 | 6 | 10 | 3.29811 | 0 | 2.862337 | 2.859237 | 12.02146 | 10.66786
2018-04-10 20:51 | 91158.36 | 0.0047 | 7 | 11 | 3.298203 | 0 | 0 | 0 | 0 | 0
2018-04-10 20:53 | 91278.44708 | 120.0013 | 2 | 11 | 3.982776 | 4.890011 | 0.1623034 | 3.574e-09 | 0.6261232 | 1.1788e-08
2018-04-10 20:55 | 91398.44668 | 240.0009 | 2 | 11 | 4.029845 | 4.890036 | 0.3252918 | 3.574e-09 | 1.279541 | 1.1788e-08
2018-04-10 20:57 | 91518.44708 | 360.0013 | 2 | 11 | 4.066879 | 4.890039 | 0.4882729 | 3.574e-09 | 1.939397 | 1.1788e-08
2018-04-10 20:59 | 91638.44598 | 480.0002 | 2 | 11 | 4.099054 | 4.890045 | 0.6512504 | 3.574e-09 | 2.604916 | 1.1788e-08
2018-04-10 21:01 | 91758.44688 | 600.0011 | 2 | 11 | 4.125668 | 4.890011 | 0.8142304 | 3.574e-09 | 3.275204 | 1.1788e-08
2018-04-10 21:03 | 91878.44758 | 720.0018 | 2 | 11 | 4.149873 | 4.890083 | 0.9772183 | 3.574e-09 | 3.949613 | 1.1788e-08
2018-04-10 21:05 | 91998.44678 | 840.001 | 2 | 11 | 4.175934 | 4.890007 | 1.140202 | 3.574e-09 | 4.628048 | 1.1788e-08
2018-04-10 21:07 | 92118.44668 | 960.0009 | 2 | 11 | 4.200387 | 4.790487 | 1.302889 | 3.574e-09 | 5.309714 | 1.1788e-08
2018-04-10 21:09 | 92238.44768 | 1080.0019 | 2 | 11 | 4.200364 | 4.297085 | 1.454273 | 3.574e-09 | 5.945587 | 1.1788e-08
2018-04-10 21:11 | 92358.44608 | 1200.0003 | 2 | 11 | 4.200371 | 3.81715 | 1.589464 | 3.574e-09 | 6.51344 | 1.1788e-08
2018-04-10 21:13 | 92478.44688 | 1320.0011 | 2 | 11 | 4.200378 | 3.352959 | 1.708898 | 3.574e-09 | 7.015104 | 1.1788e-08
2018-04-10 21:13 | 92503.24578 | 1344.8 | 2 | 11 | 4.20038 | 3.259991 | 1.731671 | 3.574e-09 | 7.110761 | 1.1788e-08
2018-04-10 21:15 | 92623.27 | 120.0002 | 3 | 11 | 4.230171 | 3.260015 | 1.839892 | 3.574e-09 | 7.56683 | 1.1788e-08
2018-04-10 21:17 | 92743.27 | 240.001 | 3 | 11 | 4.264646 | 3.26001 | 1.948547 | 3.574e-09 | 8.028304 | 1.1788e-08
2018-04-10 21:19 | 92863.27 | 360.0002 | 3 | 11 | 4.301938 | 3.260027 | 2.057208 | 3.574e-09 | 8.493709 | 1.1788e-08
2018-04-10 21:21 | 92983.27 | 480.0005 | 3 | 11 | 4.341627 | 3.260033 | 2.165866 | 3.574e-09 | 8.963284 | 1.1788e-08
2018-04-10 21:23 | 93103.27 | 600.0002 | 3 | 11 | 4.383356 | 3.260031 | 2.274524 | 3.574e-09 | 9.437285 | 1.1788e-08
2018-04-10 21:25 | 93223.27 | 720.0003 | 3 | 11 | 4.40037 | 2.890934 | 2.379201 | 3.574e-09 | 9.897537 | 1.1788e-08
2018-04-10 21:27 | 93343.27 | 840.0018 | 3 | 11 | 4.400352 | 2.424749 | 2.467519 | 3.574e-09 | 10.28617 | 1.1788e-08
2018-04-10 21:29 | 93463.27 | 960.001 | 3 | 11 | 4.400365 | 2.046972 | 2.541829 | 3.574e-09 | 10.61316 | 1.1788e-08
2018-04-10 21:31 | 93583.27 | 1080.0003 | 3 | 11 | 4.400344 | 1.738962 | 2.60475 | 3.574e-09 | 10.89003 | 1.1788e-08
2018-04-10 21:33 | 93703.27 | 1200.001 | 3 | 11 | 4.400352 | 1.486818 | 2.658375 | 3.574e-09 | 11.126 | 1.1788e-08
2018-04-10 21:35 | 93823.27 | 1320.0008 | 3 | 11 | 4.400341 | 1.278723 | 2.704349 | 3.574e-09 | 11.32831 | 1.1788e-08
2018-04-10 21:37 | 93943.27 | 1440.0012 | 3 | 11 | 4.400335 | 1.107111 | 2.744022 | 3.574e-09 | 11.50288 | 1.1788e-08
2018-04-10 21:39 | 94063.27 | 1560.0003 | 3 | 11 | 4.400347 | 0.9645863 | 2.778468 | 3.574e-09 | 11.65446 | 1.1788e-08
2018-04-10 21:41 | 94183.27 | 1680.001 | 3 | 11 | 4.400316 | 0.8434982 | 2.80854 | 3.574e-09 | 11.78678 | 1.1788e-08
2018-04-10 21:43 | 94303.27 | 1800.0011 | 3 | 11 | 4.400356 | 0.7425156 | 2.834919 | 3.574e-09 | 11.90286 | 1.1788e-08
2018-04-10 21:45 | 94423.27 | 1920.0003 | 3 | 11 | 4.400327 | 0.6563931 | 2.858183 | 3.574e-09 | 12.00523 | 1.1788e-08
2018-04-10 21:45 | 94428.85 | 1925.584 | 3 | 11 | 4.400319 | 0.6519928 | 2.859198 | 3.574e-09 | 12.00969 | 1.1788e-08
2018-04-10 21:47 | 94548.89798 | 120.001 | 4 | 11 | 4.348511 | 0 | 2.859198 | 3.574e-09 | 12.00969 | 1.1788e-08
2018-04-10 21:49 | 94668.89718 | 240.0002 | 4 | 11 | 4.344713 | 0 | 2.859198 | 3.574e-09 | 12.00969 | 1.1788e-08
2018-04-10 21:50 | 94728.90018 | 300.0032 | 4 | 11 | 4.343468 | 0 | 2.859198 | 3.574e-09 | 12.00969 | 1.1788e-08
2018-04-10 21:52 | 94848.99 | 120.0004 | 5 | 11 | 4.152811 | -2.281831 | 2.859198 | 0.07606144 | 12.00969 | 0.3176757
2018-04-10 21:54 | 94968.99 | 240.0004 | 5 | 11 | 4.119771 | -2.282164 | 2.859198 | 0.152123 | 12.00969 | 0.6322723
2018-04-10 21:56 | 95088.99 | 360.0003 | 5 | 11 | 4.088036 | -2.28216 | 2.859198 | 0.228185 | 12.00969 | 0.9444195
2018-04-10 21:58 | 95209 | 480.002 | 5 | 11 | 4.056751 | -2.281837 | 2.859198 | 0.3042417 | 12.00969 | 1.25415
2018-04-10 22:00 | 95328.99 | 600.0003 | 5 | 11 | 4.025847 | -2.281864 | 2.859198 | 0.3802932 | 12.00969 | 1.561494
2018-04-10 22:02 | 95449 | 720.002 | 5 | 11 | 3.995449 | -2.281858 | 2.859198 | 0.4563473 | 12.00969 | 1.866516
2018-04-10 22:04 | 95569 | 840.002 | 5 | 11 | 3.965618 | -2.281834 | 2.859198 | 0.5324038 | 12.00969 | 2.169257
2018-04-10 22:06 | 95689 | 960.0011 | 5 | 11 | 3.936499 | -2.28185 | 2.859198 | 0.6084585 | 12.00969 | 2.469748
2018-04-10 22:08 | 95808.99 | 1080.0003 | 5 | 11 | 3.908278 | -2.281878 | 2.859198 | 0.6845115 | 12.00969 | 2.768052
2018-04-10 22:10 | 95928.99 | 1200.0003 | 5 | 11 | 3.881044 | -2.281869 | 2.859198 | 0.7605669 | 12.00969 | 3.064254
2018-04-10 22:12 | 96049 | 1320.002 | 5 | 11 | 3.855009 | -2.281879 | 2.859198 | 0.836624 | 12.00969 | 3.358437
2018-04-10 22:14 | 96169 | 1440.0011 | 5 | 11 | 3.83027 | -2.281883 | 2.859198 | 0.9126764 | 12.00969 | 3.650671
2018-04-10 22:16 | 96289 | 1560.0019 | 5 | 11 | 3.806849 | -2.28186 | 2.859198 | 0.9887363 | 12.00969 | 3.9411
2018-04-10 22:18 | 96408.99 | 1680.0002 | 5 | 11 | 3.784818 | -2.28189 | 2.859198 | 1.064786 | 12.00969 | 4.229763
2018-04-10 22:20 | 96528.99 | 1800.0004 | 5 | 11 | 3.764192 | -2.281867 | 2.859198 | 1.140844 | 12.00969 | 4.516834
2018-04-10 22:22 | 96648.99 | 1920.0003 | 5 | 11 | 3.744931 | -2.281839 | 2.859198 | 1.216898 | 12.00969 | 4.802378
2018-04-10 22:24 | 96768.99 | 2040.0004 | 5 | 11 | 3.72682 | -2.281878 | 2.859198 | 1.292954 | 12.00969 | 5.086507
2018-04-10 22:26 | 96889 | 2160.0019 | 5 | 11 | 3.709549 | -2.281878 | 2.859198 | 1.369009 | 12.00969 | 5.369288
2018-04-10 22:28 | 97009 | 2280.002 | 5 | 11 | 3.6931 | -2.281879 | 2.859198 | 1.445063 | 12.00969 | 5.650784
2018-04-10 22:30 | 97129 | 2400.0011 | 5 | 11 | 3.677495 | -2.281862 | 2.859198 | 1.521117 | 12.00969 | 5.931063
2018-04-10 22:32 | 97249 | 2520.0011 | 5 | 11 | 3.662817 | -2.281852 | 2.859198 | 1.597173 | 12.00969 | 6.210194
2018-04-10 22:34 | 97369 | 2640.0011 | 5 | 11 | 3.649133 | -2.281829 | 2.859198 | 1.673228 | 12.00969 | 6.488243
2018-04-10 22:36 | 97488.99 | 2760.0004 | 5 | 11 | 3.63643 | -2.281836 | 2.859198 | 1.749279 | 12.00969 | 6.765275
2018-04-10 22:38 | 97609 | 2880.002 | 5 | 11 | 3.62449 | -2.281816 | 2.859198 | 1.825336 | 12.00969 | 7.041391
2018-04-10 22:40 | 97728.99 | 3000.0003 | 5 | 11 | 3.61295 | -2.281823 | 2.859198 | 1.901392 | 12.00969 | 7.316615
2018-04-10 22:42 | 97849 | 3120.0019 | 5 | 11 | 3.601436 | -2.281839 | 2.859198 | 1.977448 | 12.00969 | 7.590964
2018-04-10 22:44 | 97968.99 | 3240.0001 | 5 | 11 | 3.589667 | -2.28185 | 2.859198 | 2.053502 | 12.00969 | 7.864424
2018-04-10 22:46 | 98089 | 3360.002 | 5 | 11 | 3.577301 | -2.281794 | 2.859198 | 2.129557 | 12.00969 | 8.13697
2018-04-10 22:48 | 98209 | 3480.0011 | 5 | 11 | 3.564217 | -2.282195 | 2.859198 | 2.205611 | 12.00969 | 8.408543
2018-04-10 22:50 | 98328.99 | 3600.0003 | 5 | 11 | 3.550772 | -2.281839 | 2.859198 | 2.281668 | 12.00969 | 8.679121
2018-04-10 22:52 | 98449 | 3720.0011 | 5 | 11 | 3.536716 | -2.281852 | 2.859198 | 2.357727 | 12.00969 | 8.948659
2018-04-10 22:54 | 98569 | 3840.0019 | 5 | 11 | 3.521442 | -2.281992 | 2.859198 | 2.433785 | 12.00969 | 9.217086
2018-04-10 22:56 | 98689 | 3960.0019 | 5 | 11 | 3.501961 | -2.281848 | 2.859198 | 2.509837 | 12.00969 | 9.484197
2018-04-10 22:58 | 98808.99 | 4080.0004 | 5 | 11 | 3.475796 | -2.281829 | 2.859198 | 2.585887 | 12.00969 | 9.749575
2018-04-10 23:00 | 98929 | 4200.002 | 5 | 11 | 3.437615 | -2.2822 | 2.859198 | 2.661945 | 12.00969 | 10.0126
2018-04-10 23:02 | 99048.99 | 4320.0004 | 5 | 11 | 3.371598 | -2.282166 | 2.859198 | 2.738002 | 12.00969 | 10.27183
2018-04-10 23:04 | 99169 | 4440.0011 | 5 | 11 | 3.214047 | -2.281846 | 2.859198 | 2.814057 | 12.00969 | 10.52323
2018-04-10 23:05 | 99234.94 | 4505.9448 | 5 | 11 | 2.999972 | -2.281815 | 2.859198 | 2.855854 | 12.00969 | 10.65378
2018-04-10 23:07 | 99355 | 120.0002 | 6 | 11 | 3.273491 | 0 | 2.859198 | 2.855854 | 12.00969 | 10.65378
2018-04-10 23:09 | 99475 | 240.0019 | 6 | 11 | 3.295099 | 0 | 2.859198 | 2.855854 | 12.00969 | 10.65378
2018-04-10 23:10 | 99535 | 300.0039 | 6 | 11 | 3.301733 | 0 | 2.859198 | 2.855854 | 12.00969 | 10.65378
2018-04-10 23:10 | 99535.01 | 0.0047 | 7 | 12 | 3.301792 | 0 | 0 | 0 | 0 | 0
2018-04-10 23:12 | 99655.09466 | 120.0012 | 2 | 12 | 3.984087 | 4.889992 | 0.1623043 | 2.92e-10 | 0.6265229 | 9.659999e-10
2018-04-10 23:14 | 99775.09456 | 240.0011 | 2 | 12 | 4.02967 | 4.89002 | 0.3252846 | 2.92e-10 | 1.279931 | 9.659999e-10
2018-04-10 23:16 | 99895.09466 | 360.0012 | 2 | 12 | 4.066746 | 4.890041 | 0.4882709 | 2.92e-10 | 1.939786 | 9.659999e-10
2018-04-10 23:18 | 100015.1 | 480.0011 | 2 | 12 | 4.098907 | 4.89003 | 0.6512572 | 2.92e-10 | 2.605316 | 9.659999e-10
2018-04-10 23:20 | 100135.1 | 600.0013 | 2 | 12 | 4.125553 | 4.88998 | 0.8142451 | 2.92e-10 | 3.275618 | 9.659999e-10
2018-04-10 23:22 | 100255.1 | 720.0019 | 2 | 12 | 4.149755 | 4.890009 | 0.977226 | 2.92e-10 | 3.949976 | 9.659999e-10
2018-04-10 23:24 | 100375.1 | 840.0003 | 2 | 12 | 4.175903 | 4.889996 | 1.140213 | 2.92e-10 | 4.628414 | 9.659999e-10
2018-04-10 23:26 | 100495.1 | 960.0002 | 2 | 12 | 4.200362 | 4.787994 | 1.302885 | 2.92e-10 | 5.310025 | 9.659999e-10
2018-04-10 23:28 | 100615.1 | 1080.0019 | 2 | 12 | 4.200393 | 4.293171 | 1.454147 | 2.92e-10 | 5.945385 | 9.659999e-10
2018-04-10 23:30 | 100735.1 | 1200.0019 | 2 | 12 | 4.200375 | 3.810694 | 1.589165 | 2.92e-10 | 6.512511 | 9.659999e-10
2018-04-10 23:32 | 100855.1 | 1320.0018 | 2 | 12 | 4.200355 | 3.346189 | 1.708382 | 2.92e-10 | 7.013265 | 9.659999e-10
2018-04-10 23:33 | 100878 | 1342.8688 | 2 | 12 | 4.200356 | 3.259991 | 1.729361 | 2.92e-10 | 7.101387 | 9.659999e-10
2018-04-10 23:35 | 100998 | 120.0003 | 3 | 12 | 4.23023 | 3.260033 | 1.837578 | 2.92e-10 | 7.557439 | 9.659999e-10
2018-04-10 23:37 | 101118 | 240.0019 | 3 | 12 | 4.264838 | 3.260052 | 1.946234 | 2.92e-10 | 8.018931 | 9.659999e-10
2018-04-10 23:39 | 101238 | 360.002 | 3 | 12 | 4.302167 | 3.260038 | 2.054893 | 2.92e-10 | 8.484347 | 9.659999e-10
2018-04-10 23:41 | 101358 | 480.001 | 3 | 12 | 4.34198 | 3.260023 | 2.16355 | 2.92e-10 | 8.95395 | 9.659999e-10
2018-04-10 23:43 | 101478 | 600.0011 | 3 | 12 | 4.383823 | 3.259998 | 2.272205 | 2.92e-10 | 9.427986 | 9.659999e-10
2018-04-10 23:45 | 101598 | 720.0003 | 3 | 12 | 4.400374 | 2.883724 | 2.376715 | 2.92e-10 | 9.887526 | 9.659999e-10
2018-04-10 23:47 | 101718 | 840.0011 | 3 | 12 | 4.400379 | 2.419188 | 2.464816 | 2.92e-10 | 10.2752 | 9.659999e-10
2018-04-10 23:49 | 101838 | 960.0005 | 3 | 12 | 4.400372 | 2.042404 | 2.53895 | 2.92e-10 | 10.60142 | 9.659999e-10
2018-04-10 23:51 | 101958 | 1080.0011 | 3 | 12 | 4.400364 | 1.735323 | 2.60173 | 2.92e-10 | 10.87767 | 9.659999e-10
2018-04-10 23:53 | 102078 | 1200.002 | 3 | 12 | 4.400326 | 1.483603 | 2.655244 | 2.92e-10 | 11.11315 | 9.659999e-10
2018-04-10 23:55 | 102198 | 1320.0011 | 3 | 12 | 4.400373 | 1.278355 | 2.70116 | 2.92e-10 | 11.3152 | 9.659999e-10
2018-04-10 23:57 | 102318 | 1440.0004 | 3 | 12 | 4.400347 | 1.10644 | 2.740799 | 2.92e-10 | 11.48962 | 9.659999e-10
2018-04-10 23:59 | 102438 | 1560.0003 | 3 | 12 | 4.400339 | 0.963892 | 2.775233 | 2.92e-10 | 11.64114 | 9.659999e-10
2018-04-11 00:01 | 102558 | 1680.0011 | 3 | 12 | 4.40033 | 0.8437805 | 2.805302 | 2.92e-10 | 11.77346 | 9.659999e-10
2018-04-11 00:03 | 102678 | 1800.0011 | 3 | 12 | 4.400343 | 0.743084 | 2.831702 | 2.92e-10 | 11.88963 | 9.659999e-10
2018-04-11 00:05 | 102798 | 1920.0003 | 3 | 12 | 4.400298 | 0.6564178 | 2.854984 | 2.92e-10 | 11.99208 | 9.659999e-10
2018-04-11 00:05 | 102804.4 | 1926.4432 | 3 | 12 | 4.40031 | 0.6519947 | 2.856155 | 2.92e-10 | 11.99723 | 9.659999e-10
2018-04-11 00:07 | 102924.4815 | 120.0017 | 4 | 12 | 4.348414 | 0 | 2.856155 | 2.92e-10 | 11.99723 | 9.659999e-10
2018-04-11 00:09 | 103044.4815 | 240.0017 | 4 | 12 | 4.344606 | 0 | 2.856155 | 2.92e-10 | 11.99723 | 9.659999e-10
2018-04-11 00:10 | 103104.4828 | 300.003 | 4 | 12 | 4.343354 | 0 | 2.856155 | 2.92e-10 | 11.99723 | 9.659999e-10
2018-04-11 00:12 | 103224.6 | 120.0003 | 5 | 12 | 4.152229 | -2.281841 | 2.856155 | 0.07605593 | 11.99723 | 0.3176164
2018-04-11 00:14 | 103344.6 | 240.0002 | 5 | 12 | 4.119089 | -2.2819 | 2.856155 | 0.1521097 | 11.99723 | 0.6321326
2018-04-11 00:16 | 103464.6 | 360.0009 | 5 | 12 | 4.087209 | -2.281848 | 2.856155 | 0.2281625 | 11.99723 | 0.9441849
2018-04-11 00:18 | 103584.6 | 480.001 | 5 | 12 | 4.055776 | -2.281971 | 2.856155 | 0.3042159 | 11.99723 | 1.253834
2018-04-11 00:20 | 103704.6 | 600.0018 | 5 | 12 | 4.024834 | -2.281855 | 2.856155 | 0.380272 | 11.99723 | 1.561121
2018-04-11 00:22 | 103824.6 | 720.0018 | 5 | 12 | 3.994351 | -2.281857 | 2.856155 | 0.4563253 | 11.99723 | 1.866061
2018-04-11 00:24 | 103944.6 | 840.0003 | 5 | 12 | 3.964488 | -2.28189 | 2.856155 | 0.5323788 | 11.99723 | 2.168706
2018-04-11 00:26 | 104064.6 | 960.001 | 5 | 12 | 3.935304 | -2.281846 | 2.856155 | 0.6084328 | 11.99723 | 2.469106
2018-04-11 00:28 | 104184.6 | 1080.0011 | 5 | 12 | 3.907061 | -2.281911 | 2.856155 | 0.6844898 | 11.99723 | 2.767334
2018-04-11 00:30 | 104304.6 | 1200.0019 | 5 | 12 | 3.879839 | -2.281855 | 2.856155 | 0.7605441 | 11.99723 | 3.063441
2018-04-11 00:32 | 104424.6 | 1320.0009 | 5 | 12 | 3.853786 | -2.281852 | 2.856155 | 0.8365988 | 11.99723 | 3.357523
2018-04-11 00:34 | 104544.6 | 1440.0018 | 5 | 12 | 3.829068 | -2.281827 | 2.856155 | 0.9126535 | 11.99723 | 3.649674
2018-04-11 00:36 | 104664.6 | 1560.0018 | 5 | 12 | 3.805702 | -2.28186 | 2.856155 | 0.9887106 | 11.99723 | 3.940005
2018-04-11 00:38 | 104784.6 | 1680.001 | 5 | 12 | 3.783723 | -2.281869 | 2.856155 | 1.064763 | 11.99723 | 4.228592
2018-04-11 00:40 | 104904.6 | 1800.0019 | 5 | 12 | 3.763163 | -2.28185 | 2.856155 | 1.140817 | 11.99723 | 4.515568
2018-04-11 00:42 | 105024.6 | 1920.0002 | 5 | 12 | 3.74398 | -2.281827 | 2.856155 | 1.21687 | 11.99723 | 4.801032
2018-04-11 00:44 | 105144.6 | 2040.001 | 5 | 12 | 3.725865 | -2.281858 | 2.856155 | 1.292924 | 11.99723 | 5.085083
2018-04-11 00:46 | 105264.6 | 2160.0018 | 5 | 12 | 3.70866 | -2.281846 | 2.856155 | 1.368978 | 11.99723 | 5.367788
2018-04-11 00:48 | 105384.6 | 2280.001 | 5 | 12 | 3.692224 | -2.281852 | 2.856155 | 1.445032 | 11.99723 | 5.649217
2018-04-11 00:50 | 105504.6 | 2400.0019 | 5 | 12 | 3.676654 | -2.281846 | 2.856155 | 1.521089 | 11.99723 | 5.92944
2018-04-11 00:52 | 105624.6 | 2520.0003 | 5 | 12 | 3.66199 | -2.28189 | 2.856155 | 1.597141 | 11.99723 | 6.208494
2018-04-11 00:54 | 105744.6 | 2640.001 | 5 | 12 | 3.648311 | -2.281855 | 2.856155 | 1.673197 | 11.99723 | 6.486483
2018-04-11 00:56 | 105864.6 | 2760.001 | 5 | 12 | 3.635597 | -2.281844 | 2.856155 | 1.749249 | 11.99723 | 6.763456
2018-04-11 00:58 | 105984.6 | 2880 | 5 | 12 | 3.623679 | -2.281834 | 2.856155 | 1.825304 | 11.99723 | 7.039504
2018-04-11 01:00 | 106104.6 | 3000.0011 | 5 | 12 | 3.612143 | -2.281827 | 2.856155 | 1.901359 | 11.99723 | 7.314662
2018-04-11 01:02 | 106224.6 | 3120.002 | 5 | 12 | 3.600644 | -2.281794 | 2.856155 | 1.977417 | 11.99723 | 7.588959
2018-04-11 01:04 | 106344.6 | 3240.0019 | 5 | 12 | 3.588866 | -2.28185 | 2.856155 | 2.05347 | 11.99723 | 7.862355
2018-04-11 01:06 | 106464.6 | 3360.001 | 5 | 12 | 3.576502 | -2.281829 | 2.856155 | 2.12953 | 11.99723 | 8.134856
2018-04-11 01:08 | 106584.6 | 3480.0006 | 5 | 12 | 3.563437 | -2.282185 | 2.856155 | 2.205582 | 11.99723 | 8.406363
2018-04-11 01:10 | 106704.6 | 3600.0003 | 5 | 12 | 3.549957 | -2.281818 | 2.856155 | 2.281641 | 11.99723 | 8.676886
2018-04-11 01:12 | 106824.6 | 3720.0019 | 5 | 12 | 3.535816 | -2.282181 | 2.856155 | 2.357703 | 11.99723 | 8.946367
2018-04-11 01:14 | 106944.6 | 3840.001 | 5 | 12 | 3.520427 | -2.281816 | 2.856155 | 2.433761 | 11.99723 | 9.214725
2018-04-11 01:16 | 107064.6 | 3960.0003 | 5 | 12 | 3.500665 | -2.282146 | 2.856155 | 2.509816 | 11.99723 | 9.481758
2018-04-11 01:18 | 107184.6 | 4080.001 | 5 | 12 | 3.474171 | -2.281837 | 2.856155 | 2.585874 | 11.99723 | 9.747055
2018-04-11 01:20 | 107304.6 | 4200.0018 | 5 | 12 | 3.435227 | -2.281846 | 2.856155 | 2.661933 | 11.99723 | 10.00993
2018-04-11 01:22 | 107424.6 | 4320.0019 | 5 | 12 | 3.367069 | -2.281825 | 2.856155 | 2.737993 | 11.99723 | 10.26892
2018-04-11 01:24 | 107544.6 | 4440.0018 | 5 | 12 | 3.202261 | -2.282166 | 2.856155 | 2.814051 | 11.99723 | 10.51977
2018-04-11 01:25 | 107605.1 | 4500.5568 | 5 | 12 | 2.999996 | -2.281825 | 2.856155 | 2.852432 | 11.99723 | 10.63936
2018-04-11 01:27 | 107725.2 | 120.0007 | 6 | 12 | 3.276688 | 0 | 2.856155 | 2.852437 | 11.99723 | 10.63937
2018-04-11 01:29 | 107845.2 | 240.0009 | 6 | 12 | 3.298754 | 0 | 2.856155 | 2.852437 | 11.99723 | 10.63937
2018-04-11 01:30 | 107905.2 | 300.0014 | 6 | 12 | 3.305464 | 0 | 2.856155 | 2.852437 | 11.99723 | 10.63937
2018-04-11 01:30 | 107905.2 | 0.0025 | 7 | 13 | 3.305433 | 0 | 0 | 0 | 0 | 0
2018-04-11 01:32 | 108025.3 | 120.0001 | 2 | 13 | 3.985026 | 4.89011 | 0.1623009 | 1.185e-09 | 0.6268674 | 3.915e-09
2018-04-11 01:34 | 108145.3 | 240.0001 | 2 | 13 | 4.030396 | 4.89006 | 0.325282 | 1.185e-09 | 1.280393 | 3.915e-09
2018-04-11 01:36 | 108265.3 | 360.0005 | 2 | 13 | 4.067412 | 4.890072 | 0.4882715 | 1.185e-09 | 1.940369 | 3.915e-09
2018-04-11 01:38 | 108385.3 | 480.0016 | 2 | 13 | 4.09958 | 4.890079 | 0.6512539 | 1.185e-09 | 2.605995 | 3.915e-09
2018-04-11 01:40 | 108505.3 | 600.0016 | 2 | 13 | 4.126223 | 4.890072 | 0.8142381 | 1.185e-09 | 3.276389 | 3.915e-09
2018-04-11 01:42 | 108625.3 | 720.0017 | 2 | 13 | 4.150431 | 4.890051 | 0.9772197 | 1.185e-09 | 3.950862 | 3.915e-09
2018-04-11 01:44 | 108745.3 | 840.0003 | 2 | 13 | 4.176653 | 4.890045 | 1.140197 | 1.185e-09 | 4.62938 | 3.915e-09
2018-04-11 01:46 | 108865.3 | 960.0018 | 2 | 13 | 4.20036 | 4.774899 | 1.302788 | 1.185e-09 | 5.310752 | 3.915e-09
2018-04-11 01:48 | 108985.3 | 1080.0025 | 2 | 13 | 4.200395 | 4.282595 | 1.45367 | 1.185e-09 | 5.944514 | 3.915e-09
2018-04-11 01:50 | 109105.3 | 1200.0017 | 2 | 13 | 4.200353 | 3.801533 | 1.588379 | 1.185e-09 | 6.510344 | 3.915e-09
2018-04-11 01:52 | 109225.3 | 1320.001 | 2 | 13 | 4.200384 | 3.337816 | 1.707308 | 1.185e-09 | 7.00989 | 3.915e-09
2018-04-11 01:52 | 109246.1 | 1340.8038 | 2 | 13 | 4.200396 | 3.259996 | 1.726368 | 1.185e-09 | 7.089948 | 3.915e-09
2018-04-11 01:54 | 109366.1 | 120.0011 | 3 | 13 | 4.230325 | 3.260038 | 1.834587 | 1.185e-09 | 7.546017 | 3.915e-09
2018-04-11 01:56 | 109486.1 | 240.0019 | 3 | 13 | 4.265022 | 3.26008 | 1.943247 | 1.185e-09 | 8.007541 | 3.915e-09
2018-04-11 01:58 | 109606.1 | 360 | 3 | 13 | 4.302435 | 3.260063 | 2.051902 | 1.185e-09 | 8.472967 | 3.915e-09
2018-04-11 02:00 | 109726.1 | 480.0011 | 3 | 13 | 4.3424 | 3.260046 | 2.160557 | 1.185e-09 | 8.942599 | 3.915e-09
2018-04-11 02:02 | 109846.1 | 600.0003 | 3 | 13 | 4.384438 | 3.260031 | 2.269213 | 1.185e-09 | 9.416696 | 3.915e-09
2018-04-11 02:04 | 109966.1 | 720.0001 | 3 | 13 | 4.400390625 | 2.87723 | 2.373548 | 1.185e-09 | 9.875487 | 3.915e-09
2018-04-11 02:06 | 110086.1 | 840.0003 | 3 | 13 | 4.400366 | 2.413731 | 2.461437 | 1.185e-09 | 10.26223 | 3.915e-09
2018-04-11 02:08 | 110206.1 | 960.0022 | 3 | 13 | 4.400332 | 2.037725 | 2.535417 | 1.185e-09 | 10.58777 | 3.915e-09
2018-04-11 02:10 | 110326.1 | 1080.0019 | 3 | 13 | 4.400344 | 1.732113 | 2.598087 | 1.185e-09 | 10.86354 | 3.915e-09
2018-04-11 02:12 | 110446.1 | 1200.0003 | 3 | 13 | 4.400352 | 1.48193 | 2.651509 | 1.185e-09 | 11.09862 | 3.915e-09
2018-04-11 02:14 | 110566.1 | 1320.0012 | 3 | 13 | 4.400343 | 1.27511 | 2.697344 | 1.185e-09 | 11.3003 | 3.915e-09
2018-04-11 02:16 | 110686.1 | 1440.0011 | 3 | 13 | 4.400335 | 1.104374 | 2.736916 | 1.185e-09 | 11.47444 | 3.915e-09
2018-04-11 02:18 | 110806.1 | 1560.0003 | 3 | 13 | 4.400343 | 0.9626827 | 2.771294 | 1.185e-09 | 11.62571 | 3.915e-09
2018-04-11 02:20 | 110926.1 | 1680.0012 | 3 | 13 | 4.400333 | 0.8433666 | 2.801342 | 1.185e-09 | 11.75793 | 3.915e-09
2018-04-11 02:22 | 111046.1 | 1800.0005 | 3 | 13 | 4.400318 | 0.742548 | 2.827728 | 1.185e-09 | 11.87404 | 3.915e-09
2018-04-11 02:24 | 111166.1 | 1920.0009 | 3 | 13 | 4.400343 | 0.6566105 | 2.851012 | 1.185e-09 | 11.9765 | 3.915e-09
2018-04-11 02:24 | 111173.3 | 1927.2232 | 3 | 13 | 4.400321 | 0.6519928 | 2.852325 | 1.185e-09 | 11.98228 | 3.915e-09
2018-04-11 02:26 | 111293.4 | 120.0001 | 4 | 13 | 4.348283 | 0 | 2.852325 | 1.185e-09 | 11.98228 | 3.915e-09
2018-04-11 02:28 | 111413.4 | 240.0002 | 4 | 13 | 4.34445 | 0 | 2.852325 | 1.185e-09 | 11.98228 | 3.915e-09
2018-04-11 02:29 | 111473.4 | 300.0024 | 4 | 13 | 4.343155 | 0 | 2.852325 | 1.185e-09 | 11.98228 | 3.915e-09
2018-04-11 02:31 | 111593.4599 | 120.001 | 5 | 13 | 4.151484 | -2.281852 | 2.852325 | 0.07605244 | 11.98228 | 0.3175544
2018-04-11 02:33 | 111713.4607 | 240.0018 | 5 | 13 | 4.118217 | -2.28185 | 2.852325 | 0.1521082 | 11.98228 | 0.6320179
2018-04-11 02:35 | 111833.4591 | 360.0002 | 5 | 13 | 4.086241 | -2.281875 | 2.852325 | 0.2281617 | 11.98228 | 0.9440033
2018-04-11 02:37 | 111953.46 | 480.0011 | 5 | 13 | 4.054742 | -2.281836 | 2.852325 | 0.3042189 | 11.98228 | 1.25359
2018-04-11 02:39 | 112073.4596 | 600.0007 | 5 | 13 | 4.023695 | -2.281839 | 2.852325 | 0.38027 | 11.98228 | 1.560774
2018-04-11 02:41 | 112193.4607 | 720.0018 | 5 | 13 | 3.993132 | -2.281902 | 2.852325 | 0.4563253 | 11.98228 | 1.865631
2018-04-11 02:43 | 112313.4591 | 840.0002 | 5 | 13 | 3.963202 | -2.281852 | 2.852325 | 0.5323806 | 11.98228 | 2.168188
2018-04-11 02:45 | 112433.4607 | 960.0018 | 5 | 13 | 3.934021 | -2.281892 | 2.852325 | 0.6084374 | 11.98228 | 2.468502
2018-04-11 02:47 | 112553.4593 | 1080.0004 | 5 | 13 | 3.905762 | -2.281852 | 2.852325 | 0.6844922 | 11.98228 | 2.766622
2018-04-11 02:49 | 112673.4592 | 1200.0003 | 5 | 13 | 3.87853 | -2.281873 | 2.852325 | 0.7605453 | 11.98228 | 3.062625
2018-04-11 02:51 | 112793.4591 | 1320.0002 | 5 | 13 | 3.85252 | -2.281852 | 2.852325 | 0.836598 | 11.98228 | 3.356601
2018-04-11 02:53 | 112913.4591 | 1440.0002 | 5 | 13 | 3.827814 | -2.281836 | 2.852325 | 0.9126526 | 11.98228 | 3.648654
2018-04-11 02:55 | 113033.4607 | 1560.0018 | 5 | 13 | 3.804485 | -2.281864 | 2.852325 | 0.9887041 | 11.98228 | 3.938869
2018-04-11 02:57 | 113153.4591 | 1680.0002 | 5 | 13 | 3.782554 | -2.28216 | 2.852325 | 1.064756 | 11.98228 | 4.227364
2018-04-11 02:59 | 113273.4591 | 1800.0002 | 5 | 13 | 3.762095 | -2.28194 | 2.852325 | 1.140818 | 11.98228 | 4.514285
2018-04-11 03:01 | 113393.4615 | 1920.0026 | 5 | 13 | 3.742928 | -2.281831 | 2.852325 | 1.216873 | 11.98228 | 4.799676
2018-04-11 03:03 | 113513.46 | 2040.0011 | 5 | 13 | 3.724853 | -2.281848 | 2.852325 | 1.292928 | 11.98228 | 5.083652
2018-04-11 03:05 | 113633.4607 | 2160.0018 | 5 | 13 | 3.707631 | -2.281802 | 2.852325 | 1.368981 | 11.98228 | 5.366277
2018-04-11 03:07 | 113753.4599 | 2280.001 | 5 | 13 | 3.691216 | -2.281844 | 2.852325 | 1.445035 | 11.98228 | 5.647632
2018-04-11 03:09 | 113873.4602 | 2400.0013 | 5 | 13 | 3.675632 | -2.282179 | 2.852325 | 1.52109 | 11.98228 | 5.927766
2018-04-11 03:11 | 113993.4591 | 2520.0002 | 5 | 13 | 3.661021 | -2.281844 | 2.852325 | 1.597146 | 11.98228 | 6.206758
2018-04-11 03:13 | 114113.459 | 2640.0001 | 5 | 13 | 3.647387 | -2.282177 | 2.852325 | 1.673204 | 11.98228 | 6.484684
2018-04-11 03:15 | 114233.4599 | 2760.001 | 5 | 13 | 3.634741 | -2.281799 | 2.852325 | 1.74926 | 11.98228 | 6.761605
2018-04-11 03:17 | 114353.4599 | 2880.001 | 5 | 13 | 3.622808 | -2.282025 | 2.852325 | 1.825321 | 11.98228 | 7.03761
2018-04-11 03:19 | 114473.459 | 3000.0001 | 5 | 13 | 3.611317 | -2.282179 | 2.852325 | 1.901377 | 11.98228 | 7.312707
2018-04-11 03:21 | 114593.4591 | 3120.0002 | 5 | 13 | 3.599797 | -2.282158 | 2.852325 | 1.977439 | 11.98228 | 7.586955
2018-04-11 03:23 | 114713.4597 | 3240.0008 | 5 | 13 | 3.588013 | -2.282147 | 2.852325 | 2.053501 | 11.98228 | 7.860318
2018-04-11 03:25 | 114833.4615 | 3360.0026 | 5 | 13 | 3.575631 | -2.282183 | 2.852325 | 2.129566 | 11.98228 | 8.132774
2018-04-11 03:27 | 114953.4599 | 3480.001 | 5 | 13 | 3.562586 | -2.282162 | 2.852325 | 2.205625 | 11.98228 | 8.40424
2018-04-11 03:29 | 115073.4615 | 3600.0026 | 5 | 13 | 3.549088 | -2.281827 | 2.852325 | 2.281682 | 11.98228 | 8.67469
2018-04-11 03:31 | 115193.4592 | 3720.0003 | 5 | 13 | 3.534971 | -2.281841 | 2.852325 | 2.357742 | 11.98228 | 8.944101
2018-04-11 03:33 | 115313.4607 | 3840.0018 | 5 | 13 | 3.519387 | -2.282189 | 2.852325 | 2.433803 | 11.98228 | 9.212398
2018-04-11 03:35 | 115433.4592 | 3960.0003 | 5 | 13 | 3.499331 | -2.28213 | 2.852325 | 2.509865 | 11.98228 | 9.479365
2018-04-11 03:37 | 115553.4591 | 4080.0002 | 5 | 13 | 3.472331 | -2.282143 | 2.852325 | 2.585925 | 11.98228 | 9.744551
2018-04-11 03:39 | 115673.4591 | 4200.0002 | 5 | 13 | 3.432444 | -2.282146 | 2.852325 | 2.661986 | 11.98228 | 10.00726
2018-04-11 03:41 | 115793.4599 | 4320.001 | 5 | 13 | 3.361651 | -2.281841 | 2.852325 | 2.738053 | 11.98228 | 10.26598
2018-04-11 03:43 | 115913.4596 | 4440.0007 | 5 | 13 | 3.187849 | -2.282156 | 2.852325 | 2.814109 | 11.98228 | 10.51615
2018-04-11 03:44 | 115967.7853 | 4494.3264 | 5 | 13 | 2.999983 | -2.282151 | 2.852325 | 2.848546 | 11.98228 | 10.62313
2018-04-11 03:46 | 116087.8 | 120.0015 | 6 | 13 | 3.279675 | 0 | 2.852325 | 2.848546 | 11.98228 | 10.62313
2018-04-11 03:48 | 116207.8 | 240.0009 | 6 | 13 | 3.302234 | 0 | 2.852325 | 2.848546 | 11.98228 | 10.62313
2018-04-11 03:49 | 116267.8 | 300.0046 | 6 | 13 | 3.309054 | 0 | 2.852325 | 2.848546 | 11.98228 | 10.62313
2018-04-11 03:49 | 116267.9 | 0.0047 | 7 | 14 | 3.309087 | 0 | 0 | 0 | 0 | 0
2018-04-11 03:51 | 116387.9 | 120.0011 | 2 | 14 | 3.985504 | 4.890018 | 0.1623066 | 5.3e-11 | 0.6271794 | 1.75e-10
2018-04-11 03:53 | 116507.9 | 240.0018 | 2 | 14 | 4.030754 | 4.890053 | 0.3252867 | 5.3e-11 | 1.280754 | 1.75e-10
2018-04-11 03:55 | 116627.9 | 360.0009 | 2 | 14 | 4.067807 | 4.89002 | 0.4882719 | 5.3e-11 | 1.940775 | 1.75e-10
2018-04-11 03:57 | 116747.9 | 480.0002 | 2 | 14 | 4.099922 | 4.88998 | 0.6512564 | 5.3e-11 | 2.60647 | 1.75e-10
2018-04-11 03:59 | 116867.9 | 600.0026 | 2 | 14 | 4.126563 | 4.890045 | 0.8142478 | 5.3e-11 | 3.276949 | 1.75e-10
2018-04-11 04:01 | 116987.9 | 720.001 | 2 | 14 | 4.150823 | 4.890032 | 0.9772288 | 5.3e-11 | 3.951477 | 1.75e-10
2018-04-11 04:03 | 117107.9 | 840.0002 | 2 | 14 | 4.177185 | 4.890017 | 1.140208 | 5.3e-11 | 4.630078 | 1.75e-10
2018-04-11 04:05 | 117227.9 | 960.0002 | 2 | 14 | 4.200398 | 4.765451 | 1.302705 | 5.3e-11 | 5.31113 | 1.75e-10
2018-04-11 04:07 | 117347.9 | 1080.0018 | 2 | 14 | 4.200377 | 4.273342 | 1.453266 | 5.3e-11 | 5.943544 | 1.75e-10
2018-04-11 04:09 | 117467.9 | 1200.0019 | 2 | 14 | 4.200374 | 3.793694 | 1.587689 | 5.3e-11 | 6.508171 | 1.75e-10
2018-04-11 04:11 | 117587.9 | 1320.0002 | 2 | 14 | 4.20036 | 3.330418 | 1.706354 | 5.3e-11 | 7.006608 | 1.75e-10
2018-04-11 04:12 | 117606.8 | 1338.8295 | 2 | 14 | 4.200366 | 3.259993 | 1.723588 | 5.3e-11 | 7.078999 | 1.75e-10
2018-04-11 04:14 | 117726.8 | 120.0003 | 3 | 14 | 4.230407 | 3.260038 | 1.831805 | 5.3e-11 | 7.53506 | 1.75e-10
2018-04-11 04:16 | 117846.8 | 240.0012 | 3 | 14 | 4.265191 | 3.260061 | 1.940466 | 5.3e-11 | 7.996605 | 1.75e-10
2018-04-11 04:18 | 117966.8 | 360.0011 | 3 | 14 | 4.30273 | 3.260057 | 2.049124 | 5.3e-11 | 8.462068 | 1.75e-10
2018-04-11 04:20 | 118086.8 | 480.0019 | 3 | 14 | 4.342805 | 3.260054 | 2.157783 | 5.3e-11 | 8.931753 | 1.75e-10
2018-04-11 04:22 | 118206.8 | 600.0011 | 3 | 14 | 4.384957 | 3.260056 | 2.266437 | 5.3e-11 | 9.405891 | 1.75e-10
2018-04-11 04:24 | 118326.8 | 720.0011 | 3 | 14 | 4.400385 | 2.869675 | 2.370593 | 5.3e-11 | 9.863919 | 1.75e-10
2018-04-11 04:26 | 118446.8 | 840.0011 | 3 | 14 | 4.400384 | 2.408039 | 2.458269 | 5.3e-11 | 10.24973 | 1.75e-10
2018-04-11 04:28 | 118566.8 | 960.0011 | 3 | 14 | 4.400358 | 2.033279 | 2.532072 | 5.3e-11 | 10.57449 | 1.75e-10
2018-04-11 04:30 | 118686.8 | 1080.0003 | 3 | 14 | 4.400367 | 1.728582 | 2.594584 | 5.3e-11 | 10.84956 | 1.75e-10
2018-04-11 04:32 | 118806.8 | 1200.0011 | 3 | 14 | 4.400362 | 1.478605 | 2.647884 | 5.3e-11 | 11.0841 | 1.75e-10
2018-04-11 04:34 | 118926.8 | 1320.0003 | 3 | 14 | 4.400331 | 1.273235 | 2.693638 | 5.3e-11 | 11.28543 | 1.75e-10
2018-04-11 04:36 | 119046.8 | 1440.0003 | 3 | 14 | 4.400346 | 1.103481 | 2.733166 | 5.3e-11 | 11.45937 | 1.75e-10
2018-04-11 04:38 | 119166.8 | 1560.0003 | 3 | 14 | 4.400339 | 0.9617805 | 2.767519 | 5.3e-11 | 11.61053 | 1.75e-10
2018-04-11 04:40 | 119286.8 | 1680.0009 | 3 | 14 | 4.400333 | 0.8424015 | 2.79752 | 5.3e-11 | 11.74255 | 1.75e-10
2018-04-11 04:42 | 119406.8 | 1800.0011 | 3 | 14 | 4.40032 | 0.7412815 | 2.823858 | 5.3e-11 | 11.85845 | 1.75e-10
2018-04-11 04:44 | 119526.8 | 1920.0012 | 3 | 14 | 4.400321 | 0.6551151 | 2.84708 | 5.3e-11 | 11.96063 | 1.75e-10
2018-04-11 04:44 | 119530.6 | 1923.8136 | 3 | 14 | 4.400293 | 0.6519928 | 2.847773 | 5.3e-11 | 11.96368 | 1.75e-10
2018-04-11 04:46 | 119650.7 | 120.0009 | 4 | 14 | 4.348058 | 0 | 2.847773 | 5.3e-11 | 11.96368 | 1.75e-10
2018-04-11 04:48 | 119770.7 | 240.0018 | 4 | 14 | 4.344155 | 0 | 2.847773 | 5.3e-11 | 11.96368 | 1.75e-10
2018-04-11 04:49 | 119830.7 | 300.0007 | 4 | 14 | 4.342888 | 0 | 2.847773 | 5.3e-11 | 11.96368 | 1.75e-10
2018-04-11 04:51 | 119950.7 | 120.0011 | 5 | 14 | 4.15065 | -2.281875 | 2.847773 | 0.07605176 | 11.96368 | 0.3174963
2018-04-11 04:53 | 120070.7 | 240.0018 | 5 | 14 | 4.1172 | -2.281855 | 2.847773 | 0.1521054 | 11.96368 | 0.6318794
2018-04-11 04:55 | 120190.7 | 360.0018 | 5 | 14 | 4.085095 | -2.281831 | 2.847773 | 0.2281612 | 11.96368 | 0.9437916
2018-04-11 04:57 | 120310.7 | 480.0018 | 5 | 14 | 4.053474 | -2.281867 | 2.847773 | 0.3042155 | 11.96368 | 1.253276
2018-04-11 04:59 | 120430.7 | 600.0003 | 5 | 14 | 4.022331 | -2.281864 | 2.847773 | 0.3802661 | 11.96368 | 1.560356
2018-04-11 05:01 | 120550.7 | 720.0011 | 5 | 14 | 3.991686 | -2.28182 | 2.847773 | 0.4563219 | 11.96368 | 1.865109
2018-04-11 05:03 | 120670.7 | 840.0002 | 5 | 14 | 3.961722 | -2.281857 | 2.847773 | 0.5323775 | 11.96368 | 2.167555
2018-04-11 05:05 | 120790.7 | 960.0002 | 5 | 14 | 3.932518 | -2.281852 | 2.847773 | 0.6084334 | 11.96368 | 2.467751
2018-04-11 05:07 | 120910.7 | 1080.001 | 5 | 14 | 3.904218 | -2.281848 | 2.847773 | 0.68449 | 11.96368 | 2.765762
2018-04-11 05:09 | 121030.7 | 1200.0002 | 5 | 14 | 3.876964 | -2.281869 | 2.847773 | 0.7605445 | 11.96368 | 3.061651
2018-04-11 05:11 | 121150.7 | 1320.0019 | 5 | 14 | 3.850954 | -2.281794 | 2.847773 | 0.8366045 | 11.96368 | 3.355536
2018-04-11 05:13 | 121270.7 | 1440.001 | 5 | 14 | 3.826254 | -2.282132 | 2.847773 | 0.9126613 | 11.96368 | 3.647479
2018-04-11 05:15 | 121390.7 | 1560.0002 | 5 | 14 | 3.802962 | -2.281844 | 2.847773 | 0.9887194 | 11.96368 | 3.937603
2018-04-11 05:17 | 121510.7 | 1680.0027 | 5 | 14 | 3.781067 | -2.282166 | 2.847773 | 1.064777 | 11.96368 | 4.226006
2018-04-11 05:19 | 121630.7 | 1800.0018 | 5 | 14 | 3.760606 | -2.28212 | 2.847773 | 1.140837 | 11.96368 | 4.512808
2018-04-11 05:21 | 121750.7 | 1920.0011 | 5 | 14 | 3.74152 | -2.282141 | 2.847773 | 1.216899 | 11.96368 | 4.798113
2018-04-11 05:23 | 121870.7 | 2040.001 | 5 | 14 | 3.723506 | -2.282195 | 2.847773 | 1.292957 | 11.96368 | 5.081997
2018-04-11 05:25 | 121990.7 | 2160.0009 | 5 | 14 | 3.706366 | -2.281802 | 2.847773 | 1.36901 | 11.96368 | 5.364523
2018-04-11 05:27 | 122110.7 | 2280.0002 | 5 | 14 | 3.68996 | -2.282099 | 2.847773 | 1.445068 | 11.96368 | 5.645793
2018-04-11 05:29 | 122230.7 | 2400.0018 | 5 | 14 | 3.67447 | -2.281825 | 2.847773 | 1.521126 | 11.96368 | 5.925849
2018-04-11 05:31 | 122350.7 | 2520.001 | 5 | 14 | 3.659888 | -2.282193 | 2.847773 | 1.597182 | 11.96368 | 6.204756
2018-04-11 05:33 | 122470.7 | 2640.001 | 5 | 14 | 3.64635 | -2.281841 | 2.847773 | 1.673245 | 11.96368 | 6.482615
2018-04-11 05:35 | 122590.7 | 2760.0002 | 5 | 14 | 3.633741 | -2.282109 | 2.847773 | 1.749301 | 11.96368 | 6.759459
2018-04-11 05:37 | 122710.7 | 2880.0002 | 5 | 14 | 3.62191 | -2.281808 | 2.847773 | 1.825359 | 11.96368 | 7.035381
2018-04-11 05:39 | 122830.7 | 3000.0018 | 5 | 14 | 3.610417 | -2.282187 | 2.847773 | 1.901423 | 11.96368 | 7.310436
2018-04-11 05:41 | 122950.7 | 3120.0018 | 5 | 14 | 3.598916 | -2.282204 | 2.847773 | 1.977482 | 11.96368 | 7.584607
2018-04-11 05:43 | 123070.7 | 3240.001 | 5 | 14 | 3.587109 | -2.282147 | 2.847773 | 2.053538 | 11.96368 | 7.857881
2018-04-11 05:45 | 123190.7 | 3360.001 | 5 | 14 | 3.574695 | -2.282172 | 2.847773 | 2.129601 | 11.96368 | 8.130258
2018-04-11 05:47 | 123310.7 | 3480.001 | 5 | 14 | 3.561622 | -2.282172 | 2.847773 | 2.205662 | 11.96368 | 8.401663
2018-04-11 05:49 | 123430.7 | 3600.001 | 5 | 14 | 3.548109 | -2.282146 | 2.847773 | 2.281721 | 11.96368 | 8.672046
2018-04-11 05:51 | 123550.7 | 3720.0002 | 5 | 14 | 3.53393 | -2.282202 | 2.847773 | 2.357785 | 11.96368 | 8.941395
2018-04-11 05:53 | 123670.7 | 3840.0002 | 5 | 14 | 3.518193 | -2.282143 | 2.847773 | 2.43385 | 11.96368 | 9.20962
2018-04-11 05:55 | 123790.7 | 3960.0018 | 5 | 14 | 3.497775 | -2.282139 | 2.847773 | 2.509911 | 11.96368 | 9.476478
2018-04-11 05:57 | 123910.7 | 4080.001 | 5 | 14 | 3.47021 | -2.282151 | 2.847773 | 2.585974 | 11.96368 | 9.741535
2018-04-11 05:59 | 124030.7 | 4200.0002 | 5 | 14 | 3.429143 | -2.282191 | 2.847773 | 2.662033 | 11.96368 | 10.00404
2018-04-11 06:01 | 124150.7 | 4320.0011 | 5 | 14 | 3.354975 | -2.281797 | 2.847773 | 2.738093 | 11.96368 | 10.26239
2018-04-11 06:03 | 124270.7 | 4440.0018 | 5 | 14 | 3.169464 | -2.282143 | 2.847773 | 2.814153 | 11.96368 | 10.51171
2018-04-11 06:04 | 124317.6 | 4486.8856 | 5 | 14 | 2.999986 | -2.282202 | 2.847773 | 2.84387 | 11.96368 | 10.60368
2018-04-11 06:06 | 124437.7 | 120.001 | 6 | 14 | 3.282974 | 0 | 2.847773 | 2.84387 | 11.96368 | 10.60368
2018-04-11 06:08 | 124557.7 | 240.0018 | 6 | 14 | 3.305994 | 0 | 2.847773 | 2.84387 | 11.96368 | 10.60368
2018-04-11 06:09 | 124617.7 | 300.0032 | 6 | 14 | 3.312956 | 0 | 2.847773 | 2.84387 | 11.96368 | 10.60368
2018-04-11 06:09 | 124617.7 | 0.0048 | 7 | 15 | 3.313016 | 0 | 0 | 0 | 0 | 0
2018-04-11 06:11 | 124737.8 | 120.0009 | 2 | 15 | 3.986529 | 4.890013 | 0.1623065 | 0 | 0.6275612 | 0
2018-04-11 06:13 | 124857.8 | 240.0001 | 2 | 15 | 4.031628 | 4.890051 | 0.3252881 | 0 | 1.281285 | 0
2018-04-11 06:15 | 124977.8 | 360.0009 | 2 | 15 | 4.068689 | 4.890051 | 0.4882743 | 0 | 1.941457 | 0
2018-04-11 06:17 | 125097.8 | 480.0009 | 2 | 15 | 4.100731 | 4.890053 | 0.6512637 | 0 | 2.607313 | 0
2018-04-11 06:19 | 125217.8 | 600.0002 | 2 | 15 | 4.127366 | 4.890062 | 0.8142448 | 0 | 3.277878 | 0
2018-04-11 06:21 | 125337.8 | 720.0009 | 2 | 15 | 4.1517 | 4.890059 | 0.9772329 | 0 | 3.952574 | 0
2018-04-11 06:23 | 125457.8 | 840.0005 | 2 | 15 | 4.178046 | 4.890038 | 1.140218 | 0 | 4.631338 | 0
2018-04-11 06:25 | 125577.8 | 960.0011 | 2 | 15 | 4.200372 | 4.750223 | 1.302598 | 0 | 5.312007 | 0
2018-04-11 06:27 | 125697.8 | 1080.0026 | 2 | 15 | 4.200386 | 4.261339 | 1.452736 | 0 | 5.942644 | 0
2018-04-11 06:29 | 125817.8 | 1200.0001 | 2 | 15 | 4.200381 | 3.782955 | 1.586756 | 0 | 6.505581 | 0
2018-04-11 06:31 | 125937.8 | 1320.0008 | 2 | 15 | 4.200379 | 3.320814 | 1.705073 | 0 | 7.002557 | 0
2018-04-11 06:31 | 125954.1 | 1336.2742 | 2 | 15 | 4.200404 | 3.259975 | 1.719944 | 0 | 7.065018 | 0
2018-04-11 06:33 | 126074.1 | 120.0011 | 3 | 15 | 4.230392 | 3.260046 | 1.828156 | 0 | 7.521061 | 0
2018-04-11 06:35 | 126194.1 | 240.0003 | 3 | 15 | 4.265119 | 3.260061 | 1.936813 | 0 | 7.982586 | 0
2018-04-11 06:37 | 126314.1 | 360.0011 | 3 | 15 | 4.30274 | 3.260012 | 2.045469 | 0 | 8.448033 | 0
2018-04-11 06:39 | 126434.1 | 480.0019 | 3 | 15 | 4.342904 | 3.26004 | 2.154123 | 0 | 8.917703 | 0
2018-04-11 06:41 | 126554.1 | 600.0019 | 3 | 15 | 4.385165 | 3.260056 | 2.26278 | 0 | 9.39187 | 0
2018-04-11 06:43 | 126674.1 | 720.0003 | 3 | 15 | 4.40038 | 2.866814 | 2.366855 | 0 | 9.849551 | 0
2018-04-11 06:45 | 126794.1 | 840.0011 | 3 | 15 | 4.400362 | 2.405352 | 2.454443 | 0 | 10.23497 | 0
2018-04-11 06:47 | 126914.1 | 960.0005 | 3 | 15 | 4.400374 | 2.03215 | 2.528174 | 0 | 10.55941 | 0
2018-04-11 06:49 | 127034.1 | 1080.0011 | 3 | 15 | 4.400362 | 1.727226 | 2.590651 | 0 | 10.83434 | 0
2018-04-11 06:51 | 127154.1 | 1200.0003 | 3 | 15 | 4.400349 | 1.477358 | 2.643914 | 0 | 11.06871 | 0
2018-04-11 06:53 | 127274.1 | 1320.001 | 3 | 15 | 4.400341 | 1.271658 | 2.689619 | 0 | 11.26983 | 0
2018-04-11 06:55 | 127394.1 | 1440.0003 | 3 | 15 | 4.400331 | 1.102007 | 2.729087 | 0 | 11.4435 | 0
2018-04-11 06:57 | 127514.1 | 1560.0018 | 3 | 15 | 4.40035 | 0.9608059 | 2.763379 | 0 | 11.5944 | 0
2018-04-11 06:59 | 127634.1 | 1680.0019 | 3 | 15 | 4.400324 | 0.8410168 | 2.79334 | 0 | 11.72624 | 0
2018-04-11 07:01 | 127754.1 | 1800.0011 | 3 | 15 | 4.400338 | 0.7404747 | 2.819643 | 0 | 11.84198 | 0
2018-04-11 07:03 | 127874.1 | 1920.0003 | 3 | 15 | 4.400323 | 0.6544533 | 2.842848 | 0 | 11.94409 | 0
2018-04-11 07:03 | 127877.3 | 1923.2369 | 3 | 15 | 4.400301 | 0.651989 | 2.843435 | 0 | 11.94667 | 0
2018-04-11 07:05 | 127997.4 | 120.0003 | 4 | 15 | 4.347902 | 0 | 2.843435 | 0 | 11.94667 | 0
2018-04-11 07:07 | 128117.4 | 240.0008 | 4 | 15 | 4.343966 | 0 | 2.843435 | 0 | 11.94667 | 0
2018-04-11 07:08 | 128177.4 | 300.0006 | 4 | 15 | 4.342659 | 0 | 2.843435 | 0 | 11.94667 | 0
2018-04-11 07:10 | 128297.5 | 120.001 | 5 | 15 | 4.149813 | -2.281867 | 2.843435 | 0.07605477 | 11.94667 | 0.3174529
2018-04-11 07:12 | 128417.5 | 240.0018 | 5 | 15 | 4.116214 | -2.281852 | 2.843435 | 0.1521112 | 11.94667 | 0.6317779
2018-04-11 07:14 | 128537.5 | 360.0003 | 5 | 15 | 4.083992 | -2.281837 | 2.843435 | 0.2281616 | 11.94667 | 0.9435894
2018-04-11 07:16 | 128657.5 | 480.0018 | 5 | 15 | 4.052284 | -2.281846 | 2.843435 | 0.3042181 | 11.94667 | 1.252995
2018-04-11 07:18 | 128777.5 | 600.0011 | 5 | 15 | 4.021043 | -2.281789 | 2.843435 | 0.3802732 | 11.94667 | 1.560001
2018-04-11 07:20 | 128897.5 | 720.0018 | 5 | 15 | 3.990322 | -2.282172 | 2.843435 | 0.4563307 | 11.94667 | 1.86466
2018-04-11 07:22 | 129017.5 | 840.0003 | 5 | 15 | 3.960263 | -2.281816 | 2.843435 | 0.5323916 | 11.94667 | 2.167021
2018-04-11 07:24 | 129137.5 | 960.0019 | 5 | 15 | 3.930986 | -2.282084 | 2.843435 | 0.6084548 | 11.94667 | 2.467132
2018-04-11 07:26 | 129257.5 | 1080.0011 | 5 | 15 | 3.90265 | -2.281831 | 2.843435 | 0.6845128 | 11.94667 | 2.765031
2018-04-11 07:28 | 129377.5 | 1200.0011 | 5 | 15 | 3.875397 | -2.281823 | 2.843435 | 0.7605702 | 11.94667 | 3.060812
2018-04-11 07:30 | 129497.5 | 1320.0019 | 5 | 15 | 3.849371 | -2.282168 | 2.843435 | 0.8366292 | 11.94667 | 3.354573
2018-04-11 07:32 | 129617.5 | 1440.001 | 5 | 15 | 3.824761 | -2.282049 | 2.843435 | 0.9126869 | 11.94667 | 3.646405
2018-04-11 07:34 | 129737.5 | 1560.001 | 5 | 15 | 3.801529 | -2.281827 | 2.843435 | 0.9887431 | 11.94667 | 3.936409
2018-04-11 07:36 | 129857.5 | 1680.0003 | 5 | 15 | 3.779708 | -2.281858 | 2.843435 | 1.0648 | 11.94667 | 4.224699
2018-04-11 07:38 | 129977.5 | 1800.0005 | 5 | 15 | 3.759303 | -2.28216 | 2.843435 | 1.140856 | 11.94667 | 4.511384
2018-04-11 07:40 | 130097.5 | 1920.0002 | 5 | 15 | 3.740271 | -2.282141 | 2.843435 | 1.216918 | 11.94667 | 4.796593
2018-04-11 07:42 | 130217.5 | 2040.0019 | 5 | 15 | 3.722288 | -2.281816 | 2.843435 | 1.292977 | 11.94667 | 5.080388
2018-04-11 07:44 | 130337.5 | 2160.0002 | 5 | 15 | 3.705185 | -2.281806 | 2.843435 | 1.369037 | 11.94667 | 5.362848
2018-04-11 07:46 | 130457.5 | 2280.0011 | 5 | 15 | 3.688846 | -2.282164 | 2.843435 | 1.445097 | 11.94667 | 5.644038
2018-04-11 07:48 | 130577.5 | 2400.0018 | 5 | 15 | 3.673414 | -2.28182 | 2.843435 | 1.521159 | 11.94667 | 5.924026
2018-04-11 07:50 | 130697.5 | 2520.001 | 5 | 15 | 3.658895 | -2.282137 | 2.843435 | 1.597219 | 11.94667 | 6.202866
2018-04-11 07:52 | 130817.5 | 2640.0002 | 5 | 15 | 3.645399 | -2.282158 | 2.843435 | 1.67328 | 11.94667 | 6.480647
2018-04-11 07:54 | 130937.5 | 2760.0011 | 5 | 15 | 3.632858 | -2.282179 | 2.843435 | 1.749346 | 11.94667 | 6.757454
2018-04-11 07:56 | 131057.5 | 2880.0018 | 5 | 15 | 3.621063 | -2.282153 | 2.843435 | 1.825408 | 11.94667 | 7.033325
2018-04-11 07:58 | 131177.5 | 3000.0003 | 5 | 15 | 3.609603 | -2.282204 | 2.843435 | 1.901474 | 11.94667 | 7.308325
2018-04-11 08:00 | 131297.5 | 3120.0018 | 5 | 15 | 3.598133 | -2.282191 | 2.843435 | 1.977535 | 11.94667 | 7.582443
2018-04-11 08:02 | 131417.5 | 3240.0002 | 5 | 15 | 3.586332 | -2.282151 | 2.843435 | 2.0536 | 11.94667 | 7.855687
2018-04-11 08:04 | 131537.5 | 3360.0011 | 5 | 15 | 3.573912 | -2.282166 | 2.843435 | 2.129663 | 11.94667 | 8.128009
2018-04-11 08:06 | 131657.5 | 3480.0011 | 5 | 15 | 3.56084 | -2.282183 | 2.843435 | 2.205726 | 11.94667 | 8.399358
2018-04-11 08:08 | 131777.5 | 3600.0002 | 5 | 15 | 3.547302 | -2.282158 | 2.843435 | 2.281787 | 11.94667 | 8.669688
2018-04-11 08:10 | 131897.5 | 3720.001 | 5 | 15 | 3.533055 | -2.282168 | 2.843435 | 2.357852 | 11.94667 | 8.938977
2018-04-11 08:12 | 132017.5 | 3840.0018 | 5 | 15 | 3.517129 | -2.282143 | 2.843435 | 2.433915 | 11.94667 | 9.207127
2018-04-11 08:14 | 132137.5 | 3960.0002 | 5 | 15 | 3.49634 | -2.282153 | 2.843435 | 2.509979 | 11.94667 | 9.473898
2018-04-11 08:16 | 132257.5 | 4080.0001 | 5 | 15 | 3.468307 | -2.281852 | 2.843435 | 2.586038 | 11.94667 | 9.738819
2018-04-11 08:18 | 132377.5 | 4200.0002 | 5 | 15 | 3.426121 | -2.282187 | 2.843435 | 2.662101 | 11.94667 | 10.00115
2018-04-11 08:20 | 132497.5 | 4320.0003 | 5 | 15 | 3.348667 | -2.282166 | 2.843435 | 2.738163 | 11.94667 | 10.25918
2018-04-11 08:22 | 132617.5 | 4440.001 | 5 | 15 | 3.151537 | -2.282128 | 2.843435 | 2.814227 | 11.94667 | 10.5077
2018-04-11 08:23 | 132657.6 | 4480.1887 | 5 | 15 | 3 | -2.282183 | 2.843435 | 2.8397 | 11.94667 | 10.58626
2018-04-11 08:25 | 132777.7 | 120.0002 | 6 | 15 | 3.285937 | 0 | 2.843435 | 2.8397 | 11.94667 | 10.58626
2018-04-11 08:27 | 132897.7 | 240.001 | 6 | 15 | 3.309432 | 0 | 2.843435 | 2.8397 | 11.94667 | 10.58626
2018-04-11 08:28 | 132957.7 | 300.0007 | 6 | 15 | 3.316479 | 0 | 2.843435 | 2.8397 | 11.94667 | 10.58626
2018-04-11 08:28 | 132957.7 | 0.0024 | 7 | 16 | 3.316486 | 0 | 0 | 0 | 0 | 0
2018-04-11 08:30 | 133077.7983 | 120.0003 | 2 | 16 | 3.987473 | 4.89003 | 0.1622978 | 2.655e-09 | 0.6278808 | 8.807e-09
2018-04-11 08:32 | 133197.7999 | 240.0019 | 2 | 16 | 4.032363 | 4.890045 | 0.3252861 | 2.655e-09 | 1.281751 | 8.807e-09
2018-04-11 08:34 | 133317.7983 | 360.0003 | 2 | 16 | 4.069487 | 4.890059 | 0.4882743 | 2.655e-09 | 1.942058 | 8.807e-09
2018-04-11 08:36 | 133437.7999 | 480.0019 | 2 | 16 | 4.101551 | 4.890049 | 0.6512588 | 2.655e-09 | 2.608022 | 8.807e-09
2018-04-11 08:38 | 133557.7984 | 600.0004 | 2 | 16 | 4.12807 | 4.890049 | 0.8142422 | 2.655e-09 | 3.278722 | 8.807e-09
2018-04-11 08:40 | 133677.7983 | 720.0003 | 2 | 16 | 4.152323 | 4.890072 | 0.9772201 | 2.655e-09 | 3.953484 | 8.807e-09
2018-04-11 08:42 | 133797.7983 | 840.0003 | 2 | 16 | 4.178809 | 4.890068 | 1.140209 | 2.655e-09 | 4.632375 | 8.807e-09
2018-04-11 08:44 | 133917.8 | 960.002 | 2 | 16 | 4.200386 | 4.73864 | 1.302476 | 2.655e-09 | 5.312662 | 8.807e-09
2018-04-11 08:46 | 134037.7993 | 1080.0013 | 2 | 16 | 4.200371 | 4.250843 | 1.452226 | 2.655e-09 | 5.94167 | 8.807e-09
2018-04-11 08:48 | 134157.7999 | 1200.0019 | 2 | 16 | 4.200376 | 3.774323 | 1.585925 | 2.655e-09 | 6.503256 | 8.807e-09
2018-04-11 08:50 | 134277.7993 | 1320.0013 | 2 | 16 | 4.200386 | 3.311956 | 1.703947 | 2.655e-09 | 6.998992 | 8.807e-09
2018-04-11 08:50 | 134291.8069 | 1334.0089 | 2 | 16 | 4.200394 | 3.259996 | 1.716729 | 2.655e-09 | 7.052684 | 8.807e-09
2018-04-11 08:52 | 134411.8 | 120.0018 | 3 | 16 | 4.230488 | 3.259989 | 1.824951 | 2.655e-09 | 7.508773 | 8.807e-09
2018-04-11 08:54 | 134531.8 | 240.001 | 3 | 16 | 4.265404 | 3.260014 | 1.933604 | 2.655e-09 | 7.9703 | 8.807e-09
2018-04-11 08:56 | 134651.8 | 360.0002 | 3 | 16 | 4.303187 | 3.260002 | 2.042264 | 2.655e-09 | 8.435805 | 8.807e-09
2018-04-11 08:58 | 134771.8 | 480.001 | 3 | 16 | 4.343463 | 3.259996 | 2.150918 | 2.655e-09 | 8.905528 | 8.807e-09
2018-04-11 09:00 | 134891.8 | 600.0009 | 3 | 16 | 4.385856 | 3.260019 | 2.259578 | 2.655e-09 | 9.379774 | 8.807e-09
2018-04-11 09:02 | 135011.8 | 720.001 | 3 | 16 | 4.400389 | 2.857466 | 2.363423 | 2.655e-09 | 9.836473 | 8.807e-09
2018-04-11 09:04 | 135131.8 | 840.0011 | 3 | 16 | 4.400367 | 2.398767 | 2.450738 | 2.655e-09 | 10.22069 | 8.807e-09
2018-04-11 09:06 | 135251.8 | 960.0002 | 3 | 16 | 4.400358 | 2.026081 | 2.524273 | 2.655e-09 | 10.54427 | 8.807e-09
2018-04-11 09:08 | 135371.8 | 1080.001 | 3 | 16 | 4.400363 | 1.723 | 2.586582 | 2.655e-09 | 10.81845 | 8.807e-09
2018-04-11 09:10 | 135491.8 | 1200.0018 | 3 | 16 | 4.400371 | 1.474485 | 2.639719 | 2.655e-09 | 11.05228 | 8.807e-09
2018-04-11 09:12 | 135611.8 | 1320.0008 | 3 | 16 | 4.400359 | 1.269722 | 2.685324 | 2.655e-09 | 11.25295 | 8.807e-09
2018-04-11 09:14 | 135731.8 | 1440.0002 | 3 | 16 | 4.40035 | 1.099854 | 2.724711 | 2.655e-09 | 11.42627 | 8.807e-09
2018-04-11 09:16 | 135851.8 | 1560.0027 | 3 | 16 | 4.400289 | 0.9574604 | 2.758935 | 2.655e-09 | 11.57687 | 8.807e-09
2018-04-11 09:18 | 135971.8 | 1680.0003 | 3 | 16 | 4.400314 | 0.8389874 | 2.788836 | 2.655e-09 | 11.70844 | 8.807e-09
2018-04-11 09:20 | 136091.8 | 1800.0003 | 3 | 16 | 4.400291 | 0.7382851 | 2.815089 | 2.655e-09 | 11.82396 | 8.807e-09
2018-04-11 09:22 | 136211.8 | 1920.0011 | 3 | 16 | 4.40031 | 0.653038 | 2.838245 | 2.655e-09 | 11.92586 | 8.807e-09
2018-04-11 09:22 | 136214.4 | 1922.5529 | 3 | 16 | 4.400352 | 0.6519909 | 2.838708 | 2.655e-09 | 11.92789 | 8.807e-09
2018-04-11 09:24 | 136334.4 | 120.0002 | 4 | 16 | 4.347708 | 0 | 2.838708 | 2.655e-09 | 11.92789 | 8.807e-09
2018-04-11 09:26 | 136454.4 | 240.0002 | 4 | 16 | 4.343758 | 0 | 2.838708 | 2.655e-09 | 11.92789 | 8.807e-09
2018-04-11 09:27 | 136514.4 | 300.0031 | 4 | 16 | 4.342455 | 0 | 2.838708 | 2.655e-09 | 11.92789 | 8.807e-09
2018-04-11 09:29 | 136634.5 | 120.0009 | 5 | 16 | 4.148705 | -2.28189 | 2.838708 | 0.07605241 | 11.92789 | 0.317371
2018-04-11 09:31 | 136754.5 | 240.001 | 5 | 16 | 4.114954 | -2.281841 | 2.838708 | 0.1521081 | 11.92789 | 0.6316026
2018-04-11 09:33 | 136874.5 | 360.0018 | 5 | 16 | 4.082579 | -2.281848 | 2.838708 | 0.2281619 | 11.92789 | 0.943325
2018-04-11 09:35 | 136994.5 | 480.001 | 5 | 16 | 4.050734 | -2.281881 | 2.838708 | 0.3042175 | 11.92789 | 1.252614
2018-04-11 09:37 | 137114.5 | 600.0002 | 5 | 16 | 4.019383 | -2.281852 | 2.838708 | 0.3802742 | 11.92789 | 1.559503
2018-04-11 09:39 | 137234.5 | 720.001 | 5 | 16 | 3.988566 | -2.281852 | 2.838708 | 0.4563299 | 11.92789 | 1.864024
2018-04-11 09:41 | 137354.5 | 840.0018 | 5 | 16 | 3.958488 | -2.281827 | 2.838708 | 0.5323806 | 11.92789 | 2.166208
2018-04-11 09:43 | 137474.5 | 960.0002 | 5 | 16 | 3.929158 | -2.281885 | 2.838708 | 0.6084281 | 11.92789 | 2.466121
2018-04-11 09:45 | 137594.5 | 1080.0003 | 5 | 16 | 3.900774 | -2.282158 | 2.838708 | 0.6844817 | 11.92789 | 2.763863
2018-04-11 09:47 | 137714.5 | 1200.002 | 5 | 16 | 3.873563 | -2.281836 | 2.838708 | 0.7605447 | 11.92789 | 3.059525
2018-04-11 09:49 | 137834.5 | 1320.0003 | 5 | 16 | 3.847549 | -2.282197 | 2.838708 | 0.8365995 | 11.92789 | 3.353131
2018-04-11 09:51 | 137954.5 | 1440.002 | 5 | 16 | 3.822993 | -2.281829 | 2.838708 | 0.9126582 | 11.92789 | 3.644827
2018-04-11 09:53 | 138074.5 | 1560.0012 | 5 | 16 | 3.799795 | -2.281904 | 2.838708 | 0.9887131 | 11.92789 | 3.934693
2018-04-11 09:55 | 138194.5 | 1680.002 | 5 | 16 | 3.77806 | -2.281827 | 2.838708 | 1.064772 | 11.92789 | 4.222864
2018-04-11 09:57 | 138314.5 | 1800.002 | 5 | 16 | 3.757763 | -2.281836 | 2.838708 | 1.140826 | 11.92789 | 4.509422
2018-04-11 09:59 | 138434.5 | 1920.003 | 5 | 16 | 3.738821 | -2.281837 | 2.838708 | 1.216884 | 11.92789 | 4.794499
2018-04-11 10:01 | 138554.5 | 2040.0012 | 5 | 16 | 3.72087 | -2.281818 | 2.838708 | 1.292937 | 11.92789 | 5.078159
2018-04-11 10:03 | 138674.5 | 2160.0004 | 5 | 16 | 3.703779 | -2.281898 | 2.838708 | 1.368994 | 11.92789 | 5.360502
2018-04-11 10:05 | 138794.5 | 2280.0021 | 5 | 16 | 3.687538 | -2.281839 | 2.838708 | 1.445054 | 11.92789 | 5.641589
2018-04-11 10:07 | 138914.5 | 2400.0013 | 5 | 16 | 3.672138 | -2.281963 | 2.838708 | 1.521109 | 11.92789 | 5.921454
2018-04-11 10:09 | 139034.5 | 2520.0007 | 5 | 16 | 3.657687 | -2.2822 | 2.838708 | 1.597166 | 11.92789 | 6.200188
2018-04-11 10:11 | 139154.5 | 2640.0021 | 5 | 16 | 3.64426 | -2.282179 | 2.838708 | 1.67323 | 11.92789 | 6.477892
2018-04-11 10:13 | 139274.5 | 2760.0005 | 5 | 16 | 3.631769 | -2.28217 | 2.838708 | 1.749288 | 11.92789 | 6.754584
2018-04-11 10:15 | 139394.5 | 2880.0005 | 5 | 16 | 3.620042 | -2.282067 | 2.838708 | 1.825351 | 11.92789 | 7.030377
2018-04-11 10:17 | 139514.5 | 3000.0015 | 5 | 16 | 3.608609 | -2.282187 | 2.838708 | 1.901415 | 11.92789 | 7.305298
2018-04-11 10:19 | 139634.5 | 3120.0005 | 5 | 16 | 3.597155 | -2.281894 | 2.838708 | 1.977467 | 11.92789 | 7.579305
2018-04-11 10:21 | 139754.5 | 3240.0006 | 5 | 16 | 3.58534 | -2.282153 | 2.838708 | 2.053525 | 11.92789 | 7.85245
2018-04-11 10:23 | 139874.5 | 3360.0014 | 5 | 16 | 3.572911 | -2.281855 | 2.838708 | 2.12958 | 11.92789 | 8.124668
2018-04-11 10:25 | 139994.5 | 3480.0006 | 5 | 16 | 3.559813 | -2.282143 | 2.838708 | 2.205639 | 11.92789 | 8.395925
2018-04-11 10:27 | 140114.5 | 3600.0006 | 5 | 16 | 3.546239 | -2.281806 | 2.838708 | 2.281698 | 11.92789 | 8.666164
2018-04-11 10:29 | 140234.5 | 3720.0017 | 5 | 16 | 3.531905 | -2.281834 | 2.838708 | 2.357757 | 11.92789 | 8.93535
2018-04-11 10:31 | 140354.5 | 3840.0006 | 5 | 16 | 3.51578 | -2.282174 | 2.838708 | 2.433813 | 11.92789 | 9.203382
2018-04-11 10:33 | 140474.5 | 3960.0006 | 5 | 16 | 3.494644 | -2.281841 | 2.838708 | 2.509871 | 11.92789 | 9.470021
2018-04-11 10:35 | 140594.5 | 4080.0014 | 5 | 16 | 3.465996 | -2.28181 | 2.838708 | 2.58593 | 11.92789 | 9.73479
2018-04-11 10:37 | 140714.5 | 4200.0022 | 5 | 16 | 3.422547 | -2.282126 | 2.838708 | 2.661994 | 11.92789 | 9.996904
2018-04-11 10:39 | 140834.5 | 4320.0021 | 5 | 16 | 3.341267 | -2.28213 | 2.838708 | 2.738048 | 11.92789 | 10.25452
2018-04-11 10:41 | 140954.5 | 4440.0022 | 5 | 16 | 3.130326 | -2.281829 | 2.838708 | 2.814108 | 11.92789 | 10.50207
2018-04-11 10:41 | 140987.4 | 4472.9148 | 5 | 16 | 2.999999 | -2.281917 | 2.838708 | 2.834966 | 11.92789 | 10.56613
2018-04-11 10:43 | 141107.5 | 120.0004 | 6 | 16 | 3.28953 | 0 | 2.838708 | 2.834966 | 11.92789 | 10.56613
2018-04-11 10:45 | 141227.5 | 240.002 | 6 | 16 | 3.31352 | 0 | 2.838708 | 2.834966 | 11.92789 | 10.56613
2018-04-11 10:46 | 141287.5 | 300.0024 | 6 | 16 | 3.320698 | 0 | 2.838708 | 2.834966 | 11.92789 | 10.56613
2018-04-11 10:46 | 141287.5 | 0.0048 | 7 | 17 | 3.320675 | 0 | 0 | 0 | 0 | 0
2018-04-11 10:48 | 141407.6 | 120.001 | 2 | 17 | 3.988915 | 4.890038 | 0.1623045 | 2.616e-09 | 0.6283637 | 8.688e-09
2018-04-11 10:50 | 141527.6 | 240.0011 | 2 | 17 | 4.033489 | 4.890039 | 0.3252882 | 2.616e-09 | 1.282408 | 8.688e-09
2018-04-11 10:52 | 141647.6 | 360.0018 | 2 | 17 | 4.070561 | 4.890039 | 0.4882665 | 2.616e-09 | 1.942852 | 8.688e-09
2018-04-11 10:54 | 141767.6 | 480.0011 | 2 | 17 | 4.102559 | 4.890118 | 0.6512474 | 2.616e-09 | 2.608973 | 8.688e-09
2018-04-11 10:56 | 141887.6 | 600.0011 | 2 | 17 | 4.129066 | 4.889986 | 0.8142354 | 2.616e-09 | 3.279855 | 8.688e-09
2018-04-11 10:58 | 142007.6 | 720.0003 | 2 | 17 | 4.153429 | 4.890017 | 0.9772212 | 2.616e-09 | 3.954819 | 8.688e-09
2018-04-11 11:00 | 142127.6 | 840.0001 | 2 | 17 | 4.179951 | 4.889994 | 1.140201 | 2.616e-09 | 4.633859 | 8.688e-09
2018-04-11 11:02 | 142247.6 | 960.0011 | 2 | 17 | 4.200388 | 4.72006 | 1.302257 | 2.616e-09 | 5.313393 | 8.688e-09
2018-04-11 11:04 | 142367.6 | 1080.0011 | 2 | 17 | 4.200371 | 4.236425 | 1.451483 | 2.616e-09 | 5.940199 | 8.688e-09
2018-04-11 11:06 | 142487.6 | 1200.0003 | 2 | 17 | 4.200379 | 3.761894 | 1.584735 | 2.616e-09 | 6.499907 | 8.688e-09
2018-04-11 11:08 | 142607.6 | 1320.001 | 2 | 17 | 4.20036 | 3.301685 | 1.702388 | 2.616e-09 | 6.994098 | 8.688e-09
2018-04-11 11:09 | 142619 | 1331.3896 | 2 | 17 | 4.200399 | 3.259996 | 1.712766 | 2.616e-09 | 7.037688 | 8.688e-09
2018-04-11 11:11 | 142739 | 120.0003 | 3 | 17 | 4.23047 | 3.260036 | 1.820989 | 2.616e-09 | 7.493781 | 8.688e-09
2018-04-11 11:13 | 142859 | 240.0021 | 3 | 17 | 4.265392 | 3.260038 | 1.92965 | 2.616e-09 | 7.955336 | 8.688e-09
2018-04-11 11:15 | 142979 | 360.0004 | 3 | 17 | 4.303197 | 3.260035 | 2.038304 | 2.616e-09 | 8.420817 | 8.688e-09
2018-04-11 11:17 | 143099 | 480.0004 | 3 | 17 | 4.343582 | 3.259962 | 2.146964 | 2.616e-09 | 8.890574 | 8.688e-09
2018-04-11 11:19 | 143219 | 600.0004 | 3 | 17 | 4.386089 | 3.260033 | 2.25562 | 2.616e-09 | 9.364823 | 8.688e-09
2018-04-11 11:21 | 143339 | 720.0012 | 3 | 17 | 4.400394 | 2.854666 | 2.359382 | 2.616e-09 | 9.82116 | 8.688e-09
2018-04-11 11:23 | 143459 | 840.0013 | 3 | 17 | 4.400366 | 2.396582 | 2.446613 | 2.616e-09 | 10.20501 | 8.688e-09
2018-04-11 11:25 | 143579 | 960.0013 | 3 | 17 | 4.400347 | 2.024361 | 2.52008 | 2.616e-09 | 10.52829 | 8.688e-09
2018-04-11 11:27 | 143699 | 1080.002 | 3 | 17 | 4.400362 | 1.721405 | 2.582331 | 2.616e-09 | 10.80222 | 8.688e-09
2018-04-11 11:29 | 143819 | 1200.0004 | 3 | 17 | 4.400369 | 1.473549 | 2.635429 | 2.616e-09 | 11.03587 | 8.688e-09
2018-04-11 11:31 | 143939 | 1320.0002 | 3 | 17 | 4.40036 | 1.269003 | 2.681012 | 2.616e-09 | 11.23645 | 8.688e-09
2018-04-11 11:33 | 144059 | 1440.0012 | 3 | 17 | 4.400355 | 1.099123 | 2.720382 | 2.616e-09 | 11.40969 | 8.688e-09
2018-04-11 11:35 | 144179 | 1560.0012 | 3 | 17 | 4.400348 | 0.9584255 | 2.754593 | 2.616e-09 | 11.56023 | 8.688e-09
2018-04-11 11:37 | 144299 | 1680.0019 | 3 | 17 | 4.400307 | 0.8393784 | 2.784498 | 2.616e-09 | 11.69182 | 8.688e-09
2018-04-11 11:39 | 144419 | 1800.002 | 3 | 17 | 4.400331 | 0.7390633 | 2.810762 | 2.616e-09 | 11.80739 | 8.688e-09
2018-04-11 11:41 | 144539 | 1920.0004 | 3 | 17 | 4.400302 | 0.6536331 | 2.83394 | 2.616e-09 | 11.90938 | 8.688e-09
2018-04-11 11:41 | 144542.4 | 1923.4561 | 3 | 17 | 4.40034 | 0.6519985 | 2.834567 | 2.616e-09 | 11.91214 | 8.688e-09
2018-04-11 11:43 | 144662.5 | 120.0009 | 4 | 17 | 4.34753 | 0 | 2.834567 | 2.616e-09 | 11.91214 | 8.688e-09
2018-04-11 11:45 | 144782.5 | 240.001 | 4 | 17 | 4.343523 | 0 | 2.834567 | 2.616e-09 | 11.91214 | 8.688e-09
2018-04-11 11:46 | 144842.5 | 300.0038 | 4 | 17 | 4.342174 | 0 | 2.834567 | 2.616e-09 | 11.91214 | 8.688e-09
2018-04-11 11:48 | 144962.6 | 120.0004 | 5 | 17 | 4.147953 | -2.281825 | 2.834567 | 0.07605352 | 11.91214 | 0.3173266
2018-04-11 11:50 | 145082.6 | 240.0003 | 5 | 17 | 4.114063 | -2.281925 | 2.834567 | 0.1521061 | 11.91214 | 0.6314837
2018-04-11 11:52 | 145202.6 | 360.001 | 5 | 17 | 4.081528 | -2.282183 | 2.834567 | 0.2281671 | 11.91214 | 0.9431616
2018-04-11 11:54 | 145322.6 | 480.002 | 5 | 17 | 4.049556 | -2.282189 | 2.834567 | 0.3042297 | 11.91214 | 1.252395
2018-04-11 11:56 | 145442.6 | 600.002 | 5 | 17 | 4.018155 | -2.281818 | 2.834567 | 0.3802879 | 11.91214 | 1.559198
2018-04-11 11:58 | 145562.6 | 720.0011 | 5 | 17 | 3.98729 | -2.28213 | 2.834567 | 0.4563475 | 11.91214 | 1.863638
2018-04-11 12:00 | 145682.6 | 840.0001 | 5 | 17 | 3.957105 | -2.282055 | 2.834567 | 0.5324089 | 11.91214 | 2.165764
2018-04-11 12:02 | 145802.6 | 960.0019 | 5 | 17 | 3.92776 | -2.281787 | 2.834567 | 0.6084732 | 11.91214 | 2.465635
2018-04-11 12:04 | 145922.6 | 1080.0019 | 5 | 17 | 3.899389 | -2.281839 | 2.834567 | 0.6845328 | 11.91214 | 2.763293
2018-04-11 12:06 | 146042.6 | 1200.0003 | 5 | 17 | 3.872138 | -2.281839 | 2.834567 | 0.76059 | 11.91214 | 3.058825
2018-04-11 12:08 | 146162.6 | 1320.002 | 5 | 17 | 3.846181 | -2.281829 | 2.834567 | 0.836651 | 11.91214 | 3.352347
2018-04-11 12:10 | 146282.6 | 1440.001 | 5 | 17 | 3.821628 | -2.28182 | 2.834567 | 0.9127089 | 11.91214 | 3.643937
2018-04-11 12:12 | 146402.6 | 1560.0011 | 5 | 17 | 3.798493 | -2.282166 | 2.834567 | 0.9887739 | 11.91214 | 3.93374
2018-04-11 12:14 | 146522.6 | 1680.0011 | 5 | 17 | 3.776837 | -2.282172 | 2.834567 | 1.064834 | 11.91214 | 4.22182
2018-04-11 12:16 | 146642.6 | 1800.0004 | 5 | 17 | 3.756644 | -2.28203 | 2.834567 | 1.140892 | 11.91214 | 4.508304
2018-04-11 12:18 | 146762.6 | 1920.0004 | 5 | 17 | 3.73772 | -2.282151 | 2.834567 | 1.216959 | 11.91214 | 4.793331
2018-04-11 12:20 | 146882.6 | 2040.0019 | 5 | 17 | 3.719824 | -2.282162 | 2.834567 | 1.293022 | 11.91214 | 5.076948
2018-04-11 12:22 | 147002.6 | 2160.0003 | 5 | 17 | 3.702802 | -2.282151 | 2.834567 | 1.369084 | 11.91214 | 5.359231
2018-04-11 12:24 | 147122.6 | 2280.0003 | 5 | 17 | 3.68656 | -2.282191 | 2.834567 | 1.445147 | 11.91214 | 5.640254
2018-04-11 12:26 | 147242.6 | 2400.0004 | 5 | 17 | 3.671253 | -2.28217 | 2.834567 | 1.521212 | 11.91214 | 5.920084
2018-04-11 12:28 | 147362.6 | 2520.0007 | 5 | 17 | 3.656866 | -2.282147 | 2.834567 | 1.597277 | 11.91214 | 6.198786
2018-04-11 12:30 | 147482.6 | 2640.001 | 5 | 17 | 3.643515 | -2.282151 | 2.834567 | 1.673337 | 11.91214 | 6.476412
2018-04-11 12:32 | 147602.6 | 2760.002 | 5 | 17 | 3.631063 | -2.28212 | 2.834567 | 1.749403 | 11.91214 | 6.753082
2018-04-11 12:34 | 147722.6 | 2880.0019 | 5 | 17 | 3.61933 | -2.282146 | 2.834567 | 1.825469 | 11.91214 | 7.028832
2018-04-11 12:36 | 147842.6 | 3000.001 | 5 | 17 | 3.60788 | -2.28199 | 2.834567 | 1.901533 | 11.91214 | 7.303695
2018-04-11 12:38 | 147962.6 | 3120.0019 | 5 | 17 | 3.59638 | -2.282168 | 2.834567 | 1.977594 | 11.91214 | 7.57768
2018-04-11 12:40 | 148082.6 | 3240.0014 | 5 | 17 | 3.584578 | -2.28217 | 2.834567 | 2.05366 | 11.91214 | 7.850795
2018-04-11 12:42 | 148202.6 | 3360.0019 | 5 | 17 | 3.572084 | -2.28213 | 2.834567 | 2.129725 | 11.91214 | 8.122982
2018-04-11 12:44 | 148322.6 | 3480.0019 | 5 | 17 | 3.55896 | -2.282151 | 2.834567 | 2.205786 | 11.91214 | 8.394184
2018-04-11 12:46 | 148442.6 | 3600.0011 | 5 | 17 | 3.545347 | -2.282135 | 2.834567 | 2.281851 | 11.91214 | 8.664382
2018-04-11 12:48 | 148562.6 | 3720.0003 | 5 | 17 | 3.530976 | -2.2822 | 2.834567 | 2.357911 | 11.91214 | 8.933499
2018-04-11 12:50 | 148682.6 | 3840.0011 | 5 | 17 | 3.514625 | -2.28216 | 2.834567 | 2.433973 | 11.91214 | 9.201475
2018-04-11 12:52 | 148802.6 | 3960.0019 | 5 | 17 | 3.493048 | -2.28212 | 2.834567 | 2.510041 | 11.91214 | 9.468045
2018-04-11 12:54 | 148922.6 | 4080.0012 | 5 | 17 | 3.463794 | -2.282174 | 2.834567 | 2.586103 | 11.91214 | 9.732683
2018-04-11 12:56 | 149042.6 | 4200.0011 | 5 | 17 | 3.418987 | -2.282172 | 2.834567 | 2.662167 | 11.91214 | 9.994586
2018-04-11 12:58 | 149162.6 | 4320.0019 | 5 | 17 | 3.333595 | -2.281834 | 2.834567 | 2.738228 | 11.91214 | 10.25183
2018-04-11 13:00 | 149282.6 | 4440.0011 | 5 | 17 | 3.10705 | -2.28182 | 2.834567 | 2.814284 | 11.91214 | 10.49835
2018-04-11 13:00 | 149308.2 | 4465.6113 | 5 | 17 | 2.999983 | -2.282126 | 2.834567 | 2.830518 | 11.91214 | 10.54799
2018-04-11 13:02 | 149428.2 | 119.9999 | 6 | 17 | 3.292438 | 0 | 2.834567 | 2.830518 | 11.91214 | 10.54799
2018-04-11 13:04 | 149548.2 | 240.0015 | 6 | 17 | 3.317009 | 0 | 2.834567 | 2.830518 | 11.91214 | 10.54799
2018-04-11 13:05 | 149608.2 | 300.0021 | 6 | 17 | 3.324305 | 0 | 2.834567 | 2.830518 | 11.91214 | 10.54799
2018-04-11 13:05 | 149608.3 | 0.0024 | 7 | 18 | 3.324326 | 0 | 0 | 0 | 0 | 0
2018-04-11 13:07 | 149728.4 | 120.0019 | 2 | 18 | 3.989391 | 4.890009 | 0.162309 | 1.754e-09 | 0.6286796 | 5.831e-09
2018-04-11 13:09 | 149848.3 | 240.0002 | 2 | 18 | 4.034002 | 4.889996 | 0.3252931 | 1.754e-09 | 1.282794 | 5.831e-09
2018-04-11 13:11 | 149968.3 | 360.0003 | 2 | 18 | 4.07109 | 4.889992 | 0.488272 | 1.754e-09 | 1.943324 | 5.831e-09
2018-04-11 13:13 | 150088.4 | 480.0011 | 2 | 18 | 4.102978 | 4.889971 | 0.6512623 | 1.754e-09 | 2.609561 | 5.831e-09
2018-04-11 13:15 | 150208.4 | 600.0018 | 2 | 18 | 4.129464 | 4.889978 | 0.8142448 | 1.754e-09 | 3.280488 | 5.831e-09
2018-04-11 13:17 | 150328.3 | 720.0002 | 2 | 18 | 4.153843 | 4.889936 | 0.9772219 | 1.754e-09 | 3.955477 | 5.831e-09
2018-04-11 13:19 | 150448.4 | 840.001 | 2 | 18 | 4.180421 | 4.890018 | 1.140205 | 1.754e-09 | 4.6346 | 5.831e-09
2018-04-11 13:21 | 150568.3 | 960.0003 | 2 | 18 | 4.200364 | 4.711271 | 1.302161 | 1.754e-09 | 5.313773 | 5.831e-09
2018-04-11 13:23 | 150688.4 | 1080.0018 | 2 | 18 | 4.200399 | 4.229002 | 1.451101 | 1.754e-09 | 5.939374 | 5.831e-09
2018-04-11 13:25 | 150808.4 | 1200.001 | 2 | 18 | 4.200397 | 3.75181 | 1.584059 | 1.754e-09 | 6.497848 | 5.831e-09
2018-04-11 13:27 | 150928.3 | 1320.0002 | 2 | 18 | 4.20036 | 3.291389 | 1.701366 | 1.754e-09 | 6.990584 | 5.831e-09
2018-04-11 13:27 | 150936.8 | 1328.496 | 2 | 18 | 4.200388 | 3.259974 | 1.709094 | 1.754e-09 | 7.023042 | 5.831e-09
2018-04-11 13:29 | 151056.9 | 120.0002 | 3 | 18 | 4.230528 | 3.260004 | 1.81731 | 1.754e-09 | 7.479104 | 5.831e-09
2018-04-11 13:31 | 151176.9 | 240.0003 | 3 | 18 | 4.265576 | 3.259958 | 1.925966 | 1.754e-09 | 7.940655 | 5.831e-09
2018-04-11 13:33 | 151296.9 | 360.0003 | 3 | 18 | 4.303557 | 3.259981 | 2.034628 | 1.754e-09 | 8.406198 | 5.831e-09
2018-04-11 13:35 | 151416.9 | 480.0011 | 3 | 18 | 4.344144 | 3.259926 | 2.143281 | 1.754e-09 | 8.875974 | 5.831e-09
2018-04-11 13:37 | 151536.9 | 600.0003 | 3 | 18 | 4.386826 | 3.259964 | 2.251935 | 1.754e-09 | 9.350286 | 5.831e-09
2018-04-11 13:39 | 151656.9 | 720.0003 | 3 | 18 | 4.400359 | 2.845297 | 2.355478 | 1.754e-09 | 9.805683 | 5.831e-09
2018-04-11 13:41 | 151776.9 | 840.0009 | 3 | 18 | 4.400372 | 2.388927 | 2.442445 | 1.754e-09 | 10.18837 | 5.831e-09
2018-04-11 13:43 | 151896.9 | 960.001 | 3 | 18 | 4.400386 | 2.018757 | 2.515675 | 1.754e-09 | 10.51061 | 5.831e-09
2018-04-11 13:45 | 152016.9 | 1080.0003 | 3 | 18 | 4.400354 | 1.71608 | 2.577734 | 1.754e-09 | 10.78369 | 5.831e-09
2018-04-11 13:47 | 152136.9 | 1200.0009 | 3 | 18 | 4.400356 | 1.468645 | 2.630674 | 1.754e-09 | 11.01665 | 5.831e-09
2018-04-11 13:49 | 152256.9 | 1320.0011 | 3 | 18 | 4.400324 | 1.264414 | 2.676124 | 1.754e-09 | 11.21664 | 5.831e-09
2018-04-11 13:51 | 152376.9 | 1440.0019 | 3 | 18 | 4.400316 | 1.09602 | 2.715389 | 1.754e-09 | 11.38942 | 5.831e-09
2018-04-11 13:53 | 152496.9 | 1560.0002 | 3 | 18 | 4.400319 | 0.955368 | 2.749522 | 1.754e-09 | 11.53962 | 5.831e-09
2018-04-11 13:55 | 152616.9 | 1680.001 | 3 | 18 | 4.400324 | 0.8372173 | 2.779346 | 1.754e-09 | 11.67085 | 5.831e-09
2018-04-11 13:57 | 152736.9 | 1800.0003 | 3 | 18 | 4.400332 | 0.7371578 | 2.805532 | 1.754e-09 | 11.78608 | 5.831e-09
2018-04-11 13:59 | 152856.1 | 1919.2264 | 3 | 18 | 4.400307 | 0.651989 | 2.828493 | 1.754e-09 | 11.88712 | 5.831e-09
2018-04-11 14:01 | 152976.1 | 120.0017 | 4 | 18 | 4.347248 | 0 | 2.828495 | 1.754e-09 | 11.88713 | 5.831e-09
2018-04-11 14:03 | 153096.1 | 240.0009 | 4 | 18 | 4.3432 | 0 | 2.828495 | 1.754e-09 | 11.88713 | 5.831e-09
2018-04-11 14:04 | 153156.1 | 300.0006 | 4 | 18 | 4.341838 | 0 | 2.828495 | 1.754e-09 | 11.88713 | 5.831e-09
2018-04-11 14:06 | 153276.2 | 120.0027 | 5 | 18 | 4.146746 | -2.281815 | 2.828495 | 0.07605894 | 11.88713 | 0.3172689
2018-04-11 14:08 | 153396.2 | 240.0018 | 5 | 18 | 4.112685 | -2.281831 | 2.828495 | 0.1521149 | 11.88713 | 0.6313403
2018-04-11 14:10 | 153516.2 | 360.0018 | 5 | 18 | 4.079999 | -2.281932 | 2.828495 | 0.2281737 | 11.88713 | 0.9428976
2018-04-11 14:12 | 153636.2 | 480.001 | 5 | 18 | 4.047941 | -2.281818 | 2.828495 | 0.3042337 | 11.88713 | 1.251998
2018-04-11 14:14 | 153756.2 | 600.001 | 5 | 18 | 4.016337 | -2.282193 | 2.828495 | 0.3802947 | 11.88713 | 1.558681
2018-04-11 14:16 | 153876.2 | 720.001 | 5 | 18 | 3.985372 | -2.282164 | 2.828495 | 0.4563555 | 11.88713 | 1.862986
2018-04-11 14:18 | 153996.2 | 840.001 | 5 | 18 | 3.95514 | -2.281875 | 2.828495 | 0.5324168 | 11.88713 | 2.164964
2018-04-11 14:20 | 154116.2 | 960.001 | 5 | 18 | 3.925747 | -2.282187 | 2.828495 | 0.6084774 | 11.88713 | 2.46467
2018-04-11 14:22 | 154236.2 | 1080.0009 | 5 | 18 | 3.897354 | -2.282197 | 2.828495 | 0.6845351 | 11.88713 | 2.762167
2018-04-11 14:24 | 154356.2 | 1200.0002 | 5 | 18 | 3.870104 | -2.282181 | 2.828495 | 0.7605999 | 11.88713 | 3.057575
2018-04-11 14:26 | 154476.2 | 1320.001 | 5 | 18 | 3.844204 | -2.282193 | 2.828495 | 0.8366567 | 11.88713 | 3.35093
2018-04-11 14:28 | 154596.2 | 1440.001 | 5 | 18 | 3.819712 | -2.282193 | 2.828495 | 0.9127205 | 11.88713 | 3.642396
2018-04-11 14:30 | 154716.2 | 1560.001 | 5 | 18 | 3.79669 | -2.281974 | 2.828495 | 0.9887851 | 11.88713 | 3.932056
2018-04-11 14:32 | 154836.2 | 1680.0002 | 5 | 18 | 3.775094 | -2.282156 | 2.828495 | 1.064847 | 11.88713 | 4.22001
2018-04-11 14:34 | 154956.2 | 1800.0018 | 5 | 18 | 3.754954 | -2.282181 | 2.828495 | 1.140914 | 11.88713 | 4.506392
2018-04-11 14:36 | 155076.2 | 1920.001 | 5 | 18 | 3.736141 | -2.282166 | 2.828495 | 1.216977 | 11.88713 | 4.791282
2018-04-11 14:38 | 155196.2 | 2040.001 | 5 | 18 | 3.718304 | -2.282177 | 2.828495 | 1.293038 | 11.88713 | 5.074777
2018-04-11 14:40 | 155316.2 | 2160.0003 | 5 | 18 | 3.701348 | -2.28217 | 2.828495 | 1.3691 | 11.88713 | 5.356948
2018-04-11 14:42 | 155436.2 | 2280.0002 | 5 | 18 | 3.685231 | -2.282132 | 2.828495 | 1.445165 | 11.88713 | 5.637871
2018-04-11 14:44 | 155556.2 | 2400.0011 | 5 | 18 | 3.669938 | -2.282166 | 2.828495 | 1.521225 | 11.88713 | 5.917582
2018-04-11 14:46 | 155676.2 | 2520.001 | 5 | 18 | 3.655618 | -2.282191 | 2.828495 | 1.597288 | 11.88713 | 6.196177
2018-04-11 14:48 | 155796.2 | 2640.001 | 5 | 18 | 3.642303 | -2.282149 | 2.828495 | 1.673355 | 11.88713 | 6.473739
2018-04-11 14:50 | 155916.2 | 2760.0002 | 5 | 18 | 3.629935 | -2.28217 | 2.828495 | 1.749418 | 11.88713 | 6.750304
2018-04-11 14:52 | 156036.2 | 2880.0002 | 5 | 18 | 3.618212 | -2.282189 | 2.828495 | 1.825484 | 11.88713 | 7.02597
2018-04-11 14:54 | 156156.2 | 3000.0002 | 5 | 18 | 3.606786 | -2.282183 | 2.828495 | 1.901546 | 11.88713 | 7.300745
2018-04-11 14:56 | 156276.2 | 3120 | 5 | 18 | 3.595276 | -2.282151 | 2.828495 | 1.977611 | 11.88713 | 7.574659
2018-04-11 14:58 | 156396.2 | 3240.0003 | 5 | 18 | 3.583442 | -2.282153 | 2.828495 | 2.053673 | 11.88713 | 7.847678
2018-04-11 15:00 | 156516.2 | 3360.0018 | 5 | 18 | 3.570898 | -2.282081 | 2.828495 | 2.12974 | 11.88713 | 8.119785
2018-04-11 15:02 | 156636.2 | 3480.0018 | 5 | 18 | 3.557752 | -2.282183 | 2.828495 | 2.205804 | 11.88713 | 8.390903
2018-04-11 15:04 | 156756.2 | 3600.0017 | 5 | 18 | 3.544108 | -2.282168 | 2.828495 | 2.281867 | 11.88713 | 8.661001
2018-04-11 15:06 | 156876.2 | 3720.001 | 5 | 18 | 3.529628 | -2.282151 | 2.828495 | 2.357927 | 11.88713 | 8.930022
2018-04-11 15:08 | 156996.2 | 3840.001 | 5 | 18 | 3.512938 | -2.281829 | 2.828495 | 2.433989 | 11.88713 | 9.197884
2018-04-11 15:10 | 157116.2 | 3960.001 | 5 | 18 | 3.49084 | -2.28182 | 2.828495 | 2.510045 | 11.88713 | 9.464266
2018-04-11 15:12 | 157236.2 | 4080.001 | 5 | 18 | 3.460645 | -2.281852 | 2.828495 | 2.586101 | 11.88713 | 9.728682
2018-04-11 15:14 | 157356.2 | 4200.001 | 5 | 18 | 3.413913 | -2.281837 | 2.828495 | 2.662158 | 11.88713 | 9.990256
2018-04-11 15:16 | 157476.2 | 4320.0018 | 5 | 18 | 3.322285 | -2.281808 | 2.828495 | 2.738216 | 11.88713 | 10.24691
2018-04-11 15:18 | 157596.2 | 4440.0002 | 5 | 18 | 3.07089 | -2.282183 | 2.828495 | 2.814272 | 11.88713 | 10.49191
2018-04-11 15:18 | 157611.9 | 4455.6215 | 5 | 18 | 2.999976 | -2.281813 | 2.828495 | 2.824174 | 11.88713 | 10.52199
2018-04-11 15:20 | 157731.9 | 120.0017 | 6 | 18 | 3.296341 | 0 | 2.828495 | 2.824174 | 11.88713 | 10.52199
2018-04-11 15:22 | 157851.9 | 240.0002 | 6 | 18 | 3.321675 | 0 | 2.828495 | 2.824174 | 11.88713 | 10.52199
2018-04-11 15:23 | 157911.9 | 300.0014 | 6 | 18 | 3.329169 | 0 | 2.828495 | 2.824174 | 11.88713 | 10.52199
2018-04-11 15:23 | 157911.9 | 0.0024 | 7 | 19 | 3.329157 | 0 | 0 | 0 | 0 | 0
2018-04-11 15:25 | 158032 | 120.0002 | 2 | 19 | 3.990352 | 4.889975 | 0.1622973 | 1.242e-09 | 0.6290753 | 4.134e-09
2018-04-11 15:27 | 158152 | 240.0002 | 2 | 19 | 4.034749 | 4.889967 | 0.3252805 | 1.242e-09 | 1.283309 | 4.134e-09
2018-04-11 15:29 | 158272 | 360.0018 | 2 | 19 | 4.071784 | 4.889967 | 0.4882672 | 1.242e-09 | 1.943996 | 4.134e-09
2018-04-11 15:31 | 158392 | 480.001 | 2 | 19 | 4.10373 | 4.889982 | 0.6512505 | 1.242e-09 | 2.610323 | 4.134e-09
2018-04-11 15:33 | 158512 | 600.0018 | 2 | 19 | 4.130228 | 4.890028 | 0.8142362 | 1.242e-09 | 3.281386 | 4.134e-09
2018-04-11 15:35 | 158632 | 720.0003 | 2 | 19 | 4.154647 | 4.889946 | 0.977212 | 1.242e-09 | 3.956498 | 4.134e-09
2018-04-11 15:37 | 158752 | 840.0002 | 2 | 19 | 4.181355 | 4.889973 | 1.1402 | 1.242e-09 | 4.635785 | 4.134e-09
2018-04-11 15:39 | 158872 | 960.0009 | 2 | 19 | 4.200387 | 4.69515 | 1.301942 | 1.242e-09 | 5.314164 | 4.134e-09
2018-04-11 15:41 | 158992 | 1080.002 | 2 | 19 | 4.200398 | 4.213013 | 1.450364 | 1.242e-09 | 5.937593 | 4.134e-09
2018-04-11 15:43 | 159112 | 1200.0014 | 2 | 19 | 4.200373 | 3.736912 | 1.582826 | 1.242e-09 | 6.493981 | 4.134e-09
2018-04-11 15:45 | 159232 | 1320.0002 | 2 | 19 | 4.200385 | 3.280243 | 1.699685 | 1.242e-09 | 6.984834 | 4.134e-09
2018-04-11 15:46 | 159237.4 | 1325.344 | 2 | 19 | 4.200382 | 3.259991 | 1.704537 | 1.242e-09 | 7.005212 | 4.134e-09
2018-04-11 15:48 | 159357.4 | 120.0018 | 3 | 19 | 4.230662 | 3.260027 | 1.812763 | 1.242e-09 | 7.461325 | 4.134e-09
2018-04-11 15:50 | 159477.4 | 240.0011 | 3 | 19 | 4.26586 | 3.260019 | 1.921418 | 1.242e-09 | 7.92289 | 4.134e-09
2018-04-11 15:52 | 159597.4 | 360.0019 | 3 | 19 | 4.303975 | 3.260019 | 2.030077 | 1.242e-09 | 8.388457 | 4.134e-09
2018-04-11 15:54 | 159717.4 | 480.0011 | 3 | 19 | 4.344756 | 3.260038 | 2.138731 | 1.242e-09 | 8.858295 | 4.134e-09
2018-04-11 15:56 | 159837.4 | 600.0011 | 3 | 19 | 4.38763 | 3.260044 | 2.24739 | 1.242e-09 | 9.332706 | 4.134e-09
2018-04-11 15:58 | 159957.4 | 720.0018 | 3 | 19 | 4.400373 | 2.833757 | 2.350607 | 1.242e-09 | 9.786703 | 4.134e-09
2018-04-11 16:00 | 160077.4 | 840.0003 | 3 | 19 | 4.400389 | 2.37962 | 2.437216 | 1.242e-09 | 10.16781 | 4.134e-09
2018-04-11 16:02 | 160197.4 | 960.0011 | 3 | 19 | 4.400376 | 2.010593 | 2.510147 | 1.242e-09 | 10.48874 | 4.134e-09
2018-04-11 16:04 | 160317.4 | 1080.0018 | 3 | 19 | 4.400355 | 1.70962 | 2.571968 | 1.242e-09 | 10.76077 | 4.134e-09
2018-04-11 16:06 | 160437.4 | 1200.0003 | 3 | 19 | 4.400373 | 1.463764 | 2.624714 | 1.242e-09 | 10.99287 | 4.134e-09
2018-04-11 16:08 | 160557.4 | 1320.0019 | 3 | 19 | 4.400334 | 1.260927 | 2.670012 | 1.242e-09 | 11.1922 | 4.134e-09
2018-04-11 16:10 | 160677.4 | 1440.0004 | 3 | 19 | 4.400362 | 1.093386 | 2.70916 | 1.242e-09 | 11.36446 | 4.134e-09
2018-04-11 16:12 | 160797.4 | 1560.0019 | 3 | 19 | 4.40032 | 0.9529476 | 2.743196 | 1.242e-09 | 11.51423 | 4.134e-09
2018-04-11 16:14 | 160917.4 | 1680.0019 | 3 | 19 | 4.400348 | 0.8363876 | 2.772948 | 1.242e-09 | 11.64515 | 4.134e-09
2018-04-11 16:16 | 161037.4 | 1800.002 | 3 | 19 | 4.400352 | 0.7370281 | 2.799098 | 1.242e-09 | 11.76022 | 4.134e-09
2018-04-11 16:18 | 161156.3 | 1918.9337 | 3 | 19 | 4.400329 | 0.6519928 | 2.821988 | 1.242e-09 | 11.86094 | 4.134e-09
2018-04-11 16:20 | 161276.4 | 120.0005 | 4 | 19 | 4.347052 | 0 | 2.821988 | 1.242e-09 | 11.86094 | 4.134e-09
2018-04-11 16:22 | 161396.3 | 240 | 4 | 19 | 4.342937 | 0 | 2.821988 | 1.242e-09 | 11.86094 | 4.134e-09
2018-04-11 16:23 | 161456.4 | 300.0014 | 4 | 19 | 4.341531 | 0 | 2.821988 | 1.242e-09 | 11.86094 | 4.134e-09
2018-04-11 16:25 | 161576.4 | 120.0002 | 5 | 19 | 4.145608 | -2.282164 | 2.821988 | 0.07606026 | 11.86094 | 0.317201
2018-04-11 16:27 | 161696.4 | 240.0002 | 5 | 19 | 4.11131 | -2.282156 | 2.821988 | 0.1521241 | 11.86094 | 0.6312098
2018-04-11 16:29 | 161816.4 | 360.0018 | 5 | 19 | 4.078442 | -2.282126 | 2.821988 | 0.2281898 | 11.86094 | 0.9426845
2018-04-11 16:31 | 161936.4 | 480.0002 | 5 | 19 | 4.046198 | -2.282164 | 2.821988 | 0.3042511 | 11.86094 | 1.251667
2018-04-11 16:33 | 162056.4 | 600.0003 | 5 | 19 | 4.01449 | -2.28216 | 2.821988 | 0.3803175 | 11.86094 | 1.558238
2018-04-11 16:35 | 162176.4 | 720.0002 | 5 | 19 | 3.98343 | -2.282153 | 2.821988 | 0.4563797 | 11.86094 | 1.862404
2018-04-11 16:37 | 162296.4 | 840.0002 | 5 | 19 | 3.95313 | -2.282141 | 2.821988 | 0.5324455 | 11.86094 | 2.164249
2018-04-11 16:39 | 162416.4 | 960.0019 | 5 | 19 | 3.923667 | -2.282139 | 2.821988 | 0.6085065 | 11.86094 | 2.463801
2018-04-11 16:41 | 162536.4 | 1080.0002 | 5 | 19 | 3.895265 | -2.282151 | 2.821988 | 0.6845703 | 11.86094 | 2.761163
2018-04-11 16:43 | 162656.4 | 1200.0018 | 5 | 19 | 3.868049 | -2.282168 | 2.821988 | 0.7606351 | 11.86094 | 3.056413
2018-04-11 16:45 | 162776.4 | 1320.0009 | 5 | 19 | 3.84216 | -2.282158 | 2.821988 | 0.8366963 | 11.86094 | 3.349629
2018-04-11 16:47 | 162896.4 | 1440.0018 | 5 | 19 | 3.817741 | -2.28217 | 2.821988 | 0.9127606 | 11.86094 | 3.640943
2018-04-11 16:49 | 163016.4 | 1560.0018 | 5 | 19 | 3.794757 | -2.282162 | 2.821988 | 0.988825 | 11.86094 | 3.930454
2018-04-11 16:51 | 163136.4 | 1680.0003 | 5 | 19 | 3.773223 | -2.282143 | 2.821988 | 1.064884 | 11.86094 | 4.218252
2018-04-11 16:53 | 163256.4 | 1800.001 | 5 | 19 | 3.753212 | -2.281837 | 2.821988 | 1.140946 | 11.86094 | 4.50448
2018-04-11 16:55 | 163376.4 | 1920.0003 | 5 | 19 | 3.734416 | -2.282172 | 2.821988 | 1.217008 | 11.86094 | 4.789234
2018-04-11 16:57 | 163496.4 | 2040.0011 | 5 | 19 | 3.716687 | -2.281848 | 2.821988 | 1.293068 | 11.86094 | 5.072596
2018-04-11 16:59 | 163616.4 | 2160.0003 | 5 | 19 | 3.699784 | -2.281818 | 2.821988 | 1.369129 | 11.86094 | 5.35464
2018-04-11 17:01 | 163736.4 | 2280.0019 | 5 | 19 | 3.683692 | -2.282172 | 2.821988 | 1.44519 | 11.86094 | 5.635432
2018-04-11 17:03 | 163856.4 | 2400.0003 | 5 | 19 | 3.6685 | -2.282179 | 2.821988 | 1.521246 | 11.86094 | 5.915017
2018-04-11 17:05 | 163976.4 | 2520.0004 | 5 | 19 | 3.654296875 | -2.281925 | 2.821988 | 1.597312 | 11.86094 | 6.19352
2018-04-11 17:07 | 164096.4 | 2640.0011 | 5 | 19 | 3.641041 | -2.282181 | 2.821988 | 1.673371 | 11.86094 | 6.470953
2018-04-11 17:09 | 164216.4 | 2760.0003 | 5 | 19 | 3.628742 | -2.282172 | 2.821988 | 1.749433 | 11.86094 | 6.747424
2018-04-11 17:11 | 164336.4 | 2880.0014 | 5 | 19 | 3.617065 | -2.282149 | 2.821988 | 1.825491 | 11.86094 | 7.022974
2018-04-11 17:13 | 164456.4 | 3000.0019 | 5 | 19 | 3.605675 | -2.282172 | 2.821988 | 1.901549 | 11.86094 | 7.297646
2018-04-11 17:15 | 164576.4 | 3120.0014 | 5 | 19 | 3.594167 | -2.282139 | 2.821988 | 1.977606 | 11.86094 | 7.571448
2018-04-11 17:17 | 164696.4 | 3240.0019 | 5 | 19 | 3.582282 | -2.281836 | 2.821988 | 2.053665 | 11.86094 | 7.844368
2018-04-11 17:19 | 164816.4 | 3360.0003 | 5 | 19 | 3.569695 | -2.281875 | 2.821988 | 2.129719 | 11.86094 | 8.11634
2018-04-11 17:21 | 164936.4 | 3480.0004 | 5 | 19 | 3.556508 | -2.28185 | 2.821988 | 2.205774 | 11.86094 | 8.387335
2018-04-11 17:23 | 165056.4 | 3600.0004 | 5 | 19 | 3.542791 | -2.281841 | 2.821988 | 2.281827 | 11.86094 | 8.657302
2018-04-11 17:25 | 165176.4 | 3720.0019 | 5 | 19 | 3.528203 | -2.281816 | 2.821988 | 2.35788 | 11.86094 | 8.926193
2018-04-11 17:27 | 165296.4 | 3840.0011 | 5 | 19 | 3.511112 | -2.281844 | 2.821988 | 2.433935 | 11.86094 | 9.193909
2018-04-11 17:29 | 165416.4 | 3960.0004 | 5 | 19 | 3.488399 | -2.281858 | 2.821988 | 2.509991 | 11.86094 | 9.460128
2018-04-11 17:31 | 165536.4 | 4080.0004 | 5 | 19 | 3.457228 | -2.281869 | 2.821988 | 2.586046 | 11.86094 | 9.724323
2018-04-11 17:33 | 165656.4 | 4200.0011 | 5 | 19 | 3.408333 | -2.281825 | 2.821988 | 2.662098 | 11.86094 | 9.985554
2018-04-11 17:35 | 165776.4 | 4320.0004 | 5 | 19 | 3.309626 | -2.281825 | 2.821988 | 2.738153 | 11.86094 | 10.24156
2018-04-11 17:37 | 165896.4 | 4440.0004 | 5 | 19 | 3.026675 | -2.281836 | 2.821988 | 2.81421 | 11.86094 | 10.4848
2018-04-11 17:37 | 165901.7 | 4445.2938 | 5 | 19 | 2.999977 | -2.28186 | 2.821988 | 2.817564 | 11.86094 | 10.49491
2018-04-11 17:39 | 166021.8 | 120.0012 | 6 | 19 | 3.300343 | 0 | 2.821988 | 2.81757 | 11.86094 | 10.49492
2018-04-11 17:41 | 166141.8 | 240.0001 | 6 | 19 | 3.326487 | 0 | 2.821988 | 2.81757 | 11.86094 | 10.49492
2018-04-11 17:42 | 166201.8 | 300.0023 | 6 | 19 | 3.334205 | 0 | 2.821988 | 2.81757 | 11.86094 | 10.49492
2018-04-11 17:42 | 166201.8 | 0.0024 | 7 | 20 | 3.334287 | 0 | 0 | 0 | 0 | 0
2018-04-11 17:44 | 166321.9 | 120.0019 | 2 | 20 | 3.991559 | 4.889925 | 0.1622916 | 0 | 0.6295331 | 0
2018-04-11 17:46 | 166441.9 | 240.0003 | 2 | 20 | 4.035792 | 4.889925 | 0.3252724 | 0 | 1.283924 | 0
2018-04-11 17:48 | 166561.9 | 360.0002 | 2 | 20 | 4.072899 | 4.889956 | 0.488262 | 0 | 1.944798 | 0
2018-04-11 17:50 | 166681.9 | 480.0002 | 2 | 20 | 4.104764 | 4.889946 | 0.6512424 | 0 | 2.611292 | 0
2018-04-11 17:52 | 166801.9 | 600.0002 | 2 | 20 | 4.131178 | 4.889935 | 0.8142253 | 0 | 3.282505 | 0
2018-04-11 17:54 | 166921.9 | 720.001 | 2 | 20 | 4.155647 | 4.889931 | 0.9772121 | 0 | 3.957819 | 0
2018-04-11 17:56 | 167041.9 | 840.0002 | 2 | 20 | 4.182471 | 4.889946 | 1.140192 | 0 | 4.637243 | 0
2018-04-11 17:58 | 167161.9 | 960.0018 | 2 | 20 | 4.200395 | 4.677183 | 1.301686 | 0 | 5.314693 | 0
2018-04-11 18:00 | 167281.9 | 1080.0026 | 2 | 20 | 4.200382 | 4.196394 | 1.449537 | 0 | 5.935725 | 0
2018-04-11 18:02 | 167401.9 | 1200.001 | 2 | 20 | 4.200377 | 3.722387 | 1.581473 | 0 | 6.489906 | 0
2018-04-11 18:04 | 167521.9 | 1320.001 | 2 | 20 | 4.200382 | 3.265562 | 1.697867 | 0 | 6.978801 | 0
2018-04-11 18:04 | 167523.4 | 1321.564 | 2 | 20 | 4.200388 | 3.259975 | 1.699283 | 0 | 6.984752 | 0
2018-04-11 18:06 | 167643.5 | 120.0012 | 3 | 20 | 4.230762 | 3.259939 | 1.807498 | 0 | 7.440824 | 0
2018-04-11 18:08 | 167763.5 | 240.0012 | 3 | 20 | 4.266093 | 3.259947 | 1.916151 | 0 | 7.902399 | 0
2018-04-11 18:10 | 167883.5 | 360.0004 | 3 | 20 | 4.304365 | 3.259977 | 2.024808 | 0 | 8.36799 | 0
2018-04-11 18:12 | 168003.5 | 480.0012 | 3 | 20 | 4.345304 | 3.259983 | 2.133461 | 0 | 8.837877 | 0
2018-04-11 18:14 | 168123.5 | 600.0013 | 3 | 20 | 4.388372 | 3.260004 | 2.242115 | 0 | 9.312332 | 0
2018-04-11 18:16 | 168243.5 | 720.002 | 3 | 20 | 4.400354 | 2.824429 | 2.345085 | 0 | 9.765262 | 0
2018-04-11 18:18 | 168363.5 | 840.002 | 3 | 20 | 4.400385 | 2.372623 | 2.431429 | 0 | 10.14521 | 0
2018-04-11 18:20 | 168483.5 | 960.0012 | 3 | 20 | 4.400365 | 2.005499 | 2.504183 | 0 | 10.46535 | 0
2018-04-11 18:22 | 168603.5 | 1080.002 | 3 | 20 | 4.400352 | 1.705866 | 2.565871 | 0 | 10.7368 | 0
2018-04-11 18:24 | 168723.5 | 1200.002 | 3 | 20 | 4.400366 | 1.461405 | 2.618519 | 0 | 10.96847 | 0
2018-04-11 18:26 | 168843.5 | 1320.002 | 3 | 20 | 4.400372 | 1.259804 | 2.663751 | 0 | 11.16751 | 0
2018-04-11 18:28 | 168963.5 | 1440.002 | 3 | 20 | 4.400354 | 1.092098 | 2.702852 | 0 | 11.33957 | 0
2018-04-11 18:30 | 169083.5 | 1560.0013 | 3 | 20 | 4.400326 | 0.9519939 | 2.736846 | 0 | 11.48915 | 0
2018-04-11 18:32 | 169203.5 | 1680.0021 | 3 | 20 | 4.400322 | 0.8346252 | 2.766567 | 0 | 11.61994 | 0
2018-04-11 18:34 | 169323.5 | 1800.0012 | 3 | 20 | 4.400335 | 0.7355385 | 2.792683 | 0 | 11.73485 | 0
2018-04-11 18:36 | 169441.2 | 1917.7513 | 3 | 20 | 4.400326 | 0.6519909 | 2.815324 | 0 | 11.83448 | 0
2018-04-11 18:38 | 169561.3 | 120.0001 | 4 | 20 | 4.346835 | 0 | 2.815324 | 0 | 11.83448 | 0
2018-04-11 18:40 | 169681.3 | 240.0001 | 4 | 20 | 4.342694 | 0 | 2.815324 | 0 | 11.83448 | 0
2018-04-11 18:41 | 169741.3 | 300.0014 | 4 | 20 | 4.341269 | 0 | 2.815324 | 0 | 11.83448 | 0
2018-04-11 18:43 | 169861.3 | 120.0018 | 5 | 20 | 4.144694 | -2.282164 | 2.815324 | 0.07605883 | 11.83448 | 0.3171355
2018-04-11 18:45 | 169981.3 | 240.0002 | 5 | 20 | 4.110186 | -2.282044 | 2.815324 | 0.1521152 | 11.83448 | 0.6310363
2018-04-11 18:47 | 170101.3 | 360.0018 | 5 | 20 | 4.077163 | -2.281885 | 2.815324 | 0.2281827 | 11.83448 | 0.9424263
2018-04-11 18:49 | 170221.3 | 480.0018 | 5 | 20 | 4.044739 | -2.282128 | 2.815324 | 0.3042473 | 11.83448 | 1.251317
2018-04-11 18:51 | 170341.3 | 600.0003 | 5 | 20 | 4.012909 | -2.282174 | 2.815324 | 0.380311 | 11.83448 | 1.557761
2018-04-11 18:53 | 170461.3 | 720.0011 | 5 | 20 | 3.981735 | -2.282207 | 2.815324 | 0.4563728 | 11.83448 | 1.8618
2018-04-11 18:55 | 170581.3 | 840.0002 | 5 | 20 | 3.951297 | -2.282143 | 2.815324 | 0.5324395 | 11.83448 | 2.163515
2018-04-11 18:57 | 170701.3 | 960.0005 | 5 | 20 | 3.921778 | -2.282166 | 2.815324 | 0.6084989 | 11.83448 | 2.462921
2018-04-11 18:59 | 170821.3 | 1080.001 | 5 | 20 | 3.893346 | -2.28217 | 2.815324 | 0.684566 | 11.83448 | 2.760151
2018-04-11 19:01 | 170941.3 | 1200.0003 | 5 | 20 | 3.866116 | -2.282187 | 2.815324 | 0.7606273 | 11.83448 | 3.05524
2018-04-11 19:03 | 171061.3 | 1320.0002 | 5 | 20 | 3.840256 | -2.282179 | 2.815324 | 0.8366835 | 11.83448 | 3.34829
2018-04-11 19:05 | 171181.3 | 1440.0008 | 5 | 20 | 3.815882 | -2.281932 | 2.815324 | 0.9127423 | 11.83448 | 3.639439
2018-04-11 19:07 | 171301.3 | 1560.0018 | 5 | 20 | 3.792945 | -2.282166 | 2.815324 | 0.9888023 | 11.83448 | 3.928794
2018-04-11 19:09 | 171421.3 | 1680.0018 | 5 | 20 | 3.771531 | -2.281804 | 2.815324 | 1.064865 | 11.83448 | 4.21647
2018-04-11 19:11 | 171541.3 | 1800.0018 | 5 | 20 | 3.75156 | -2.282128 | 2.815324 | 1.140926 | 11.83448 | 4.502568
2018-04-11 19:13 | 171661.3 | 1920 | 5 | 20 | 3.732865 | -2.28216 | 2.815324 | 1.216987 | 11.83448 | 4.787199
2018-04-11 19:15 | 171781.3 | 2040.0018 | 5 | 20 | 3.71519 | -2.282195 | 2.815324 | 1.293051 | 11.83448 | 5.070459
2018-04-11 19:17 | 171901.3 | 2160.0018 | 5 | 20 | 3.698402 | -2.281888 | 2.815324 | 1.369108 | 11.83448 | 5.35238
2018-04-11 19:19 | 172021.3 | 2280.0002 | 5 | 20 | 3.682378 | -2.281836 | 2.815324 | 1.445163 | 11.83448 | 5.633046
2018-04-11 19:21 | 172141.3 | 2400.0002 | 5 | 20 | 3.667273 | -2.281852 | 2.815324 | 1.521217 | 11.83448 | 5.912528
2018-04-11 19:23 | 172261.3 | 2520.0003 | 5 | 20 | 3.653106 | -2.28185 | 2.815324 | 1.597271 | 11.83448 | 6.190893
2018-04-11 19:25 | 172381.3 | 2640.0014 | 5 | 20 | 3.63995 | -2.281816 | 2.815324 | 1.673328 | 11.83448 | 6.46823
2018-04-11 19:27 | 172501.3 | 2760.001 | 5 | 20 | 3.627681 | -2.281883 | 2.815324 | 1.749381 | 11.83448 | 6.744587
2018-04-11 19:29 | 172621.3 | 2880.0026 | 5 | 20 | 3.616051 | -2.282179 | 2.815324 | 1.825439 | 11.83448 | 7.020055
2018-04-11 19:31 | 172741.3 | 3000.0014 | 5 | 20 | 3.604635 | -2.281839 | 2.815324 | 1.901489 | 11.83448 | 7.294622
2018-04-11 19:33 | 172861.3 | 3120.0027 | 5 | 20 | 3.5931 | -2.282164 | 2.815324 | 1.977548 | 11.83448 | 7.56835
2018-04-11 19:35 | 172981.3 | 3240.001 | 5 | 20 | 3.581168 | -2.281848 | 2.815324 | 2.053604 | 11.83448 | 7.841177
2018-04-11 19:37 | 173101.3 | 3360.0025 | 5 | 20 | 3.568554 | -2.281911 | 2.815324 | 2.129661 | 11.83448 | 8.113075
2018-04-11 19:39 | 173221.3 | 3480.0025 | 5 | 20 | 3.555337 | -2.282172 | 2.815324 | 2.20572 | 11.83448 | 8.383995
2018-04-11 19:41 | 173341.3 | 3600.001 | 5 | 20 | 3.541577 | -2.282177 | 2.815324 | 2.281777 | 11.83448 | 8.653887
2018-04-11 19:43 | 173461.3 | 3720.0018 | 5 | 20 | 3.526925 | -2.281823 | 2.815324 | 2.357833 | 11.83448 | 8.922696
2018-04-11 19:45 | 173581.3 | 3840.0002 | 5 | 20 | 3.509447 | -2.281796 | 2.815324 | 2.433889 | 11.83448 | 9.190303
2018-04-11 19:47 | 173701.3 | 3960.001 | 5 | 20 | 3.486126 | -2.281844 | 2.815324 | 2.509948 | 11.83448 | 9.456383
2018-04-11 19:49 | 173821.3 | 4080.0002 | 5 | 20 | 3.453916 | -2.281808 | 2.815324 | 2.586004 | 11.83448 | 9.720379
2018-04-11 19:51 | 173941.3 | 4200.001 | 5 | 20 | 3.402665 | -2.281808 | 2.815324 | 2.662064 | 11.83448 | 9.981307
2018-04-11 19:53 | 174061.3 | 4320.0002 | 5 | 20 | 3.296334 | -2.281797 | 2.815324 | 2.738123 | 11.83448 | 10.23666
2018-04-11 19:55 | 174176.6 | 4435.2401 | 5 | 20 | 2.999972 | -2.282164 | 2.815324 | 2.811169 | 11.83448 | 10.46897
2018-04-11 19:57 | 174296.6 | 120.0009 | 6 | 20 | 3.304157 | 0 | 2.815324 | 2.811169 | 11.83448 | 10.46897
2018-04-11 19:59 | 174416.6 | 240.0002 | 6 | 20 | 3.331024 | 0 | 2.815324 | 2.811169 | 11.83448 | 10.46897
2018-04-11 20:00 | 174476.6 | 300.0023 | 6 | 20 | 3.338931 | 0 | 2.815324 | 2.811169 | 11.83448 | 10.46897
2018-04-11 20:00 | 174476.7 | 0.0024 | 7 | 21 | 3.339035 | 0 | 0 | 0 | 0 | 0
2018-04-11 20:02 | 174596.8 | 120.0026 | 2 | 21 | 3.992888 | 4.890007 | 0.1622984 | 1.19e-10 | 0.6300491 | 3.97e-10
2018-04-11 20:04 | 174716.8 | 240.0018 | 2 | 21 | 4.036985 | 4.889952 | 0.3252844 | 1.19e-10 | 1.284647 | 3.97e-10
2018-04-11 20:06 | 174836.8 | 360.0002 | 2 | 21 | 4.074078 | 4.889988 | 0.4882653 | 1.19e-10 | 1.945679 | 3.97e-10
2018-04-11 20:08 | 174956.8 | 480.0011 | 2 | 21 | 4.105874 | 4.889957 | 0.6512537 | 1.19e-10 | 2.612389 | 3.97e-10
2018-04-11 20:10 | 175076.8 | 600.0002 | 2 | 21 | 4.132306 | 4.889959 | 0.8142291 | 1.19e-10 | 3.283752 | 3.97e-10
2018-04-11 20:12 | 175196.8 | 720.0012 | 2 | 21 | 4.156788 | 4.889959 | 0.9772108 | 1.19e-10 | 3.959227 | 3.97e-10
2018-04-11 20:14 | 175316.8 | 840.0019 | 2 | 21 | 4.183664 | 4.889994 | 1.140197 | 1.19e-10 | 4.638867 | 3.97e-10
2018-04-11 20:16 | 175436.8 | 960.0019 | 2 | 21 | 4.200386 | 4.657427 | 1.301383 | 1.19e-10 | 5.315145 | 3.97e-10
2018-04-11 20:18 | 175556.8 | 1080.0012 | 2 | 21 | 4.200374 | 4.178938 | 1.448627 | 1.19e-10 | 5.933625 | 3.97e-10
2018-04-11 20:20 | 175676.8 | 1200.002 | 2 | 21 | 4.200379 | 3.707174 | 1.580031 | 1.19e-10 | 6.485569 | 3.97e-10
2018-04-11 20:21 | 175794.6 | 1317.8664 | 2 | 21 | 4.200389 | 3.259998 | 1.694007 | 1.19e-10 | 6.964313 | 3.97e-10
2018-04-11 20:23 | 175914.6 | 120.0003 | 3 | 21 | 4.230759 | 3.26001 | 1.802222 | 1.19e-10 | 7.42038 | 3.97e-10
2018-04-11 20:25 | 176034.6 | 240.0011 | 3 | 21 | 4.26612 | 3.259991 | 1.910876 | 1.19e-10 | 7.88196 | 3.97e-10
2018-04-11 20:27 | 176154.6 | 360.0019 | 3 | 21 | 4.304535 | 3.259998 | 2.019531 | 1.19e-10 | 8.347559 | 3.97e-10
2018-04-11 20:29 | 176274.6 | 480.0012 | 3 | 21 | 4.345602 | 3.259966 | 2.128186 | 1.19e-10 | 8.817475 | 3.97e-10
2018-04-11 20:31 | 176394.6 | 600.0012 | 3 | 21 | 4.388879 | 3.260015 | 2.236844 | 1.19e-10 | 9.291992 | 3.97e-10
2018-04-11 20:33 | 176514.6 | 720.002 | 3 | 21 | 4.400386 | 2.819235 | 2.339631 | 1.19e-10 | 9.744131 | 3.97e-10
2018-04-11 20:35 | 176634.6 | 840.0003 | 3 | 21 | 4.40037 | 2.367323 | 2.425777 | 1.19e-10 | 10.12321 | 3.97e-10
2018-04-11 20:37 | 176754.6 | 960.0014 | 3 | 21 | 4.400373 | 2.000992 | 2.49836 | 1.19e-10 | 10.4426 | 3.97e-10
2018-04-11 20:39 | 176874.6 | 1080.0013 | 3 | 21 | 4.400339 | 1.701881 | 2.559905 | 1.19e-10 | 10.71342 | 3.97e-10
2018-04-11 20:41 | 176994.6 | 1200.0005 | 3 | 21 | 4.400358 | 1.458515 | 2.612438 | 1.19e-10 | 10.94459 | 3.97e-10
2018-04-11 20:43 | 177114.6 | 1320.0007 | 3 | 21 | 4.400352 | 1.257586 | 2.657584 | 1.19e-10 | 11.14324 | 3.97e-10
2018-04-11 20:45 | 177234.6 | 1440.0022 | 3 | 21 | 4.400338 | 1.090038 | 2.69662 | 1.19e-10 | 11.31501 | 3.97e-10
2018-04-11 20:47 | 177354.6 | 1560.0006 | 3 | 21 | 4.400353 | 0.9512463 | 2.730566 | 1.19e-10 | 11.46439 | 3.97e-10
2018-04-11 20:49 | 177474.6 | 1680.0015 | 3 | 21 | 4.400334 | 0.8341427 | 2.760257 | 1.19e-10 | 11.59503 | 3.97e-10
2018-04-11 20:51 | 177594.6 | 1800.0015 | 3 | 21 | 4.400371 | 0.7356091 | 2.786357 | 1.19e-10 | 11.70989 | 3.97e-10
2018-04-11 20:53 | 177712.3 | 1917.6964 | 3 | 21 | 4.400316 | 0.6519985 | 2.808989 | 1.19e-10 | 11.80947 | 3.97e-10
2018-04-11 20:55 | 177832.4 | 120.0008 | 4 | 21 | 4.346551 | 0 | 2.80899 | 1.19e-10 | 11.80948 | 3.97e-10
2018-04-11 20:57 | 177952.4 | 239.9999 | 4 | 21 | 4.342348 | 0 | 2.80899 | 1.19e-10 | 11.80948 | 3.97e-10
2018-04-11 20:58 | 178012.4 | 300.0038 | 4 | 21 | 4.340906 | 0 | 2.80899 | 1.19e-10 | 11.80948 | 3.97e-10
2018-04-11 21:00 | 178132.5 | 120.0011 | 5 | 21 | 4.143396 | -2.282181 | 2.80899 | 0.07605991 | 11.80948 | 0.3170548
2018-04-11 21:02 | 178252.5 | 240.0004 | 5 | 21 | 4.108735 | -2.28195 | 2.80899 | 0.1521253 | 11.80948 | 0.630887
2018-04-11 21:04 | 178372.5 | 360.0012 | 5 | 21 | 4.075514 | -2.282146 | 2.80899 | 0.2281893 | 11.80948 | 0.9421439
2018-04-11 21:06 | 178492.5 | 480.002 | 5 | 21 | 4.042962 | -2.282166 | 2.80899 | 0.3042547 | 11.80948 | 1.250908
2018-04-11 21:08 | 178612.5 | 600.002 | 5 | 21 | 4.011027 | -2.282158 | 2.80899 | 0.3803191 | 11.80948 | 1.557215
2018-04-11 21:10 | 178732.5 | 720.002 | 5 | 21 | 3.979755 | -2.282168 | 2.80899 | 0.4563838 | 11.80948 | 1.861119
2018-04-11 21:12 | 178852.5 | 840.002 | 5 | 21 | 3.949326 | -2.28213 | 2.80899 | 0.532447 | 11.80948 | 2.162668
2018-04-11 21:14 | 178972.5 | 960.0005 | 5 | 21 | 3.919746 | -2.282153 | 2.80899 | 0.6085088 | 11.80948 | 2.46193
2018-04-11 21:16 | 179092.5 | 1080.0014 | 5 | 21 | 3.89128 | -2.282156 | 2.80899 | 0.6845759 | 11.80948 | 2.759003
2018-04-11 21:18 | 179212.5 | 1200.0005 | 5 | 21 | 3.864088 | -2.282166 | 2.80899 | 0.7606362 | 11.80948 | 3.053933
2018-04-11 21:20 | 179332.5 | 1320.0006 | 5 | 21 | 3.838267 | -2.282162 | 2.80899 | 0.8366951 | 11.80948 | 3.346841
2018-04-11 21:22 | 179452.5 | 1440.0007 | 5 | 21 | 3.813947 | -2.281829 | 2.80899 | 0.9127562 | 11.80948 | 3.637849
2018-04-11 21:24 | 179572.5 | 1560.0022 | 5 | 21 | 3.791126 | -2.281815 | 2.80899 | 0.9888159 | 11.80948 | 3.927059
2018-04-11 21:26 | 179692.5 | 1680.0007 | 5 | 21 | 3.769797 | -2.28186 | 2.80899 | 1.064872 | 11.80948 | 4.214575
2018-04-11 21:28 | 179812.5 | 1800.0014 | 5 | 21 | 3.749933 | -2.281831 | 2.80899 | 1.140926 | 11.80948 | 4.50052
2018-04-11 21:30 | 179932.5 | 1920.0008 | 5 | 21 | 3.731313 | -2.281823 | 2.80899 | 1.216988 | 11.80948 | 4.785031
2018-04-11 21:32 | 180052.5 | 2040.0011 | 5 | 21 | 3.71366 | -2.281827 | 2.80899 | 1.293043 | 11.80948 | 5.068139
2018-04-11 21:34 | 180172.5 | 2160.0008 | 5 | 21 | 3.696861 | -2.281988 | 2.80899 | 1.369097 | 11.80948 | 5.349935
2018-04-11 21:36 | 180292.5 | 2280.0004 | 5 | 21 | 3.680926 | -2.282204 | 2.80899 | 1.445155 | 11.80948 | 5.630497
2018-04-11 21:38 | 180412.5 | 2400.0002 | 5 | 21 | 3.66586 | -2.2822 | 2.80899 | 1.521212 | 11.80948 | 5.909881
2018-04-11 21:40 | 180532.5 | 2520.0011 | 5 | 21 | 3.651793 | -2.281844 | 2.80899 | 1.597267 | 11.80948 | 6.188147
2018-04-11 21:42 | 180652.5 | 2640.001 | 5 | 21 | 3.638736 | -2.281813 | 2.80899 | 1.673328 | 11.80948 | 6.465401
2018-04-11 21:44 | 180772.5 | 2760.0002 | 5 | 21 | 3.626519 | -2.281846 | 2.80899 | 1.749386 | 11.80948 | 6.741688
2018-04-11 21:46 | 180892.5 | 2880.0018 | 5 | 21 | 3.614934 | -2.282189 | 2.80899 | 1.825448 | 11.80948 | 7.017085
2018-04-11 21:48 | 181012.5 | 3000.0003 | 5 | 21 | 3.603515625 | -2.281934 | 2.80899 | 1.901505 | 11.80948 | 7.291592
2018-04-11 21:50 | 181132.5 | 3120.0011 | 5 | 21 | 3.591972 | -2.282179 | 2.80899 | 1.977561 | 11.80948 | 7.565225
2018-04-11 21:52 | 181252.5 | 3240.0019 | 5 | 21 | 3.579958 | -2.282189 | 2.80899 | 2.05362 | 11.80948 | 7.837976
2018-04-11 21:54 | 181372.5 | 3360.0004 | 5 | 21 | 3.567294 | -2.281818 | 2.80899 | 2.12968 | 11.80948 | 8.109792
2018-04-11 21:56 | 181492.5 | 3480.0004 | 5 | 21 | 3.554056 | -2.282206 | 2.80899 | 2.205739 | 11.80948 | 8.380614
2018-04-11 21:58 | 181612.5 | 3600.0029 | 5 | 21 | 3.540219 | -2.282174 | 2.80899 | 2.281805 | 11.80948 | 8.650435
2018-04-11 22:00 | 181732.5 | 3720.0013 | 5 | 21 | 3.52543 | -2.28182 | 2.80899 | 2.357864 | 11.80948 | 8.919148
2018-04-11 22:02 | 181852.5 | 3840.0014 | 5 | 21 | 3.507562 | -2.281831 | 2.80899 | 2.433929 | 11.80948 | 9.186662
2018-04-11 22:04 | 181972.5 | 3960.0005 | 5 | 21 | 3.483667 | -2.281796 | 2.80899 | 2.509993 | 11.80948 | 9.452594
2018-04-11 22:06 | 182092.5 | 4080.0006 | 5 | 21 | 3.450283 | -2.282158 | 2.80899 | 2.586054 | 11.80948 | 9.716381
2018-04-11 22:08 | 182212.5 | 4200.0022 | 5 | 21 | 3.396523 | -2.282153 | 2.80899 | 2.662119 | 11.80948 | 9.976974
2018-04-11 22:10 | 182332.5 | 4320.0006 | 5 | 21 | 3.281732 | -2.282174 | 2.80899 | 2.738178 | 11.80948 | 10.2316
2018-04-11 22:12 | 182437.5 | 4425.0636 | 5 | 21 | 2.999983 | -2.281806 | 2.80899 | 2.80477 | 11.80948 | 10.44267
2018-04-11 22:14 | 182557.6 | 120.0002 | 6 | 21 | 3.307691 | 0 | 2.80899 | 2.80477 | 11.80948 | 10.44267
2018-04-11 22:16 | 182677.6 | 240.0019 | 6 | 21 | 3.335139 | 0 | 2.80899 | 2.80477 | 11.80948 | 10.44267
2018-04-11 22:17 | 182737.6 | 300.004 | 6 | 21 | 3.343241 | 0 | 2.80899 | 2.80477 | 11.80948 | 10.44267
2018-04-11 22:17 | 182737.6 | 0.0048 | 7 | 22 | 3.343273 | 0 | 0 | 0 | 0 | 0
2018-04-11 22:19 | 182857.7 | 120.0019 | 2 | 22 | 3.994013 | 4.889927 | 0.1623037 | 2.244e-09 | 0.6305055 | 7.503e-09
2018-04-11 22:21 | 182977.7 | 240.0003 | 2 | 22 | 4.037937 | 4.889942 | 0.3252779 | 2.244e-09 | 1.285212 | 7.503e-09
2018-04-11 22:23 | 183097.7 | 360.0003 | 2 | 22 | 4.075027 | 4.889915 | 0.4882578 | 2.244e-09 | 1.946395 | 7.503e-09
2018-04-11 22:25 | 183217.7 | 480.0004 | 2 | 22 | 4.106698 | 4.889885 | 0.6512365 | 2.244e-09 | 2.61321 | 7.503e-09
2018-04-11 22:27 | 183337.7 | 600.0004 | 2 | 22 | 4.133081 | 4.889965 | 0.8142263 | 2.244e-09 | 3.284759 | 7.503e-09
2018-04-11 22:29 | 183457.7 | 720.0005 | 2 | 22 | 4.157618 | 4.889935 | 0.9772093 | 2.244e-09 | 3.960369 | 7.503e-09
2018-04-11 22:31 | 183577.7 | 840.0013 | 2 | 22 | 4.184552 | 4.889978 | 1.140185 | 2.244e-09 | 4.640102 | 7.503e-09
2018-04-11 22:33 | 183697.7 | 960.0013 | 2 | 22 | 4.200389 | 4.644228 | 1.301159 | 2.244e-09 | 5.315567 | 7.503e-09
2018-04-11 22:35 | 183817.7 | 1080.0005 | 2 | 22 | 4.20038 | 4.167843 | 1.447975 | 2.244e-09 | 5.932249 | 7.503e-09
2018-04-11 22:37 | 183937.7 | 1200.0013 | 2 | 22 | 4.20038 | 3.696939 | 1.578998 | 2.244e-09 | 6.482597 | 7.503e-09
2018-04-11 22:39 | 184052.9 | 1315.201 | 2 | 22 | 4.200384 | 3.259985 | 1.690247 | 2.244e-09 | 6.949883 | 7.503e-09
2018-04-11 22:41 | 184172.9 | 120.0012 | 3 | 22 | 4.230882 | 3.259974 | 1.798455 | 2.244e-09 | 7.40593 | 7.503e-09
2018-04-11 22:43 | 184292.9 | 240.0006 | 3 | 22 | 4.266337 | 3.25997 | 1.907112 | 2.244e-09 | 7.867539 | 7.503e-09
2018-04-11 22:45 | 184412.9 | 360.0012 | 3 | 22 | 4.304898 | 3.259966 | 2.015767 | 2.244e-09 | 8.333167 | 7.503e-09
2018-04-11 22:47 | 184532.9 | 480.0013 | 3 | 22 | 4.346182 | 3.259981 | 2.124418 | 2.244e-09 | 8.80312 | 7.503e-09
2018-04-11 22:49 | 184652.9 | 600.0005 | 3 | 22 | 4.389599 | 3.259985 | 2.233074 | 2.244e-09 | 9.277698 | 7.503e-09
2018-04-11 22:51 | 184772.9 | 720.0021 | 3 | 22 | 4.400358 | 2.808685 | 2.33559 | 2.244e-09 | 9.728666 | 7.503e-09
2018-04-11 22:53 | 184892.9 | 840.0013 | 3 | 22 | 4.400387 | 2.360193 | 2.421464 | 2.244e-09 | 10.10654 | 7.503e-09
2018-04-11 22:55 | 185012.9 | 960.0014 | 3 | 22 | 4.400373 | 1.995489 | 2.493834 | 2.244e-09 | 10.425 | 7.503e-09
2018-04-11 22:57 | 185132.9 | 1080.0015 | 3 | 22 | 4.400316 | 1.697378 | 2.555222 | 2.244e-09 | 10.69513 | 7.503e-09
2018-04-11 22:59 | 185252.9 | 1200.0023 | 3 | 22 | 4.400331 | 1.454983 | 2.607635 | 2.244e-09 | 10.92576 | 7.503e-09
2018-04-11 23:01 | 185372.9 | 1320.0007 | 3 | 22 | 4.400357 | 1.255341 | 2.652698 | 2.244e-09 | 11.12405 | 7.503e-09
2018-04-11 23:03 | 185492.9 | 1440 | 3 | 22 | 4.400352 | 1.089254 | 2.691677 | 2.244e-09 | 11.29558 | 7.503e-09
2018-04-11 23:05 | 185612.9 | 1560.0015 | 3 | 22 | 4.400361 | 0.9508877 | 2.725596 | 2.244e-09 | 11.44483 | 7.503e-09
2018-04-11 23:07 | 185732.9 | 1680.0023 | 3 | 22 | 4.400331 | 0.8330307 | 2.755268 | 2.244e-09 | 11.5754 | 7.503e-09
2018-04-11 23:09 | 185852.9 | 1800.0015 | 3 | 22 | 4.400304 | 0.7335396 | 2.781347 | 2.244e-09 | 11.69015 | 7.503e-09
2018-04-11 23:11 | 185969 | 1916.0629 | 3 | 22 | 4.400299 | 0.6519947 | 2.803664 | 2.244e-09 | 11.78836 | 7.503e-09
2018-04-11 23:13 | 186089 | 120.0007 | 4 | 22 | 4.346334 | 0 | 2.803666 | 2.244e-09 | 11.78836 | 7.503e-09
2018-04-11 23:15 | 186209 | 239.9999 | 4 | 22 | 4.342069 | 0 | 2.803666 | 2.244e-09 | 11.78836 | 7.503e-09
2018-04-11 23:16 | 186269 | 300.0022 | 4 | 22 | 4.340592 | 0 | 2.803666 | 2.244e-09 | 11.78836 | 7.503e-09
2018-04-11 23:18 | 186389.1 | 120.001 | 5 | 22 | 4.142633 | -2.282114 | 2.803666 | 0.07606104 | 11.78836 | 0.31701
2018-04-11 23:20 | 186509.1 | 240.0018 | 5 | 22 | 4.107757 | -2.282149 | 2.803666 | 0.1521257 | 11.78836 | 0.6307739
2018-04-11 23:22 | 186629.1 | 360.0011 | 5 | 22 | 4.074384 | -2.282114 | 2.803666 | 0.2281896 | 11.78836 | 0.9419517
2018-04-11 23:24 | 186749.1 | 480.0019 | 5 | 22 | 4.041719 | -2.282135 | 2.803666 | 0.3042517 | 11.78836 | 1.250612
2018-04-11 23:26 | 186869.1 | 600.0003 | 5 | 22 | 4.009674 | -2.281816 | 2.803666 | 0.3803117 | 11.78836 | 1.556802
2018-04-11 23:28 | 186989.1 | 720.0027 | 5 | 22 | 3.978295 | -2.28181 | 2.803666 | 0.4563708 | 11.78836 | 1.860576
2018-04-11 23:30 | 187109.1 | 840.0004 | 5 | 22 | 3.947736 | -2.281818 | 2.803666 | 0.5324249 | 11.78836 | 2.161974
2018-04-11 23:32 | 187229.1 | 960.0004 | 5 | 22 | 3.91815 | -2.281806 | 2.803666 | 0.6084836 | 11.78836 | 2.461101
2018-04-11 23:34 | 187349.1 | 1080.0029 | 5 | 22 | 3.889606 | -2.282202 | 2.803666 | 0.684545 | 11.78836 | 2.758028
2018-04-11 23:36 | 187469.1 | 1200.0003 | 5 | 22 | 3.862435 | -2.281827 | 2.803666 | 0.7605989 | 11.78836 | 3.052806
2018-04-11 23:38 | 187589.1 | 1320.002 | 5 | 22 | 3.836655 | -2.282055 | 2.803666 | 0.8366625 | 11.78836 | 3.345607
2018-04-11 23:40 | 187709.1 | 1440.0005 | 5 | 22 | 3.812388 | -2.282177 | 2.803666 | 0.9127209 | 11.78836 | 3.636484
2018-04-11 23:42 | 187829.1 | 1560.0013 | 5 | 22 | 3.789658 | -2.281869 | 2.803666 | 0.9887836 | 11.78836 | 3.92559
2018-04-11 23:44 | 187949.1 | 1680.0003 | 5 | 22 | 3.768354 | -2.282185 | 2.803666 | 1.064844 | 11.78836 | 4.213013
2018-04-11 23:46 | 188069.1 | 1800.0005 | 5 | 22 | 3.748595 | -2.282156 | 2.803666 | 1.140907 | 11.78836 | 4.498885
2018-04-11 23:48 | 188189.1 | 1920.0022 | 5 | 22 | 3.730005 | -2.28216 | 2.803666 | 1.216968 | 11.78836 | 4.783294
2018-04-11 23:50 | 188309.1 | 2040.0014 | 5 | 22 | 3.712415 | -2.28217 | 2.803666 | 1.293035 | 11.78836 | 5.066348
2018-04-11 23:52 | 188429.1 | 2160.0015 | 5 | 22 | 3.695647 | -2.281909 | 2.803666 | 1.369094 | 11.78836 | 5.348068
2018-04-11 23:54 | 188549.1 | 2280.0014 | 5 | 22 | 3.679718 | -2.281823 | 2.803666 | 1.445151 | 11.78836 | 5.628536
2018-04-11 23:56 | 188669.1 | 2400.0015 | 5 | 22 | 3.664685 | -2.282181 | 2.803666 | 1.521209 | 11.78836 | 5.907832
2018-04-11 23:58 | 188789.1 | 2520.0009 | 5 | 22 | 3.650653 | -2.28217 | 2.803666 | 1.597272 | 11.78836 | 6.186041
2018-04-12 | 188909.1 | 2640.0024 | 5 | 22 | 3.637609 | -2.282062 | 2.803666 | 1.673334 | 11.78836 | 6.463212
2018-04-12 00:02 | 189029.1 | 2760.0009 | 5 | 22 | 3.625461 | -2.281823 | 2.803666 | 1.749395 | 11.78836 | 6.739428
2018-04-12 00:04 | 189149.1 | 2880.0008 | 5 | 22 | 3.613846 | -2.282139 | 2.803666 | 1.825457 | 11.78836 | 7.014743
2018-04-12 00:06 | 189269.1 | 3000.0009 | 5 | 22 | 3.602469 | -2.281813 | 2.803666 | 1.901515 | 11.78836 | 7.289173
2018-04-12 00:08 | 189389.1 | 3120.0016 | 5 | 22 | 3.590915 | -2.282197 | 2.803666 | 1.977579 | 11.78836 | 7.562752
2018-04-12 00:10 | 189509.1 | 3240.0016 | 5 | 22 | 3.578876 | -2.28216 | 2.803666 | 2.053646 | 11.78836 | 7.835449
2018-04-12 00:12 | 189629.1 | 3360.0001 | 5 | 22 | 3.566161 | -2.282158 | 2.803666 | 2.129705 | 11.78836 | 8.107177
2018-04-12 00:14 | 189749.1 | 3480.0025 | 5 | 22 | 3.552902 | -2.282162 | 2.803666 | 2.205767 | 11.78836 | 8.377925
2018-04-12 00:16 | 189869.1 | 3600.0016 | 5 | 22 | 3.538996 | -2.282187 | 2.803666 | 2.28183 | 11.78836 | 8.647646
2018-04-12 00:18 | 189989.1 | 3720.0009 | 5 | 22 | 3.524006 | -2.28216 | 2.803666 | 2.357891 | 11.78836 | 8.916265
2018-04-12 00:20 | 190109.1 | 3840.0002 | 5 | 22 | 3.505702 | -2.282185 | 2.803666 | 2.433951 | 11.78836 | 9.18364
2018-04-12 00:22 | 190229.1 | 3960.0002 | 5 | 22 | 3.481213 | -2.282179 | 2.803666 | 2.510017 | 11.78836 | 9.449417
2018-04-12 00:24 | 190349.1 | 4080.0011 | 5 | 22 | 3.446747 | -2.282146 | 2.803666 | 2.586081 | 11.78836 | 9.712992
2018-04-12 00:26 | 190469.1 | 4200.0003 | 5 | 22 | 3.390319 | -2.282125 | 2.803666 | 2.662143 | 11.78836 | 9.973222
2018-04-12 00:28 | 190589.1 | 4320.0014 | 5 | 22 | 3.266871 | -2.282164 | 2.803666 | 2.738208 | 11.78836 | 10.22713
2018-04-12 00:30 | 190684.7 | 4415.5609 | 5 | 22 | 2.99999 | -2.282109 | 2.803666 | 2.798782 | 11.78836 | 10.41848
2018-04-12 00:32 | 190804.7 | 120.0003 | 6 | 22 | 3.31159 | 0 | 2.803666 | 2.798782 | 11.78836 | 10.41848
2018-04-12 00:34 | 190924.7 | 240.0003 | 6 | 22 | 3.339705 | 0 | 2.803666 | 2.798782 | 11.78836 | 10.41848
2018-04-12 00:35 | 190984.7 | 300.0048 | 6 | 22 | 3.348007 | 0 | 2.803666 | 2.798782 | 11.78836 | 10.41848
2018-04-12 00:35 | 190984.7 | 0.0024 | 7 | 23 | 3.348118 | 0 | 0 | 0 | 0 | 0
2018-04-12 00:37 | 191104.8 | 120.0005 | 2 | 23 | 3.995358 | 4.889973 | 0.1623008 | 2.862e-09 | 0.6309941 | 9.583e-09
2018-04-12 00:39 | 191224.8 | 240.0004 | 2 | 23 | 4.039173 | 4.890007 | 0.3252876 | 2.862e-09 | 1.285951 | 9.583e-09
2018-04-12 00:41 | 191344.8 | 360.0012 | 2 | 23 | 4.076303 | 4.889978 | 0.4882619 | 2.862e-09 | 1.947318 | 9.583e-09
2018-04-12 00:43 | 191464.8 | 480.0007 | 2 | 23 | 4.107896 | 4.889957 | 0.6512414 | 2.862e-09 | 2.61434 | 9.583e-09
2018-04-12 00:45 | 191584.8 | 600.0013 | 2 | 23 | 4.134171 | 4.88999 | 0.8142207 | 2.862e-09 | 3.286036 | 9.583e-09
2018-04-12 00:47 | 191704.8 | 720.0013 | 2 | 23 | 4.158793 | 4.889997 | 0.9772069 | 2.862e-09 | 3.961844 | 9.583e-09
2018-04-12 00:49 | 191824.8 | 840.0013 | 2 | 23 | 4.185885 | 4.88999 | 1.14019 | 2.862e-09 | 4.641814 | 9.583e-09
2018-04-12 00:51 | 191944.8 | 960.0013 | 2 | 23 | 4.20037 | 4.624762 | 1.300791 | 2.862e-09 | 5.315822 | 9.583e-09
2018-04-12 00:53 | 192064.8 | 1080.0014 | 2 | 23 | 4.200355 | 4.148878 | 1.446996 | 2.862e-09 | 5.929938 | 9.583e-09
2018-04-12 00:55 | 192184.8 | 1200.0013 | 2 | 23 | 4.200367 | 3.681013 | 1.577466 | 2.862e-09 | 6.477963 | 9.583e-09
2018-04-12 00:57 | 192296.1 | 1311.242 | 2 | 23 | 4.20039 | 3.259983 | 1.684646 | 2.862e-09 | 6.928157 | 9.583e-09
2018-04-12 00:59 | 192416.1 | 120.0018 | 3 | 23 | 4.230894 | 3.260044 | 1.792868 | 2.862e-09 | 7.384266 | 9.583e-09
2018-04-12 01:01 | 192536.1 | 240.0002 | 3 | 23 | 4.266418 | 3.260006 | 1.90152 | 2.862e-09 | 7.845858 | 9.583e-09
2018-04-12 01:03 | 192656.1 | 360.0002 | 3 | 23 | 4.305071 | 3.260025 | 2.010169 | 2.862e-09 | 8.311475 | 9.583e-09
2018-04-12 01:05 | 192776.1 | 480.0011 | 3 | 23 | 4.346484 | 3.260017 | 2.118824 | 2.862e-09 | 8.78147 | 9.583e-09
2018-04-12 01:07 | 192896.1 | 600.0012 | 3 | 23 | 4.390085 | 3.260002 | 2.227485 | 2.862e-09 | 9.256115 | 9.583e-09
2018-04-12 01:09 | 193016.1 | 720.0013 | 3 | 23 | 4.4004 | 2.804976 | 2.329848 | 2.862e-09 | 9.706419 | 9.583e-09
2018-04-12 01:11 | 193136.1 | 840.0004 | 3 | 23 | 4.400388 | 2.355968 | 2.415576 | 2.862e-09 | 10.08366 | 9.583e-09
2018-04-12 01:13 | 193256.1 | 960.0006 | 3 | 23 | 4.400358 | 1.991743 | 2.487818 | 2.862e-09 | 10.40155 | 9.583e-09
2018-04-12 01:15 | 193376.1 | 1080.0004 | 3 | 23 | 4.400346 | 1.694942 | 2.549096 | 2.862e-09 | 10.67119 | 9.583e-09
2018-04-12 01:17 | 193496.1 | 1200.0021 | 3 | 23 | 4.400353 | 1.452162 | 2.601415 | 2.862e-09 | 10.90142 | 9.583e-09
2018-04-12 01:19 | 193616.1 | 1320.0013 | 3 | 23 | 4.400333 | 1.252621 | 2.646391 | 2.862e-09 | 11.09933 | 9.583e-09
2018-04-12 01:21 | 193736.1 | 1440.0003 | 3 | 23 | 4.400332 | 1.087193 | 2.685302 | 2.862e-09 | 11.27055 | 9.583e-09
2018-04-12 01:23 | 193856.1 | 1560.0006 | 3 | 23 | 4.40032 | 0.9483261 | 2.719156 | 2.862e-09 | 11.41951 | 9.583e-09
2018-04-12 01:25 | 193976.1 | 1680.0022 | 3 | 23 | 4.400295 | 0.8314991 | 2.748775 | 2.862e-09 | 11.54985 | 9.583e-09
2018-04-12 01:27 | 194096.1 | 1800.0015 | 3 | 23 | 4.400317 | 0.7330952 | 2.774816 | 2.862e-09 | 11.66444 | 9.583e-09
2018-04-12 01:28 | 194212.1 | 1916.0531 | 3 | 23 | 4.400323 | 0.6519985 | 2.797112 | 2.862e-09 | 11.76255 | 9.583e-09
2018-04-12 01:30 | 194332.2 | 120.0009 | 4 | 23 | 4.346176 | 0 | 2.797112 | 2.862e-09 | 11.76255 | 9.583e-09
2018-04-12 01:32 | 194452.2 | 240.0002 | 4 | 23 | 4.341866 | 0 | 2.797112 | 2.862e-09 | 11.76255 | 9.583e-09
2018-04-12 01:33 | 194512.2 | 300.0007 | 4 | 23 | 4.340358 | 0 | 2.797112 | 2.862e-09 | 11.76255 | 9.583e-09
2018-04-12 01:35 | 194632.3 | 120.0002 | 5 | 23 | 4.141685 | -2.282166 | 2.797112 | 0.0760543 | 11.76255 | 0.3169209
2018-04-12 01:37 | 194752.3 | 240.0009 | 5 | 23 | 4.10661 | -2.282088 | 2.797112 | 0.1521113 | 11.76255 | 0.630573
2018-04-12 01:39 | 194872.3 | 360.002 | 5 | 23 | 4.073036 | -2.281796 | 2.797112 | 0.2281748 | 11.76255 | 0.9416547
2018-04-12 01:41 | 194992.3 | 480.0012 | 5 | 23 | 4.040255 | -2.28185 | 2.797112 | 0.304234 | 11.76255 | 1.250196
2018-04-12 01:43 | 195112.3 | 600.0008 | 5 | 23 | 4.008075 | -2.281834 | 2.797112 | 0.380292 | 11.76255 | 1.55626
2018-04-12 01:45 | 195232.3 | 720.0012 | 5 | 23 | 3.976587 | -2.281909 | 2.797112 | 0.4563518 | 11.76255 | 1.85991
2018-04-12 01:47 | 195352.3 | 840.002 | 5 | 23 | 3.94598 | -2.281808 | 2.797112 | 0.532411 | 11.76255 | 2.161196
2018-04-12 01:49 | 195472.3 | 960.0013 | 5 | 23 | 3.916346 | -2.281818 | 2.797112 | 0.6084667 | 11.76255 | 2.460175
2018-04-12 01:51 | 195592.3 | 1080.0006 | 5 | 23 | 3.88783 | -2.281829 | 2.797112 | 0.6845232 | 11.76255 | 2.756946
2018-04-12 01:53 | 195712.3 | 1200.0014 | 5 | 23 | 3.860639 | -2.28182 | 2.797112 | 0.7605823 | 11.76255 | 3.051608
2018-04-12 01:55 | 195832.3 | 1320.0006 | 5 | 23 | 3.834862 | -2.282172 | 2.797112 | 0.8366382 | 11.76255 | 3.344243
2018-04-12 01:57 | 195952.3 | 1440.0023 | 5 | 23 | 3.810625 | -2.281834 | 2.797112 | 0.9126976 | 11.76255 | 3.634989
2018-04-12 01:59 | 196072.3 | 1560.0007 | 5 | 23 | 3.787895 | -2.28216 | 2.797112 | 0.9887531 | 11.76255 | 3.923934
2018-04-12 02:01 | 196192.3 | 1680.0001 | 5 | 23 | 3.766718 | -2.281827 | 2.797112 | 1.06481 | 11.76255 | 4.211215
2018-04-12 02:03 | 196312.3 | 1800.0001 | 5 | 23 | 3.746946 | -2.282158 | 2.797112 | 1.14087 | 11.76255 | 4.49695
2018-04-12 02:05 | 196432.3 | 1920.0016 | 5 | 23 | 3.728445 | -2.282174 | 2.797112 | 1.216931 | 11.76255 | 4.781237
2018-04-12 02:07 | 196552.3 | 2040.0017 | 5 | 23 | 3.710915 | -2.281839 | 2.797112 | 1.29299 | 11.76255 | 5.064146
2018-04-12 02:09 | 196672.3 | 2160.0017 | 5 | 23 | 3.694194 | -2.282146 | 2.797112 | 1.369049 | 11.76255 | 5.345756
2018-04-12 02:11 | 196792.3 | 2280.0008 | 5 | 23 | 3.678367 | -2.282185 | 2.797112 | 1.445109 | 11.76255 | 5.626128
2018-04-12 02:13 | 196912.3 | 2400.0018 | 5 | 23 | 3.663434 | -2.281862 | 2.797112 | 1.52117 | 11.76255 | 5.905334
2018-04-12 02:15 | 197032.3 | 2520.0002 | 5 | 23 | 3.649455 | -2.281848 | 2.797112 | 1.597228 | 11.76255 | 6.183429
2018-04-12 02:17 | 197152.3 | 2640.0018 | 5 | 23 | 3.636491 | -2.282183 | 2.797112 | 1.673289 | 11.76255 | 6.460513
2018-04-12 02:19 | 197272.3 | 2760.0018 | 5 | 23 | 3.62439 | -2.282162 | 2.797112 | 1.749351 | 11.76255 | 6.736646
2018-04-12 02:21 | 197392.3 | 2880.0018 | 5 | 23 | 3.612808 | -2.28216 | 2.797112 | 1.825413 | 11.76255 | 7.011882
2018-04-12 02:23 | 197512.3 | 3000 | 5 | 23 | 3.601388 | -2.282158 | 2.797112 | 1.901472 | 11.76255 | 7.286234
2018-04-12 02:25 | 197632.3 | 3120.0003 | 5 | 23 | 3.589783 | -2.282172 | 2.797112 | 1.977537 | 11.76255 | 7.559733
2018-04-12 02:27 | 197752.3 | 3240.0006 | 5 | 23 | 3.577769 | -2.281827 | 2.797112 | 2.053599 | 11.76255 | 7.832325
2018-04-12 02:29 | 197872.3 | 3360.0011 | 5 | 23 | 3.565025 | -2.281815 | 2.797112 | 2.129661 | 11.76255 | 8.103974
2018-04-12 02:31 | 197992.3 | 3480.0011 | 5 | 23 | 3.551696 | -2.282146 | 2.797112 | 2.20572 | 11.76255 | 8.374624
2018-04-12 02:33 | 198112.3 | 3600.0001 | 5 | 23 | 3.53773 | -2.282179 | 2.797112 | 2.28178 | 11.76255 | 8.644242
2018-04-12 02:35 | 198232.3 | 3720.0005 | 5 | 23 | 3.522562 | -2.282166 | 2.797112 | 2.357844 | 11.76255 | 8.912769
2018-04-12 02:37 | 198352.3 | 3840.0013 | 5 | 23 | 3.503829 | -2.282132 | 2.797112 | 2.433911 | 11.76255 | 9.180042
2018-04-12 02:39 | 198472.3 | 3960.0014 | 5 | 23 | 3.478693 | -2.282181 | 2.797112 | 2.509975 | 11.76255 | 9.44565
2018-04-12 02:41 | 198592.3 | 4080.0004 | 5 | 23 | 3.44297 | -2.282053 | 2.797112 | 2.586036 | 11.76255 | 9.708979
2018-04-12 02:43 | 198712.3 | 4200.0022 | 5 | 23 | 3.383494 | -2.282193 | 2.797112 | 2.662103 | 11.76255 | 9.968844
2018-04-12 02:45 | 198832.3 | 4320.0006 | 5 | 23 | 3.249769 | -2.282151 | 2.797112 | 2.738166 | 11.76255 | 10.22191
2018-04-12 02:47 | 198917.7 | 4405.406 | 5 | 23 | 2.999985 | -2.282135 | 2.797112 | 2.7923 | 11.76255 | 10.39227
2018-04-12 02:49 | 199037.735 | 120.001 | 6 | 23 | 3.315247 | 0 | 2.797112 | 2.792306 | 11.76255 | 10.39229
2018-04-12 02:51 | 199157.7351 | 240.0011 | 6 | 23 | 3.344107 | 0 | 2.797112 | 2.792306 | 11.76255 | 10.39229
2018-04-12 02:52 | 199217.7381 | 300.0041 | 6 | 23 | 3.352611 | 0 | 2.797112 | 2.792306 | 11.76255 | 10.39229
2018-04-12 02:52 | 199217.7 | 0.0047 | 7 | 24 | 3.352638 | 0 | 0 | 0 | 0 | 0
2018-04-12 02:54 | 199337.8 | 120.0009 | 2 | 24 | 3.996391 | 4.889982 | 0.1623021 | 7.95e-10 | 0.6314454 | 2.666e-09
2018-04-12 02:56 | 199457.8 | 240.001 | 2 | 24 | 4.040091 | 4.889978 | 0.3252867 | 7.95e-10 | 1.28654 | 2.666e-09
2018-04-12 02:58 | 199577.8 | 360.0009 | 2 | 24 | 4.07723 | 4.889956 | 0.4882705 | 7.95e-10 | 1.948095 | 2.666e-09
2018-04-12 03:00 | 199697.8 | 480.0009 | 2 | 24 | 4.108777 | 4.889978 | 0.6512508 | 7.95e-10 | 2.615269 | 2.666e-09
2018-04-12 03:02 | 199817.8 | 600.0017 | 2 | 24 | 4.134975 | 4.889975 | 0.8142335 | 7.95e-10 | 3.287117 | 2.666e-09
2018-04-12 03:04 | 199937.8 | 720.0004 | 2 | 24 | 4.159659 | 4.889982 | 0.9772139 | 7.95e-10 | 3.963032 | 2.666e-09
2018-04-12 03:06 | 200057.8 | 840.0009 | 2 | 24 | 4.186806 | 4.889969 | 1.14019 | 7.95e-10 | 4.643125 | 2.666e-09
2018-04-12 03:08 | 200177.8 | 960.0011 | 2 | 24 | 4.200377 | 4.610897 | 1.30053 | 7.95e-10 | 5.316108 | 2.666e-09
2018-04-12 03:10 | 200297.8 | 1080.002 | 2 | 24 | 4.200387 | 4.135387 | 1.446266 | 7.95e-10 | 5.928254 | 2.666e-09
2018-04-12 03:12 | 200417.8 | 1200.0014 | 2 | 24 | 4.200386 | 3.667118 | 1.576253 | 7.95e-10 | 6.47425 | 2.666e-09
2018-04-12 03:14 | 200525.5 | 1307.6889 | 2 | 24 | 4.200363 | 3.259995 | 1.679808 | 7.95e-10 | 6.909218 | 2.666e-09
2018-04-12 03:16 | 200645.5 | 120.002 | 3 | 24 | 4.230885 | 3.25997 | 1.788028 | 7.95e-10 | 7.365315 | 2.666e-09
2018-04-12 03:18 | 200765.5 | 240.0011 | 3 | 24 | 4.266657 | 3.25997 | 1.896683 | 7.95e-10 | 7.826931 | 2.666e-09
2018-04-12 03:20 | 200885.5 | 360.001 | 3 | 24 | 4.305472 | 3.259985 | 2.005336 | 7.95e-10 | 8.292599 | 2.666e-09
2018-04-12 03:22 | 201005.5 | 480.0004 | 3 | 24 | 4.347031 | 3.259954 | 2.11399 | 7.95e-10 | 8.762641 | 2.666e-09
2018-04-12 03:24 | 201125.5 | 600.0004 | 3 | 24 | 4.390825 | 3.260004 | 2.222649 | 7.95e-10 | 9.237349 | 2.666e-09
2018-04-12 03:26 | 201245.5 | 720.0004 | 3 | 24 | 4.40038 | 2.795238 | 2.324728 | 7.95e-10 | 9.686425 | 2.666e-09
2018-04-12 03:28 | 201365.5 | 840.0004 | 3 | 24 | 4.400389 | 2.348293 | 2.410166 | 7.95e-10 | 10.06238 | 2.666e-09
2018-04-12 03:30 | 201485.5 | 960.0014 | 3 | 24 | 4.400342 | 1.985191 | 2.482183 | 7.95e-10 | 10.37928 | 2.666e-09
2018-04-12 03:32 | 201605.5 | 1080.0014 | 3 | 24 | 4.400368 | 1.691057 | 2.543289 | 7.95e-10 | 10.64817 | 2.666e-09
2018-04-12 03:34 | 201725.5 | 1200.0021 | 3 | 24 | 4.400348 | 1.44915 | 2.595478 | 7.95e-10 | 10.87782 | 2.666e-09
2018-04-12 03:36 | 201845.5 | 1320.0023 | 3 | 24 | 4.40035 | 1.250446 | 2.640363 | 7.95e-10 | 11.07533 | 2.666e-09
2018-04-12 03:38 | 201965.5 | 1440.0007 | 3 | 24 | 4.400338 | 1.085297 | 2.6792 | 7.95e-10 | 11.24623 | 2.666e-09
2018-04-12 03:40 | 202085.5 | 1560.0006 | 3 | 24 | 4.400342 | 0.9471664 | 2.713006 | 7.95e-10 | 11.39498 | 2.666e-09
2018-04-12 03:42 | 202205.5 | 1680.0013 | 3 | 24 | 4.400304 | 0.8308144 | 2.742589 | 7.95e-10 | 11.52516 | 2.666e-09
2018-04-12 03:44 | 202325.5 | 1800.0006 | 3 | 24 | 4.40032 | 0.7330341 | 2.768615 | 7.95e-10 | 11.63968 | 2.666e-09
2018-04-12 03:46 | 202441.4 | 1915.8268 | 3 | 24 | 4.400307 | 0.6519928 | 2.790859 | 7.95e-10 | 11.73756 | 2.666e-09
2018-04-12 03:48 | 202561.4 | 120.0006 | 4 | 24 | 4.345972 | 0 | 2.790859 | 7.95e-10 | 11.73756 | 2.666e-09
2018-04-12 03:50 | 202681.4 | 240.0002 | 4 | 24 | 4.3416 | 0 | 2.790859 | 7.95e-10 | 11.73756 | 2.666e-09
2018-04-12 03:51 | 202741.4 | 300.0008 | 4 | 24 | 4.340086 | 0 | 2.790859 | 7.95e-10 | 11.73756 | 2.666e-09
2018-04-12 03:53 | 202861.5 | 120.0034 | 5 | 24 | 4.140787 | -2.281783 | 2.790859 | 0.07605708 | 11.73756 | 0.3168724
2018-04-12 03:55 | 202981.5 | 240.0009 | 5 | 24 | 4.105455 | -2.282179 | 2.790859 | 0.1521188 | 11.73756 | 0.6304645
2018-04-12 03:57 | 203101.5 | 360.001 | 5 | 24 | 4.07168 | -2.282206 | 2.790859 | 0.2281805 | 11.73756 | 0.9414422
2018-04-12 03:59 | 203221.5 | 480.0019 | 5 | 24 | 4.038632 | -2.282195 | 2.790859 | 0.3042392 | 11.73756 | 1.249869
2018-04-12 04:01 | 203341.5 | 600.0011 | 5 | 24 | 4.006309 | -2.281825 | 2.790859 | 0.3802986 | 11.73756 | 1.555811
2018-04-12 04:03 | 203461.5 | 720.0011 | 5 | 24 | 3.974687 | -2.281981 | 2.790859 | 0.4563579 | 11.73756 | 1.859319
2018-04-12 04:05 | 203581.5 | 840.0019 | 5 | 24 | 3.943921 | -2.282193 | 2.790859 | 0.53242 | 11.73756 | 2.160467
2018-04-12 04:07 | 203701.5 | 960.0011 | 5 | 24 | 3.914186 | -2.282172 | 2.790859 | 0.6084807 | 11.73756 | 2.459307
2018-04-12 04:09 | 203821.5 | 1080.002 | 5 | 24 | 3.885633 | -2.282158 | 2.790859 | 0.6845384 | 11.73756 | 2.755918
2018-04-12 04:11 | 203941.5 | 1200.002 | 5 | 24 | 3.858408 | -2.282179 | 2.790859 | 0.7605987 | 11.73756 | 3.050416
2018-04-12 04:13 | 204061.5 | 1320.003 | 5 | 24 | 3.832664 | -2.282078 | 2.790859 | 0.8366596 | 11.73756 | 3.342901
2018-04-12 04:15 | 204181.5 | 1440.0005 | 5 | 24 | 3.80847 | -2.282193 | 2.790859 | 0.9127231 | 11.73756 | 3.633497
2018-04-12 04:17 | 204301.5 | 1560.0008 | 5 | 24 | 3.785805 | -2.28217 | 2.790859 | 0.988785 | 11.73756 | 3.922306
2018-04-12 04:19 | 204421.5 | 1680.0005 | 5 | 24 | 3.764695 | -2.282164 | 2.790859 | 1.064846 | 11.73756 | 4.209445
2018-04-12 04:21 | 204541.5 | 1800.0005 | 5 | 24 | 3.744999 | -2.282181 | 2.790859 | 1.140904 | 11.73756 | 4.495027
2018-04-12 04:23 | 204661.5 | 1920.0023 | 5 | 24 | 3.726552 | -2.281846 | 2.790859 | 1.216969 | 11.73756 | 4.779181
2018-04-12 04:25 | 204781.5 | 2040.0006 | 5 | 24 | 3.709072 | -2.282187 | 2.790859 | 1.293024 | 11.73756 | 5.061935
2018-04-12 04:27 | 204901.5 | 2160.0014 | 5 | 24 | 3.692404 | -2.282156 | 2.790859 | 1.369087 | 11.73756 | 5.34342
2018-04-12 04:29 | 205021.5 | 2280.0008 | 5 | 24 | 3.676627 | -2.282181 | 2.790859 | 1.445149 | 11.73756 | 5.623663
2018-04-12 04:31 | 205141.5 | 2400.0007 | 5 | 24 | 3.661753 | -2.282189 | 2.790859 | 1.521212 | 11.73756 | 5.902746
2018-04-12 04:33 | 205261.5 | 2520 | 5 | 24 | 3.647882 | -2.282141 | 2.790859 | 1.597278 | 11.73756 | 6.180747
2018-04-12 04:35 | 205381.5 | 2640.0002 | 5 | 24 | 3.634984 | -2.282179 | 2.790859 | 1.673338 | 11.73756 | 6.457709
2018-04-12 04:37 | 205501.5 | 2760.0033 | 5 | 24 | 3.622951 | -2.28216 | 2.790859 | 1.749403 | 11.73756 | 6.733742
2018-04-12 04:39 | 205621.5 | 2880.0016 | 5 | 24 | 3.611399 | -2.282151 | 2.790859 | 1.825467 | 11.73756 | 7.008877
2018-04-12 04:41 | 205741.5 | 3000.0016 | 5 | 24 | 3.600017 | -2.282185 | 2.790859 | 1.901531 | 11.73756 | 7.283143
2018-04-12 04:43 | 205861.5 | 3120.0002 | 5 | 24 | 3.588426 | -2.282147 | 2.790859 | 1.977592 | 11.73756 | 7.556523
2018-04-12 04:45 | 205981.5 | 3240.001 | 5 | 24 | 3.576336 | -2.282164 | 2.790859 | 2.053659 | 11.73756 | 7.829029
2018-04-12 04:47 | 206101.5 | 3360.0017 | 5 | 24 | 3.563547 | -2.282147 | 2.790859 | 2.129721 | 11.73756 | 8.100571
2018-04-12 04:49 | 206221.5 | 3480.001 | 5 | 24 | 3.550208 | -2.282181 | 2.790859 | 2.205786 | 11.73756 | 8.371125
2018-04-12 04:51 | 206341.5 | 3600.0002 | 5 | 24 | 3.536185 | -2.282132 | 2.790859 | 2.281848 | 11.73756 | 8.640635
2018-04-12 04:53 | 206461.5 | 3720.0011 | 5 | 24 | 3.520792 | -2.282114 | 2.790859 | 2.357913 | 11.73756 | 8.909043
2018-04-12 04:55 | 206581.5 | 3840.0019 | 5 | 24 | 3.501535 | -2.282109 | 2.790859 | 2.433977 | 11.73756 | 9.176151
2018-04-12 04:57 | 206701.5 | 3960.0011 | 5 | 24 | 3.475665 | -2.282166 | 2.790859 | 2.510041 | 11.73756 | 9.441556
2018-04-12 04:59 | 206821.5 | 4080.0011 | 5 | 24 | 3.438421 | -2.282147 | 2.790859 | 2.586103 | 11.73756 | 9.704613
2018-04-12 05:01 | 206941.5 | 4200.0013 | 5 | 24 | 3.37511 | -2.282168 | 2.790859 | 2.662167 | 11.73756 | 9.964003
2018-04-12 05:03 | 207061.5 | 4320.0019 | 5 | 24 | 3.228705 | -2.282101 | 2.790859 | 2.738229 | 11.73756 | 10.21603
2018-04-12 05:04 | 207135.6 | 4394.0858 | 5 | 24 | 2.999969 | -2.282193 | 2.790859 | 2.785187 | 11.73756 | 10.36315
2018-04-12 05:06 | 207255.6 | 120 | 6 | 24 | 3.319572 | 0 | 2.790859 | 2.785187 | 11.73756 | 10.36315
2018-04-12 05:08 | 207375.6 | 240.0009 | 6 | 24 | 3.349157 | 0 | 2.790859 | 2.785187 | 11.73756 | 10.36315
2018-04-12 05:09 | 207435.6 | 300.0038 | 6 | 24 | 3.357877 | 0 | 2.790859 | 2.785187 | 11.73756 | 10.36315
2018-04-12 05:09 | 207435.7 | 0.0026 | 7 | 25 | 3.358037 | 0 | 0 | 0 | 0 | 0
2018-04-12 05:11 | 207555.7 | 120.0018 | 2 | 25 | 3.997607 | 4.889904 | 0.1623086 | 1.361e-09 | 0.631985 | 4.571e-09
2018-04-12 05:13 | 207675.7 | 240.0018 | 2 | 25 | 4.041171 | 4.889992 | 0.3252867 | 1.361e-09 | 1.287227 | 4.571e-09
2018-04-12 05:15 | 207795.7 | 360.0018 | 2 | 25 | 4.078243 | 4.889973 | 0.4882731 | 1.361e-09 | 1.948962 | 4.571e-09
2018-04-12 05:17 | 207915.7 | 480.0018 | 2 | 25 | 4.109699 | 4.889944 | 0.6512529 | 1.361e-09 | 2.61629 | 4.571e-09
2018-04-12 05:19 | 208035.7 | 600.0018 | 2 | 25 | 4.135844 | 4.889956 | 0.8142396 | 1.361e-09 | 3.288298 | 4.571e-09
2018-04-12 05:21 | 208155.7 | 720.0011 | 2 | 25 | 4.160524 | 4.889969 | 0.977223 | 1.361e-09 | 3.964369 | 4.571e-09
2018-04-12 05:23 | 208275.7 | 840.0003 | 2 | 25 | 4.18786 | 4.889975 | 1.140201 | 1.361e-09 | 4.64462 | 4.571e-09
2018-04-12 05:25 | 208395.7 | 960.0019 | 2 | 25 | 4.200385 | 4.594584 | 1.300203 | 1.361e-09 | 5.316263 | 4.571e-09
2018-04-12 05:27 | 208515.7 | 1080.0004 | 2 | 25 | 4.200382 | 4.120481 | 1.445431 | 1.361e-09 | 5.926272 | 4.571e-09
2018-04-12 05:29 | 208635.7 | 1200.0012 | 2 | 25 | 4.20038 | 3.651804 | 1.574926 | 1.361e-09 | 6.470201 | 4.571e-09
2018-04-12 05:31 | 208739.5 | 1303.7121 | 2 | 25 | 4.200371 | 3.259995 | 1.674434 | 1.361e-09 | 6.888173 | 4.571e-09
2018-04-12 05:33 | 208859.5 | 120.0012 | 3 | 25 | 4.231044 | 3.259981 | 1.782647 | 1.361e-09 | 7.344248 | 4.571e-09
2018-04-12 05:35 | 208979.5 | 240.0005 | 3 | 25 | 4.266927 | 3.260006 | 1.891305 | 1.361e-09 | 7.805899 | 4.571e-09
2018-04-12 05:37 | 209099.5 | 360.002 | 3 | 25 | 4.305911 | 3.259987 | 1.999961 | 1.361e-09 | 8.271617 | 4.571e-09
2018-04-12 05:39 | 209219.5 | 480.0028 | 3 | 25 | 4.347719 | 3.25997 | 2.108616 | 1.361e-09 | 8.741728 | 4.571e-09
2018-04-12 05:41 | 209339.5 | 600.0004 | 3 | 25 | 4.391738 | 3.259993 | 2.217267 | 1.361e-09 | 9.216484 | 4.571e-09
2018-04-12 05:43 | 209459.5 | 720.0002 | 3 | 25 | 4.400352 | 2.783779 | 2.319015 | 1.361e-09 | 9.664124 | 4.571e-09
2018-04-12 05:45 | 209579.5 | 840.0021 | 3 | 25 | 4.400389 | 2.339106 | 2.404128 | 1.361e-09 | 10.03866 | 4.571e-09
2018-04-12 05:47 | 209699.5 | 960.0004 | 3 | 25 | 4.400384 | 1.978224 | 2.475851 | 1.361e-09 | 10.35426 | 4.571e-09
2018-04-12 05:49 | 209819.5 | 1080.0004 | 3 | 25 | 4.400375 | 1.6842 | 2.536705 | 1.361e-09 | 10.62204 | 4.571e-09
2018-04-12 05:51 | 209939.5 | 1200.0013 | 3 | 25 | 4.40036 | 1.444281 | 2.588699 | 1.361e-09 | 10.85083 | 4.571e-09
2018-04-12 05:53 | 210059.5 | 1320.0005 | 3 | 25 | 4.400336 | 1.245525 | 2.633417 | 1.361e-09 | 11.04761 | 4.571e-09
2018-04-12 05:55 | 210179.5 | 1440.0021 | 3 | 25 | 4.400333 | 1.081333 | 2.67211 | 1.361e-09 | 11.21787 | 4.571e-09
2018-04-12 05:57 | 210299.5 | 1560.0005 | 3 | 25 | 4.400315 | 0.943079 | 2.705785 | 1.361e-09 | 11.36605 | 4.571e-09
2018-04-12 05:59 | 210419.5 | 1680.0004 | 3 | 25 | 4.400297 | 0.8276424 | 2.73525 | 1.361e-09 | 11.49571 | 4.571e-09
2018-04-12 06:01 | 210539.5 | 1800.0021 | 3 | 25 | 4.400288 | 0.7295475 | 2.76117 | 1.361e-09 | 11.60977 | 4.571e-09
2018-04-12 06:02 | 210651.8 | 1912.2698 | 3 | 25 | 4.400313 | 0.6519947 | 2.782691 | 1.361e-09 | 11.70446 | 4.571e-09
2018-04-12 06:04 | 210771.8 | 120.001 | 4 | 25 | 4.345758 | 0 | 2.782691 | 1.361e-09 | 11.70446 | 4.571e-09
2018-04-12 06:06 | 210891.8 | 240.0018 | 4 | 25 | 4.341329 | 0 | 2.782691 | 1.361e-09 | 11.70446 | 4.571e-09
2018-04-12 06:07 | 210951.8 | 300.0023 | 4 | 25 | 4.339781 | 0 | 2.782691 | 1.361e-09 | 11.70446 | 4.571e-09
2018-04-12 06:09 | 211071.9 | 120.001 | 5 | 25 | 4.139613 | -2.281883 | 2.782691 | 0.0760553 | 11.70446 | 0.3167906
2018-04-12 06:11 | 211191.9 | 240.0019 | 5 | 25 | 4.104061 | -2.281869 | 2.782691 | 0.1521109 | 11.70446 | 0.6302602
2018-04-12 06:13 | 211311.9 | 360.0011 | 5 | 25 | 4.070104 | -2.282105 | 2.782691 | 0.2281686 | 11.70446 | 0.9411083
2018-04-12 06:15 | 211431.9 | 480.0003 | 5 | 25 | 4.036913 | -2.281841 | 2.782691 | 0.3042242 | 11.70446 | 1.249396
2018-04-12 06:17 | 211551.9 | 600.0003 | 5 | 25 | 4.004413 | -2.281844 | 2.782691 | 0.3802773 | 11.70446 | 1.555175
2018-04-12 06:19 | 211671.9 | 720.0011 | 5 | 25 | 3.972676 | -2.281808 | 2.782691 | 0.4563334 | 11.70446 | 1.858523
2018-04-12 06:21 | 211791.9 | 840.0003 | 5 | 25 | 3.941844 | -2.281837 | 2.782691 | 0.5323874 | 11.70446 | 2.159482
2018-04-12 06:23 | 211911.9 | 960.0005 | 5 | 25 | 3.912052 | -2.28185 | 2.782691 | 0.6084403 | 11.70446 | 2.458131
2018-04-12 06:25 | 212031.9 | 1080.0011 | 5 | 25 | 3.883467 | -2.282005 | 2.782691 | 0.6844938 | 11.70446 | 2.754561
2018-04-12 06:27 | 212151.9 | 1200.0011 | 5 | 25 | 3.856224 | -2.282202 | 2.782691 | 0.760554 | 11.70446 | 3.048893
2018-04-12 06:29 | 212271.9 | 1320.0008 | 5 | 25 | 3.830568 | -2.28189 | 2.782691 | 0.8366117 | 11.70446 | 3.341203
2018-04-12 06:31 | 212391.9 | 1440.0027 | 5 | 25 | 3.806449 | -2.281831 | 2.782691 | 0.9126746 | 11.70446 | 3.63164
2018-04-12 06:33 | 212511.9 | 1560.0012 | 5 | 25 | 3.78388 | -2.281923 | 2.782691 | 0.9887354 | 11.70446 | 3.920294
2018-04-12 06:35 | 212631.9 | 1680.0011 | 5 | 25 | 3.762836 | -2.282149 | 2.782691 | 1.064796 | 11.70446 | 4.207286
2018-04-12 06:37 | 212751.9 | 1800.0012 | 5 | 25 | 3.743243 | -2.282164 | 2.782691 | 1.140861 | 11.70446 | 4.492754
2018-04-12 06:39 | 212871.9 | 1920.0012 | 5 | 25 | 3.724855 | -2.282214 | 2.782691 | 1.21692 | 11.70446 | 4.776755
2018-04-12 06:41 | 212991.9 | 2040.0027 | 5 | 25 | 3.70743 | -2.282189 | 2.782691 | 1.292988 | 11.70446 | 5.059428
2018-04-12 06:43 | 213111.9 | 2160.002 | 5 | 25 | 3.690862 | -2.282166 | 2.782691 | 1.369049 | 11.70446 | 5.340786
2018-04-12 06:45 | 213231.9 | 2280.0019 | 5 | 25 | 3.675137 | -2.28217 | 2.782691 | 1.445113 | 11.70446 | 5.620924
2018-04-12 06:47 | 213351.9 | 2400.0003 | 5 | 25 | 3.660395 | -2.28181 | 2.782691 | 1.52117 | 11.70446 | 5.899876
2018-04-12 06:49 | 213471.9 | 2520.0027 | 5 | 25 | 3.646623 | -2.282206 | 2.782691 | 1.597237 | 11.70446 | 6.177782
2018-04-12 06:51 | 213591.9 | 2640.0019 | 5 | 25 | 3.633839 | -2.282177 | 2.782691 | 1.673298 | 11.70446 | 6.454655
2018-04-12 06:53 | 213711.9 | 2760.0003 | 5 | 25 | 3.621872 | -2.281808 | 2.782691 | 1.749357 | 11.70446 | 6.730579
2018-04-12 06:55 | 213831.9 | 2880.0001 | 5 | 25 | 3.610357 | -2.282177 | 2.782691 | 1.825413 | 11.70446 | 7.005606
2018-04-12 06:57 | 213951.9 | 3000.0018 | 5 | 25 | 3.59895 | -2.28202 | 2.782691 | 1.901471 | 11.70446 | 7.27977
2018-04-12 06:59 | 214071.9 | 3120.0003 | 5 | 25 | 3.587322 | -2.282183 | 2.782691 | 1.977534 | 11.70446 | 7.553075
2018-04-12 07:01 | 214191.9 | 3240.0011 | 5 | 25 | 3.575189 | -2.28217 | 2.782691 | 2.053591 | 11.70446 | 7.825462
2018-04-12 07:03 | 214311.9 | 3360.0019 | 5 | 25 | 3.562358 | -2.2822 | 2.782691 | 2.129651 | 11.70446 | 8.096907
2018-04-12 07:05 | 214431.9 | 3480.0003 | 5 | 25 | 3.548961 | -2.282156 | 2.782691 | 2.205716 | 11.70446 | 8.367373
2018-04-12 07:07 | 214551.9 | 3600.0002 | 5 | 25 | 3.534866 | -2.282067 | 2.782691 | 2.281775 | 11.70446 | 8.636772
2018-04-12 07:09 | 214671.9 | 3720.0002 | 5 | 25 | 3.519259 | -2.282153 | 2.782691 | 2.357834 | 11.70446 | 8.905055
2018-04-12 07:11 | 214791.9 | 3840.0019 | 5 | 25 | 3.499448 | -2.281802 | 2.782691 | 2.43389 | 11.70446 | 9.172
2018-04-12 07:13 | 214911.9 | 3960.001 | 5 | 25 | 3.47277 | -2.281783 | 2.782691 | 2.509957 | 11.70446 | 9.437225
2018-04-12 07:15 | 215031.9 | 4080.0003 | 5 | 25 | 3.433808 | -2.281988 | 2.782691 | 2.586018 | 11.70446 | 9.699997
2018-04-12 07:17 | 215151.9 | 4200.0011 | 5 | 25 | 3.366118 | -2.282177 | 2.782691 | 2.662076 | 11.70446 | 9.95889
2018-04-12 07:19 | 215271.9 | 4320.0004 | 5 | 25 | 3.20488 | -2.281869 | 2.782691 | 2.738134 | 11.70446 | 10.20977
2018-04-12 07:20 | 215334.4 | 4382.5034 | 5 | 25 | 2.999972 | -2.281862 | 2.782691 | 2.777754 | 11.70446 | 10.33328
2018-04-12 07:22 | 215454.4 | 120.0002 | 6 | 25 | 3.32278 | 0 | 2.782691 | 2.777754 | 11.70446 | 10.33328
2018-04-12 07:24 | 215574.4 | 240.0019 | 6 | 25 | 3.353032 | 0 | 2.782691 | 2.777754 | 11.70446 | 10.33328
2018-04-12 07:25 | 215634.4 | 300.004 | 6 | 25 | 3.361931 | 0 | 2.782691 | 2.777754 | 11.70446 | 10.33328
2018-04-12 07:25 | 215634.5 | 0.0024 | 7 | 26 | 3.362087 | 0 | 0 | 0 | 0 | 0
2018-04-12 07:27 | 215754.5 | 120.0012 | 2 | 26 | 3.99827 | 4.890032 | 0.1622999 | 2.643e-09 | 0.6323094 | 8.887e-09
2018-04-12 07:29 | 215874.5 | 240.0018 | 2 | 26 | 4.041671 | 4.88986 | 0.3252796 | 2.643e-09 | 1.287647 | 8.887e-09
2018-04-12 07:31 | 215994.5 | 360.0011 | 2 | 26 | 4.078653 | 4.889967 | 0.4882534 | 2.643e-09 | 1.949407 | 8.887e-09
2018-04-12 07:33 | 216114.5 | 480.0002 | 2 | 26 | 4.110003 | 4.8899 | 0.6512251 | 2.643e-09 | 2.616758 | 8.887e-09
2018-04-12 07:35 | 216234.5 | 600.0002 | 2 | 26 | 4.136237 | 4.889908 | 0.8142058 | 2.643e-09 | 3.2888 | 8.887e-09
2018-04-12 07:37 | 216354.5 | 720.0018 | 2 | 26 | 4.160954 | 4.889944 | 0.9771897 | 2.643e-09 | 3.964938 | 8.887e-09
2018-04-12 07:39 | 216474.5 | 840.0008 | 2 | 26 | 4.188567 | 4.889923 | 1.14017 | 2.643e-09 | 4.645284 | 8.887e-09
2018-04-12 07:41 | 216594.5 | 960.0018 | 2 | 26 | 4.200381 | 4.581409 | 1.299877 | 2.643e-09 | 5.315736 | 8.887e-09
2018-04-12 07:43 | 216714.5 | 1080.0012 | 2 | 26 | 4.200363 | 4.107872 | 1.444678 | 2.643e-09 | 5.923954 | 8.887e-09
2018-04-12 07:45 | 216834.5 | 1200.0004 | 2 | 26 | 4.200397 | 3.639778 | 1.573756 | 2.643e-09 | 6.46613 | 8.887e-09
2018-04-12 07:47 | 216935.3 | 1300.7314 | 2 | 26 | 4.20038 | 3.259987 | 1.670237 | 2.643e-09 | 6.871387 | 8.887e-09
2018-04-12 07:49 | 217055.3 | 120.002 | 3 | 26 | 4.231132 | 3.259943 | 1.778456 | 2.643e-09 | 7.327492 | 8.887e-09
2018-04-12 07:51 | 217175.3 | 240.0012 | 3 | 26 | 4.267117 | 3.259964 | 1.887114 | 2.643e-09 | 7.789158 | 8.887e-09
2018-04-12 07:53 | 217295.3 | 360.0012 | 3 | 26 | 4.306401 | 3.259916 | 1.995772 | 2.643e-09 | 8.254924 | 8.887e-09
2018-04-12 07:55 | 217415.3 | 480.0014 | 3 | 26 | 4.348367 | 3.259909 | 2.104426 | 2.643e-09 | 8.725086 | 8.887e-09
2018-04-12 07:57 | 217535.3 | 600.003 | 3 | 26 | 4.392695 | 3.259947 | 2.213081 | 2.643e-09 | 9.199952 | 8.887e-09
2018-04-12 07:59 | 217655.3 | 720.0014 | 3 | 26 | 4.400363 | 2.772339 | 2.314449 | 2.643e-09 | 9.645938 | 8.887e-09
2018-04-12 08:01 | 217775.3 | 840.0014 | 3 | 26 | 4.400378 | 2.32926 | 2.399199 | 2.643e-09 | 10.01887 | 8.887e-09
2018-04-12 08:03 | 217895.3 | 960.0005 | 3 | 26 | 4.400362 | 1.969759 | 2.470637 | 2.643e-09 | 10.33323 | 8.887e-09
2018-04-12 08:05 | 218015.3 | 1080.0005 | 3 | 26 | 4.400357 | 1.677799 | 2.53125 | 2.643e-09 | 10.59994 | 8.887e-09
2018-04-12 08:07 | 218135.3 | 1200.0023 | 3 | 26 | 4.400357 | 1.438234 | 2.583049 | 2.643e-09 | 10.82787 | 8.887e-09
2018-04-12 08:09 | 218255.3 | 1320.0023 | 3 | 26 | 4.400344 | 1.240868 | 2.627587 | 2.643e-09 | 11.02386 | 8.887e-09
2018-04-12 08:11 | 218375.3 | 1440.0023 | 3 | 26 | 4.400347 | 1.077057 | 2.666127 | 2.643e-09 | 11.19345 | 8.887e-09
2018-04-12 08:13 | 218495.3 | 1560.0015 | 3 | 26 | 4.400346 | 0.9399757 | 2.699673 | 2.643e-09 | 11.34106 | 8.887e-09
2018-04-12 08:15 | 218615.3 | 1680.0017 | 3 | 26 | 4.400304 | 0.8245888 | 2.729025 | 2.643e-09 | 11.47022 | 8.887e-09
2018-04-12 08:17 | 218735.3 | 1800.0015 | 3 | 26 | 4.4003 | 0.7272243 | 2.754851 | 2.643e-09 | 11.58386 | 8.887e-09
2018-04-12 08:19 | 218843.5 | 1908.1852 | 3 | 26 | 4.400299 | 0.6519947 | 2.775556 | 2.643e-09 | 11.67497 | 8.887e-09
2018-04-12 08:21 | 218963.5 | 120.0026 | 4 | 26 | 4.345464 | 0 | 2.775556 | 2.643e-09 | 11.67497 | 8.887e-09
2018-04-12 08:23 | 219083.5 | 240.0003 | 4 | 26 | 4.34096 | 0 | 2.775556 | 2.643e-09 | 11.67497 | 8.887e-09
2018-04-12 08:24 | 219143.5 | 300.0049 | 4 | 26 | 4.339384 | 0 | 2.775556 | 2.643e-09 | 11.67497 | 8.887e-09
2018-04-12 08:26 | 219263.6 | 120.0019 | 5 | 26 | 4.13829 | -2.281855 | 2.775556 | 0.07604855 | 11.67497 | 0.3166763
2018-04-12 08:28 | 219383.6 | 240.0021 | 5 | 26 | 4.102465 | -2.282193 | 2.775556 | 0.152108 | 11.67497 | 0.6300514
2018-04-12 08:30 | 219503.6 | 360.0005 | 5 | 26 | 4.068359375 | -2.281831 | 2.775556 | 0.2281635 | 11.67497 | 0.9407651
2018-04-12 08:32 | 219623.6 | 480.0004 | 5 | 26 | 4.034971 | -2.282187 | 2.775556 | 0.304223 | 11.67497 | 1.248929
2018-04-12 08:34 | 219743.6 | 600.0021 | 5 | 26 | 4.002306 | -2.281976 | 2.775556 | 0.3802868 | 11.67497 | 1.554596
2018-04-12 08:36 | 219863.6 | 720.0022 | 5 | 26 | 3.970505 | -2.281815 | 2.775556 | 0.4563458 | 11.67497 | 1.857791
2018-04-12 08:38 | 219983.6 | 840.0006 | 5 | 26 | 3.939564 | -2.282164 | 2.775556 | 0.5324065 | 11.67497 | 2.158608
2018-04-12 08:40 | 220103.6 | 960.0006 | 5 | 26 | 3.909714 | -2.282204 | 2.775556 | 0.608466 | 11.67497 | 2.457107
2018-04-12 08:42 | 220223.6 | 1080.0006 | 5 | 26 | 3.881137 | -2.28196 | 2.775556 | 0.6845255 | 11.67497 | 2.753383
2018-04-12 08:44 | 220343.6 | 1200.0015 | 5 | 26 | 3.853923 | -2.282143 | 2.775556 | 0.7605871 | 11.67497 | 3.047543
2018-04-12 08:46 | 220463.6 | 1320.0023 | 5 | 26 | 3.828257 | -2.282174 | 2.775556 | 0.8366538 | 11.67497 | 3.339711
2018-04-12 08:48 | 220583.6 | 1440.0015 | 5 | 26 | 3.804241 | -2.281825 | 2.775556 | 0.9127154 | 11.67497 | 3.62997
2018-04-12 08:50 | 220703.6 | 1560.0015 | 5 | 26 | 3.781731 | -2.282164 | 2.775556 | 0.988775 | 11.67497 | 3.918453
2018-04-12 08:52 | 220823.6 | 1680.0007 | 5 | 26 | 3.760748 | -2.28217 | 2.775556 | 1.064837 | 11.67497 | 4.20529
2018-04-12 08:54 | 220943.6 | 1800.0003 | 5 | 26 | 3.741291 | -2.282126 | 2.775556 | 1.140901 | 11.67497 | 4.4906
2018-04-12 08:56 | 221063.6 | 1920.0008 | 5 | 26 | 3.722975 | -2.282156 | 2.775556 | 1.216964 | 11.67497 | 4.774469
2018-04-12 08:58 | 221183.6 | 2040.002 | 5 | 26 | 3.705588 | -2.282146 | 2.775556 | 1.293025 | 11.67497 | 5.056977
2018-04-12 09:00 | 221303.6 | 2160.0016 | 5 | 26 | 3.689109 | -2.282132 | 2.775556 | 1.369089 | 11.67497 | 5.338205
2018-04-12 09:02 | 221423.6 | 2280.0009 | 5 | 26 | 3.673506 | -2.282179 | 2.775556 | 1.445154 | 11.67497 | 5.618221
2018-04-12 09:04 | 221543.6 | 2400.0009 | 5 | 26 | 3.658787 | -2.282143 | 2.775556 | 1.521218 | 11.67497 | 5.897078
2018-04-12 09:06 | 221663.6 | 2520.001 | 5 | 26 | 3.645091 | -2.282189 | 2.775556 | 1.59728 | 11.67497 | 6.174845
2018-04-12 09:08 | 221783.6 | 2640.001 | 5 | 26 | 3.632397 | -2.281808 | 2.775556 | 1.673344 | 11.67497 | 6.451614
2018-04-12 09:10 | 221903.6 | 2760.0002 | 5 | 26 | 3.620466 | -2.28212 | 2.775556 | 1.749408 | 11.67497 | 6.72745
2018-04-12 09:12 | 222023.6 | 2880.0002 | 5 | 26 | 3.609018 | -2.282177 | 2.775556 | 1.825471 | 11.67497 | 7.002397
2018-04-12 09:14 | 222143.6 | 3000.0002 | 5 | 26 | 3.597604 | -2.282181 | 2.775556 | 1.901533 | 11.67497 | 7.276475
2018-04-12 09:16 | 222263.6 | 3120.0011 | 5 | 26 | 3.585983 | -2.282166 | 2.775556 | 1.977594 | 11.67497 | 7.54967
2018-04-12 09:18 | 222383.6 | 3240.0019 | 5 | 26 | 3.573812 | -2.282197 | 2.775556 | 2.053657 | 11.67497 | 7.821975
2018-04-12 09:20 | 222503.6 | 3360.0019 | 5 | 26 | 3.560944 | -2.282153 | 2.775556 | 2.12972 | 11.67497 | 8.093325
2018-04-12 09:22 | 222623.6 | 3480.0003 | 5 | 26 | 3.547489 | -2.282146 | 2.775556 | 2.205785 | 11.67497 | 8.363677
2018-04-12 09:24 | 222743.6 | 3600.0021 | 5 | 26 | 3.533271 | -2.282137 | 2.775556 | 2.281851 | 11.67497 | 8.632987
2018-04-12 09:26 | 222863.6 | 3720.0004 | 5 | 26 | 3.517425 | -2.282174 | 2.775556 | 2.357916 | 11.67497 | 8.901157
2018-04-12 09:28 | 222983.6 | 3840.0004 | 5 | 26 | 3.496963 | -2.282191 | 2.775556 | 2.433979 | 11.67497 | 9.167965
2018-04-12 09:30 | 223103.6 | 3960.0013 | 5 | 26 | 3.469454 | -2.282172 | 2.775556 | 2.510039 | 11.67497 | 9.432953
2018-04-12 09:32 | 223223.6 | 4080.0013 | 5 | 26 | 3.428798 | -2.282162 | 2.775556 | 2.586103 | 11.67497 | 9.695428
2018-04-12 09:34 | 223343.6 | 4200.0006 | 5 | 26 | 3.356048 | -2.281823 | 2.775556 | 2.662164 | 11.67497 | 9.953794
2018-04-12 09:36 | 223463.6 | 4320.0007 | 5 | 26 | 3.177396 | -2.28181 | 2.775556 | 2.738222 | 11.67497 | 10.20339
2018-04-12 09:37 | 223514.3 | 4370.6564 | 5 | 26 | 2.999997 | -2.281867 | 2.775556 | 2.770328 | 11.67497 | 10.30292
2018-04-12 09:39 | 223634.3 | 120.0009 | 6 | 26 | 3.326224 | 0 | 2.775556 | 2.770328 | 11.67497 | 10.30292
2018-04-12 09:41 | 223754.3 | 240.0009 | 6 | 26 | 3.357059 | 0 | 2.775556 | 2.770328 | 11.67497 | 10.30292
2018-04-12 09:42 | 223814.3 | 300.0023 | 6 | 26 | 3.366144 | 0 | 2.775556 | 2.770328 | 11.67497 | 10.30292
2018-04-12 09:42 | 223814.3 | 0.0023 | 7 | 27 | 3.366158 | 0 | 0 | 0 | 0 | 0
2018-04-12 09:44 | 223934.4 | 120.002 | 2 | 27 | 3.999419 | 4.889917 | 0.1622993 | 1.158e-09 | 0.6327508 | 3.899e-09
2018-04-12 09:46 | 224054.4 | 240.0003 | 2 | 27 | 4.042898 | 4.889856 | 0.3252772 | 1.158e-09 | 1.288269 | 3.899e-09
2018-04-12 09:48 | 224174.4 | 360.0011 | 2 | 27 | 4.07993 | 4.889866 | 0.4882576 | 1.158e-09 | 1.950257 | 3.899e-09
2018-04-12 09:50 | 224294.4 | 480.0006 | 2 | 27 | 4.11124 | 4.889904 | 0.6512371 | 1.158e-09 | 2.617845 | 3.899e-09
2018-04-12 09:52 | 224414.4 | 600.0005 | 2 | 27 | 4.137476 | 4.889929 | 0.814217 | 1.158e-09 | 3.290085 | 3.899e-09
2018-04-12 09:54 | 224534.4 | 720.0005 | 2 | 27 | 4.162214 | 4.889872 | 0.9771966 | 1.158e-09 | 3.966413 | 3.899e-09
2018-04-12 09:56 | 224654.4 | 840.0004 | 2 | 27 | 4.189721 | 4.889862 | 1.140177 | 1.158e-09 | 4.646959 | 3.899e-09
2018-04-12 09:58 | 224774.4 | 960.0005 | 2 | 27 | 4.200378 | 4.563457 | 1.29948 | 1.158e-09 | 5.315786 | 3.899e-09
2018-04-12 10:00 | 224894.4 | 1080.002 | 2 | 27 | 4.200356 | 4.091736 | 1.443727 | 1.158e-09 | 5.921679 | 3.899e-09
2018-04-12 10:02 | 225014.4 | 1200.0013 | 2 | 27 | 4.20037 | 3.626358 | 1.572322 | 1.158e-09 | 6.461824 | 3.899e-09
2018-04-12 10:03 | 225111.2 | 1296.7555 | 2 | 27 | 4.200378 | 3.259998 | 1.664811 | 1.158e-09 | 6.850314 | 3.899e-09
2018-04-12 10:05 | 225231.2 | 120.002 | 3 | 27 | 4.233479 | 3.25992 | 1.773031 | 1.158e-09 | 7.306493 | 3.899e-09
2018-04-12 10:07 | 225351.2 | 240.0004 | 3 | 27 | 4.269676 | 3.259941 | 1.88168 | 1.158e-09 | 7.768394 | 3.899e-09
2018-04-12 10:09 | 225471.2 | 360.0013 | 3 | 27 | 4.309167 | 3.259928 | 1.990337 | 1.158e-09 | 8.234444 | 3.899e-09
2018-04-12 10:11 | 225591.2 | 480.0004 | 3 | 27 | 4.35216 | 3.259909 | 2.098986 | 1.158e-09 | 8.704923 | 3.899e-09
2018-04-12 10:13 | 225711.2 | 600.0004 | 3 | 27 | 4.3965 | 3.25996 | 2.207641 | 1.158e-09 | 9.180198 | 3.899e-09
2018-04-12 10:15 | 225831.2 | 720.0011 | 3 | 27 | 4.400392 | 2.738323 | 2.307686 | 1.158e-09 | 9.620415 | 3.899e-09
2018-04-12 10:17 | 225951.2 | 840.0022 | 3 | 27 | 4.400352 | 2.306364 | 2.391508 | 1.158e-09 | 9.989264 | 3.899e-09
2018-04-12 10:19 | 226071.2 | 960.0022 | 3 | 27 | 4.40035 | 1.956539 | 2.462368 | 1.158e-09 | 10.30107 | 3.899e-09
2018-04-12 10:21 | 226191.2 | 1080.0013 | 3 | 27 | 4.400367 | 1.670765 | 2.522658 | 1.158e-09 | 10.56637 | 3.899e-09
2018-04-12 10:23 | 226311.2 | 1200.0005 | 3 | 27 | 4.400348 | 1.43541 | 2.574294 | 1.158e-09 | 10.79359 | 3.899e-09
2018-04-12 10:25 | 226431.2 | 1320.0014 | 3 | 27 | 4.400333 | 1.239944 | 2.618795 | 1.158e-09 | 10.98941 | 3.899e-09
2018-04-12 10:27 | 226551.2 | 1440.0014 | 3 | 27 | 4.400336 | 1.078394 | 2.657356 | 1.158e-09 | 11.15909 | 3.899e-09
2018-04-12 10:29 | 226671.2 | 1560.0006 | 3 | 27 | 4.400346 | 0.9428101 | 2.690968 | 1.158e-09 | 11.30699 | 3.899e-09
2018-04-12 10:31 | 226791.2 | 1680.0014 | 3 | 27 | 4.40034 | 0.828043 | 2.720418 | 1.158e-09 | 11.43659 | 3.899e-09
2018-04-12 10:33 | 226911.2 | 1800.0015 | 3 | 27 | 4.400327 | 0.7309437 | 2.74635 | 1.158e-09 | 11.55069 | 3.899e-09
2018-04-12 10:35 | 227025.2 | 1913.9453 | 3 | 27 | 4.400324 | 0.6519909 | 2.768196 | 1.158e-09 | 11.64682 | 3.899e-09
2018-04-12 10:37 | 227145.2 | 120.0019 | 4 | 27 | 4.345102 | 0 | 2.768196 | 1.158e-09 | 11.64682 | 3.899e-09
2018-04-12 10:39 | 227265.2 | 240.0011 | 4 | 27 | 4.340531 | 0 | 2.768196 | 1.158e-09 | 11.64682 | 3.899e-09
2018-04-12 10:40 | 227325.2 | 300.0041 | 4 | 27 | 4.338918 | 0 | 2.768196 | 1.158e-09 | 11.64682 | 3.899e-09
2018-04-12 10:42 | 227445.3 | 120.002 | 5 | 27 | 4.136829 | -2.282093 | 2.768196 | 0.07605737 | 11.64682 | 0.3166135
2018-04-12 10:44 | 227565.3 | 240.0005 | 5 | 27 | 4.10086 | -2.282216 | 2.768196 | 0.1521171 | 11.64682 | 0.6298721
2018-04-12 10:46 | 227685.3 | 360.0004 | 5 | 27 | 4.0666 | -2.282126 | 2.768196 | 0.2281807 | 11.64682 | 0.9404895
2018-04-12 10:48 | 227805.3 | 480.0008 | 5 | 27 | 4.03313 | -2.282177 | 2.768196 | 0.3042479 | 11.64682 | 1.248547
2018-04-12 10:50 | 227925.3 | 600.0005 | 5 | 27 | 4.000422 | -2.282166 | 2.768196 | 0.380307 | 11.64682 | 1.554054
2018-04-12 10:52 | 228045.3 | 720.0021 | 5 | 27 | 3.968459 | -2.282149 | 2.768196 | 0.4563731 | 11.64682 | 1.857129
2018-04-12 10:54 | 228165.3 | 840.0003 | 5 | 27 | 3.937528 | -2.282166 | 2.768196 | 0.5324366 | 11.64682 | 2.157801
2018-04-12 10:56 | 228285.3 | 960.0006 | 5 | 27 | 3.907661 | -2.282197 | 2.768196 | 0.6084978 | 11.64682 | 2.456152
2018-04-12 10:58 | 228405.3 | 1080.0013 | 5 | 27 | 3.879049 | -2.28216 | 2.768196 | 0.6845616 | 11.64682 | 2.752286
2018-04-12 11:00 | 228525.3 | 1200.0022 | 5 | 27 | 3.851926 | -2.282164 | 2.768196 | 0.7606286 | 11.64682 | 3.046313
2018-04-12 11:02 | 228645.3 | 1320.0007 | 5 | 27 | 3.826317 | -2.282149 | 2.768196 | 0.8366888 | 11.64682 | 3.338307
2018-04-12 11:04 | 228765.3 | 1440.0007 | 5 | 27 | 3.802295 | -2.282172 | 2.768196 | 0.912755 | 11.64682 | 3.628438
2018-04-12 11:06 | 228885.3 | 1560.0014 | 5 | 27 | 3.779936 | -2.282147 | 2.768196 | 0.9888172 | 11.64682 | 3.916788
2018-04-12 11:08 | 229005.3 | 1680.0006 | 5 | 27 | 3.759107 | -2.282168 | 2.768196 | 1.064879 | 11.64682 | 4.203496
2018-04-12 11:10 | 229125.3 | 1800.0016 | 5 | 27 | 3.739685 | -2.282128 | 2.768196 | 1.140948 | 11.64682 | 4.488699
2018-04-12 11:12 | 229245.3 | 1920.0015 | 5 | 27 | 3.721471 | -2.282105 | 2.768196 | 1.21701 | 11.64682 | 4.772449
2018-04-12 11:14 | 229365.3 | 2040.0023 | 5 | 27 | 3.704156 | -2.282185 | 2.768196 | 1.293074 | 11.64682 | 5.054856
2018-04-12 11:16 | 229485.3 | 2160.0015 | 5 | 27 | 3.687745 | -2.28217 | 2.768196 | 1.369138 | 11.64682 | 5.335977
2018-04-12 11:18 | 229605.3 | 2280.0008 | 5 | 27 | 3.672169 | -2.282151 | 2.768196 | 1.445201 | 11.64682 | 5.615878
2018-04-12 11:20 | 229725.3 | 2400.0016 | 5 | 27 | 3.657564 | -2.282158 | 2.768196 | 1.521268 | 11.64682 | 5.89465
2018-04-12 11:22 | 229845.3 | 2520.0008 | 5 | 27 | 3.643897 | -2.282158 | 2.768196 | 1.597329 | 11.64682 | 6.172323
2018-04-12 11:24 | 229965.3 | 2640.0025 | 5 | 27 | 3.631282 | -2.282125 | 2.768196 | 1.673398 | 11.64682 | 6.449021
2018-04-12 11:26 | 230085.3 | 2760.0009 | 5 | 27 | 3.619378 | -2.282132 | 2.768196 | 1.749461 | 11.64682 | 6.724773
2018-04-12 11:28 | 230205.3 | 2880.0025 | 5 | 27 | 3.607939 | -2.282126 | 2.768196 | 1.825521 | 11.64682 | 6.999624
2018-04-12 11:30 | 230325.3 | 3000.0018 | 5 | 27 | 3.596537 | -2.282141 | 2.768196 | 1.901581 | 11.64682 | 7.273612
2018-04-12 11:32 | 230445.3 | 3120.0002 | 5 | 27 | 3.584866 | -2.282153 | 2.768196 | 1.977641 | 11.64682 | 7.546723
2018-04-12 11:34 | 230565.3 | 3240.0002 | 5 | 27 | 3.572603 | -2.281806 | 2.768196 | 2.053703 | 11.64682 | 7.818933
2018-04-12 11:36 | 230685.3 | 3360.0019 | 5 | 27 | 3.559667 | -2.282172 | 2.768196 | 2.129766 | 11.64682 | 8.090189
2018-04-12 11:38 | 230805.3 | 3480.0019 | 5 | 27 | 3.54618 | -2.282041 | 2.768196 | 2.20583 | 11.64682 | 8.360443
2018-04-12 11:40 | 230925.3 | 3600.0003 | 5 | 27 | 3.531817 | -2.282153 | 2.768196 | 2.281886 | 11.64682 | 8.629611
2018-04-12 11:42 | 231045.3 | 3720.002 | 5 | 27 | 3.515711 | -2.28216 | 2.768196 | 2.357948 | 11.64682 | 8.897656
2018-04-12 11:44 | 231165.3 | 3840.0012 | 5 | 27 | 3.494722 | -2.282166 | 2.768196 | 2.434006 | 11.64682 | 9.164297
2018-04-12 11:46 | 231285.3 | 3960.0004 | 5 | 27 | 3.466326 | -2.282153 | 2.768196 | 2.510068 | 11.64682 | 9.42909
2018-04-12 11:48 | 231405.3 | 4080.002 | 5 | 27 | 3.423897 | -2.28194 | 2.768196 | 2.586133 | 11.64682 | 9.691272
2018-04-12 11:50 | 231525.3 | 4200.0004 | 5 | 27 | 3.345945 | -2.28213 | 2.768196 | 2.662196 | 11.64682 | 9.949114
2018-04-12 11:52 | 231645.3 | 4320.0006 | 5 | 27 | 3.14882 | -2.282137 | 2.768196 | 2.73826 | 11.64682 | 10.19743
2018-04-12 11:53 | 231685.1 | 4359.7763 | 5 | 27 | 2.999999 | -2.282139 | 2.768196 | 2.763474 | 11.64682 | 10.27514
2018-04-12 11:55 | 231805.1 | 120.0018 | 6 | 27 | 3.329555 | 0 | 2.768196 | 2.763474 | 11.64682 | 10.27514
2018-04-12 11:57 | 231925.1 | 240.001 | 6 | 27 | 3.360967 | 0 | 2.768196 | 2.763474 | 11.64682 | 10.27514
2018-04-12 11:58 | 231985.1 | 300.0032 | 6 | 27 | 3.370211 | 0 | 2.768196 | 2.763474 | 11.64682 | 10.27514
2018-04-12 11:58 | 231985.1 | 0.0024 | 7 | 28 | 3.370217 | 0 | 0 | 0 | 0 | 0
2018-04-12 12:00 | 232105.2 | 120.002 | 2 | 28 | 4.000456 | 4.889839 | 0.1622997 | 1.66e-10 | 0.6331683 | 5.6e-10
2018-04-12 12:02 | 232225.2 | 240.0019 | 2 | 28 | 4.043926 | 4.889885 | 0.3252753 | 1.66e-10 | 1.288833 | 5.6e-10
2018-04-12 12:04 | 232345.2 | 360.002 | 2 | 28 | 4.081092 | 4.889858 | 0.4882534 | 1.66e-10 | 1.950989 | 5.6e-10
2018-04-12 12:06 | 232465.2 | 480.0012 | 2 | 28 | 4.112356 | 4.889896 | 0.6512287 | 1.66e-10 | 2.618752 | 5.6e-10
2018-04-12 12:08 | 232585.2 | 600.0016 | 2 | 28 | 4.138456 | 4.889845 | 0.8142089 | 1.66e-10 | 3.29116 | 5.6e-10
2018-04-12 12:10 | 232705.2 | 720.0006 | 2 | 28 | 4.163494 | 4.889853 | 0.9771933 | 1.66e-10 | 3.967686 | 5.6e-10
2018-04-12 12:12 | 232825.2 | 840.0021 | 2 | 28 | 4.191192 | 4.889841 | 1.140173 | 1.66e-10 | 4.648458 | 5.6e-10
2018-04-12 12:14 | 232945.2 | 960.0006 | 2 | 28 | 4.200371 | 4.542318 | 1.298979 | 1.66e-10 | 5.315276 | 5.6e-10
2018-04-12 12:16 | 233065.2 | 1080.0015 | 2 | 28 | 4.200387 | 4.072395 | 1.442529 | 1.66e-10 | 5.918239 | 5.6e-10
2018-04-12 12:18 | 233185.2 | 1200.0015 | 2 | 28 | 4.200375 | 3.607454 | 1.5705 | 1.66e-10 | 6.455764 | 5.6e-10
2018-04-12 12:20 | 233277.5 | 1292.2581 | 2 | 28 | 4.200351 | 3.259991 | 1.658467 | 1.66e-10 | 6.825259 | 5.6e-10
2018-04-12 12:22 | 233397.5 | 120.0018 | 3 | 28 | 4.231204 | 3.259905 | 1.766684 | 1.66e-10 | 7.281357 | 5.6e-10
2018-04-12 12:24 | 233517.5 | 240.0018 | 3 | 28 | 4.267407 | 3.259953 | 1.875337 | 1.66e-10 | 7.743029 | 5.6e-10
2018-04-12 12:26 | 233637.5 | 360.0012 | 3 | 28 | 4.306864 | 3.259933 | 1.983987 | 1.66e-10 | 8.208794 | 5.6e-10
2018-04-12 12:28 | 233757.5 | 480.0012 | 3 | 28 | 4.349268 | 3.259945 | 2.092638 | 1.66e-10 | 8.679019 | 5.6e-10
2018-04-12 12:30 | 233877.5 | 600.0019 | 3 | 28 | 4.393841 | 3.259932 | 2.201295 | 1.66e-10 | 9.154004 | 5.6e-10
2018-04-12 12:32 | 233997.5 | 720.0004 | 3 | 28 | 4.400383 | 2.759205 | 2.30223 | 1.66e-10 | 9.598108 | 5.6e-10
2018-04-12 12:34 | 234117.5 | 840.0004 | 3 | 28 | 4.400358 | 2.318195 | 2.386587 | 1.66e-10 | 9.969311 | 5.6e-10
2018-04-12 12:36 | 234237.5 | 960.0021 | 3 | 28 | 4.400371 | 1.961107 | 2.457693 | 1.66e-10 | 10.2822 | 5.6e-10
2018-04-12 12:38 | 234357.5 | 1080.0003 | 3 | 28 | 4.400373 | 1.671827 | 2.518065 | 1.66e-10 | 10.54786 | 5.6e-10
2018-04-12 12:40 | 234477.5 | 1200.0014 | 3 | 28 | 4.400348 | 1.433174 | 2.569675 | 1.66e-10 | 10.77496 | 5.6e-10
2018-04-12 12:42 | 234597.5 | 1320.0005 | 3 | 28 | 4.400368 | 1.237894 | 2.614075 | 1.66e-10 | 10.97034 | 5.6e-10
2018-04-12 12:44 | 234717.5 | 1440.0021 | 3 | 28 | 4.400345 | 1.074591 | 2.652518 | 1.66e-10 | 11.1395 | 5.6e-10
2018-04-12 12:46 | 234837.5 | 1560.0023 | 3 | 28 | 4.400327 | 0.9379997 | 2.685987 | 1.66e-10 | 11.28678 | 5.6e-10
2018-04-12 12:48 | 234957.5 | 1680.0006 | 3 | 28 | 4.400293 | 0.8227577 | 2.715285 | 1.66e-10 | 11.41569 | 5.6e-10
2018-04-12 12:50 | 235077.5 | 1800.0005 | 3 | 28 | 4.400326 | 0.7264805 | 2.74107 | 1.66e-10 | 11.52916 | 5.6e-10
2018-04-12 12:51 | 235185.9 | 1908.3942 | 3 | 28 | 4.400354 | 0.6519947 | 2.761786 | 1.66e-10 | 11.62031 | 5.6e-10
2018-04-12 12:53 | 235305.9 | 120.0003 | 4 | 28 | 4.345003 | 0 | 2.761786 | 1.66e-10 | 11.62031 | 5.6e-10
2018-04-12 12:55 | 235425.9 | 240.0003 | 4 | 28 | 4.34042 | 0 | 2.761786 | 1.66e-10 | 11.62031 | 5.6e-10
2018-04-12 12:56 | 235485.9 | 300.0032 | 4 | 28 | 4.338793 | 0 | 2.761786 | 1.66e-10 | 11.62031 | 5.6e-10
2018-04-12 12:58 | 235606.1 | 120.0014 | 5 | 28 | 4.135936 | -2.282179 | 2.761786 | 0.07606018 | 11.62031 | 0.3165711
2018-04-12 13:00 | 235726.1 | 240.0003 | 5 | 28 | 4.099696 | -2.282135 | 2.761786 | 0.1521242 | 11.62031 | 0.6297697
2018-04-12 13:02 | 235846.1 | 360.0004 | 5 | 28 | 4.065196 | -2.282137 | 2.761786 | 0.2281862 | 11.62031 | 0.9402834
2018-04-12 13:04 | 235966.1 | 480.0004 | 5 | 28 | 4.031472 | -2.282151 | 2.761786 | 0.3042519 | 11.62031 | 1.248218
2018-04-12 13:06 | 236086.1 | 600.0013 | 5 | 28 | 3.998607 | -2.282147 | 2.761786 | 0.3803131 | 11.62031 | 1.553602
2018-04-12 13:08 | 236206.1 | 720.0012 | 5 | 28 | 3.966572 | -2.282156 | 2.761786 | 0.456379 | 11.62031 | 1.856535
2018-04-12 13:10 | 236326.1 | 840.0004 | 5 | 28 | 3.935505 | -2.282147 | 2.761786 | 0.5324421 | 11.62031 | 2.157056
2018-04-12 13:12 | 236446.1 | 960.0012 | 5 | 28 | 3.905593 | -2.282181 | 2.761786 | 0.6085007 | 11.62031 | 2.45524
2018-04-12 13:14 | 236566.1 | 1080.0022 | 5 | 28 | 3.876932 | -2.282137 | 2.761786 | 0.6845693 | 11.62031 | 2.751235
2018-04-12 13:16 | 236686.1 | 1200.0008 | 5 | 28 | 3.849782 | -2.282111 | 2.761786 | 0.7606307 | 11.62031 | 3.045076
2018-04-12 13:18 | 236806.1 | 1320.0007 | 5 | 28 | 3.824217 | -2.282118 | 2.761786 | 0.8366933 | 11.62031 | 3.336918
2018-04-12 13:20 | 236926.1 | 1440.0001 | 5 | 28 | 3.800322 | -2.282149 | 2.761786 | 0.9127576 | 11.62031 | 3.626885
2018-04-12 13:22 | 237046.1 | 1560.0007 | 5 | 28 | 3.777948 | -2.282156 | 2.761786 | 0.9888207 | 11.62031 | 3.915088
2018-04-12 13:24 | 237166.1 | 1680.0007 | 5 | 28 | 3.757207 | -2.282095 | 2.761786 | 1.064885 | 11.62031 | 4.201656
2018-04-12 13:26 | 237286.1 | 1800.0023 | 5 | 28 | 3.737857 | -2.282114 | 2.761786 | 1.140946 | 11.62031 | 4.486691
2018-04-12 13:28 | 237406.1 | 1920.0014 | 5 | 28 | 3.71969 | -2.282151 | 2.761786 | 1.21701 | 11.62031 | 4.770306
2018-04-12 13:30 | 237526.1 | 2040.0015 | 5 | 28 | 3.702459 | -2.282156 | 2.761786 | 1.29307 | 11.62031 | 5.052565
2018-04-12 13:32 | 237646.1 | 2160.0023 | 5 | 28 | 3.686059 | -2.282166 | 2.761786 | 1.369134 | 11.62031 | 5.333561
2018-04-12 13:34 | 237766.1 | 2280.0001 | 5 | 28 | 3.670552 | -2.281875 | 2.761786 | 1.445188 | 11.62031 | 5.613307
2018-04-12 13:36 | 237886.1 | 2400.0019 | 5 | 28 | 3.656027 | -2.281875 | 2.761786 | 1.521246 | 11.62031 | 5.891922
2018-04-12 13:38 | 238006.1 | 2520.0008 | 5 | 28 | 3.642444 | -2.282147 | 2.761786 | 1.597302 | 11.62031 | 6.169461
2018-04-12 13:40 | 238126.1 | 2640.0023 | 5 | 28 | 3.629805 | -2.282187 | 2.761786 | 1.673358 | 11.62031 | 6.446004
2018-04-12 13:42 | 238246.1 | 2760.0008 | 5 | 28 | 3.61803 | -2.281879 | 2.761786 | 1.749413 | 11.62031 | 6.72162
2018-04-12 13:44 | 238366.1 | 2880.0001 | 5 | 28 | 3.606576 | -2.281934 | 2.761786 | 1.825465 | 11.62031 | 6.996342
2018-04-12 13:46 | 238486.1 | 3000.0002 | 5 | 28 | 3.595187 | -2.281837 | 2.761786 | 1.901523 | 11.62031 | 7.270218
2018-04-12 13:48 | 238606.1 | 3120.0017 | 5 | 28 | 3.583494 | -2.282212 | 2.761786 | 1.97758 | 11.62031 | 7.543213
2018-04-12 13:50 | 238726.1 | 3240.0017 | 5 | 28 | 3.571184 | -2.282179 | 2.761786 | 2.05364 | 11.62031 | 7.815312
2018-04-12 13:52 | 238846.1 | 3360.0017 | 5 | 28 | 3.558194 | -2.28217 | 2.761786 | 2.129701 | 11.62031 | 8.086452
2018-04-12 13:54 | 238966.1 | 3480.0018 | 5 | 28 | 3.54469 | -2.282197 | 2.761786 | 2.205765 | 11.62031 | 8.356594
2018-04-12 13:56 | 239086.1 | 3600.0002 | 5 | 28 | 3.530236 | -2.282187 | 2.761786 | 2.281829 | 11.62031 | 8.625672
2018-04-12 13:58 | 239206.1 | 3720.0009 | 5 | 28 | 3.513738 | -2.282172 | 2.761786 | 2.357888 | 11.62031 | 8.893572
2018-04-12 14:00 | 239326.1 | 3840.001 | 5 | 28 | 3.492187 | -2.281796 | 2.761786 | 2.433952 | 11.62031 | 9.160059
2018-04-12 14:02 | 239446.1 | 3960.001 | 5 | 28 | 3.462831 | -2.282172 | 2.761786 | 2.51001 | 11.62031 | 9.424616
2018-04-12 14:04 | 239566.1 | 4080.001 | 5 | 28 | 3.418152 | -2.28216 | 2.761786 | 2.586076 | 11.62031 | 9.68646
2018-04-12 14:06 | 239686.1 | 4200.002 | 5 | 28 | 3.333698 | -2.28213 | 2.761786 | 2.662143 | 11.62031 | 9.94368
2018-04-12 14:08 | 239806.1 | 4320.0011 | 5 | 28 | 3.113191 | -2.281827 | 2.761786 | 2.738198 | 11.62031 | 10.19037
2018-04-12 14:09 | 239834 | 4347.9136 | 5 | 28 | 3 | -2.282166 | 2.761786 | 2.75589 | 11.62031 | 10.24453
2018-04-12 14:11 | 239954 | 120.0002 | 6 | 28 | 3.333866 | 0 | 2.761786 | 2.755897 | 11.62031 | 10.24455
2018-04-12 14:13 | 240074 | 240.0001 | 6 | 28 | 3.366079 | 0 | 2.761786 | 2.755897 | 11.62031 | 10.24455
2018-04-12 14:14 | 240134 | 300.0015 | 6 | 28 | 3.375578 | 0 | 2.761786 | 2.755897 | 11.62031 | 10.24455
2018-04-12 14:14 | 240134 | 0.0023 | 7 | 29 | 3.375708 | 0 | 0 | 0 | 0 | 0
2018-04-12 14:16 | 240254.1 | 120.0012 | 2 | 29 | 4.001964 | 4.889879 | 0.1622987 | 3.132e-09 | 0.6337288 | 1.0573e-08
2018-04-12 14:18 | 240374.1 | 240.0027 | 2 | 29 | 4.045361 | 4.88986 | 0.3252683 | 3.132e-09 | 1.289604 | 1.0573e-08
2018-04-12 14:20 | 240494.1 | 360.0004 | 2 | 29 | 4.083661 | 4.889864 | 0.4882398 | 3.132e-09 | 1.952025 | 1.0573e-08
2018-04-12 14:22 | 240614.1 | 480.0019 | 2 | 29 | 4.114963 | 4.889906 | 0.6512218 | 3.132e-09 | 2.620231 | 1.0573e-08
2018-04-12 14:24 | 240734.1 | 600.0011 | 2 | 29 | 4.140977 | 4.88991 | 0.8141943 | 3.132e-09 | 3.293028 | 1.0573e-08
2018-04-12 14:26 | 240854.1 | 720.002 | 2 | 29 | 4.166097 | 4.889938 | 0.9771769 | 3.132e-09 | 3.969943 | 1.0573e-08
2018-04-12 14:28 | 240974.1 | 840.0012 | 2 | 29 | 4.194018 | 4.889925 | 1.140152 | 3.132e-09 | 4.651145 | 1.0573e-08
2018-04-12 14:30 | 241094.1 | 960.002 | 2 | 29 | 4.200337 | 4.506477 | 1.297952 | 3.132e-09 | 5.313856 | 1.0573e-08
2018-04-12 14:32 | 241214.1 | 1080.0013 | 2 | 29 | 4.200381 | 4.045185 | 1.440473 | 3.132e-09 | 5.912497 | 1.0573e-08
2018-04-12 14:34 | 241334.1 | 1200.0006 | 2 | 29 | 4.20036 | 3.58456 | 1.567606 | 3.132e-09 | 6.446502 | 1.0573e-08
2018-04-12 14:35 | 241420.8 | 1286.7019 | 2 | 29 | 4.20038 | 3.259968 | 1.64999 | 3.132e-09 | 6.792545 | 1.0573e-08
2018-04-12 14:37 | 241540.8 | 120.0007 | 3 | 29 | 4.231138 | 3.259968 | 1.758206 | 3.132e-09 | 7.248637 | 1.0573e-08
2018-04-12 14:39 | 241660.8 | 240.0018 | 3 | 29 | 4.267424 | 3.259901 | 1.866861 | 3.132e-09 | 7.71031 | 1.0573e-08
2018-04-12 14:41 | 241780.8 | 360.001 | 3 | 29 | 4.307025 | 3.259905 | 1.975514 | 3.132e-09 | 8.176104 | 1.0573e-08
2018-04-12 14:43 | 241900.8 | 480.001 | 3 | 29 | 4.349431 | 3.25993 | 2.084168 | 3.132e-09 | 8.646359 | 1.0573e-08
2018-04-12 14:45 | 242020.8 | 600.0011 | 3 | 29 | 4.394198 | 3.259939 | 2.192823 | 3.132e-09 | 9.121362 | 1.0573e-08
2018-04-12 14:47 | 242140.8 | 720.0028 | 3 | 29 | 4.400358 | 2.755989 | 2.293622 | 3.132e-09 | 9.564872 | 1.0573e-08
2018-04-12 14:49 | 242260.8 | 840.0002 | 3 | 29 | 4.400356 | 2.316181 | 2.377886 | 3.132e-09 | 9.935667 | 1.0573e-08
2018-04-12 14:51 | 242380.8 | 960.0003 | 3 | 29 | 4.400372 | 1.959398 | 2.448942 | 3.132e-09 | 10.24834 | 1.0573e-08
2018-04-12 14:53 | 242500.8 | 1080.0003 | 3 | 29 | 4.400362 | 1.669434 | 2.509245 | 3.132e-09 | 10.51369 | 1.0573e-08
2018-04-12 14:55 | 242620.8 | 1200.0004 | 3 | 29 | 4.400343 | 1.432098 | 2.560799 | 3.132e-09 | 10.74055 | 1.0573e-08
2018-04-12 14:57 | 242740.8 | 1320.0012 | 3 | 29 | 4.400344 | 1.235617 | 2.605155 | 3.132e-09 | 10.93573 | 1.0573e-08
2018-04-12 14:59 | 242860.8 | 1440.0021 | 3 | 29 | 4.400352 | 1.072817 | 2.643533 | 3.132e-09 | 11.1046 | 1.0573e-08
2018-04-12 15:01 | 242980.8 | 1560.0005 | 3 | 29 | 4.400335 | 0.9364395 | 2.676946 | 3.132e-09 | 11.25163 | 1.0573e-08
2018-04-12 15:03 | 243100.8 | 1680.0013 | 3 | 29 | 4.400314 | 0.8222809 | 2.706205 | 3.132e-09 | 11.38038 | 1.0573e-08
2018-04-12 15:05 | 243220.8 | 1800.0013 | 3 | 29 | 4.400299 | 0.7256622 | 2.731961 | 3.132e-09 | 11.49372 | 1.0573e-08
2018-04-12 15:07 | 243327.2 | 1906.4077 | 3 | 29 | 4.400285 | 0.6519947 | 2.752307 | 3.132e-09 | 11.58325 | 1.0573e-08
2018-04-12 15:09 | 243447.3 | 120.0018 | 4 | 29 | 4.344614 | 0 | 2.752307 | 3.132e-09 | 11.58325 | 1.0573e-08
2018-04-12 15:11 | 243567.3 | 240.001 | 4 | 29 | 4.339902 | 0 | 2.752307 | 3.132e-09 | 11.58325 | 1.0573e-08
2018-04-12 15:12 | 243627.3 | 300.0007 | 4 | 29 | 4.338263 | 0 | 2.752307 | 3.132e-09 | 11.58325 | 1.0573e-08
2018-04-12 15:14 | 243747.4 | 120.0019 | 5 | 29 | 4.134581 | -2.282153 | 2.752307 | 0.07606088 | 11.58325 | 0.3164846
2018-04-12 15:16 | 243867.4 | 240.0019 | 5 | 29 | 4.09809 | -2.282166 | 2.752307 | 0.1521238 | 11.58325 | 0.6295651
2018-04-12 15:18 | 243987.4 | 360.0019 | 5 | 29 | 4.06336 | -2.282156 | 2.752307 | 0.228186 | 11.58325 | 0.9399477
2018-04-12 15:20 | 244107.4 | 480.0001 | 5 | 29 | 4.029499 | -2.282141 | 2.752307 | 0.3042482 | 11.58325 | 1.247723
2018-04-12 15:22 | 244227.4 | 600.0003 | 5 | 29 | 3.996414 | -2.282146 | 2.752307 | 0.3803152 | 11.58325 | 1.552971
2018-04-12 15:24 | 244347.4 | 720.0011 | 5 | 29 | 3.964253 | -2.282141 | 2.752307 | 0.4563795 | 11.58325 | 1.855725
2018-04-12 15:26 | 244467.4 | 840.0003 | 5 | 29 | 3.933078 | -2.282135 | 2.752307 | 0.5324396 | 11.58325 | 2.156055
2018-04-12 15:28 | 244587.4 | 960.0004 | 5 | 29 | 3.903084 | -2.282135 | 2.752307 | 0.6085014 | 11.58325 | 2.454063
2018-04-12 15:30 | 244707.4 | 1080.0012 | 5 | 29 | 3.874447 | -2.282114 | 2.752307 | 0.6845677 | 11.58325 | 2.749859
2018-04-12 15:32 | 244827.4 | 1200.0012 | 5 | 29 | 3.847315 | -2.28182 | 2.752307 | 0.7606288 | 11.58325 | 3.043511
2018-04-12 15:34 | 244947.4 | 1320.0014 | 5 | 29 | 3.821758 | -2.281858 | 2.752307 | 0.8366853 | 11.58325 | 3.335143
2018-04-12 15:36 | 245067.4 | 1440.0014 | 5 | 29 | 3.797901 | -2.281837 | 2.752307 | 0.9127462 | 11.58325 | 3.624911
2018-04-12 15:38 | 245187.4 | 1560.0021 | 5 | 29 | 3.775676 | -2.282116 | 2.752307 | 0.9888044 | 11.58325 | 3.912916
2018-04-12 15:40 | 245307.4 | 1680.0014 | 5 | 29 | 3.754973 | -2.28185 | 2.752307 | 1.06486 | 11.58325 | 4.199279
2018-04-12 15:42 | 245427.4 | 1800.0022 | 5 | 29 | 3.735741 | -2.281948 | 2.752307 | 1.140916 | 11.58325 | 4.484129
2018-04-12 15:44 | 245547.4 | 1920.0006 | 5 | 29 | 3.717674 | -2.281869 | 2.752307 | 1.216969 | 11.58325 | 4.767551
2018-04-12 15:46 | 245667.4 | 2040.0015 | 5 | 29 | 3.700482 | -2.282183 | 2.752307 | 1.293025 | 11.58325 | 5.04964
2018-04-12 15:48 | 245787.4 | 2160.0006 | 5 | 29 | 3.684214 | -2.281815 | 2.752307 | 1.369083 | 11.58325 | 5.330467
2018-04-12 15:50 | 245907.4 | 2280.0016 | 5 | 29 | 3.668811 | -2.282168 | 2.752307 | 1.445145 | 11.58325 | 5.610106
2018-04-12 15:52 | 246027.4 | 2400.0024 | 5 | 29 | 3.654329 | -2.282177 | 2.752307 | 1.521207 | 11.58325 | 5.888606
2018-04-12 15:54 | 246147.4 | 2520.0024 | 5 | 29 | 3.64091 | -2.282202 | 2.752307 | 1.59727 | 11.58325 | 6.166047
2018-04-12 15:56 | 246267.4 | 2640.0033 | 5 | 29 | 3.628418 | -2.282191 | 2.752307 | 1.673333 | 11.58325 | 6.442508
2018-04-12 15:58 | 246387.4 | 2760.0018 | 5 | 29 | 3.616639 | -2.281834 | 2.752307 | 1.749387 | 11.58325 | 6.718013
2018-04-12 16:00 | 246507.4 | 2880.001 | 5 | 29 | 3.605247 | -2.281827 | 2.752307 | 1.825446 | 11.58325 | 6.992653
2018-04-12 16:02 | 246627.4 | 3000.001 | 5 | 29 | 3.59383 | -2.28185 | 2.752307 | 1.901503 | 11.58325 | 7.266425
2018-04-12 16:04 | 246747.4 | 3120.001 | 5 | 29 | 3.582016 | -2.282191 | 2.752307 | 1.977561 | 11.58325 | 7.539319
2018-04-12 16:06 | 246867.4 | 3240.0005 | 5 | 29 | 3.569601 | -2.282158 | 2.752307 | 2.053618 | 11.58325 | 7.81129
2018-04-12 16:08 | 246987.4 | 3360.0001 | 5 | 29 | 3.55662 | -2.281858 | 2.752307 | 2.129678 | 11.58325 | 8.082302
2018-04-12 16:10 | 247107.4 | 3480.0005 | 5 | 29 | 3.542889 | -2.282183 | 2.752307 | 2.205736 | 11.58325 | 8.352293
2018-04-12 16:12 | 247227.4 | 3600.0021 | 5 | 29 | 3.528253 | -2.282216 | 2.752307 | 2.281798 | 11.58325 | 8.621223
2018-04-12 16:14 | 247347.4 | 3720.002 | 5 | 29 | 3.511265 | -2.282164 | 2.752307 | 2.357859 | 11.58325 | 8.888967
2018-04-12 16:16 | 247467.4 | 3840.0004 | 5 | 29 | 3.4888 | -2.282143 | 2.752307 | 2.433924 | 11.58325 | 9.155237
2018-04-12 16:18 | 247587.4 | 3960.002 | 5 | 29 | 3.458086 | -2.28216 | 2.752307 | 2.509986 | 11.58325 | 9.419502
2018-04-12 16:20 | 247707.4 | 4080.0005 | 5 | 29 | 3.410412 | -2.28217 | 2.752307 | 2.586045 | 11.58325 | 9.680864
2018-04-12 16:22 | 247827.4 | 4200.0021 | 5 | 29 | 3.316551 | -2.282114 | 2.752307 | 2.66211 | 11.58325 | 9.937201
2018-04-12 16:24 | 247947.4 | 4320.003 | 5 | 29 | 3.058717 | -2.282128 | 2.752307 | 2.738172 | 11.58325 | 10.18161
2018-04-12 16:24 | 247960.2 | 4332.8322 | 5 | 29 | 2.999972 | -2.282141 | 2.752307 | 2.746306 | 11.58325 | 10.20626
2018-04-12 16:26 | 248080.3 | 120.0009 | 6 | 29 | 3.3387 | 0 | 2.752307 | 2.746306 | 11.58325 | 10.20626
2018-04-12 16:28 | 248200.3 | 240.0012 | 6 | 29 | 3.371756 | 0 | 2.752307 | 2.746306 | 11.58325 | 10.20626
2018-04-12 16:29 | 248260.3 | 300.0023 | 6 | 29 | 3.381517 | 0 | 2.752307 | 2.746306 | 11.58325 | 10.20626
2018-04-12 16:29 | 248260.3 | 0.0023 | 7 | 30 | 3.381579 | 0 | 0 | 0 | 0 | 0
2018-04-12 16:31 | 248380.4 | 120.0009 | 2 | 30 | 4.003357 | 4.889933 | 0.1622985 | 3.542e-09 | 0.6343098 | 1.1977e-08
2018-04-12 16:33 | 248500.4 | 240.0011 | 2 | 30 | 4.046671 | 4.889925 | 0.3252763 | 3.542e-09 | 1.290432 | 1.1977e-08
2018-04-12 16:35 | 248620.4 | 360.0011 | 2 | 30 | 4.08382 | 4.889894 | 0.4882618 | 3.542e-09 | 1.953066 | 1.1977e-08
2018-04-12 16:37 | 248740.4 | 480.0004 | 2 | 30 | 4.114871 | 4.889923 | 0.6512436 | 3.542e-09 | 2.621283 | 1.1977e-08
2018-04-12 16:39 | 248860.4 | 600.0011 | 2 | 30 | 4.140816 | 4.889935 | 0.8142251 | 3.542e-09 | 3.29409 | 1.1977e-08
2018-04-12 16:41 | 248980.4 | 720.0021 | 2 | 30 | 4.165979 | 4.889896 | 0.9772106 | 3.542e-09 | 3.971012 | 1.1977e-08
2018-04-12 16:43 | 249100.4 | 840.0004 | 2 | 30 | 4.193906 | 4.889952 | 1.140195 | 3.542e-09 | 4.652221 | 1.1977e-08
2018-04-12 16:45 | 249220.4 | 960.0005 | 2 | 30 | 4.200389 | 4.501871 | 1.297917 | 3.542e-09 | 5.314603 | 1.1977e-08
2018-04-12 16:47 | 249340.4 | 1080.0013 | 2 | 30 | 4.200341 | 4.004261 | 1.439947 | 3.542e-09 | 5.911181 | 1.1977e-08
2018-04-12 16:49 | 249460.4 | 1200.0014 | 2 | 30 | 4.200342 | 3.546959 | 1.565789 | 3.542e-09 | 6.439766 | 1.1977e-08
2018-04-12 16:51 | 249537.9 | 1277.5146 | 2 | 30 | 4.200398 | 3.259975 | 1.639054 | 3.542e-09 | 6.747508 | 1.1977e-08
2018-04-12 16:53 | 249657.9 | 120.001 | 3 | 30 | 4.231259 | 3.259949 | 1.747271 | 3.542e-09 | 7.203603 | 1.1977e-08
2018-04-12 16:55 | 249777.9 | 240.0019 | 3 | 30 | 4.267503 | 3.259972 | 1.855928 | 3.542e-09 | 7.665299 | 1.1977e-08
2018-04-12 16:57 | 249897.9 | 360.0004 | 3 | 30 | 4.307055 | 3.259962 | 1.964586 | 3.542e-09 | 8.131116 | 1.1977e-08
2018-04-12 16:59 | 250017.9 | 480.0003 | 3 | 30 | 4.349601 | 3.259951 | 2.073241 | 3.542e-09 | 8.601383 | 1.1977e-08
2018-04-12 17:01 | 250137.9 | 600.0004 | 3 | 30 | 4.394383 | 3.259939 | 2.181897 | 3.542e-09 | 9.07641 | 1.1977e-08
2018-04-12 17:03 | 250257.9 | 720.0005 | 3 | 30 | 4.400390625 | 2.755373 | 2.282646 | 3.542e-09 | 9.519702 | 1.1977e-08
2018-04-12 17:05 | 250377.9 | 840.0006 | 3 | 30 | 4.400347 | 2.317268 | 2.366925 | 3.542e-09 | 9.890562 | 1.1977e-08
2018-04-12 17:07 | 250497.9 | 960.0021 | 3 | 30 | 4.400336 | 1.961695 | 2.438046 | 3.542e-09 | 10.20352 | 1.1977e-08
2018-04-12 17:09 | 250617.9 | 1080.0006 | 3 | 30 | 4.400353 | 1.672789 | 2.498456 | 3.542e-09 | 10.46935 | 1.1977e-08
2018-04-12 17:11 | 250737.9 | 1200.0014 | 3 | 30 | 4.400342 | 1.434788 | 2.550114 | 3.542e-09 | 10.69666 | 1.1977e-08
2018-04-12 17:13 | 250857.9 | 1320.0005 | 3 | 30 | 4.400328 | 1.238337 | 2.594567 | 3.542e-09 | 10.89227 | 1.1977e-08
2018-04-12 17:15 | 250977.9 | 1440.0013 | 3 | 30 | 4.400334 | 1.075689 | 2.633056 | 3.542e-09 | 11.06163 | 1.1977e-08
2018-04-12 17:17 | 251097.9 | 1560.0006 | 3 | 30 | 4.400345 | 0.9398899 | 2.666582 | 3.542e-09 | 11.20916 | 1.1977e-08
2018-04-12 17:19 | 251217.9 | 1680.0014 | 3 | 30 | 4.400337 | 0.8255959 | 2.695945 | 3.542e-09 | 11.33836 | 1.1977e-08
2018-04-12 17:21 | 251337.9 | 1800.0015 | 3 | 30 | 4.40033 | 0.7283993 | 2.72179 | 3.542e-09 | 11.45209 | 1.1977e-08
2018-04-12 17:22 | 251448.3 | 1910.4283 | 3 | 30 | 4.400324 | 0.6519985 | 2.742929 | 3.542e-09 | 11.54511 | 1.1977e-08
2018-04-12 17:24 | 251568.4 | 120.002 | 4 | 30 | 4.344431 | 0 | 2.742929 | 3.542e-09 | 11.54511 | 1.1977e-08
2018-04-12 17:26 | 251688.4 | 240.0012 | 4 | 30 | 4.339633 | 0 | 2.742929 | 3.542e-09 | 11.54511 | 1.1977e-08
2018-04-12 17:27 | 251748.4 | 300.0033 | 4 | 30 | 4.337936 | 0 | 2.742929 | 3.542e-09 | 11.54511 | 1.1977e-08
2018-04-12 17:29 | 251868.5 | 120.0018 | 5 | 30 | 4.133489 | -2.28216 | 2.742929 | 0.07606379 | 11.54511 | 0.3164254
2018-04-12 17:31 | 251988.5 | 240.0002 | 5 | 30 | 4.096736 | -2.282172 | 2.742929 | 0.1521242 | 11.54511 | 0.6294019
2018-04-12 17:33 | 252108.5 | 360.0018 | 5 | 30 | 4.061774 | -2.282002 | 2.742929 | 0.2281811 | 11.54511 | 0.9396512
2018-04-12 17:35 | 252228.5 | 480.0003 | 5 | 30 | 4.027707 | -2.281816 | 2.742929 | 0.3042348 | 11.54511 | 1.247263
2018-04-12 17:37 | 252348.5 | 600.0018 | 5 | 30 | 3.994442 | -2.282151 | 2.742929 | 0.3802928 | 11.54511 | 1.552332
2018-04-12 17:39 | 252468.5 | 720.0003 | 5 | 30 | 3.962138 | -2.281852 | 2.742929 | 0.456348 | 11.54511 | 1.854895
2018-04-12 17:41 | 252588.5 | 840.0003 | 5 | 30 | 3.930842 | -2.282223 | 2.742929 | 0.5324026 | 11.54511 | 2.155038
2018-04-12 17:43 | 252708.5 | 960.0004 | 5 | 30 | 3.900826 | -2.281831 | 2.742929 | 0.6084606 | 11.54511 | 2.45286
2018-04-12 17:45 | 252828.5 | 1080.0007 | 5 | 30 | 3.872169 | -2.281848 | 2.742929 | 0.6845165 | 11.54511 | 2.748442
2018-04-12 17:47 | 252948.5 | 1200.0005 | 5 | 30 | 3.845034 | -2.282172 | 2.742929 | 0.7605773 | 11.54511 | 3.04192
2018-04-12 17:49 | 253068.5 | 1320.0006 | 5 | 30 | 3.819592 | -2.281827 | 2.742929 | 0.8366384 | 11.54511 | 3.333398
2018-04-12 17:51 | 253188.5 | 1440.0005 | 5 | 30 | 3.795839 | -2.28182 | 2.742929 | 0.9126974 | 11.54511 | 3.622998
2018-04-12 17:53 | 253308.5 | 1560.002 | 5 | 30 | 3.773668 | -2.282168 | 2.742929 | 0.9887572 | 11.54511 | 3.910855
2018-04-12 17:55 | 253428.5 | 1680.0008 | 5 | 30 | 3.753112 | -2.281846 | 2.742929 | 1.064813 | 11.54511 | 4.197075
2018-04-12 17:57 | 253548.5 | 1800.0007 | 5 | 30 | 3.73398 | -2.28182 | 2.742929 | 1.140872 | 11.54511 | 4.481796
2018-04-12 17:59 | 253668.5 | 1920.0001 | 5 | 30 | 3.715963 | -2.281827 | 2.742929 | 1.216927 | 11.54511 | 4.765092
2018-04-12 18:01 | 253788.5 | 2040.0022 | 5 | 30 | 3.698859 | -2.281858 | 2.742929 | 1.292984 | 11.54511 | 5.04706
2018-04-12 18:03 | 253908.5 | 2160.0022 | 5 | 30 | 3.682604 | -2.282191 | 2.742929 | 1.369037 | 11.54511 | 5.327748
2018-04-12 18:05 | 254028.5 | 2280.0014 | 5 | 30 | 3.667277 | -2.281852 | 2.742929 | 1.445093 | 11.54511 | 5.607243
2018-04-12 18:07 | 254148.5 | 2400.0005 | 5 | 30 | 3.652914 | -2.281837 | 2.742929 | 1.521144 | 11.54511 | 5.885591
2018-04-12 18:09 | 254268.5 | 2520.0022 | 5 | 30 | 3.639523 | -2.282206 | 2.742929 | 1.597202 | 11.54511 | 6.162907
2018-04-12 18:11 | 254388.5 | 2640.0008 | 5 | 30 | 3.62711 | -2.281839 | 2.742929 | 1.673255 | 11.54511 | 6.439229
2018-04-12 18:13 | 254508.5 | 2760.0007 | 5 | 30 | 3.615376 | -2.281855 | 2.742929 | 1.749306 | 11.54511 | 6.714624
2018-04-12 18:15 | 254628.5 | 2880.0001 | 5 | 30 | 3.603901 | -2.281827 | 2.742929 | 1.825359 | 11.54511 | 6.989149
2018-04-12 18:17 | 254748.5 | 3000.0014 | 5 | 30 | 3.592431 | -2.281852 | 2.742929 | 1.901416 | 11.54511 | 7.262815
2018-04-12 18:19 | 254868.5 | 3120.0015 | 5 | 30 | 3.580591 | -2.282189 | 2.742929 | 1.97747 | 11.54511 | 7.535588
2018-04-12 18:21 | 254988.5 | 3240.0008 | 5 | 30 | 3.568121 | -2.282147 | 2.742929 | 2.053531 | 11.54511 | 7.807462
2018-04-12 18:23 | 255108.5 | 3360.0017 | 5 | 30 | 3.555017 | -2.282158 | 2.742929 | 2.129591 | 11.54511 | 8.07836
2018-04-12 18:25 | 255228.5 | 3480.0024 | 5 | 30 | 3.541314 | -2.282181 | 2.742929 | 2.205652 | 11.54511 | 8.348239
2018-04-12 18:27 | 255348.5 | 3600.0001 | 5 | 30 | 3.526507 | -2.282191 | 2.742929 | 2.281711 | 11.54511 | 8.617033
2018-04-12 18:29 | 255468.5 | 3720.0009 | 5 | 30 | 3.509053 | -2.281816 | 2.742929 | 2.357771 | 11.54511 | 8.884626
2018-04-12 18:31 | 255588.5 | 3840.0025 | 5 | 30 | 3.485771 | -2.282179 | 2.742929 | 2.43383 | 11.54511 | 9.150679
2018-04-12 18:33 | 255708.5 | 3960.0018 | 5 | 30 | 3.453636 | -2.282151 | 2.742929 | 2.509895 | 11.54511 | 9.414676
2018-04-12 18:35 | 255828.5 | 4080.001 | 5 | 30 | 3.402759 | -2.282139 | 2.742929 | 2.585952 | 11.54511 | 9.675587
2018-04-12 18:37 | 255948.5 | 4200.002 | 5 | 30 | 3.298845 | -2.282146 | 2.742929 | 2.662018 | 11.54511 | 9.931034
2018-04-12 18:39 | 256067.2 | 4318.7776 | 5 | 30 | 2.999986 | -2.282162 | 2.742929 | 2.737299 | 11.54511 | 10.17059
2018-04-12 18:41 | 256187.3 | 120.001 | 6 | 30 | 3.342195 | 0 | 2.742929 | 2.737299 | 11.54511 | 10.17059
2018-04-12 18:43 | 256307.3 | 240.001 | 6 | 30 | 3.376016 | 0 | 2.742929 | 2.737299 | 11.54511 | 10.17059
2018-04-12 18:44 | 256367.3 | 300.0015 | 6 | 30 | 3.386033 | 0 | 2.742929 | 2.737299 | 11.54511 | 10.17059
2018-04-12 18:44 | 256367.3 | 0.0024 | 7 | 31 | 3.386055 | 0 | 0 | 0 | 0 | 0
2018-04-12 18:46 | 256487.4 | 120.0002 | 2 | 31 | 4.004254 | 4.889978 | 0.1623083 | 0 | 0.6347631 | 0
2018-04-12 18:48 | 256607.4 | 240.001 | 2 | 31 | 4.047707 | 4.890003 | 0.3252922 | 0 | 1.291062 | 0
2018-04-12 18:50 | 256727.4 | 360.001 | 2 | 31 | 4.084802 | 4.889996 | 0.4882783 | 0 | 1.953869 | 0
2018-04-12 18:52 | 256847.4 | 480.001 | 2 | 31 | 4.115889 | 4.889956 | 0.6512619 | 0 | 2.622251 | 0
2018-04-12 18:54 | 256967.4 | 600.0011 | 2 | 31 | 4.141913 | 4.889969 | 0.8142393 | 0 | 3.29522 | 0
2018-04-12 18:56 | 257087.4 | 720.0019 | 2 | 31 | 4.167125 | 4.889971 | 0.9772228 | 0 | 3.972315 | 0
2018-04-12 18:58 | 257207.4 | 840.0006 | 2 | 31 | 4.195429 | 4.889986 | 1.1402 | 0 | 4.653717 | 0
2018-04-12 19:00 | 257327.4 | 960.0014 | 2 | 31 | 4.200398 | 4.480007 | 1.297265 | 0 | 5.313385 | 0
2018-04-12 19:02 | 257447.4 | 1080.0004 | 2 | 31 | 4.200368 | 4.012772 | 1.438797 | 0 | 5.907871 | 0
2018-04-12 19:04 | 257567.4 | 1200.0012 | 2 | 31 | 4.200374 | 3.548243 | 1.564785 | 0 | 6.43707 | 0
2018-04-12 19:06 | 257644.2 | 1276.7706 | 2 | 31 | 4.200383 | 3.259998 | 1.637353 | 0 | 6.741881 | 0
2018-04-12 19:08 | 257764.2 | 120.0002 | 3 | 31 | 4.231492 | 3.25993 | 1.745577 | 0 | 7.198018 | 0
2018-04-12 19:10 | 257884.2 | 240.0004 | 3 | 31 | 4.268162 | 3.260006 | 1.854236 | 0 | 7.659769 | 0
2018-04-12 19:12 | 258004.2 | 360.002 | 3 | 31 | 4.308278 | 3.259991 | 1.962892 | 0 | 8.125679 | 0
2018-04-12 19:14 | 258124.2 | 480.0004 | 3 | 31 | 4.351315 | 3.260002 | 2.071546 | 0 | 8.596103 | 0
2018-04-12 19:16 | 258244.2 | 600.0019 | 3 | 31 | 4.396708 | 3.260025 | 2.180202 | 0 | 9.071349 | 0
2018-04-12 19:18 | 258364.2 | 720.0021 | 3 | 31 | 4.400381 | 2.727114 | 2.280008 | 0 | 9.510518 | 0
2018-04-12 19:20 | 258484.2 | 840.0005 | 3 | 31 | 4.400383 | 2.293087 | 2.363402 | 0 | 9.877482 | 0
2018-04-12 19:22 | 258604.2 | 960.002 | 3 | 31 | 4.400329 | 1.939865 | 2.433755 | 0 | 10.18706 | 0
2018-04-12 19:24 | 258724.2 | 1080.0004 | 3 | 31 | 4.400344 | 1.653444 | 2.493485 | 0 | 10.44989 | 0
2018-04-12 19:26 | 258844.2 | 1200.0011 | 3 | 31 | 4.400352 | 1.418867 | 2.544553 | 0 | 10.67461 | 0
2018-04-12 19:28 | 258964.2 | 1320.0005 | 3 | 31 | 4.400333 | 1.224775 | 2.588502 | 0 | 10.868 | 0
2018-04-12 19:30 | 259084.2 | 1440.0014 | 3 | 31 | 4.40032 | 1.062004 | 2.626537 | 0 | 11.03537 | 0
2018-04-12 19:32 | 259204.2 | 1560.0014 | 3 | 31 | 4.400323 | 0.9274845 | 2.659635 | 0 | 11.18101 | 0
2018-04-12 19:34 | 259324.2 | 1680.0021 | 3 | 31 | 4.400317 | 0.8147793 | 2.688615 | 0 | 11.30854 | 0
2018-04-12 19:36 | 259444.2 | 1800.0015 | 3 | 31 | 4.400329 | 0.7190094 | 2.714126 | 0 | 11.42079 | 0
2018-04-12 19:37 | 259540.8 | 1896.5932 | 3 | 31 | 4.400314 | 0.6519947 | 2.7325 | 0 | 11.50164 | 0
2018-04-12 19:39 | 259660.8 | 120 | 4 | 31 | 4.344151 | 0 | 2.7325 | 0 | 11.50164 | 0
2018-04-12 19:41 | 259780.8 | 240.0009 | 4 | 31 | 4.339288 | 0 | 2.7325 | 0 | 11.50164 | 0
2018-04-12 19:42 | 259840.8 | 300.0029 | 4 | 31 | 4.337597 | 0 | 2.7325 | 0 | 11.50164 | 0
2018-04-12 19:44 | 259960.9 | 120.0003 | 5 | 31 | 4.132228 | -2.281837 | 2.7325 | 0.07605236 | 11.50164 | 0.3162981
2018-04-12 19:46 | 260080.9 | 240.0003 | 5 | 31 | 4.095161 | -2.281869 | 2.7325 | 0.1521083 | 11.50164 | 0.629149
2018-04-12 19:48 | 260200.9 | 360.0012 | 5 | 31 | 4.059923 | -2.281896 | 2.7325 | 0.2281635 | 11.50164 | 0.9392607
2018-04-12 19:50 | 260320.9 | 480.0019 | 5 | 31 | 4.025556 | -2.281986 | 2.7325 | 0.3042201 | 11.50164 | 1.246732
2018-04-12 19:52 | 260440.9 | 600.0004 | 5 | 31 | 3.992096 | -2.281816 | 2.7325 | 0.3802726 | 11.50164 | 1.551608
2018-04-12 19:54 | 260560.9 | 720.0012 | 5 | 31 | 3.95961 | -2.281844 | 2.7325 | 0.4563327 | 11.50164 | 1.854004
2018-04-12 19:56 | 260680.9 | 840.0012 | 5 | 31 | 3.928269 | -2.281917 | 2.7325 | 0.5323908 | 11.50164 | 2.153965
2018-04-12 19:58 | 260800.9 | 960.0021 | 5 | 31 | 3.898077 | -2.281815 | 2.7325 | 0.6084499 | 11.50164 | 2.45159
2018-04-12 20:00 | 260920.9 | 1080.0012 | 5 | 31 | 3.869413 | -2.281855 | 2.7325 | 0.6845047 | 11.50164 | 2.746957
2018-04-12 20:02 | 261040.9 | 1200.0022 | 5 | 31 | 3.842312 | -2.281839 | 2.7325 | 0.760562 | 11.50164 | 3.040213
2018-04-12 20:04 | 261160.9 | 1320.0021 | 5 | 31 | 3.816906 | -2.28195 | 2.7325 | 0.8366187 | 11.50164 | 3.331469
2018-04-12 20:06 | 261280.9 | 1440.0006 | 5 | 31 | 3.793173 | -2.282181 | 2.7325 | 0.9126737 | 11.50164 | 3.620851
2018-04-12 20:08 | 261400.9 | 1560.0005 | 5 | 31 | 3.771127 | -2.281841 | 2.7325 | 0.9887253 | 11.50164 | 3.90848
2018-04-12 20:10 | 261520.9 | 1680.0013 | 5 | 31 | 3.750614 | -2.281834 | 2.7325 | 1.064782 | 11.50164 | 4.194511
2018-04-12 20:12 | 261640.9 | 1800.0014 | 5 | 31 | 3.731525 | -2.28186 | 2.7325 | 1.140839 | 11.50164 | 4.479034
2018-04-12 20:14 | 261760.9 | 1920.0013 | 5 | 31 | 3.713564 | -2.281827 | 2.7325 | 1.216894 | 11.50164 | 4.762148
2018-04-12 20:16 | 261880.9 | 2040.0022 | 5 | 31 | 3.696564 | -2.281846 | 2.7325 | 1.29295 | 11.50164 | 5.043936
2018-04-12 20:18 | 262000.9 | 2160.0014 | 5 | 31 | 3.680183 | -2.281816 | 2.7325 | 1.369005 | 11.50164 | 5.324455
2018-04-12 20:20 | 262120.9 | 2280.0006 | 5 | 31 | 3.664086 | -2.281862 | 2.7325 | 1.445059 | 11.50164 | 5.603705
2018-04-12 20:22 | 262240.9 | 2400.0006 | 5 | 31 | 3.649785 | -2.281818 | 2.7325 | 1.521115 | 11.50164 | 5.881833
2018-04-12 20:24 | 262360.9 | 2520.0006 | 5 | 31 | 3.636519 | -2.282189 | 2.7325 | 1.597174 | 11.50164 | 6.158918
2018-04-12 20:26 | 262480.9 | 2640.0023 | 5 | 31 | 3.624303 | -2.281841 | 2.7325 | 1.67323 | 11.50164 | 6.43503
2018-04-12 20:28 | 262600.9 | 2760.0015 | 5 | 31 | 3.612743 | -2.282187 | 2.7325 | 1.749286 | 11.50164 | 6.710235
2018-04-12 20:30 | 262720.9 | 2880.0001 | 5 | 31 | 3.601493 | -2.281823 | 2.7325 | 1.825343 | 11.50164 | 6.98458
2018-04-12 20:32 | 262840.9 | 3000.0016 | 5 | 31 | 3.590189 | -2.281823 | 2.7325 | 1.901403 | 11.50164 | 7.258082
2018-04-12 20:34 | 262960.9 | 3120.0023 | 5 | 31 | 3.578453 | -2.281869 | 2.7325 | 1.977458 | 11.50164 | 7.530689
2018-04-12 20:36 | 263080.9 | 3240.0024 | 5 | 31 | 3.565981 | -2.281867 | 2.7325 | 2.053515 | 11.50164 | 7.802388
2018-04-12 20:38 | 263200.9 | 3360.0008 | 5 | 31 | 3.552916 | -2.28186 | 2.7325 | 2.129569 | 11.50164 | 8.073102
2018-04-12 20:40 | 263320.9 | 3480.0015 | 5 | 31 | 3.539137 | -2.281836 | 2.7325 | 2.205626 | 11.50164 | 8.342807
2018-04-12 20:42 | 263440.9 | 3600.0007 | 5 | 31 | 3.524141 | -2.28216 | 2.7325 | 2.281682 | 11.50164 | 8.611421
2018-04-12 20:44 | 263560.9 | 3720.0015 | 5 | 31 | 3.506145 | -2.281858 | 2.7325 | 2.35774 | 11.50164 | 8.878805
2018-04-12 20:46 | 263680.9 | 3840.0007 | 5 | 31 | 3.482021 | -2.281813 | 2.7325 | 2.433795 | 11.50164 | 9.144592
2018-04-12 20:48 | 263800.9 | 3960.0007 | 5 | 31 | 3.448237 | -2.281818 | 2.7325 | 2.509849 | 11.50164 | 9.408212
2018-04-12 20:50 | 263920.9 | 4080.0024 | 5 | 31 | 3.393394 | -2.282179 | 2.7325 | 2.585905 | 11.50164 | 9.668582
2018-04-12 20:52 | 264040.9 | 4200.0023 | 5 | 31 | 3.276724 | -2.281837 | 2.7325 | 2.66196 | 11.50164 | 9.92289
2018-04-12 20:54 | 264144.1 | 4303.2389 | 5 | 31 | 2.999969 | -2.281839 | 2.7325 | 2.727392 | 11.50164 | 10.13004
2018-04-12 20:56 | 264264.2 | 120.0002 | 6 | 31 | 3.346516 | 0 | 2.7325 | 2.727392 | 11.50164 | 10.13004
2018-04-12 20:58 | 264384.2 | 240.0001 | 6 | 31 | 3.380898 | 0 | 2.7325 | 2.727392 | 11.50164 | 10.13004
2018-04-12 20:59 | 264444.2 | 300.0023 | 6 | 31 | 3.391089 | 0 | 2.7325 | 2.727392 | 11.50164 | 10.13004
2018-04-12 20:59 | 264444.2 | 0.0024 | 7 | 32 | 3.391238 | 0 | 0 | 0 | 0 | 0
2018-04-12 21:01 | 264564.3142 | 120.0009 | 2 | 32 | 4.005659 | 4.889973 | 0.162307 | 4.182e-09 | 0.6352854 | 1.4184e-08
2018-04-12 21:03 | 264684.315 | 240.0017 | 2 | 32 | 4.049048 | 4.890015 | 0.325284 | 4.182e-09 | 1.291775 | 1.4184e-08
2018-04-12 21:05 | 264804.3142 | 360.0009 | 2 | 32 | 4.086074 | 4.889971 | 0.4882624 | 4.182e-09 | 1.954764 | 1.4184e-08
2018-04-12 21:07 | 264924.3142 | 480.0009 | 2 | 32 | 4.117207 | 4.889963 | 0.6512471 | 4.182e-09 | 2.62336 | 1.4184e-08
2018-04-12 21:09 | 265044.3134 | 600.0001 | 2 | 32 | 4.143032 | 4.889999 | 0.8142278 | 4.182e-09 | 3.296537 | 1.4184e-08
2018-04-12 21:11 | 265164.3135 | 720.0002 | 2 | 32 | 4.168301 | 4.890007 | 0.9772183 | 4.182e-09 | 3.973843 | 1.4184e-08
2018-04-12 21:13 | 265284.3135 | 840.0002 | 2 | 32 | 4.196614 | 4.889986 | 1.140206 | 4.182e-09 | 4.655481 | 1.4184e-08
2018-04-12 21:15 | 265404.3146 | 960.0013 | 2 | 32 | 4.200391 | 4.462025 | 1.296741 | 4.182e-09 | 5.31295 | 1.4184e-08
2018-04-12 21:17 | 265524.3143 | 1080.001 | 2 | 32 | 4.200379 | 3.996529 | 1.437701 | 4.182e-09 | 5.905033 | 1.4184e-08
2018-04-12 21:19 | 265644.3142 | 1200.0009 | 2 | 32 | 4.200406 | 3.534286 | 1.563164 | 4.182e-09 | 6.432024 | 1.4184e-08
2018-04-12 21:20 | 265717.2045 | 1272.8912 | 2 | 32 | 4.200371 | 3.259996 | 1.631926 | 4.182e-09 | 6.720851 | 1.4184e-08
2018-04-12 21:22 | 265837.2 | 120.0019 | 3 | 32 | 4.231627 | 3.259983 | 1.74014 | 4.182e-09 | 7.176957 | 1.4184e-08
2018-04-12 21:24 | 265957.2 | 240.0028 | 3 | 32 | 4.268478 | 3.260015 | 1.848796 | 4.182e-09 | 7.638718 | 1.4184e-08
2018-04-12 21:26 | 266077.2 | 360.0004 | 3 | 32 | 4.30881 | 3.259953 | 1.957442 | 4.182e-09 | 8.104631 | 1.4184e-08
2018-04-12 21:28 | 266197.2 | 480.002 | 3 | 32 | 4.352051 | 3.259937 | 2.066103 | 4.182e-09 | 8.575154 | 1.4184e-08
2018-04-12 21:30 | 266317.2 | 600.002 | 3 | 32 | 4.397634 | 3.25996 | 2.174756 | 4.182e-09 | 9.050475 | 1.4184e-08
2018-04-12 21:32 | 266437.2 | 720.002 | 3 | 32 | 4.400388 | 2.716196 | 2.274178 | 4.182e-09 | 9.487961 | 1.4184e-08
2018-04-12 21:34 | 266557.2 | 840.0003 | 3 | 32 | 4.400365 | 2.282444 | 2.357209 | 4.182e-09 | 9.85333 | 1.4184e-08
2018-04-12 21:36 | 266677.2 | 960.0022 | 3 | 32 | 4.400376 | 1.932276 | 2.427241 | 4.182e-09 | 10.1615 | 1.4184e-08
2018-04-12 21:38 | 266797.2 | 1080.0004 | 3 | 32 | 4.40034 | 1.64579 | 2.486697 | 4.182e-09 | 10.42312 | 1.4184e-08
2018-04-12 21:40 | 266917.2 | 1200.0006 | 3 | 32 | 4.400351 | 1.411617 | 2.537519 | 4.182e-09 | 10.64676 | 1.4184e-08
2018-04-12 21:42 | 267037.2 | 1320.0007 | 3 | 32 | 4.400355 | 1.218431 | 2.581239 | 4.182e-09 | 10.83914 | 1.4184e-08
2018-04-12 21:44 | 267157.2 | 1440.0039 | 3 | 32 | 4.400343 | 1.057856 | 2.619085 | 4.182e-09 | 11.00567 | 1.4184e-08
2018-04-12 21:46 | 267277.2 | 1560.0023 | 3 | 32 | 4.400329 | 0.9236355 | 2.652033 | 4.182e-09 | 11.15066 | 1.4184e-08
2018-04-12 21:48 | 267397.2 | 1680.0023 | 3 | 32 | 4.400305 | 0.8111591 | 2.680892 | 4.182e-09 | 11.27764 | 1.4184e-08
2018-04-12 21:50 | 267517.2 | 1800.0014 | 3 | 32 | 4.400333 | 0.7166901 | 2.706304 | 4.182e-09 | 11.38947 | 1.4184e-08
2018-04-12 21:52 | 267611 | 1893.8236 | 3 | 32 | 4.400319 | 0.6519985 | 2.724117 | 4.182e-09 | 11.46785 | 1.4184e-08
2018-04-12 21:54 | 267731.1 | 120.0005 | 4 | 32 | 4.343971 | 0 | 2.724117 | 4.182e-09 | 11.46785 | 1.4184e-08
2018-04-12 21:56 | 267851.1 | 240.0017 | 4 | 32 | 4.339072 | 0 | 2.724117 | 4.182e-09 | 11.46785 | 1.4184e-08
2018-04-12 21:57 | 267911.1 | 300.0039 | 4 | 32 | 4.337353 | 0 | 2.724117 | 4.182e-09 | 11.46785 | 1.4184e-08
2018-04-12 21:59 | 268031.2 | 120.001 | 5 | 32 | 4.131289 | -2.281841 | 2.724117 | 0.0760562 | 11.46785 | 0.316255
2018-04-12 22:01 | 268151.2 | 240.0002 | 5 | 32 | 4.094003 | -2.281804 | 2.724117 | 0.1521096 | 11.46785 | 0.6290146
2018-04-12 22:03 | 268271.2 | 360.0002 | 5 | 32 | 4.058543 | -2.281816 | 2.724117 | 0.2281635 | 11.46785 | 0.9390239
2018-04-12 22:05 | 268391.2 | 480.001 | 5 | 32 | 4.023997 | -2.282197 | 2.724117 | 0.3042158 | 11.46785 | 1.246367
2018-04-12 22:07 | 268511.2 | 600.0019 | 5 | 32 | 3.990366 | -2.281834 | 2.724117 | 0.3802744 | 11.46785 | 1.551143
2018-04-12 22:09 | 268631.2 | 720.0003 | 5 | 32 | 3.957757 | -2.28185 | 2.724117 | 0.4563258 | 11.46785 | 1.85337
2018-04-12 22:11 | 268751.2 | 840.001 | 5 | 32 | 3.926257 | -2.281827 | 2.724117 | 0.5323814 | 11.46785 | 2.153174
2018-04-12 22:13 | 268871.2 | 960.0011 | 5 | 32 | 3.896061 | -2.281857 | 2.724117 | 0.6084338 | 11.46785 | 2.450618
2018-04-12 22:15 | 268991.2 | 1080.0016 | 5 | 32 | 3.867321 | -2.281829 | 2.724117 | 0.6844912 | 11.46785 | 2.745839
2018-04-12 22:17 | 269111.2 | 1200.0004 | 5 | 32 | 3.840207 | -2.281815 | 2.724117 | 0.7605449 | 11.46785 | 3.038921
2018-04-12 22:19 | 269231.2 | 1320.0011 | 5 | 32 | 3.814812 | -2.282156 | 2.724117 | 0.836601 | 11.46785 | 3.330016
2018-04-12 22:21 | 269351.2 | 1440.002 | 5 | 32 | 3.791171 | -2.282093 | 2.724117 | 0.9126664 | 11.46785 | 3.619281
2018-04-12 22:23 | 269471.2 | 1560.0004 | 5 | 32 | 3.769215 | -2.282162 | 2.724117 | 0.9887261 | 11.46785 | 3.906791
2018-04-12 22:25 | 269591.2 | 1680.0011 | 5 | 32 | 3.748804 | -2.282164 | 2.724117 | 1.06479 | 11.46785 | 4.192706
2018-04-12 22:27 | 269711.2 | 1800.0021 | 5 | 32 | 3.729823 | -2.281999 | 2.724117 | 1.140852 | 11.46785 | 4.47712
2018-04-12 22:29 | 269831.2 | 1920.0021 | 5 | 32 | 3.711922 | -2.281921 | 2.724117 | 1.216909 | 11.46785 | 4.760113
2018-04-12 22:31 | 269951.2 | 2040.0013 | 5 | 32 | 3.69494 | -2.281827 | 2.724117 | 1.292966 | 11.46785 | 5.041776
2018-04-12 22:33 | 270071.2 | 2160.0022 | 5 | 32 | 3.678878 | -2.281829 | 2.724117 | 1.369024 | 11.46785 | 5.322188
2018-04-12 22:35 | 270191.2 | 2280.0022 | 5 | 32 | 3.663698 | -2.282022 | 2.724117 | 1.445087 | 11.46785 | 5.60143
2018-04-12 22:37 | 270311.2 | 2400.0022 | 5 | 32 | 3.649487 | -2.282146 | 2.724117 | 1.521149 | 11.46785 | 5.879553
2018-04-12 22:39 | 270431.2 | 2520.0007 | 5 | 32 | 3.636309 | -2.282086 | 2.724117 | 1.597209 | 11.46785 | 6.156625
2018-04-12 22:41 | 270551.2 | 2640.0023 | 5 | 32 | 3.624043 | -2.282174 | 2.724117 | 1.673271 | 11.46785 | 6.432739
2018-04-12 22:43 | 270671.2 | 2760.0007 | 5 | 32 | 3.612375 | -2.282189 | 2.724117 | 1.749328 | 11.46785 | 6.70793
2018-04-12 22:45 | 270791.2 | 2880.0009 | 5 | 32 | 3.600986 | -2.281799 | 2.724117 | 1.825387 | 11.46785 | 6.982248
2018-04-12 22:47 | 270911.2 | 3000.0007 | 5 | 32 | 3.589473 | -2.281827 | 2.724117 | 1.901446 | 11.46785 | 7.255698
2018-04-12 22:49 | 271031.2 | 3120.0016 | 5 | 32 | 3.577515 | -2.282156 | 2.724117 | 1.97751 | 11.46785 | 7.528275
2018-04-12 22:51 | 271151.2 | 3240 | 5 | 32 | 3.564863 | -2.28216 | 2.724117 | 2.053571 | 11.46785 | 7.799905
2018-04-12 22:53 | 271271.2 | 3360 | 5 | 32 | 3.55167 | -2.282016 | 2.724117 | 2.129635 | 11.46785 | 8.070565
2018-04-12 22:55 | 271391.2 | 3480.0008 | 5 | 32 | 3.537719 | -2.282122 | 2.724117 | 2.205698 | 11.46785 | 8.340194
2018-04-12 22:57 | 271511.2 | 3600.0008 | 5 | 32 | 3.522526 | -2.281813 | 2.724117 | 2.281756 | 11.46785 | 8.6087
2018-04-12 22:59 | 271631.2 | 3720.0009 | 5 | 32 | 3.503845 | -2.28216 | 2.724117 | 2.357817 | 11.46785 | 8.87595
2018-04-12 23:01 | 271751.2 | 3840.0009 | 5 | 32 | 3.478824 | -2.282202 | 2.724117 | 2.43388 | 11.46785 | 9.141558
2018-04-12 23:03 | 271871.2 | 3960.0018 | 5 | 32 | 3.443466 | -2.281787 | 2.724117 | 2.50994 | 11.46785 | 9.404904
2018-04-12 23:05 | 271991.2 | 4080.0018 | 5 | 32 | 3.38483 | -2.282177 | 2.724117 | 2.585993 | 11.46785 | 9.664786
2018-04-12 23:07 | 272111.2 | 4200.0002 | 5 | 32 | 3.255677 | -2.281917 | 2.724117 | 2.662049 | 11.46785 | 9.918056
2018-04-12 23:08 | 272201.3 | 4290.0927 | 5 | 32 | 2.999989 | -2.281792 | 2.724117 | 2.71915 | 11.46785 | 10.09798
2018-04-12 23:10 | 272321.3199 | 120.0018 | 6 | 32 | 3.350079 | 0 | 2.724117 | 2.71915 | 11.46785 | 10.09798
2018-04-12 23:12 | 272441.3184 | 240.0003 | 6 | 32 | 3.385103 | 0 | 2.724117 | 2.71915 | 11.46785 | 10.09798
2018-04-12 23:13 | 272501.3221 | 300.004 | 6 | 32 | 3.395481 | 0 | 2.724117 | 2.71915 | 11.46785 | 10.09798
2018-04-12 23:13 | 272501.3 | 0.0023 | 7 | 33 | 3.395468 | 0 | 0 | 0 | 0 | 0
2018-04-12 23:15 | 272621.4 | 120.001 | 2 | 33 | 4.006487 | 4.889963 | 0.1623033 | 2.834e-09 | 0.635679 | 9.624e-09
2018-04-12 23:17 | 272741.4 | 240.0009 | 2 | 33 | 4.04994 | 4.889954 | 0.3252773 | 2.834e-09 | 1.292301 | 9.624e-09
2018-04-12 23:19 | 272861.4 | 360.0009 | 2 | 33 | 4.087053 | 4.889904 | 0.4882482 | 2.834e-09 | 1.955413 | 9.624e-09
2018-04-12 23:21 | 272981.4 | 480.0019 | 2 | 33 | 4.117967 | 4.889967 | 0.6512313 | 2.834e-09 | 2.624145 | 9.624e-09
2018-04-12 23:23 | 273101.4 | 600.0019 | 2 | 33 | 4.143955 | 4.889872 | 0.8142073 | 2.834e-09 | 3.297433 | 9.624e-09
2018-04-12 23:25 | 273221.4 | 720.0011 | 2 | 33 | 4.169261 | 4.889921 | 0.9771899 | 2.834e-09 | 3.974861 | 9.624e-09
2018-04-12 23:27 | 273341.4 | 840.0019 | 2 | 33 | 4.197735 | 4.889921 | 1.140169 | 2.834e-09 | 4.656632 | 9.624e-09
2018-04-12 23:29 | 273461.4 | 960.0005 | 2 | 33 | 4.200365 | 4.443621 | 1.296134 | 2.834e-09 | 5.311726 | 9.624e-09
2018-04-12 23:31 | 273581.4 | 1080.0011 | 2 | 33 | 4.200359 | 3.975769 | 1.436454 | 2.834e-09 | 5.90112 | 9.624e-09
2018-04-12 23:33 | 273701.4 | 1200.0004 | 2 | 33 | 4.20038 | 3.51461 | 1.561268 | 2.834e-09 | 6.425386 | 9.624e-09
2018-04-12 23:34 | 273769.2 | 1267.7249 | 2 | 33 | 4.200361 | 3.259991 | 1.624973 | 2.834e-09 | 6.692971 | 9.624e-09
2018-04-12 23:36 | 273889.2 | 120.0011 | 3 | 33 | 4.23175 | 3.259907 | 1.733189 | 2.834e-09 | 7.149091 | 9.624e-09
2018-04-12 23:38 | 274009.2 | 240.0027 | 3 | 33 | 4.268764 | 3.25992 | 1.841844 | 2.834e-09 | 7.610872 | 9.624e-09
2018-04-12 23:40 | 274129.2 | 360.0012 | 3 | 33 | 4.309152 | 3.259954 | 1.950495 | 2.834e-09 | 8.076838 | 9.624e-09
2018-04-12 23:42 | 274249.2 | 480.0012 | 3 | 33 | 4.352581 | 3.259949 | 2.059149 | 2.834e-09 | 8.547384 | 9.624e-09
2018-04-12 23:44 | 274369.2 | 600.0012 | 3 | 33 | 4.398374 | 3.25992 | 2.167802 | 2.834e-09 | 9.022776 | 9.624e-09
2018-04-12 23:46 | 274489.2 | 720.0029 | 3 | 33 | 4.400372 | 2.70788 | 2.266925 | 2.834e-09 | 9.45895 | 9.624e-09
2018-04-12 23:48 | 274609.2 | 840.0022 | 3 | 33 | 4.400347 | 2.275093 | 2.34971 | 2.834e-09 | 9.823233 | 9.624e-09
2018-04-12 23:50 | 274729.2 | 960.0022 | 3 | 33 | 4.400356 | 1.925438 | 2.419521 | 2.834e-09 | 10.13043 | 9.624e-09
2018-04-12 23:52 | 274849.2 | 1080.0022 | 3 | 33 | 4.400364 | 1.640961 | 2.478796 | 2.834e-09 | 10.39126 | 9.624e-09
2018-04-12 23:54 | 274969.2 | 1200.0007 | 3 | 33 | 4.400345 | 1.407598 | 2.529464 | 2.834e-09 | 10.61422 | 9.624e-09
2018-04-12 23:56 | 275089.2 | 1320.0024 | 3 | 33 | 4.400354 | 1.215315 | 2.573063 | 2.834e-09 | 10.80607 | 9.624e-09
2018-04-12 23:58 | 275209.2 | 1440.0016 | 3 | 33 | 4.40034 | 1.055843 | 2.610816 | 2.834e-09 | 10.97219 | 9.624e-09
2018-04-13 | 275329.2 | 1560.0024 | 3 | 33 | 4.400333 | 0.921978 | 2.643703 | 2.834e-09 | 11.11691 | 9.624e-09
2018-04-13 00:02 | 275449.2 | 1680.0007 | 3 | 33 | 4.400321 | 0.8095455 | 2.672508 | 2.834e-09 | 11.24366 | 9.624e-09
2018-04-13 00:04 | 275569.2 | 1800.0024 | 3 | 33 | 4.400329 | 0.7150478 | 2.697867 | 2.834e-09 | 11.35525 | 9.624e-09
2018-04-13 00:06 | 275661.7 | 1892.5029 | 3 | 33 | 4.400346 | 0.6519947 | 2.715403 | 2.834e-09 | 11.43241 | 9.624e-09
2018-04-13 00:08 | 275781.7 | 120.0012 | 4 | 33 | 4.343773 | 0 | 2.715403 | 2.834e-09 | 11.43241 | 9.624e-09
2018-04-13 00:10 | 275901.7 | 240.0017 | 4 | 33 | 4.338843 | 0 | 2.715403 | 2.834e-09 | 11.43241 | 9.624e-09
2018-04-13 00:11 | 275961.7 | 300.0023 | 4 | 33 | 4.337061 | 0 | 2.715403 | 2.834e-09 | 11.43241 | 9.624e-09
2018-04-13 00:13 | 276081.8 | 120.0002 | 5 | 33 | 4.129893 | -2.281813 | 2.715403 | 0.07606113 | 11.43241 | 0.3161846
2018-04-13 00:15 | 276201.8 | 240.0012 | 5 | 33 | 4.092293 | -2.28198 | 2.715403 | 0.1521215 | 11.43241 | 0.628854
2018-04-13 00:17 | 276321.8 | 360.0003 | 5 | 33 | 4.056592 | -2.281827 | 2.715403 | 0.2281826 | 11.43241 | 0.9387535
2018-04-13 00:19 | 276441.8 | 480.002 | 5 | 33 | 4.021921 | -2.281855 | 2.715403 | 0.3042409 | 11.43241 | 1.245965
2018-04-13 00:21 | 276561.8 | 600.0004 | 5 | 33 | 3.988103 | -2.282168 | 2.715403 | 0.3802972 | 11.43241 | 1.550566
2018-04-13 00:23 | 276681.8 | 720.0002 | 5 | 33 | 3.955377 | -2.281816 | 2.715403 | 0.456358 | 11.43241 | 1.852652
2018-04-13 00:25 | 276801.8 | 840.0012 | 5 | 33 | 3.923797 | -2.282081 | 2.715403 | 0.5324177 | 11.43241 | 2.152288
2018-04-13 00:27 | 276921.8 | 960.0021 | 5 | 33 | 3.893533 | -2.282032 | 2.715403 | 0.6084747 | 11.43241 | 2.449561
2018-04-13 00:29 | 277041.8 | 1080.0013 | 5 | 33 | 3.864778 | -2.281862 | 2.715403 | 0.684538 | 11.43241 | 2.744612
2018-04-13 00:31 | 277161.8 | 1200.0022 | 5 | 33 | 3.837703 | -2.282022 | 2.715403 | 0.7605985 | 11.43241 | 3.037528
2018-04-13 00:33 | 277281.8 | 1320.0022 | 5 | 33 | 3.812398 | -2.281841 | 2.715403 | 0.8366548 | 11.43241 | 3.328436
2018-04-13 00:35 | 277401.8 | 1440.003 | 5 | 33 | 3.788818 | -2.28186 | 2.715403 | 0.9127151 | 11.43241 | 3.617499
2018-04-13 00:37 | 277521.8 | 1560.0017 | 5 | 33 | 3.766899 | -2.282174 | 2.715403 | 0.9887754 | 11.43241 | 3.904834
2018-04-13 00:39 | 277641.8 | 1680.0005 | 5 | 33 | 3.746626 | -2.281806 | 2.715403 | 1.064831 | 11.43241 | 4.190547
2018-04-13 00:41 | 277761.8 | 1800.0006 | 5 | 33 | 3.727661 | -2.282164 | 2.715403 | 1.140891 | 11.43241 | 4.474786
2018-04-13 00:43 | 277881.8 | 1920.0022 | 5 | 33 | 3.709794 | -2.28217 | 2.715403 | 1.216954 | 11.43241 | 4.757637
2018-04-13 00:45 | 278001.8 | 2040.0022 | 5 | 33 | 3.692915 | -2.28185 | 2.715403 | 1.293012 | 11.43241 | 5.039151
2018-04-13 00:47 | 278121.8 | 2160.0016 | 5 | 33 | 3.676885 | -2.282137 | 2.715403 | 1.369068 | 11.43241 | 5.319404
2018-04-13 00:49 | 278241.8 | 2280.0007 | 5 | 33 | 3.661805 | -2.281839 | 2.715403 | 1.445127 | 11.43241 | 5.598486
2018-04-13 00:51 | 278361.8 | 2400.0015 | 5 | 33 | 3.647721 | -2.281797 | 2.715403 | 1.52119 | 11.43241 | 5.876469
2018-04-13 00:53 | 278481.8 | 2520.0023 | 5 | 33 | 3.634622 | -2.282183 | 2.715403 | 1.597251 | 11.43241 | 6.153414
2018-04-13 00:55 | 278601.8 | 2640.0016 | 5 | 33 | 3.622429 | -2.282177 | 2.715403 | 1.673314 | 11.43241 | 6.429405
2018-04-13 00:57 | 278721.8 | 2760.0015 | 5 | 33 | 3.610828 | -2.282141 | 2.715403 | 1.749377 | 11.43241 | 6.704497
2018-04-13 00:59 | 278841.8 | 2880.0009 | 5 | 33 | 3.59946 | -2.281906 | 2.715403 | 1.825439 | 11.43241 | 6.978709
2018-04-13 01:01 | 278961.8 | 3000.0017 | 5 | 33 | 3.587932 | -2.282168 | 2.715403 | 1.901503 | 11.43241 | 7.252063
2018-04-13 01:03 | 279081.8 | 3120.0017 | 5 | 33 | 3.575954 | -2.282183 | 2.715403 | 1.977561 | 11.43241 | 7.5245
2018-04-13 01:05 | 279201.8 | 3240.0017 | 5 | 33 | 3.5633 | -2.282191 | 2.715403 | 2.053619 | 11.43241 | 7.796003
2018-04-13 01:07 | 279321.8 | 3360.0017 | 5 | 33 | 3.550023 | -2.281831 | 2.715403 | 2.129683 | 11.43241 | 8.06654
2018-04-13 01:09 | 279441.8 | 3480.0018 | 5 | 33 | 3.535976 | -2.282174 | 2.715403 | 2.205747 | 11.43241 | 8.336042
2018-04-13 01:11 | 279561.8 | 3600.0026 | 5 | 33 | 3.520512 | -2.282156 | 2.715403 | 2.281811 | 11.43241 | 8.604425
2018-04-13 01:13 | 279681.8 | 3720.0017 | 5 | 33 | 3.501256 | -2.281775 | 2.715403 | 2.357869 | 11.43241 | 8.871493
2018-04-13 01:15 | 279801.8 | 3840.0002 | 5 | 33 | 3.475288 | -2.282032 | 2.715403 | 2.433927 | 11.43241 | 9.136854
2018-04-13 01:17 | 279921.8 | 3960.001 | 5 | 33 | 3.437984 | -2.282181 | 2.715403 | 2.509985 | 11.43241 | 9.399866
2018-04-13 01:19 | 280041.8 | 4080.0019 | 5 | 33 | 3.374668 | -2.281867 | 2.715403 | 2.586045 | 11.43241 | 9.659207
2018-04-13 01:21 | 280161.8 | 4200.001 | 5 | 33 | 3.229752 | -2.282172 | 2.715403 | 2.662099 | 11.43241 | 9.911216
2018-04-13 01:22 | 280237.6 | 4275.7503 | 5 | 33 | 2.999972 | -2.281841 | 2.715403 | 2.710112 | 11.43241 | 10.06166
2018-04-13 01:24 | 280357.6 | 120.0018 | 6 | 33 | 3.354054 | 0 | 2.715403 | 2.710112 | 11.43241 | 10.06166
2018-04-13 01:26 | 280477.6 | 240.0019 | 6 | 33 | 3.389698 | 0 | 2.715403 | 2.710112 | 11.43241 | 10.06166
2018-04-13 01:27 | 280537.6 | 300.0024 | 6 | 33 | 3.400273 | 0 | 2.715403 | 2.710112 | 11.43241 | 10.06166
2018-04-13 01:27 | 280537.6 | 0.0049 | 7 | 34 | 3.400507 | 0 | 0 | 0 | 0 | 0
2018-04-13 01:29 | 280657.7 | 120.0001 | 2 | 34 | 4.00772 | 4.889925 | 0.1623022 | 0 | 0.636147 | 0
2018-04-13 01:31 | 280777.7 | 240.0009 | 2 | 34 | 4.051251 | 4.889927 | 0.325283 | 0 | 1.292998 | 0
2018-04-13 01:33 | 280897.7 | 360.0001 | 2 | 34 | 4.088325 | 4.889969 | 0.4882571 | 0 | 1.956337 | 0
2018-04-13 01:35 | 281017.7 | 480.0017 | 2 | 34 | 4.119081 | 4.889927 | 0.6512415 | 0 | 2.625273 | 0
2018-04-13 01:37 | 281137.7 | 600.0009 | 2 | 34 | 4.144959 | 4.889927 | 0.8142244 | 0 | 3.298765 | 0
2018-04-13 01:39 | 281257.7 | 720.0009 | 2 | 34 | 4.170506 | 4.889938 | 0.9772068 | 0 | 3.976371 | 0
2018-04-13 01:41 | 281377.7 | 840.0009 | 2 | 34 | 4.199183 | 4.889944 | 1.140188 | 0 | 4.65837 | 0
2018-04-13 01:43 | 281497.7 | 960.0018 | 2 | 34 | 4.200394 | 4.424528 | 1.295504 | 0 | 5.310754 | 0
2018-04-13 01:45 | 281617.7 | 1080.0003 | 2 | 34 | 4.20038 | 3.956734 | 1.435168 | 0 | 5.897396 | 0
2018-04-13 01:47 | 281737.7 | 1200.0002 | 2 | 34 | 4.200374 | 3.495119 | 1.559317 | 0 | 6.418866 | 0
2018-04-13 01:48 | 281800.6 | 1262.888 | 2 | 34 | 4.200371 | 3.259995 | 1.618297 | 0 | 6.666605 | 0
2018-04-13 01:50 | 281920.6 | 120.0011 | 3 | 34 | 4.231902 | 3.259964 | 1.72652 | 0 | 7.122758 | 0
2018-04-13 01:52 | 282040.6 | 240.0003 | 3 | 34 | 4.269068 | 3.259945 | 1.835169 | 0 | 7.584538 | 0
2018-04-13 01:54 | 282160.6 | 360.0011 | 3 | 34 | 4.309735 | 3.259937 | 1.94383 | 0 | 8.050602 | 0
2018-04-13 01:56 | 282280.6 | 480.002 | 3 | 34 | 4.35346 | 3.259964 | 2.052485 | 0 | 8.521228 | 0
2018-04-13 01:58 | 282400.6 | 600.002 | 3 | 34 | 4.399572 | 3.25997 | 2.161144 | 0 | 8.996756 | 0
2018-04-13 02:00 | 282520.6 | 720.0013 | 3 | 34 | 4.400353 | 2.693562 | 2.259758 | 0 | 9.430695 | 0
2018-04-13 02:02 | 282640.6 | 840.0014 | 3 | 34 | 4.40039 | 2.264359 | 2.342121 | 0 | 9.793121 | 0
2018-04-13 02:04 | 282760.6 | 960.0022 | 3 | 34 | 4.40035 | 1.916252 | 2.411586 | 0 | 10.09879 | 0
2018-04-13 02:06 | 282880.6 | 1080.0005 | 3 | 34 | 4.400324 | 1.632906 | 2.47058 | 0 | 10.35839 | 0
2018-04-13 02:08 | 283000.6 | 1200.0014 | 3 | 34 | 4.400359 | 1.401768 | 2.521032 | 0 | 10.58039 | 0
2018-04-13 02:10 | 283120.6 | 1320.0012 | 3 | 34 | 4.400333 | 1.210077 | 2.564461 | 0 | 10.77149 | 0
2018-04-13 02:12 | 283240.6 | 1440.0001 | 3 | 34 | 4.400349 | 1.05155 | 2.602071 | 0 | 10.93699 | 0
2018-04-13 02:14 | 283360.6 | 1560.0015 | 3 | 34 | 4.400344 | 0.9188061 | 2.634829 | 0 | 11.08114 | 0
2018-04-13 02:16 | 283480.6 | 1680.0015 | 3 | 34 | 4.40033 | 0.8077335 | 2.663539 | 0 | 11.20748 | 0
2018-04-13 02:18 | 283600.6 | 1800.0007 | 3 | 34 | 4.400312 | 0.7135029 | 2.688842 | 0 | 11.31881 | 0
2018-04-13 02:20 | 283691.2 | 1890.5661 | 3 | 34 | 4.40031 | 0.6519947 | 2.706006 | 0 | 11.39434 | 0
2018-04-13 02:22 | 283811.3 | 120.0008 | 4 | 34 | 4.343375 | 0 | 2.706006 | 0 | 11.39434 | 0
2018-04-13 02:24 | 283931.3 | 240.0008 | 4 | 34 | 4.338298 | 0 | 2.706006 | 0 | 11.39434 | 0
2018-04-13 02:25 | 283991.3 | 300.0029 | 4 | 34 | 4.336488 | 0 | 2.706006 | 0 | 11.39434 | 0
2018-04-13 02:27 | 284111.3 | 120.0018 | 5 | 34 | 4.128499 | -2.281775 | 2.706006 | 0.07606027 | 11.39434 | 0.3160897
2018-04-13 02:29 | 284231.3 | 240.0018 | 5 | 34 | 4.090612 | -2.282141 | 2.706006 | 0.1521217 | 11.39434 | 0.6286477
2018-04-13 02:31 | 284351.3 | 360.0003 | 5 | 34 | 4.054682 | -2.282116 | 2.706006 | 0.2281844 | 11.39434 | 0.9384167
2018-04-13 02:33 | 284471.3 | 480.0012 | 5 | 34 | 4.019728 | -2.282172 | 2.706006 | 0.3042458 | 11.39434 | 1.245485
2018-04-13 02:35 | 284591.3 | 600.002 | 5 | 34 | 3.985733 | -2.28212 | 2.706006 | 0.3803137 | 11.39434 | 1.549958
2018-04-13 02:37 | 284711.3 | 720.0021 | 5 | 34 | 3.952825 | -2.282191 | 2.706006 | 0.4563758 | 11.39434 | 1.851864
2018-04-13 02:39 | 284831.3 | 840.0012 | 5 | 34 | 3.921109 | -2.282111 | 2.706006 | 0.5324385 | 11.39434 | 2.151312
2018-04-13 02:41 | 284951.3 | 960.0003 | 5 | 34 | 3.890775 | -2.282118 | 2.706006 | 0.6085039 | 11.39434 | 2.44841
2018-04-13 02:43 | 285071.3 | 1080.0004 | 5 | 34 | 3.862012 | -2.281988 | 2.706006 | 0.6845665 | 11.39434 | 2.743249
2018-04-13 02:45 | 285191.3 | 1200.0019 | 5 | 34 | 3.834899 | -2.282177 | 2.706006 | 0.7606284 | 11.39434 | 3.035959
2018-04-13 02:47 | 285311.3 | 1320.0005 | 5 | 34 | 3.80964 | -2.282162 | 2.706006 | 0.8366872 | 11.39434 | 3.326665
2018-04-13 02:49 | 285431.3 | 1440.0005 | 5 | 34 | 3.786134 | -2.282189 | 2.706006 | 0.9127412 | 11.39434 | 3.6155
2018-04-13 02:51 | 285551.3 | 1560.0004 | 5 | 34 | 3.764354 | -2.282191 | 2.706006 | 0.9888 | 11.39434 | 3.90263
2018-04-13 02:53 | 285671.3 | 1680.0021 | 5 | 34 | 3.744116 | -2.282151 | 2.706006 | 1.064865 | 11.39434 | 4.188186
2018-04-13 02:55 | 285791.3 | 1800.0022 | 5 | 34 | 3.725286 | -2.28217 | 2.706006 | 1.140925 | 11.39434 | 4.472241
2018-04-13 02:57 | 285911.3 | 1920.0022 | 5 | 34 | 3.707529 | -2.282172 | 2.706006 | 1.216988 | 11.39434 | 4.754917
2018-04-13 02:59 | 286031.3 | 2040.0008 | 5 | 34 | 3.6907 | -2.282158 | 2.706006 | 1.293049 | 11.39434 | 5.036269
2018-04-13 03:01 | 286151.3 | 2160.0021 | 5 | 34 | 3.674811 | -2.282185 | 2.706006 | 1.369114 | 11.39434 | 5.316391
2018-04-13 03:03 | 286271.3 | 2280.0022 | 5 | 34 | 3.659852 | -2.282179 | 2.706006 | 1.445179 | 11.39434 | 5.595339
2018-04-13 03:05 | 286391.3 | 2400.0015 | 5 | 34 | 3.645909 | -2.281818 | 2.706006 | 1.521241 | 11.39434 | 5.87318
2018-04-13 03:07 | 286511.3 | 2520.0023 | 5 | 34 | 3.632943 | -2.282099 | 2.706006 | 1.5973 | 11.39434 | 6.149982
2018-04-13 03:09 | 286631.3 | 2640.0022 | 5 | 34 | 3.620856 | -2.282149 | 2.706006 | 1.673358 | 11.39434 | 6.425832
2018-04-13 03:11 | 286751.3 | 2760.0016 | 5 | 34 | 3.609322 | -2.281789 | 2.706006 | 1.749419 | 11.39434 | 6.700797
2018-04-13 03:13 | 286871.3 | 2880.0016 | 5 | 34 | 3.597899 | -2.282122 | 2.706006 | 1.825478 | 11.39434 | 6.974885
2018-04-13 03:15 | 286991.3 | 3000.0008 | 5 | 34 | 3.586372 | -2.281879 | 2.706006 | 1.901535 | 11.39434 | 7.248093
2018-04-13 03:17 | 287111.3 | 3120.0009 | 5 | 34 | 3.574308 | -2.281825 | 2.706006 | 1.977587 | 11.39434 | 7.520387
2018-04-13 03:19 | 287231.3 | 3240.0001 | 5 | 34 | 3.561531 | -2.281831 | 2.706006 | 2.053641 | 11.39434 | 7.791749
2018-04-13 03:21 | 287351.3 | 3360.0001 | 5 | 34 | 3.548163 | -2.28185 | 2.706006 | 2.129696 | 11.39434 | 8.062115
2018-04-13 03:23 | 287471.3 | 3480.0011 | 5 | 34 | 3.533993 | -2.281831 | 2.706006 | 2.20575 | 11.39434 | 8.331433
2018-04-13 03:25 | 287591.3 | 3600.0002 | 5 | 34 | 3.518184 | -2.281799 | 2.706006 | 2.281802 | 11.39434 | 8.599615
2018-04-13 03:27 | 287711.3 | 3720.0011 | 5 | 34 | 3.498066 | -2.282164 | 2.706006 | 2.357861 | 11.39434 | 8.866479
2018-04-13 03:29 | 287831.3 | 3840.0019 | 5 | 34 | 3.470976 | -2.282172 | 2.706006 | 2.433923 | 11.39434 | 9.131573
2018-04-13 03:31 | 287951.3 | 3960.0003 | 5 | 34 | 3.431321 | -2.282179 | 2.706006 | 2.509982 | 11.39434 | 9.394178
2018-04-13 03:33 | 288071.3 | 4080.0003 | 5 | 34 | 3.361715 | -2.28185 | 2.706006 | 2.586046 | 11.39434 | 9.652836
2018-04-13 03:35 | 288191.3 | 4200.002 | 5 | 34 | 3.196147 | -2.282153 | 2.706006 | 2.662104 | 11.39434 | 9.903243
2018-04-13 03:36 | 288251 | 4259.6257 | 5 | 34 | 2.999984 | -2.282036 | 2.706006 | 2.699894 | 11.39434 | 10.02083
2018-04-13 03:38 | 288371 | 120.0008 | 6 | 34 | 3.358363 | 0 | 2.706006 | 2.699894 | 11.39434 | 10.02083
2018-04-13 03:40 | 288491 | 240.0001 | 6 | 34 | 3.39475 | 0 | 2.706006 | 2.699894 | 11.39434 | 10.02083
2018-04-13 03:41 | 288551 | 300.0023 | 6 | 34 | 3.405544 | 0 | 2.706006 | 2.699894 | 11.39434 | 10.02083
2018-04-13 03:41 | 288551 | 0.0025 | 7 | 35 | 3.405437 | 0 | 0 | 0 | 0 | 0
2018-04-13 03:43 | 288671.1 | 120.001 | 2 | 35 | 4.008928 | 4.8899 | 0.1623016 | 1.001e-09 | 0.6366499 | 3.409e-09
2018-04-13 03:45 | 288791.1 | 240.0019 | 2 | 35 | 4.05254 | 4.889944 | 0.32528 | 1.001e-09 | 1.293694 | 3.409e-09
2018-04-13 03:47 | 288911.1 | 360.0027 | 2 | 35 | 4.089624 | 4.889929 | 0.4882623 | 1.001e-09 | 1.95728 | 3.409e-09
2018-04-13 03:49 | 289031.1 | 480.0012 | 2 | 35 | 4.120277 | 4.889967 | 0.6512417 | 1.001e-09 | 2.626395 | 3.409e-09
2018-04-13 03:51 | 289151.1 | 600.0011 | 2 | 35 | 4.146184 | 4.889956 | 0.8142267 | 1.001e-09 | 3.30009 | 3.409e-09
2018-04-13 03:53 | 289271.1 | 720.0003 | 2 | 35 | 4.171894 | 4.889935 | 0.977209 | 1.001e-09 | 3.977911 | 3.409e-09
2018-04-13 03:55 | 289391.1 | 840.0021 | 2 | 35 | 4.200404 | 4.880848 | 1.140191 | 1.001e-09 | 4.660157 | 3.409e-09
2018-04-13 03:57 | 289511.1 | 960.0006 | 2 | 35 | 4.200374 | 4.397863 | 1.294621 | 1.001e-09 | 5.308821 | 3.409e-09
2018-04-13 03:59 | 289631.1 | 1080.0013 | 2 | 35 | 4.20038 | 3.931313 | 1.433429 | 1.001e-09 | 5.891866 | 3.409e-09
2018-04-13 04:01 | 289751.1 | 1200.0004 | 2 | 35 | 4.200382 | 3.47086 | 1.556741 | 1.001e-09 | 6.409826 | 3.409e-09
2018-04-13 04:02 | 289807.4 | 1256.2385 | 2 | 35 | 4.200369 | 3.259989 | 1.609308 | 1.001e-09 | 6.630626 | 3.409e-09
2018-04-13 04:04 | 289927.4 | 120.0003 | 3 | 35 | 4.231935 | 3.259981 | 1.717523 | 1.001e-09 | 7.086747 | 3.409e-09
2018-04-13 04:06 | 290047.4 | 240.0028 | 3 | 35 | 4.26931 | 3.259996 | 1.826174 | 1.001e-09 | 7.548547 | 3.409e-09
2018-04-13 04:08 | 290167.4 | 360.0005 | 3 | 35 | 4.310174 | 3.26001 | 1.93483 | 1.001e-09 | 8.014624 | 3.409e-09
2018-04-13 04:10 | 290287.4 | 480.0012 | 3 | 35 | 4.354104 | 3.259985 | 2.043481 | 1.001e-09 | 8.48529 | 3.409e-09
2018-04-13 04:12 | 290407.4 | 600.0021 | 3 | 35 | 4.400373 | 3.258823 | 2.152135 | 1.001e-09 | 8.960879 | 3.409e-09
2018-04-13 04:14 | 290527.4 | 720.0004 | 3 | 35 | 4.400387 | 2.686396 | 2.250412 | 1.001e-09 | 9.393337 | 3.409e-09
2018-04-13 04:16 | 290647.4 | 840.0013 | 3 | 35 | 4.400379 | 2.258512 | 2.332559 | 1.001e-09 | 9.754812 | 3.409e-09
2018-04-13 04:18 | 290767.4 | 960.0012 | 3 | 35 | 4.400345 | 1.91116 | 2.401848 | 1.001e-09 | 10.05971 | 3.409e-09
2018-04-13 04:20 | 290887.4 | 1080.0005 | 3 | 35 | 4.400356 | 1.629446 | 2.460703 | 1.001e-09 | 10.31869 | 3.409e-09
2018-04-13 04:22 | 291007.4 | 1200.0021 | 3 | 35 | 4.400365 | 1.398777 | 2.511034 | 1.001e-09 | 10.54017 | 3.409e-09
2018-04-13 04:24 | 291127.4 | 1320.0006 | 3 | 35 | 4.400343 | 1.207628 | 2.554369 | 1.001e-09 | 10.73086 | 3.409e-09
2018-04-13 04:26 | 291247.4 | 1440.0014 | 3 | 35 | 4.400338 | 1.049112 | 2.591902 | 1.001e-09 | 10.89601 | 3.409e-09
2018-04-13 04:28 | 291367.4 | 1560.0006 | 3 | 35 | 4.400323 | 0.9164677 | 2.624594 | 1.001e-09 | 11.03987 | 3.409e-09
2018-04-13 04:30 | 291487.4 | 1680.0015 | 3 | 35 | 4.400332 | 0.8052406 | 2.653233 | 1.001e-09 | 11.16589 | 3.409e-09
2018-04-13 04:32 | 291607.4 | 1800.0006 | 3 | 35 | 4.400342 | 0.7111454 | 2.678451 | 1.001e-09 | 11.27686 | 3.409e-09
2018-04-13 04:33 | 291695.7 | 1888.3084 | 3 | 35 | 4.400336 | 0.6519985 | 2.695142 | 1.001e-09 | 11.3503 | 3.409e-09
2018-04-13 04:35 | 291815.7 | 120.0003 | 4 | 35 | 4.343096 | 0 | 2.695142 | 1.001e-09 | 11.3503 | 3.409e-09
2018-04-13 04:37 | 291935.7 | 240.0019 | 4 | 35 | 4.33797 | 0 | 2.695142 | 1.001e-09 | 11.3503 | 3.409e-09
2018-04-13 04:38 | 291995.7 | 300.0009 | 4 | 35 | 4.336145 | 0 | 2.695142 | 1.001e-09 | 11.3503 | 3.409e-09
2018-04-13 04:40 | 292115.8 | 120.0018 | 5 | 35 | 4.126981 | -2.28217 | 2.695142 | 0.07606564 | 11.3503 | 0.316014
2018-04-13 04:42 | 292235.8 | 240.0019 | 5 | 35 | 4.088787 | -2.28216 | 2.695142 | 0.1521298 | 11.3503 | 0.6284553
2018-04-13 04:44 | 292355.8 | 360.0011 | 5 | 35 | 4.052551 | -2.282122 | 2.695142 | 0.2281943 | 11.3503 | 0.9380817
2018-04-13 04:46 | 292475.8 | 480.0003 | 5 | 35 | 4.017374 | -2.282111 | 2.695142 | 0.3042558 | 11.3503 | 1.244981
2018-04-13 04:48 | 292595.8 | 600.0011 | 5 | 35 | 3.983245 | -2.282149 | 2.695142 | 0.3803173 | 11.3503 | 1.549245
2018-04-13 04:50 | 292715.8 | 720.0019 | 5 | 35 | 3.950204 | -2.282139 | 2.695142 | 0.4563833 | 11.3503 | 1.850971
2018-04-13 04:52 | 292835.8 | 840.0004 | 5 | 35 | 3.918391 | -2.282135 | 2.695142 | 0.532446 | 11.3503 | 2.150216
2018-04-13 04:54 | 292955.8 | 960.0014 | 5 | 35 | 3.888013 | -2.282172 | 2.695142 | 0.6085104 | 11.3503 | 2.447101
2018-04-13 04:56 | 293075.8 | 1080.0005 | 5 | 35 | 3.859248 | -2.282141 | 2.695142 | 0.6845742 | 11.3503 | 2.741734
2018-04-13 04:58 | 293195.8 | 1200.0013 | 5 | 35 | 3.832196 | -2.282177 | 2.695142 | 0.7606377 | 11.3503 | 3.034241
2018-04-13 05:00 | 293315.8 | 1320.0013 | 5 | 35 | 3.807004 | -2.282189 | 2.695142 | 0.8367008 | 11.3503 | 3.32476
2018-04-13 05:02 | 293435.8 | 1440 | 5 | 35 | 3.783643 | -2.282146 | 2.695142 | 0.9127646 | 11.3503 | 3.613436
2018-04-13 05:04 | 293555.8 | 1560.0014 | 5 | 35 | 3.761971 | -2.282153 | 2.695142 | 0.9888295 | 11.3503 | 3.900403
2018-04-13 05:06 | 293675.8 | 1680.0022 | 5 | 35 | 3.74187 | -2.282172 | 2.695142 | 1.064892 | 11.3503 | 4.185773
2018-04-13 05:08 | 293795.8 | 1800.0005 | 5 | 35 | 3.723099 | -2.282164 | 2.695142 | 1.140953 | 11.3503 | 4.469663
2018-04-13 05:10 | 293915.8 | 1920.0007 | 5 | 35 | 3.705437 | -2.282191 | 2.695142 | 1.217012 | 11.3503 | 4.752163
2018-04-13 05:12 | 294035.8 | 2040.0023 | 5 | 35 | 3.688647 | -2.282206 | 2.695142 | 1.293077 | 11.3503 | 5.033373
2018-04-13 05:14 | 294155.8 | 2160.0015 | 5 | 35 | 3.672832 | -2.282166 | 2.695142 | 1.369138 | 11.3503 | 5.313329
2018-04-13 05:16 | 294275.8 | 2280.0016 | 5 | 35 | 3.657962 | -2.282162 | 2.695142 | 1.445198 | 11.3503 | 5.592114
2018-04-13 05:18 | 294395.8 | 2400.0016 | 5 | 35 | 3.644125 | -2.281827 | 2.695142 | 1.52126 | 11.3503 | 5.869811
2018-04-13 05:20 | 294515.8 | 2520.0005 | 5 | 35 | 3.631236 | -2.282195 | 2.695142 | 1.597316 | 11.3503 | 6.146473
2018-04-13 05:22 | 294635.8 | 2640.0018 | 5 | 35 | 3.6192 | -2.282104 | 2.695142 | 1.673382 | 11.3503 | 6.422227
2018-04-13 05:24 | 294755.8 | 2760.0009 | 5 | 35 | 3.607713 | -2.281869 | 2.695142 | 1.749444 | 11.3503 | 6.697069
2018-04-13 05:26 | 294875.8 | 2880.0009 | 5 | 35 | 3.5963 | -2.28194 | 2.695142 | 1.825504 | 11.3503 | 6.97104
2018-04-13 05:28 | 294995.8 | 3000.0009 | 5 | 35 | 3.584694 | -2.28212 | 2.695142 | 1.901569 | 11.3503 | 7.244152
2018-04-13 05:30 | 295115.8 | 3120.0001 | 5 | 35 | 3.57258 | -2.281848 | 2.695142 | 1.977626 | 11.3503 | 7.516337
2018-04-13 05:32 | 295235.8 | 3240.0002 | 5 | 35 | 3.559726 | -2.281825 | 2.695142 | 2.053687 | 11.3503 | 7.787585
2018-04-13 05:34 | 295355.8 | 3360.0002 | 5 | 35 | 3.54626 | -2.282118 | 2.695142 | 2.129748 | 11.3503 | 8.057832
2018-04-13 05:36 | 295475.8 | 3480.001 | 5 | 35 | 3.531913 | -2.282104 | 2.695142 | 2.205809 | 11.3503 | 8.327026
2018-04-13 05:38 | 295595.8 | 3600.0018 | 5 | 35 | 3.515755 | -2.282168 | 2.695142 | 2.281874 | 11.3503 | 8.595087
2018-04-13 05:40 | 295715.8 | 3720.001 | 5 | 35 | 3.494795 | -2.282143 | 2.695142 | 2.357938 | 11.3503 | 8.861751
2018-04-13 05:42 | 295835.8 | 3840.0011 | 5 | 35 | 3.46648 | -2.282164 | 2.695142 | 2.434 | 11.3503 | 9.126555
2018-04-13 05:44 | 295955.8 | 3960.0018 | 5 | 35 | 3.424191 | -2.282149 | 2.695142 | 2.510061 | 11.3503 | 9.388738
2018-04-13 05:46 | 296075.8 | 4080.0012 | 5 | 35 | 3.347081 | -2.28181 | 2.695142 | 2.58612 | 11.3503 | 9.64661
2018-04-13 05:48 | 296195.8 | 4200.0004 | 5 | 35 | 3.156228 | -2.281823 | 2.695142 | 2.662183 | 11.3503 | 9.895171
2018-04-13 05:49 | 296239.1 | 4243.2914 | 5 | 35 | 2.999993 | -2.282195 | 2.695142 | 2.689621 | 11.3503 | 9.97986
2018-04-13 05:51 | 296359.2 | 120 | 6 | 35 | 3.36236 | 0 | 2.695142 | 2.689627 | 11.3503 | 9.979879
2018-04-13 05:53 | 296479.2 | 240.0017 | 6 | 35 | 3.39939 | 0 | 2.695142 | 2.689627 | 11.3503 | 9.979879
2018-04-13 05:54 | 296539.2 | 300.003 | 6 | 35 | 3.410396 | 0 | 2.695142 | 2.689627 | 11.3503 | 9.979879
2018-04-13 05:54 | 296539.2 | 0.0023 | 7 | 36 | 3.4105 | 0 | 0 | 0 | 0 | 0
2018-04-13 05:56 | 296659.3 | 120.0002 | 2 | 36 | 4.010275 | 4.889904 | 0.162305 | 1.776e-09 | 0.637152 | 6.057e-09
2018-04-13 05:58 | 296779.3 | 240.001 | 2 | 36 | 4.054074 | 4.889959 | 0.3252872 | 1.776e-09 | 1.294444 | 6.057e-09
2018-04-13 06:00 | 296899.3 | 360.001 | 2 | 36 | 4.091206 | 4.889885 | 0.4882551 | 1.776e-09 | 1.958226 | 6.057e-09
2018-04-13 06:02 | 297019.3 | 480.0002 | 2 | 36 | 4.121861 | 4.889936 | 0.6512364 | 1.776e-09 | 2.627607 | 6.057e-09
2018-04-13 06:04 | 297139.3 | 600.0003 | 2 | 36 | 4.147737 | 4.889967 | 0.8142158 | 1.776e-09 | 3.301529 | 6.057e-09
2018-04-13 06:06 | 297259.3 | 720.001 | 2 | 36 | 4.173613 | 4.889929 | 0.9771971 | 1.776e-09 | 3.979609 | 6.057e-09
2018-04-13 06:08 | 297379.3 | 840.0002 | 2 | 36 | 4.20039 | 4.846479 | 1.140123 | 1.776e-09 | 4.661902 | 6.057e-09
2018-04-13 06:10 | 297499.3 | 960.0012 | 2 | 36 | 4.200377 | 4.373409 | 1.293666 | 1.776e-09 | 5.306842 | 6.057e-09
2018-04-13 06:12 | 297619.3 | 1080.0012 | 2 | 36 | 4.200389 | 3.909691 | 1.431699 | 1.776e-09 | 5.886633 | 6.057e-09
2018-04-13 06:14 | 297739.3 | 1200.0004 | 2 | 36 | 4.200375 | 3.451204 | 1.554331 | 1.776e-09 | 6.401731 | 6.057e-09
2018-04-13 06:15 | 297790.6 | 1251.3154 | 2 | 36 | 4.200382 | 3.259987 | 1.602149 | 1.776e-09 | 6.602586 | 6.057e-09
2018-04-13 06:17 | 297910.6 | 120.0002 | 3 | 36 | 4.232048 | 3.259954 | 1.710365 | 1.776e-09 | 7.058718 | 6.057e-09
2018-04-13 06:19 | 298030.6 | 240.0003 | 3 | 36 | 4.269502 | 3.259962 | 1.81902 | 1.776e-09 | 7.520552 | 6.057e-09
2018-04-13 06:21 | 298150.6 | 360.0003 | 3 | 36 | 4.31062 | 3.259945 | 1.927676 | 1.776e-09 | 7.986662 | 6.057e-09
2018-04-13 06:23 | 298270.6 | 480.0003 | 3 | 36 | 4.354731 | 3.259989 | 2.036333 | 1.776e-09 | 8.457413 | 6.057e-09
2018-04-13 06:25 | 298390.6 | 600.002 | 3 | 36 | 4.400393 | 3.241428 | 2.144983 | 1.776e-09 | 8.933067 | 6.057e-09
2018-04-13 06:27 | 298510.6 | 720.002 | 3 | 36 | 4.400386 | 2.675512 | 2.242858 | 1.776e-09 | 9.363756 | 6.057e-09
2018-04-13 06:29 | 298630.6 | 840.0021 | 3 | 36 | 4.400351 | 2.249453 | 2.324685 | 1.776e-09 | 9.723825 | 6.057e-09
2018-04-13 06:31 | 298750.6 | 960.0006 | 3 | 36 | 4.400355 | 1.904631 | 2.393711 | 1.776e-09 | 10.02757 | 6.057e-09
2018-04-13 06:33 | 298870.6 | 1080.0006 | 3 | 36 | 4.400338 | 1.623222 | 2.452353 | 1.776e-09 | 10.28561 | 6.057e-09
2018-04-13 06:35 | 298990.6 | 1200.0017 | 3 | 36 | 4.400324 | 1.39266 | 2.502501 | 1.776e-09 | 10.50628 | 6.057e-09
2018-04-13 06:37 | 299110.6 | 1320.0011 | 3 | 36 | 4.400336 | 1.203163 | 2.545671 | 1.776e-09 | 10.69624 | 6.057e-09
2018-04-13 06:39 | 299230.6 | 1440.0006 | 3 | 36 | 4.40034 | 1.045662 | 2.583067 | 1.776e-09 | 10.8608 | 6.057e-09
2018-04-13 06:41 | 299350.6 | 1560.0031 | 3 | 36 | 4.400325 | 0.9136562 | 2.615655 | 1.776e-09 | 11.0042 | 6.057e-09
2018-04-13 06:43 | 299470.6 | 1680.0014 | 3 | 36 | 4.400334 | 0.8035755 | 2.644217 | 1.776e-09 | 11.12988 | 6.057e-09
2018-04-13 06:45 | 299590.6 | 1800.0006 | 3 | 36 | 4.400343 | 0.7102871 | 2.669388 | 1.776e-09 | 11.24064 | 6.057e-09
2018-04-13 06:46 | 299676.2 | 1885.6173 | 3 | 36 | 4.400328 | 0.651989 | 2.685566 | 1.776e-09 | 11.31183 | 6.057e-09
2018-04-13 06:48 | 299796.2 | 120.0008 | 4 | 36 | 4.342765 | 0 | 2.685568 | 1.776e-09 | 11.31184 | 6.057e-09
2018-04-13 06:50 | 299916.2 | 239.9999 | 4 | 36 | 4.337592 | 0 | 2.685568 | 1.776e-09 | 11.31184 | 6.057e-09
2018-04-13 06:51 | 299976.2 | 300.0006 | 4 | 36 | 4.335699 | 0 | 2.685568 | 1.776e-09 | 11.31184 | 6.057e-09
2018-04-13 06:53 | 300096.4 | 120.0019 | 5 | 36 | 4.125594 | -2.282156 | 2.685568 | 0.07605253 | 11.31184 | 0.3158708
2018-04-13 06:55 | 300216.4 | 240.002 | 5 | 36 | 4.087152 | -2.282153 | 2.685568 | 0.1521122 | 11.31184 | 0.6281789
2018-04-13 06:57 | 300336.4 | 360.0011 | 5 | 36 | 4.050711 | -2.282147 | 2.685568 | 0.2281761 | 11.31184 | 0.9376704
2018-04-13 06:59 | 300456.4 | 480.0005 | 5 | 36 | 4.015344 | -2.28216 | 2.685568 | 0.3042363 | 11.31184 | 1.244417
2018-04-13 07:01 | 300576.4 | 600.0011 | 5 | 36 | 3.981092 | -2.281818 | 2.685568 | 0.3802952 | 11.31184 | 1.54851
2018-04-13 07:03 | 300696.4 | 720.0012 | 5 | 36 | 3.947919 | -2.281948 | 2.685568 | 0.4563489 | 11.31184 | 1.850018
2018-04-13 07:05 | 300816.4 | 840.0014 | 5 | 36 | 3.916047 | -2.281844 | 2.685568 | 0.5324059 | 11.31184 | 2.149065
2018-04-13 07:07 | 300936.4 | 960.0009 | 5 | 36 | 3.885585 | -2.282183 | 2.685568 | 0.6084578 | 11.31184 | 2.44572
2018-04-13 07:09 | 301056.4 | 1080.0014 | 5 | 36 | 3.856836 | -2.281923 | 2.685568 | 0.684519 | 11.31184 | 2.740159
2018-04-13 07:11 | 301176.4 | 1200.0001 | 5 | 36 | 3.829808 | -2.281857 | 2.685568 | 0.760573 | 11.31184 | 3.032447
2018-04-13 07:13 | 301296.4 | 1320.0006 | 5 | 36 | 3.804676 | -2.281848 | 2.685568 | 0.8366238 | 11.31184 | 3.322739
2018-04-13 07:15 | 301416.4 | 1440.0006 | 5 | 36 | 3.781381 | -2.281846 | 2.685568 | 0.9126807 | 11.31184 | 3.611213
2018-04-13 07:17 | 301536.4 | 1560.0014 | 5 | 36 | 3.759776 | -2.281802 | 2.685568 | 0.9887375 | 11.31184 | 3.89798
2018-04-13 07:19 | 301656.4 | 1680.0007 | 5 | 36 | 3.739785 | -2.28182 | 2.685568 | 1.064791 | 11.31184 | 4.183153
2018-04-13 07:21 | 301776.4 | 1800.0015 | 5 | 36 | 3.721075 | -2.282181 | 2.685568 | 1.140851 | 11.31184 | 4.466883
2018-04-13 07:23 | 301896.4 | 1920.0015 | 5 | 36 | 3.703469 | -2.281992 | 2.685568 | 1.216908 | 11.31184 | 4.749219
2018-04-13 07:25 | 302016.4 | 2040.0007 | 5 | 36 | 3.686824 | -2.28182 | 2.685568 | 1.292966 | 11.31184 | 5.030262
2018-04-13 07:27 | 302136.4 | 2160.0023 | 5 | 36 | 3.671062 | -2.28217 | 2.685568 | 1.369024 | 11.31184 | 5.310068
2018-04-13 07:29 | 302256.4 | 2280.0008 | 5 | 36 | 3.656268 | -2.281834 | 2.685568 | 1.445078 | 11.31184 | 5.588697
2018-04-13 07:31 | 302376.4 | 2400.0009 | 5 | 36 | 3.642487 | -2.28217 | 2.685568 | 1.521135 | 11.31184 | 5.866253
2018-04-13 07:33 | 302496.4 | 2520.0002 | 5 | 36 | 3.629705 | -2.28216 | 2.685568 | 1.597192 | 11.31184 | 6.1428
2018-04-13 07:35 | 302616.4 | 2640.0009 | 5 | 36 | 3.617778 | -2.281827 | 2.685568 | 1.673252 | 11.31184 | 6.418417
2018-04-13 07:37 | 302736.4 | 2760.0017 | 5 | 36 | 3.606244 | -2.282135 | 2.685568 | 1.749311 | 11.31184 | 6.693141
2018-04-13 07:39 | 302856.4 | 2880.001 | 5 | 36 | 3.594826 | -2.281813 | 2.685568 | 1.825375 | 11.31184 | 6.967011
2018-04-13 07:41 | 302976.4 | 3000.0003 | 5 | 36 | 3.583167 | -2.281813 | 2.685568 | 1.901437 | 11.31184 | 7.240002
2018-04-13 07:43 | 303096.4 | 3120.0011 | 5 | 36 | 3.570908 | -2.282151 | 2.685568 | 1.9775 | 11.31184 | 7.512084
2018-04-13 07:45 | 303216.4 | 3240.0003 | 5 | 36 | 3.558031 | -2.281813 | 2.685568 | 2.053562 | 11.31184 | 7.783211
2018-04-13 07:47 | 303336.4 | 3360.0003 | 5 | 36 | 3.544469 | -2.282183 | 2.685568 | 2.129621 | 11.31184 | 8.053319
2018-04-13 07:49 | 303456.4 | 3480.0011 | 5 | 36 | 3.529938 | -2.282193 | 2.685568 | 2.205683 | 11.31184 | 8.322374
2018-04-13 07:51 | 303576.4 | 3600.0006 | 5 | 36 | 3.513353 | -2.282191 | 2.685568 | 2.281739 | 11.31184 | 8.590239
2018-04-13 07:53 | 303696.4 | 3720.0019 | 5 | 36 | 3.491572 | -2.282195 | 2.685568 | 2.357801 | 11.31184 | 8.856686
2018-04-13 07:55 | 303816.4 | 3840.001 | 5 | 36 | 3.462003 | -2.282179 | 2.685568 | 2.433863 | 11.31184 | 9.121201
2018-04-13 07:57 | 303936.4 | 3960.0004 | 5 | 36 | 3.417026 | -2.282187 | 2.685568 | 2.509924 | 11.31184 | 9.382957
2018-04-13 07:59 | 304056.4 | 4080.0003 | 5 | 36 | 3.331853 | -2.28216 | 2.685568 | 2.585988 | 11.31184 | 9.640054
2018-04-13 08:01 | 304176.4 | 4200.0005 | 5 | 36 | 3.112528 | -2.282164 | 2.685568 | 2.662054 | 11.31184 | 9.886655
2018-04-13 08:02 | 304204.7 | 4228.317 | 5 | 36 | 2.999973 | -2.282153 | 2.685568 | 2.680001 | 11.31184 | 9.941587
2018-04-13 08:04 | 304324.7 | 120.0016 | 6 | 36 | 3.366465 | 0 | 2.685568 | 2.680001 | 11.31184 | 9.941587
2018-04-13 08:06 | 304444.7 | 240.001 | 6 | 36 | 3.403934 | 0 | 2.685568 | 2.680001 | 11.31184 | 9.941587
2018-04-13 08:07 | 304504.7 | 300.0006 | 6 | 36 | 3.415062 | 0 | 2.685568 | 2.680001 | 11.31184 | 9.941587
2018-04-13 08:07 | 304504.7 | 0.0024 | 7 | 37 | 3.41501 | 0 | 0 | 0 | 0 | 0
2018-04-13 08:09 | 304624.8 | 120.0018 | 2 | 37 | 4.011673 | 4.889977 | 0.1623054 | 3.254e-09 | 0.6376496 | 1.1114e-08
2018-04-13 08:11 | 304744.8 | 240.0011 | 2 | 37 | 4.055414 | 4.889965 | 0.3252875 | 3.254e-09 | 1.295165 | 1.1114e-08
2018-04-13 08:13 | 304864.8 | 360.002 | 2 | 37 | 4.092479 | 4.889944 | 0.4882746 | 3.254e-09 | 1.959242 | 1.1114e-08
2018-04-13 08:15 | 304984.8 | 480.0011 | 2 | 37 | 4.123014 | 4.889992 | 0.6512573 | 3.254e-09 | 2.628821 | 1.1114e-08
2018-04-13 08:17 | 305104.8 | 600.0012 | 2 | 37 | 4.148857 | 4.889963 | 0.8142385 | 3.254e-09 | 3.302938 | 1.1114e-08
2018-04-13 08:19 | 305224.8 | 720.0004 | 2 | 37 | 4.174825 | 4.889944 | 0.9772257 | 3.254e-09 | 3.981234 | 1.1114e-08
2018-04-13 08:21 | 305344.8 | 840.0005 | 2 | 37 | 4.200409 | 4.823156 | 1.140067 | 3.254e-09 | 4.663365 | 1.1114e-08
2018-04-13 08:23 | 305464.8 | 960.0012 | 2 | 37 | 4.200387 | 4.35388 | 1.292908 | 3.254e-09 | 5.305353 | 1.1114e-08
2018-04-13 08:25 | 305584.8 | 1080.0013 | 2 | 37 | 4.200347 | 3.889309 | 1.430301 | 3.254e-09 | 5.882453 | 1.1114e-08
2018-04-13 08:27 | 305704.8 | 1200.0014 | 2 | 37 | 4.200377 | 3.431215 | 1.55226 | 3.254e-09 | 6.394727 | 1.1114e-08
2018-04-13 08:27 | 305750.9 | 1246.0514 | 2 | 37 | 4.200371 | 3.259995 | 1.595042 | 3.254e-09 | 6.574428 | 1.1114e-08
2018-04-13 08:29 | 305870.9 | 120.002 | 3 | 37 | 4.2321 | 3.259993 | 1.70326 | 3.254e-09 | 7.030567 | 1.1114e-08
2018-04-13 08:31 | 305990.9 | 240.0006 | 3 | 37 | 4.269637 | 3.26001 | 1.811908 | 3.254e-09 | 7.492381 | 1.1114e-08
2018-04-13 08:33 | 306110.9 | 360.0012 | 3 | 37 | 4.310859 | 3.259996 | 1.920563 | 3.254e-09 | 7.958508 | 1.1114e-08
2018-04-13 08:35 | 306230.9 | 480.0012 | 3 | 37 | 4.35521 | 3.259977 | 2.029216 | 3.254e-09 | 8.429282 | 1.1114e-08
2018-04-13 08:37 | 306350.9 | 600.0012 | 3 | 37 | 4.400390625 | 3.230175 | 2.137855 | 3.254e-09 | 8.904951 | 1.1114e-08
2018-04-13 08:39 | 306470.9 | 720.0006 | 3 | 37 | 4.400392 | 2.669155 | 2.235465 | 3.254e-09 | 9.334471 | 1.1114e-08
2018-04-13 08:41 | 306590.9 | 840.0013 | 3 | 37 | 4.400382 | 2.243866 | 2.317085 | 3.254e-09 | 9.693626 | 1.1114e-08
2018-04-13 08:43 | 306710.9 | 960.0006 | 3 | 37 | 4.400373 | 1.900276 | 2.385921 | 3.254e-09 | 9.996531 | 1.1114e-08
2018-04-13 08:45 | 306830.9 | 1080.0023 | 3 | 37 | 4.400355 | 1.619707 | 2.444416 | 3.254e-09 | 10.25393 | 1.1114e-08
2018-04-13 08:47 | 306950.9 | 1200.0014 | 3 | 37 | 4.400344 | 1.390549 | 2.494459 | 3.254e-09 | 10.47414 | 1.1114e-08
2018-04-13 08:49 | 307070.9 | 1320.0006 | 3 | 37 | 4.400333 | 1.200808 | 2.537546 | 3.254e-09 | 10.66373 | 1.1114e-08
2018-04-13 08:51 | 307190.9 | 1440.0006 | 3 | 37 | 4.400323 | 1.043242 | 2.574863 | 3.254e-09 | 10.82794 | 1.1114e-08
2018-04-13 08:53 | 307310.9 | 1560.0006 | 3 | 37 | 4.400338 | 0.9128056 | 2.607389 | 3.254e-09 | 10.97107 | 1.1114e-08
2018-04-13 08:55 | 307430.9 | 1680.0008 | 3 | 37 | 4.400284 | 0.8011913 | 2.635909 | 3.254e-09 | 11.09656 | 1.1114e-08
2018-04-13 08:57 | 307550.9 | 1800.0008 | 3 | 37 | 4.400312 | 0.7092667 | 2.661051 | 3.254e-09 | 11.2072 | 1.1114e-08
2018-04-13 08:59 | 307636.2 | 1885.3044 | 3 | 37 | 4.400314 | 0.651989 | 2.677166 | 3.254e-09 | 11.27811 | 1.1114e-08
2018-04-13 09:01 | 307756.2 | 120.0018 | 4 | 37 | 4.342532 | 0 | 2.677166 | 3.254e-09 | 11.27811 | 1.1114e-08
2018-04-13 09:03 | 307876.2 | 240.002 | 4 | 37 | 4.337263 | 0 | 2.677166 | 3.254e-09 | 11.27811 | 1.1114e-08
2018-04-13 09:04 | 307936.2 | 300.0025 | 4 | 37 | 4.335342 | 0 | 2.677166 | 3.254e-09 | 11.27811 | 1.1114e-08
2018-04-13 09:06 | 308056.3 | 120.0019 | 5 | 37 | 4.124496 | -2.282153 | 2.677166 | 0.07606174 | 11.27811 | 0.3158376
2018-04-13 09:08 | 308176.3 | 240.0011 | 5 | 37 | 4.085763 | -2.281827 | 2.677166 | 0.1521187 | 11.27811 | 0.6280394
2018-04-13 09:10 | 308296.3 | 360.0003 | 5 | 37 | 4.049095 | -2.281855 | 2.677166 | 0.2281757 | 11.27811 | 0.9373882
2018-04-13 09:12 | 308416.3 | 480.0012 | 5 | 37 | 4.01358 | -2.281844 | 2.677166 | 0.3042333 | 11.27811 | 1.243995
2018-04-13 09:14 | 308536.3 | 600.0011 | 5 | 37 | 3.979081 | -2.282158 | 2.677166 | 0.3802895 | 11.27811 | 1.547934
2018-04-13 09:16 | 308656.3 | 720.0003 | 5 | 37 | 3.945785 | -2.282183 | 2.677166 | 0.4563483 | 11.27811 | 1.849304
2018-04-13 09:18 | 308776.3 | 840.0012 | 5 | 37 | 3.913857 | -2.281867 | 2.677166 | 0.5324064 | 11.27811 | 2.14819
2018-04-13 09:20 | 308896.3 | 960.0004 | 5 | 37 | 3.883401 | -2.281913 | 2.677166 | 0.6084656 | 11.27811 | 2.444705
2018-04-13 09:22 | 309016.3 | 1080.0004 | 5 | 37 | 3.854584 | -2.281827 | 2.677166 | 0.6845228 | 11.27811 | 2.738958
2018-04-13 09:24 | 309136.3 | 1200.0012 | 5 | 37 | 3.827604 | -2.281888 | 2.677166 | 0.7605841 | 11.27811 | 3.031104
2018-04-13 09:26 | 309256.3 | 1320.0021 | 5 | 37 | 3.802547 | -2.28216 | 2.677166 | 0.8366407 | 11.27811 | 3.321254
2018-04-13 09:28 | 309376.3 | 1440.0005 | 5 | 37 | 3.779286 | -2.282183 | 2.677166 | 0.9126997 | 11.27811 | 3.609576
2018-04-13 09:30 | 309496.3 | 1560.0007 | 5 | 37 | 3.757763 | -2.28217 | 2.677166 | 0.9887645 | 11.27811 | 3.896219
2018-04-13 09:32 | 309616.3 | 1680.0006 | 5 | 37 | 3.737867 | -2.281825 | 2.677166 | 1.064824 | 11.27811 | 4.181266
2018-04-13 09:34 | 309736.3 | 1800.0022 | 5 | 37 | 3.719254 | -2.28217 | 2.677166 | 1.140883 | 11.27811 | 4.464849
2018-04-13 09:36 | 309856.3 | 1920.0022 | 5 | 37 | 3.701653 | -2.282191 | 2.677166 | 1.216944 | 11.27811 | 4.747064
2018-04-13 09:38 | 309976.3 | 2040.0015 | 5 | 37 | 3.685078 | -2.281806 | 2.677166 | 1.293001 | 11.27811 | 5.027965
2018-04-13 09:40 | 310096.3 | 2160.0016 | 5 | 37 | 3.669366 | -2.281831 | 2.677166 | 1.369057 | 11.27811 | 5.307635
2018-04-13 09:42 | 310216.3 | 2280.0015 | 5 | 37 | 3.654606 | -2.282091 | 2.677166 | 1.445111 | 11.27811 | 5.586137
2018-04-13 09:44 | 310336.3 | 2400.0009 | 5 | 37 | 3.640934 | -2.282185 | 2.677166 | 1.52117 | 11.27811 | 5.863579
2018-04-13 09:46 | 310456.3 | 2520.0008 | 5 | 37 | 3.628217 | -2.281827 | 2.677166 | 1.597225 | 11.27811 | 6.140001
2018-04-13 09:48 | 310576.3 | 2640.0015 | 5 | 37 | 3.61628 | -2.281825 | 2.677166 | 1.67328 | 11.27811 | 6.415487
2018-04-13 09:50 | 310696.3 | 2760.0024 | 5 | 37 | 3.604813 | -2.281857 | 2.677166 | 1.749334 | 11.27811 | 6.690082
2018-04-13 09:52 | 310816.3 | 2880.0009 | 5 | 37 | 3.59336 | -2.282168 | 2.677166 | 1.82539 | 11.27811 | 6.963816
2018-04-13 09:54 | 310936.3 | 3000.0009 | 5 | 37 | 3.581672 | -2.282162 | 2.677166 | 1.901447 | 11.27811 | 7.236672
2018-04-13 09:56 | 311056.3 | 3120.0005 | 5 | 37 | 3.569365 | -2.282179 | 2.677166 | 1.977507 | 11.27811 | 7.50863
2018-04-13 09:58 | 311176.3 | 3240.0007 | 5 | 37 | 3.556398 | -2.282137 | 2.677166 | 2.053566 | 11.27811 | 7.779624
2018-04-13 10:00 | 311296.3 | 3360.001 | 5 | 37 | 3.542813 | -2.28182 | 2.677166 | 2.12963 | 11.27811 | 8.049625
2018-04-13 10:02 | 311416.3 | 3480.0018 | 5 | 37 | 3.528147 | -2.282193 | 2.677166 | 2.205691 | 11.27811 | 8.318545
2018-04-13 10:04 | 311536.3 | 3600.0002 | 5 | 37 | 3.511127 | -2.28217 | 2.677166 | 2.28175 | 11.27811 | 8.586272
2018-04-13 10:06 | 311656.3 | 3720.0015 | 5 | 37 | 3.488651 | -2.28216 | 2.677166 | 2.357807 | 11.27811 | 8.852504
2018-04-13 10:08 | 311776.3 | 3840.0019 | 5 | 37 | 3.457836 | -2.282183 | 2.677166 | 2.433871 | 11.27811 | 9.116761
2018-04-13 10:10 | 311896.3 | 3960.0003 | 5 | 37 | 3.410132 | -2.282002 | 2.677166 | 2.50993 | 11.27811 | 9.378105
2018-04-13 10:12 | 312016.3 | 4080.0011 | 5 | 37 | 3.316463 | -2.282158 | 2.677166 | 2.585992 | 11.27811 | 9.63441
2018-04-13 10:14 | 312136.3 | 4200.0011 | 5 | 37 | 3.06443 | -2.28216 | 2.677166 | 2.662056 | 11.27811 | 9.878942
2018-04-13 10:14 | 312150.9 | 4214.5856 | 5 | 37 | 2.99999 | -2.282162 | 2.677166 | 2.671302 | 11.27811 | 9.906992
2018-04-13 10:16 | 312271 | 120.0003 | 6 | 37 | 3.370178 | 0 | 2.677166 | 2.671302 | 11.27811 | 9.906992
2018-04-13 10:18 | 312391 | 240.0019 | 6 | 37 | 3.408125 | 0 | 2.677166 | 2.671302 | 11.27811 | 9.906992
2018-04-13 10:19 | 312451 | 300.0025 | 6 | 37 | 3.419421 | 0 | 2.677166 | 2.671302 | 11.27811 | 9.906992
2018-04-13 10:19 | 312451 | 0.0024 | 7 | 38 | 3.419431 | 0 | 0 | 0 | 0 | 0
2018-04-13 10:21 | 312571.1 | 120.0002 | 2 | 38 | 4.013149 | 4.889978 | 0.1622996 | 4.34e-10 | 0.6381015 | 1.485e-09
2018-04-13 10:23 | 312691.1 | 240.001 | 2 | 38 | 4.057107 | 4.890028 | 0.3252867 | 4.34e-10 | 1.295897 | 1.485e-09
2018-04-13 10:25 | 312811.1 | 360.0003 | 2 | 38 | 4.09424 | 4.890024 | 0.4882637 | 4.34e-10 | 1.960209 | 1.485e-09
2018-04-13 10:27 | 312931.1 | 480.0019 | 2 | 38 | 4.124672 | 4.889977 | 0.6512491 | 4.34e-10 | 2.630078 | 1.485e-09
2018-04-13 10:29 | 313051.1 | 600.0003 | 2 | 38 | 4.150642 | 4.890011 | 0.8142359 | 4.34e-10 | 3.304498 | 1.485e-09
2018-04-13 10:31 | 313171.1 | 720.0019 | 2 | 38 | 4.176683 | 4.890007 | 0.9772169 | 4.34e-10 | 3.983065 | 1.485e-09
2018-04-13 10:33 | 313291.1 | 840.0004 | 2 | 38 | 4.200398 | 4.791842 | 1.139885 | 4.34e-10 | 4.664729 | 1.485e-09
2018-04-13 10:35 | 313411.1 | 960.0008 | 2 | 38 | 4.20036 | 4.326571 | 1.291808 | 4.34e-10 | 5.302862 | 1.485e-09
2018-04-13 10:37 | 313531.1 | 1080.0013 | 2 | 38 | 4.200394 | 3.866655 | 1.428332 | 4.34e-10 | 5.876312 | 1.485e-09
2018-04-13 10:39 | 313651.1 | 1200.0002 | 2 | 38 | 4.200379 | 3.411699 | 1.549587 | 4.34e-10 | 6.385628 | 1.485e-09
2018-04-13 10:40 | 313692 | 1240.9426 | 2 | 38 | 4.200385 | 3.259977 | 1.587515 | 4.34e-10 | 6.544943 | 1.485e-09
2018-04-13 10:42 | 313812 | 120.001 | 3 | 38 | 4.232258 | 3.260035 | 1.695733 | 4.34e-10 | 7.001092 | 1.485e-09
2018-04-13 10:44 | 313932 | 240.0019 | 3 | 38 | 4.269862 | 3.260008 | 1.80439 | 4.34e-10 | 7.462967 | 1.485e-09
2018-04-13 10:46 | 314052 | 360.0003 | 3 | 38 | 4.311286 | 3.260012 | 1.913048 | 4.34e-10 | 7.929141 | 1.485e-09
2018-04-13 10:48 | 314172 | 480.0003 | 3 | 38 | 4.355787 | 3.260008 | 2.021706 | 4.34e-10 | 8.399989 | 1.485e-09
2018-04-13 10:50 | 314292 | 600.0012 | 3 | 38 | 4.400399 | 3.218222 | 2.130323 | 4.34e-10 | 8.875627 | 1.485e-09
2018-04-13 10:52 | 314412 | 720.0013 | 3 | 38 | 4.400373 | 2.661463 | 2.227657 | 4.34e-10 | 9.303931 | 1.485e-09
2018-04-13 10:54 | 314532 | 840.0014 | 3 | 38 | 4.400384 | 2.237591 | 2.309042 | 4.34e-10 | 9.662055 | 1.485e-09
2018-04-13 10:56 | 314652 | 960.002 | 3 | 38 | 4.400329 | 1.894533 | 2.377719 | 4.34e-10 | 9.96426 | 1.485e-09
2018-04-13 10:58 | 314772 | 1080.0004 | 3 | 38 | 4.400368 | 1.615957 | 2.436082 | 4.34e-10 | 10.22108 | 1.485e-09
2018-04-13 11:00 | 314892 | 1200.0012 | 3 | 38 | 4.400355 | 1.387012 | 2.485996 | 4.34e-10 | 10.44072 | 1.485e-09
2018-04-13 11:02 | 315012 | 1320.0014 | 3 | 38 | 4.400348 | 1.197243 | 2.528966 | 4.34e-10 | 10.6298 | 1.485e-09
2018-04-13 11:04 | 315132 | 1440.0022 | 3 | 38 | 4.400336 | 1.039957 | 2.566176 | 4.34e-10 | 10.79354 | 1.485e-09
2018-04-13 11:06 | 315252 | 1560.003 | 3 | 38 | 4.400331 | 0.9091778 | 2.598591 | 4.34e-10 | 10.93617 | 1.485e-09
2018-04-13 11:08 | 315372 | 1680.0009 | 3 | 38 | 4.40033 | 0.7989941 | 2.626999 | 4.34e-10 | 11.06118 | 1.485e-09
2018-04-13 11:10 | 315492 | 1800.0006 | 3 | 38 | 4.400287 | 0.7054634 | 2.652044 | 4.34e-10 | 11.17138 | 1.485e-09
2018-04-13 11:11 | 315572.5 | 1880.4836 | 3 | 38 | 4.400283 | 0.6519928 | 2.667219 | 4.34e-10 | 11.23816 | 1.485e-09
2018-04-13 11:13 | 315692.6 | 120.0009 | 4 | 38 | 4.342222 | 0 | 2.667219 | 4.34e-10 | 11.23816 | 1.485e-09
2018-04-13 11:15 | 315812.6 | 240.0016 | 4 | 38 | 4.336894 | 0 | 2.667219 | 4.34e-10 | 11.23816 | 1.485e-09
2018-04-13 11:16 | 315872.6 | 300.0022 | 4 | 38 | 4.334993 | 0 | 2.667219 | 4.34e-10 | 11.23816 | 1.485e-09
2018-04-13 11:18 | 315992.6 | 120.0003 | 5 | 38 | 4.123242 | -2.281834 | 2.667219 | 0.07605649 | 11.23816 | 0.3157332
2018-04-13 11:20 | 316112.6 | 240.0019 | 5 | 38 | 4.084214 | -2.282185 | 2.667219 | 0.1521139 | 11.23816 | 0.6278287
2018-04-13 11:22 | 316232.6 | 360.0004 | 5 | 38 | 4.047334 | -2.281831 | 2.667219 | 0.2281774 | 11.23816 | 0.9370769
2018-04-13 11:24 | 316352.6 | 480.0013 | 5 | 38 | 4.011563 | -2.282166 | 2.667219 | 0.3042344 | 11.23816 | 1.243538
2018-04-13 11:26 | 316472.6 | 600.0012 | 5 | 38 | 3.976919 | -2.282206 | 2.667219 | 0.3803004 | 11.23816 | 1.547357
2018-04-13 11:28 | 316592.6 | 720.0005 | 5 | 38 | 3.943486 | -2.282137 | 2.667219 | 0.4563631 | 11.23816 | 1.848573
2018-04-13 11:30 | 316712.6 | 840.0021 | 5 | 38 | 3.911391 | -2.282168 | 2.667219 | 0.5324274 | 11.23816 | 2.147302
2018-04-13 11:32 | 316832.6 | 960.0014 | 5 | 38 | 3.880908 | -2.28217 | 2.667219 | 0.6084892 | 11.23816 | 2.44364
2018-04-13 11:34 | 316952.6 | 1080.0005 | 5 | 38 | 3.852092 | -2.282181 | 2.667219 | 0.6845506 | 11.23816 | 2.73772
2018-04-13 11:36 | 317072.6 | 1200.0006 | 5 | 38 | 3.825096 | -2.282187 | 2.667219 | 0.7606084 | 11.23816 | 3.029665
2018-04-13 11:38 | 317192.6 | 1320.0003 | 5 | 38 | 3.800082 | -2.282166 | 2.667219 | 0.8366687 | 11.23816 | 3.319638
2018-04-13 11:40 | 317312.6 | 1440.0014 | 5 | 38 | 3.776897 | -2.282153 | 2.667219 | 0.9127346 | 11.23816 | 3.607803
2018-04-13 11:42 | 317432.6 | 1560.0007 | 5 | 38 | 3.755436 | -2.282147 | 2.667219 | 0.988793 | 11.23816 | 3.894242
2018-04-13 11:44 | 317552.6 | 1680.0023 | 5 | 38 | 3.73558 | -2.281781 | 2.667219 | 1.064855 | 11.23816 | 4.179124
2018-04-13 11:46 | 317672.6 | 1800.0009 | 5 | 38 | 3.716996 | -2.282149 | 2.667219 | 1.140918 | 11.23816 | 4.462549
2018-04-13 11:48 | 317792.6 | 1920.0009 | 5 | 38 | 3.699503 | -2.282156 | 2.667219 | 1.216985 | 11.23816 | 4.744617
2018-04-13 11:50 | 317912.6 | 2040.0001 | 5 | 38 | 3.682895 | -2.282166 | 2.667219 | 1.29305 | 11.23816 | 5.025381
2018-04-13 11:52 | 318032.6 | 2160.0008 | 5 | 38 | 3.667295 | -2.282187 | 2.667219 | 1.369115 | 11.23816 | 5.304924
2018-04-13 11:54 | 318152.6 | 2280.0008 | 5 | 38 | 3.652703 | -2.282172 | 2.667219 | 1.445178 | 11.23816 | 5.583307
2018-04-13 11:56 | 318272.6 | 2400.0001 | 5 | 38 | 3.639087 | -2.282137 | 2.667219 | 1.52124 | 11.23816 | 5.860614
2018-04-13 11:58 | 318392.6 | 2520.0018 | 5 | 38 | 3.62649 | -2.28216 | 2.667219 | 1.597307 | 11.23816 | 6.136943
2018-04-13 12:00 | 318512.6 | 2640.0018 | 5 | 38 | 3.614646 | -2.282147 | 2.667219 | 1.673369 | 11.23816 | 6.412329
2018-04-13 12:02 | 318632.6 | 2760.0017 | 5 | 38 | 3.603214 | -2.282181 | 2.667219 | 1.749432 | 11.23816 | 6.686836
2018-04-13 12:04 | 318752.6 | 2880.0001 | 5 | 38 | 3.591789 | -2.282151 | 2.667219 | 1.825495 | 11.23816 | 6.960473
2018-04-13 12:06 | 318872.6 | 3000.0003 | 5 | 38 | 3.580026 | -2.282185 | 2.667219 | 1.901558 | 11.23816 | 7.233233
2018-04-13 12:08 | 318992.6 | 3120.0019 | 5 | 38 | 3.567682 | -2.282147 | 2.667219 | 1.977622 | 11.23816 | 7.505078
2018-04-13 12:10 | 319112.6 | 3240.0019 | 5 | 38 | 3.554677 | -2.28182 | 2.667219 | 2.053684 | 11.23816 | 7.775953
2018-04-13 12:12 | 319232.6 | 3360.0011 | 5 | 38 | 3.540903 | -2.282172 | 2.667219 | 2.129747 | 11.23816 | 8.045814
2018-04-13 12:14 | 319352.6 | 3480.0002 | 5 | 38 | 3.526037 | -2.282151 | 2.667219 | 2.205811 | 11.23816 | 8.314593
2018-04-13 12:16 | 319472.6 | 3600.0004 | 5 | 38 | 3.508476 | -2.282181 | 2.667219 | 2.281872 | 11.23816 | 8.582146
2018-04-13 12:18 | 319592.6 | 3720.0011 | 5 | 38 | 3.485151 | -2.282168 | 2.667219 | 2.357935 | 11.23816 | 8.848167
2018-04-13 12:20 | 319712.6 | 3840.0028 | 5 | 38 | 3.45278 | -2.282177 | 2.667219 | 2.433999 | 11.23816 | 9.112107
2018-04-13 12:22 | 319832.6 | 3960.002 | 5 | 38 | 3.401498 | -2.282164 | 2.667219 | 2.510065 | 11.23816 | 9.37297
2018-04-13 12:24 | 319952.6 | 4080.0012 | 5 | 38 | 3.296777 | -2.282179 | 2.667219 | 2.586127 | 11.23816 | 9.628276
2018-04-13 12:26 | 320071.6 | 4198.921 | 5 | 38 | 2.999996 | -2.282177 | 2.667219 | 2.661504 | 11.23816 | 9.86799
2018-04-13 12:28 | 320191.6 | 120.0027 | 6 | 38 | 3.37447 | 0 | 2.667219 | 2.661509 | 11.23816 | 9.868006
2018-04-13 12:30 | 320311.6 | 240.0009 | 6 | 38 | 3.413021 | 0 | 2.667219 | 2.661509 | 11.23816 | 9.868006
2018-04-13 12:31 | 320371.6 | 300.0008 | 6 | 38 | 3.424495 | 0 | 2.667219 | 2.661509 | 11.23816 | 9.868006
2018-04-13 12:31 | 320371.7 | 0.0024 | 7 | 39 | 3.424499 | 0 | 0 | 0 | 0 | 0
2018-04-13 12:33 | 320491.8 | 120.0003 | 2 | 39 | 4.014555 | 4.889975 | 0.1622999 | 0 | 0.6386096 | 0
2018-04-13 12:35 | 320611.8 | 240.001 | 2 | 39 | 4.058503 | 4.889969 | 0.3252837 | 0 | 1.296623 | 0
2018-04-13 12:37 | 320731.8 | 360.0003 | 2 | 39 | 4.095553 | 4.88999 | 0.488266 | 0 | 1.961184 | 0
2018-04-13 12:39 | 320851.8 | 480.0011 | 2 | 39 | 4.125936 | 4.889965 | 0.6512542 | 0 | 2.631274 | 0
2018-04-13 12:41 | 320971.8 | 600.0004 | 2 | 39 | 4.151754 | 4.889956 | 0.8142374 | 0 | 3.305871 | 0
2018-04-13 12:43 | 321091.8 | 720.002 | 2 | 39 | 4.177948 | 4.88995 | 0.9772176 | 0 | 3.984626 | 0
2018-04-13 12:45 | 321211.8 | 840.0012 | 2 | 39 | 4.20036 | 4.767839 | 1.139701 | 0 | 4.66569 | 0
2018-04-13 12:47 | 321331.8 | 960.0005 | 2 | 39 | 4.20038 | 4.306694 | 1.29089 | 0 | 5.300744 | 0
2018-04-13 12:49 | 321451.8 | 1080.0005 | 2 | 39 | 4.20038 | 3.8452 | 1.426742 | 0 | 5.871371 | 0
2018-04-13 12:51 | 321571.8 | 1200.0006 | 2 | 39 | 4.20039 | 3.39048 | 1.547277 | 0 | 6.377666 | 0
2018-04-13 12:52 | 321606.7 | 1234.9228 | 2 | 39 | 4.200366 | 3.259975 | 1.579527 | 0 | 6.513124 | 0
2018-04-13 12:54 | 321726.7 | 120.0008 | 3 | 39 | 4.232322 | 3.259911 | 1.687739 | 0 | 6.969255 | 0
2018-04-13 12:56 | 321846.7 | 240.0012 | 3 | 39 | 4.270229 | 3.259933 | 1.796394 | 0 | 7.431139 | 0
2018-04-13 12:58 | 321966.7 | 360.0015 | 3 | 39 | 4.311879 | 3.259943 | 1.905051 | 0 | 7.897362 | 0
2018-04-13 13:00 | 322086.7 | 480.001 | 3 | 39 | 4.356692 | 3.259987 | 2.0137 | 0 | 8.368251 | 0
2018-04-13 13:02 | 322206.7 | 600.002 | 3 | 39 | 4.400392 | 3.198711 | 2.122275 | 0 | 8.843813 | 0
2018-04-13 13:04 | 322326.7 | 720.002 | 3 | 39 | 4.40037 | 2.64996 | 2.219147 | 0 | 9.270084 | 0
2018-04-13 13:06 | 322446.7 | 840.0005 | 3 | 39 | 4.400365 | 2.228016 | 2.300182 | 0 | 9.62667 | 0
2018-04-13 13:08 | 322566.7 | 960.0013 | 3 | 39 | 4.40035 | 1.886705 | 2.368564 | 0 | 9.927576 | 0
2018-04-13 13:10 | 322686.7 | 1080.0006 | 3 | 39 | 4.400339 | 1.608988 | 2.426672 | 0 | 10.18327 | 0
2018-04-13 13:12 | 322806.7 | 1200.0029 | 3 | 39 | 4.400319 | 1.3806 | 2.476375 | 0 | 10.40198 | 0
2018-04-13 13:14 | 322926.7 | 1320.0006 | 3 | 39 | 4.40037 | 1.193233 | 2.51917 | 0 | 10.59029 | 0
2018-04-13 13:16 | 323046.7 | 1440.0023 | 3 | 39 | 4.400339 | 1.036478 | 2.556242 | 0 | 10.75342 | 0
2018-04-13 13:18 | 323166.7 | 1560.0007 | 3 | 39 | 4.400304 | 0.9056797 | 2.588545 | 0 | 10.89557 | 0
2018-04-13 13:20 | 323286.7 | 1680.0024 | 3 | 39 | 4.400338 | 0.7970829 | 2.616866 | 0 | 11.02019 | 0
2018-04-13 13:22 | 323406.7 | 1800.0024 | 3 | 39 | 4.400334 | 0.7044296 | 2.641836 | 0 | 11.13007 | 0
2018-04-13 13:22 | 323424.6 | 1817.9024 | 3 | 39 | 4.400323 | 0.6907558 | 2.645304 | 0 | 11.14533 | 0
2018-04-13 14:58 | 323544.6 | 1937.960212 | 3 | 39 | 4.399992 | 1.287468 | 2.699874 | 8.344648e-10 | 11.38544 | 3.579407e-09
2018-04-13 15:00 | 323664.6 | 2057.959812 | 3 | 39 | 4.399993 | 0.9675575 | 2.736912 | 8.344648e-10 | 11.5484 | 3.579407e-09
2018-04-13 15:02 | 323784.6 | 2177.961712 | 3 | 39 | 4.399963 | 0.7776276 | 2.765873 | 8.344648e-10 | 11.67583 | 3.579407e-09
2018-04-13 15:04 | 323896.4 | 2289.736912 | 3 | 39 | 4.400011 | 0.6519959 | 2.788025 | 8.344648e-10 | 11.7733 | 3.579407e-09
2018-04-13 15:06 | 324016.4 | 120.0025 | 4 | 39 | 4.347997 | 0 | 2.788025 | 8.344648e-10 | 11.7733 | 3.579407e-09
2018-04-13 15:08 | 324136.4 | 240.0002 | 4 | 39 | 4.344941 | 0 | 2.788025 | 8.344648e-10 | 11.7733 | 3.579407e-09
2018-04-13 15:09 | 324196.4 | 300.0025 | 4 | 39 | 4.343918 | 0 | 2.788025 | 8.344648e-10 | 11.7733 | 3.579407e-09
2018-04-13 15:11 | 324316.5 | 120.0022 | 5 | 39 | 4.129044 | -2.282421 | 2.788025 | 0.07607897 | 11.7733 | 0.3162321
2018-04-13 15:13 | 324436.5 | 240.0014 | 5 | 39 | 4.0921 | -2.281917 | 2.788025 | 0.152152 | 11.7733 | 0.6289128
2018-04-13 15:15 | 324556.5 | 360.0032 | 5 | 39 | 4.057254 | -2.281917 | 2.788025 | 0.2282194 | 11.7733 | 0.9388545
2018-04-13 15:17 | 324676.5 | 480.0019 | 5 | 39 | 4.023338 | -2.28189 | 2.788025 | 0.3042917 | 11.7733 | 1.2462
2018-04-13 15:19 | 324796.5 | 600.0013 | 5 | 39 | 3.990179 | -2.282256 | 2.788025 | 0.3803598 | 11.7733 | 1.550979
2018-04-13 15:21 | 324916.5 | 720.0009 | 5 | 39 | 3.958027 | -2.281955 | 2.788025 | 0.4564253 | 11.7733 | 1.853265
2018-04-13 15:23 | 325036.5 | 840.0015 | 5 | 39 | 3.926855 | -2.281904 | 2.788025 | 0.5324937 | 11.7733 | 2.153152
2018-04-13 15:25 | 325156.5 | 960.0022 | 5 | 39 | 3.896989 | -2.281904 | 2.788025 | 0.6085615 | 11.7733 | 2.450715
2018-04-13 15:27 | 325276.5 | 1080.0028 | 5 | 39 | 3.868499 | -2.28203 | 2.788025 | 0.6846297 | 11.7733 | 2.746058
2018-04-13 15:29 | 325396.5 | 1200.001 | 5 | 39 | 3.841559 | -2.282335 | 2.788025 | 0.7606995 | 11.7733 | 3.039297
2018-04-13 15:31 | 325516.5 | 1320.0032 | 5 | 39 | 3.816268 | -2.282128 | 2.788025 | 0.836767 | 11.7733 | 3.33054
2018-04-13 15:33 | 325636.5 | 1440.0006 | 5 | 39 | 3.792692 | -2.282225 | 2.788025 | 0.9128343 | 11.7733 | 3.619925
2018-04-13 15:35 | 325756.5 | 1560.0022 | 5 | 39 | 3.770719 | -2.281986 | 2.788025 | 0.9889013 | 11.7733 | 3.907578
2018-04-13 15:37 | 325876.5 | 1680.0029 | 5 | 39 | 3.75034 | -2.282164 | 2.788025 | 1.064971 | 11.7733 | 4.193629
2018-04-13 15:39 | 325996.5 | 1800.0007 | 5 | 39 | 3.731314 | -2.282125 | 2.788025 | 1.141036 | 11.7733 | 4.478169
2018-04-13 15:41 | 326116.5 | 1920.0007 | 5 | 39 | 3.713399 | -2.282491 | 2.788025 | 1.217102 | 11.7733 | 4.761308
2018-04-13 15:43 | 326236.5 | 2040.001 | 5 | 39 | 3.696451 | -2.281831 | 2.788025 | 1.29317 | 11.7733 | 5.043127
2018-04-13 15:45 | 326356.5 | 2160.0004 | 5 | 39 | 3.6804 | -2.282495 | 2.788025 | 1.369236 | 11.7733 | 5.323688
2018-04-13 15:47 | 326476.5 | 2280.0033 | 5 | 39 | 3.665252 | -2.282086 | 2.788025 | 1.445303 | 11.7733 | 5.603062
2018-04-13 15:49 | 326596.5 | 2400.0028 | 5 | 39 | 3.651047 | -2.281894 | 2.788025 | 1.521373 | 11.7733 | 5.88133
2018-04-13 15:51 | 326716.5 | 2520.0017 | 5 | 39 | 3.637778 | -2.281796 | 2.788025 | 1.597436 | 11.7733 | 6.158531
2018-04-13 15:53 | 326836.5 | 2640.0004 | 5 | 39 | 3.625458 | -2.282111 | 2.788025 | 1.673506 | 11.7733 | 6.43478
2018-04-13 15:55 | 326956.5 | 2760.0005 | 5 | 39 | 3.613853 | -2.282216 | 2.788025 | 1.74957 | 11.7733 | 6.710104
2018-04-13 15:57 | 327076.5 | 2880.0015 | 5 | 39 | 3.602491 | -2.281915 | 2.788025 | 1.825638 | 11.7733 | 6.984571
2018-04-13 15:59 | 327196.5 | 3000.0009 | 5 | 39 | 3.591266 | -2.281936 | 2.788025 | 1.901702 | 11.7733 | 7.258164
2018-04-13 16:01 | 327316.5 | 3120.0025 | 5 | 39 | 3.579646 | -2.282083 | 2.788025 | 1.977772 | 11.7733 | 7.53091
2018-04-13 16:03 | 327436.5 | 3240.0017 | 5 | 39 | 3.56744 | -2.281641 | 2.788025 | 2.053837 | 11.7733 | 7.802734
2018-04-13 16:05 | 327556.5 | 3360.0013 | 5 | 39 | 3.55457 | -2.281739 | 2.788025 | 2.129905 | 11.7733 | 8.073618
2018-04-13 16:07 | 327676.5 | 3480.0027 | 5 | 39 | 3.541057 | -2.282195 | 2.788025 | 2.205973 | 11.7733 | 8.343498
2018-04-13 16:09 | 327796.5 | 3600.0023 | 5 | 39 | 3.526362 | -2.281641 | 2.788025 | 2.282038 | 11.7733 | 8.612299
2018-04-13 16:11 | 327916.5 | 3720.0008 | 5 | 39 | 3.508982 | -2.281799 | 2.788025 | 2.358104 | 11.7733 | 8.879902
2018-04-13 16:13 | 328036.5 | 3840.0024 | 5 | 39 | 3.486087 | -2.281794 | 2.788025 | 2.434171 | 11.7733 | 9.145989
2018-04-13 16:15 | 328156.5 | 3960.0023 | 5 | 39 | 3.454599 | -2.282239 | 2.788025 | 2.510236 | 11.7733 | 9.410034
2018-04-13 16:17 | 328276.5 | 4080.0008 | 5 | 39 | 3.405613 | -2.281789 | 2.788025 | 2.586302 | 11.7733 | 9.671109
2018-04-13 16:19 | 328396.5 | 4200.0013 | 5 | 39 | 3.308357 | -2.281875 | 2.788025 | 2.662368 | 11.7733 | 9.926968
2018-04-13 16:21 | 328516.5 | 4320.0011 | 5 | 39 | 3.04335 | -2.282228 | 2.788025 | 2.738437 | 11.7733 | 10.17056
2018-04-13 16:21 | 328526 | 4329.4766 | 5 | 39 | 2.999994 | -2.282009 | 2.788025 | 2.744441 | 11.7733 | 10.18871
2018-04-13 16:23 | 328646.2 | 120.0011 | 6 | 39 | 3.388926 | 0 | 2.788025 | 2.744483 | 11.7733 | 10.18884
2018-04-13 16:25 | 328766.2 | 240.0005 | 6 | 39 | 3.431212 | 0 | 2.788025 | 2.744483 | 11.7733 | 10.18884
2018-04-13 16:26 | 328826.2 | 300.0023 | 6 | 39 | 3.443921 | 0 | 2.788025 | 2.744483 | 11.7733 | 10.18884
2018-04-13 16:28 | 328946.3 | 120.0005 | 2 | 40 | 4.019282 | 4.890051 | 0.162608 | 1.027266e-09 | 0.6416669 | 3.537883e-09
2018-04-13 16:30 | 329066.3 | 240.0028 | 2 | 40 | 4.063145 | 4.889935 | 0.3256182 | 1.027266e-09 | 1.300543 | 3.537883e-09
2018-04-13 16:32 | 329186.3 | 360.0004 | 2 | 40 | 4.100108 | 4.889915 | 0.488617 | 1.027266e-09 | 1.965922 | 3.537883e-09
2018-04-13 16:34 | 329306.3 | 480.0017 | 2 | 40 | 4.130232 | 4.889757 | 0.6516196 | 1.027266e-09 | 2.636787 | 3.537883e-09
2018-04-13 16:36 | 329426.3 | 600.002 | 2 | 40 | 4.156269 | 4.890574 | 0.814622 | 1.027266e-09 | 3.312171 | 3.537883e-09
2018-04-13 16:38 | 329546.3 | 720.0001 | 2 | 40 | 4.182979 | 4.889902 | 0.9776245 | 1.027266e-09 | 3.991787 | 3.537883e-09
2018-04-13 16:40 | 329666.3 | 840.0008 | 2 | 40 | 4.200056 | 4.807624 | 1.140164 | 1.027266e-09 | 4.673643 | 3.537883e-09
2018-04-13 16:42 | 329786.3 | 960.002 | 2 | 40 | 4.199996 | 4.406347 | 1.294172 | 1.027266e-09 | 5.320475 | 3.537883e-09
2018-04-13 16:44 | 329906.3 | 1080 | 2 | 40 | 4.200022 | 3.952003 | 1.433466 | 1.027266e-09 | 5.905511 | 3.537883e-09
2018-04-13 16:46 | 330026.3 | 1200.0019 | 2 | 40 | 4.199986 | 3.492753 | 1.557341 | 1.027266e-09 | 6.425788 | 3.537883e-09
2018-04-13 16:47 | 330091.2 | 1264.9791 | 2 | 40 | 4.200016 | 3.259991 | 1.618258 | 1.027266e-09 | 6.68164 | 3.537883e-09
2018-04-13 16:49 | 330211.2 | 120.0005 | 3 | 40 | 4.246657 | 3.260027 | 1.726672 | 1.027266e-09 | 7.140005 | 3.537883e-09
2018-04-13 16:51 | 330331.2 | 240.0007 | 3 | 40 | 4.28642 | 3.259945 | 1.835338 | 1.027266e-09 | 7.603599 | 3.537883e-09
2018-04-13 16:53 | 330451.2 | 360.0018 | 3 | 40 | 4.329774 | 3.260075 | 1.944011 | 1.027266e-09 | 8.071745 | 3.537883e-09
2018-04-13 16:55 | 330571.2 | 480.0024 | 3 | 40 | 4.37604 | 3.260113 | 2.05268 | 1.027266e-09 | 8.544749 | 3.537883e-09
2018-04-13 16:57 | 330691.2 | 600.002 | 3 | 40 | 4.400017 | 3.114717 | 2.160385 | 1.598782e-09 | 9.018 | 5.959375e-09
2018-04-13 16:59 | 330811.2 | 720.002 | 3 | 40 | 4.400019 | 2.646271 | 2.256502 | 1.598782e-09 | 9.440916 | 5.959375e-09
2018-04-13 17:01 | 330931.2 | 840.0011 | 3 | 40 | 4.399994 | 2.238363 | 2.337652 | 1.598782e-09 | 9.797977 | 5.959375e-09
2018-04-13 17:03 | 331051.2 | 960.0024 | 3 | 40 | 4.400061 | 1.889598 | 2.406313 | 1.598782e-09 | 10.10009 | 5.959375e-09
2018-04-13 17:05 | 331171.2 | 1080 | 3 | 40 | 4.400002 | 1.617614 | 2.464655 | 1.598782e-09 | 10.35679 | 5.959375e-09
2018-04-13 17:07 | 331291.2 | 1200.0006 | 3 | 40 | 4.400043 | 1.384571 | 2.514587 | 1.598782e-09 | 10.57649 | 5.959375e-09
2018-04-13 17:09 | 331411.2 | 1320.0016 | 3 | 40 | 4.399996 | 1.19524 | 2.557491 | 1.598782e-09 | 10.76527 | 5.959375e-09
2018-04-13 17:11 | 331531.2 | 1440.0027 | 3 | 40 | 4.400007 | 1.037092 | 2.594632 | 1.598782e-09 | 10.92869 | 5.959375e-09
2018-04-13 17:13 | 331651.2 | 1560.0016 | 3 | 40 | 4.400023 | 0.9054217 | 2.626949 | 1.598782e-09 | 11.07089 | 5.959375e-09
2018-04-13 17:15 | 331771.2 | 1680.0022 | 3 | 40 | 4.400002 | 0.7968789 | 2.655288 | 1.598782e-09 | 11.19558 | 5.959375e-09
2018-04-13 17:17 | 331891.2 | 1800.0018 | 3 | 40 | 4.40001 | 0.705076 | 2.680279 | 1.598782e-09 | 11.30554 | 5.959375e-09
2018-04-13 17:19 | 331970.2 | 1878.9474 | 3 | 40 | 4.400005 | 0.6519997 | 2.695158 | 1.598782e-09 | 11.37101 | 5.959375e-09
2018-04-13 17:21 | 332090.2 | 120.0021 | 4 | 40 | 4.343582 | 0 | 2.695158 | 1.598782e-09 | 11.37101 | 5.959375e-09
2018-04-13 17:23 | 332210.2 | 240.0012 | 4 | 40 | 4.33819 | 0 | 2.695158 | 1.598782e-09 | 11.37101 | 5.959375e-09
2018-04-13 17:24 | 332270.2 | 300.0018 | 4 | 40 | 4.336227 | 0 | 2.695158 | 1.598782e-09 | 11.37101 | 5.959375e-09
2018-04-13 17:26 | 332390.3 | 120.0028 | 5 | 40 | 4.120148 | -2.282126 | 2.695158 | 0.07606856 | 11.37101 | 0.3155883
2018-04-13 17:28 | 332510.3 | 240.0019 | 5 | 40 | 4.08037 | -2.281976 | 2.695158 | 0.1521371 | 11.37101 | 0.6274654
2018-04-13 17:30 | 332630.3 | 360.0016 | 5 | 40 | 4.042739 | -2.281706 | 2.695158 | 0.2282014 | 11.37101 | 0.9363953
2018-04-13 17:32 | 332750.3 | 480.0009 | 5 | 40 | 4.006309 | -2.282013 | 2.695158 | 0.3042713 | 11.37101 | 1.242535
2018-04-13 17:34 | 332870.3 | 600.0015 | 5 | 40 | 3.971132 | -2.282053 | 2.695158 | 0.3803351 | 11.37101 | 1.545925
2018-04-13 17:36 | 332990.3 | 720.0025 | 5 | 40 | 3.937167 | -2.281871 | 2.695158 | 0.4564056 | 11.37101 | 1.846711
2018-04-13 17:38 | 333110.3 | 840.0024 | 5 | 40 | 3.904769 | -2.281672 | 2.695158 | 0.5324703 | 11.37101 | 2.14495
2018-04-13 17:40 | 333230.3 | 960.0011 | 5 | 40 | 3.873991 | -2.282001 | 2.695158 | 0.6085353 | 11.37101 | 2.440785
2018-04-13 17:42 | 333350.3 | 1080.0023 | 5 | 40 | 3.845016 | -2.282023 | 2.695158 | 0.6846052 | 11.37101 | 2.734365
2018-04-13 17:44 | 333470.3 | 1200.0002 | 5 | 40 | 3.818052 | -2.282202 | 2.695158 | 0.7606691 | 11.37101 | 3.025794
2018-04-13 17:46 | 333590.3 | 1320.0014 | 5 | 40 | 3.793086 | -2.282039 | 2.695158 | 0.836736 | 11.37101 | 3.315257
2018-04-13 17:48 | 333710.3 | 1440.0002 | 5 | 40 | 3.769959 | -2.282221 | 2.695158 | 0.9128036 | 11.37101 | 3.602896
2018-04-13 17:50 | 333830.3 | 1560.0007 | 5 | 40 | 3.748593 | -2.2823 | 2.695158 | 0.988867 | 11.37101 | 3.888827
2018-04-13 17:52 | 333950.3 | 1680.0021 | 5 | 40 | 3.728817 | -2.281992 | 2.695158 | 1.064935 | 11.37101 | 4.173212
2018-04-13 17:54 | 334070.3 | 1800.0034 | 5 | 40 | 3.710343 | -2.28193 | 2.695158 | 1.141001 | 11.37101 | 4.456137
2018-04-13 17:56 | 334190.3 | 1920.0044 | 5 | 40 | 3.692875 | -2.28206 | 2.695158 | 1.217069 | 11.37101 | 4.737704
2018-04-13 17:58 | 334310.3 | 2040.0013 | 5 | 40 | 3.676554 | -2.282011 | 2.695158 | 1.293137 | 11.37101 | 5.017986
2018-04-13 18:00 | 334430.3 | 2160.0002 | 5 | 40 | 3.661117 | -2.28195 | 2.695158 | 1.3692 | 11.37101 | 5.297045
2018-04-13 18:02 | 334550.3 | 2280.0013 | 5 | 40 | 3.64677 | -2.282126 | 2.695158 | 1.445268 | 11.37101 | 5.574987
2018-04-13 18:04 | 334670.3 | 2400.0018 | 5 | 40 | 3.633475 | -2.282107 | 2.695158 | 1.521333 | 11.37101 | 5.851866
2018-04-13 18:06 | 334790.3 | 2520.0031 | 5 | 40 | 3.62116 | -2.282302 | 2.695158 | 1.597402 | 11.37101 | 6.127788
2018-04-13 18:08 | 334910.3 | 2640.0025 | 5 | 40 | 3.609424 | -2.281687 | 2.695158 | 1.673468 | 11.37101 | 6.402784
2018-04-13 18:10 | 335030.3 | 2760.0006 | 5 | 40 | 3.598024 | -2.282011 | 2.695158 | 1.749532 | 11.37101 | 6.676898
2018-04-13 18:12 | 335150.3 | 2880.0015 | 5 | 40 | 3.586547 | -2.282005 | 2.695158 | 1.825602 | 11.37101 | 6.950163
2018-04-13 18:14 | 335270.3 | 3000.0018 | 5 | 40 | 3.574649 | -2.281971 | 2.695158 | 1.901667 | 11.37101 | 7.222528
2018-04-13 18:16 | 335390.3 | 3120.0022 | 5 | 40 | 3.562071 | -2.282028 | 2.695158 | 1.977735 | 11.37101 | 7.493971
2018-04-13 18:18 | 335510.3 | 3240.0019 | 5 | 40 | 3.548792 | -2.281986 | 2.695158 | 2.053801 | 11.37101 | 7.764421
2018-04-13 18:20 | 335630.3 | 3360.002 | 5 | 40 | 3.534658 | -2.282088 | 2.695158 | 2.129866 | 11.37101 | 8.033834
2018-04-13 18:22 | 335750.3 | 3480.0015 | 5 | 40 | 3.519039 | -2.2819 | 2.695158 | 2.205933 | 11.37101 | 8.302124
2018-04-13 18:24 | 335870.3 | 3600.0023 | 5 | 40 | 3.499511 | -2.282099 | 2.695158 | 2.282001 | 11.37101 | 8.569103
2018-04-13 18:26 | 335990.3 | 3720.0031 | 5 | 40 | 3.473122 | -2.282164 | 2.695158 | 2.358069 | 11.37101 | 8.834352
2018-04-13 18:28 | 336110.3 | 3840.0016 | 5 | 40 | 3.434955 | -2.282183 | 2.695158 | 2.434136 | 11.37101 | 9.097194
2018-04-13 18:30 | 336230.3 | 3960.0004 | 5 | 40 | 3.369144 | -2.282249 | 2.695158 | 2.510203 | 11.37101 | 9.356251
2018-04-13 18:32 | 336350.3 | 4080.0002 | 5 | 40 | 3.219042 | -2.281848 | 2.695158 | 2.58627 | 11.37101 | 9.607699
2018-04-13 18:33 | 336422.5 | 4152.2258 | 5 | 40 | 2.999982 | -2.281624 | 2.695158 | 2.632053 | 11.37101 | 9.750819
2018-04-13 18:35 | 336542.7 | 120.0007 | 6 | 40 | 3.39407 | 0 | 2.695158 | 2.632099 | 11.37101 | 9.75096
2018-04-13 18:37 | 336662.7 | 240.0023 | 6 | 40 | 3.436197 | 0 | 2.695158 | 2.632099 | 11.37101 | 9.75096
2018-04-13 18:38 | 336722.7 | 300.0028 | 6 | 40 | 3.448891 | 0 | 2.695158 | 2.632099 | 11.37101 | 9.75096
2018-04-13 18:40 | 336842.8 | 120.0011 | 2 | 41 | 4.021524 | 4.89035 | 0.1626199 | 1.131693e-09 | 0.6423452 | 3.903148e-09
2018-04-13 18:42 | 336962.8 | 240.0028 | 2 | 41 | 4.065695 | 4.889885 | 0.3256211 | 1.131693e-09 | 1.301588 | 3.903148e-09
2018-04-13 18:44 | 337082.8 | 360.0019 | 2 | 41 | 4.102805 | 4.889799 | 0.4886242 | 1.131693e-09 | 1.96742 | 3.903148e-09
2018-04-13 18:46 | 337202.8 | 480.0031 | 2 | 41 | 4.132759 | 4.889879 | 0.6516287 | 1.131693e-09 | 2.638722 | 3.903148e-09
2018-04-13 18:48 | 337322.8 | 600.0005 | 2 | 41 | 4.158716 | 4.889887 | 0.8146275 | 1.131693e-09 | 3.314488 | 3.903148e-09
2018-04-13 18:50 | 337442.8 | 720.0008 | 2 | 41 | 4.185824 | 4.890301 | 0.9776337 | 1.131693e-09 | 3.994554 | 3.903148e-09
2018-04-13 18:52 | 337562.8 | 840.0025 | 2 | 41 | 4.200017 | 4.776305 | 1.139867 | 3.258015e-09 | 4.675377 | 1.233409e-08
2018-04-13 18:54 | 337682.8 | 960.0016 | 2 | 41 | 4.200018 | 4.370435 | 1.292502 | 3.258015e-09 | 5.316447 | 1.233409e-08
2018-04-13 18:56 | 337802.8 | 1080.0035 | 2 | 41 | 4.200047 | 3.906209 | 1.430414 | 3.258015e-09 | 5.895678 | 1.233409e-08
2018-04-13 18:58 | 337922.8 | 1200.0007 | 2 | 41 | 4.199997 | 3.450338 | 1.552917 | 3.258015e-09 | 6.410192 | 1.233409e-08
2018-04-13 18:59 | 337976.5 | 1253.7302 | 2 | 41 | 4.200002 | 3.259997 | 1.602957 | 3.258015e-09 | 6.620358 | 1.233409e-08
2018-04-13 19:01 | 338096.5 | 120.0024 | 3 | 41 | 4.246812 | 3.259863 | 1.711373 | 3.258015e-09 | 7.078741 | 1.233409e-08
2018-04-13 19:03 | 338216.5 | 240.0029 | 3 | 41 | 4.286901 | 3.259924 | 1.820044 | 3.258015e-09 | 7.542388 | 1.233409e-08
2018-04-13 19:05 | 338336.5 | 360.0023 | 3 | 41 | 4.330596 | 3.259947 | 1.92871 | 3.258015e-09 | 8.010568 | 1.233409e-08
2018-04-13 19:07 | 338456.5 | 480.0019 | 3 | 41 | 4.377321 | 3.259804 | 2.03738 | 3.258015e-09 | 8.483692 | 1.233409e-08
2018-04-13 19:09 | 338576.5 | 600.0015 | 3 | 41 | 4.400004 | 3.103404 | 2.14493 | 3.258015e-09 | 8.956331 | 1.233409e-08
2018-04-13 19:11 | 338696.5 | 720.0027 | 3 | 41 | 4.399984 | 2.629251 | 2.240499 | 3.258015e-09 | 9.376834 | 1.233409e-08
2018-04-13 19:13 | 338816.5 | 840.0016 | 3 | 41 | 4.399984 | 2.222281 | 2.321097 | 3.258015e-09 | 9.731468 | 1.233409e-08
2018-04-13 19:15 | 338936.5 | 960.001 | 3 | 41 | 4.400001 | 1.879218 | 2.389321 | 3.258015e-09 | 10.03165 | 1.233409e-08
2018-04-13 19:17 | 339056.5 | 1080.0011 | 3 | 41 | 4.4 | 1.602975 | 2.447224 | 3.258015e-09 | 10.28643 | 1.233409e-08
2018-04-13 19:19 | 339176.5 | 1200.0019 | 3 | 41 | 4.399973 | 1.374617 | 2.496733 | 3.258015e-09 | 10.50427 | 1.233409e-08
2018-04-13 19:21 | 339296.5 | 1320.0034 | 3 | 41 | 4.399971 | 1.187981 | 2.539278 | 3.258015e-09 | 10.69146 | 1.233409e-08
2018-04-13 19:23 | 339416.5 | 1440.0004 | 3 | 41 | 4.399987 | 1.03407 | 2.576222 | 3.258015e-09 | 10.85402 | 1.233409e-08
2018-04-13 19:25 | 339536.5 | 1560.0016 | 3 | 41 | 4.399994 | 0.9036022 | 2.608448 | 3.258015e-09 | 10.99581 | 1.233409e-08
2018-04-13 19:27 | 339656.5 | 1680.0003 | 3 | 41 | 4.399999 | 0.7962347 | 2.636745 | 3.258015e-09 | 11.12032 | 1.233409e-08
2018-04-13 19:29 | 339776.5 | 1800.0031 | 3 | 41 | 4.400016 | 0.6995544 | 2.661692 | 3.258015e-09 | 11.23009 | 1.233409e-08
2018-04-13 19:30 | 339845.2 | 1868.6664 | 3 | 41 | 4.400001 | 0.6519986 | 2.674586 | 3.258015e-09 | 11.28682 | 1.233409e-08
2018-04-13 19:32 | 339965.2 | 120.0014 | 4 | 41 | 4.342712 | 0 | 2.674586 | 3.258015e-09 | 11.28682 | 1.233409e-08
2018-04-13 19:34 | 340085.2 | 240.0019 | 4 | 41 | 4.337197 | 0 | 2.674586 | 3.258015e-09 | 11.28682 | 1.233409e-08
2018-04-13 19:35 | 340145.2 | 300.0024 | 4 | 41 | 4.335177 | 0 | 2.674586 | 3.258015e-09 | 11.28682 | 1.233409e-08
2018-04-13 19:37 | 340265.3 | 120.0001 | 5 | 41 | 4.116161 | -2.28233 | 2.674586 | 0.0760743 | 11.28682 | 0.3153487
2018-04-13 19:39 | 340385.3 | 240.0027 | 5 | 41 | 4.075857 | -2.282629 | 2.674586 | 0.152155 | 11.28682 | 0.6269534
2018-04-13 19:41 | 340505.3 | 360.0015 | 5 | 41 | 4.03785 | -2.282468 | 2.674586 | 0.2282322 | 11.28682 | 0.9355797
2018-04-13 19:43 | 340625.3 | 480.0011 | 5 | 41 | 4.001159 | -2.282356 | 2.674586 | 0.3043133 | 11.28682 | 1.241381
2018-04-13 19:45 | 340745.3 | 600.0021 | 5 | 41 | 3.96572 | -2.282556 | 2.674586 | 0.3803927 | 11.28682 | 1.544431
2018-04-13 19:47 | 340865.3 | 720.0003 | 5 | 41 | 3.931655 | -2.281641 | 2.674586 | 0.4564649 | 11.28682 | 1.844805
2018-04-13 19:49 | 340985.3 | 840.0022 | 5 | 41 | 3.89913 | -2.282254 | 2.674586 | 0.5325339 | 11.28682 | 2.142635
2018-04-13 19:51 | 341105.3 | 960.0025 | 5 | 41 | 3.868324 | -2.281967 | 2.674586 | 0.6086022 | 11.28682 | 2.438052
2018-04-13 19:53 | 341225.3 | 1080.0024 | 5 | 41 | 3.839378 | -2.282286 | 2.674586 | 0.6846673 | 11.28682 | 2.731185
2018-04-13 19:55 | 341345.3 | 1200.0018 | 5 | 41 | 3.812597 | -2.282202 | 2.674586 | 0.7607337 | 11.28682 | 3.022203
2018-04-13 19:57 | 341465.3 | 1320.0022 | 5 | 41 | 3.787702 | -2.282246 | 2.674586 | 0.8368007 | 11.28682 | 3.311256
2018-04-13 19:59 | 341585.3 | 1440.002 | 5 | 41 | 3.76485 | -2.281582 | 2.674586 | 0.9128678 | 11.28682 | 3.598495
2018-04-13 20:01 | 341705.3 | 1560.0003 | 5 | 41 | 3.743689 | -2.281869 | 2.674586 | 0.9889325 | 11.28682 | 3.884052
2018-04-13 20:03 | 341825.3 | 1680.0025 | 5 | 41 | 3.724069 | -2.28198 | 2.674586 | 1.065002 | 11.28682 | 4.168078
2018-04-13 20:05 | 341945.3 | 1800.0024 | 5 | 41 | 3.705719 | -2.281748 | 2.674586 | 1.141068 | 11.28682 | 4.450647
2018-04-13 20:07 | 342065.3 | 1920 | 5 | 41 | 3.688535 | -2.281913 | 2.674586 | 1.217133 | 11.28682 | 4.731861
2018-04-13 20:09 | 342185.3 | 2040.0001 | 5 | 41 | 3.672306 | -2.282114 | 2.674586 | 1.2932 | 11.28682 | 5.011814
2018-04-13 20:11 | 342305.3 | 2160.0002 | 5 | 41 | 3.657094 | -2.28194 | 2.674586 | 1.369267 | 11.28682 | 5.290569
2018-04-13 20:13 | 342425.3 | 2280.0013 | 5 | 41 | 3.642905 | -2.282428 | 2.674586 | 1.445336 | 11.28682 | 5.568219
2018-04-13 20:15 | 342545.3 | 2400.0009 | 5 | 41 | 3.629793 | -2.281778 | 2.674586 | 1.521403 | 11.28682 | 5.844819
2018-04-13 20:17 | 342665.3 | 2520.003 | 5 | 41 | 3.617595 | -2.281894 | 2.674586 | 1.59747 | 11.28682 | 6.120455
2018-04-13 20:19 | 342785.3 | 2640.0011 | 5 | 41 | 3.605924 | -2.281942 | 2.674586 | 1.673538 | 11.28682 | 6.395193
2018-04-13 20:21 | 342905.3 | 2760.0013 | 5 | 41 | 3.594543 | -2.282252 | 2.674586 | 1.749606 | 11.28682 | 6.669058
2018-04-13 20:23 | 343025.3 | 2880.0004 | 5 | 41 | 3.583007 | -2.28195 | 2.674586 | 1.825674 | 11.28682 | 6.942046
2018-04-13 20:25 | 343145.3 | 3000.0028 | 5 | 41 | 3.570975 | -2.282137 | 2.674586 | 1.90174 | 11.28682 | 7.214138
2018-04-13 20:27 | 343265.3 | 3120 | 5 | 41 | 3.558217 | -2.282193 | 2.674586 | 1.977807 | 11.28682 | 7.48529
2018-04-13 20:29 | 343385.3 | 3240.0018 | 5 | 41 | 3.544026 | -2.281925 | 2.674586 | 2.053873 | 11.28682 | 7.755414
2018-04-13 20:31 | 343505.3 | 3360.0015 | 5 | 41 | 3.529519 | -2.282018 | 2.674586 | 2.129939 | 11.28682 | 8.024451
2018-04-13 20:33 | 343625.3 | 3480.0019 | 5 | 41 | 3.513082 | -2.281808 | 2.674586 | 2.206009 | 11.28682 | 8.292335
2018-04-13 20:35 | 343745.3 | 3600.0025 | 5 | 41 | 3.491934 | -2.282146 | 2.674586 | 2.282076 | 11.28682 | 8.558798
2018-04-13 20:37 | 343865.3 | 3720.0016 | 5 | 41 | 3.463037 | -2.282206 | 2.674586 | 2.35814 | 11.28682 | 8.823373
2018-04-13 20:39 | 343985.3 | 3840.0033 | 5 | 41 | 3.419547 | -2.281852 | 2.674586 | 2.434211 | 11.28682 | 9.085291
2018-04-13 20:41 | 344105.3 | 3960.003 | 5 | 41 | 3.338995 | -2.282018 | 2.674586 | 2.510275 | 11.28682 | 9.34272
2018-04-13 20:43 | 344225.3 | 4080.003 | 5 | 41 | 3.140837 | -2.282256 | 2.674586 | 2.586342 | 11.28682 | 9.590441
2018-04-13 20:44 | 344264.2 | 4118.9675 | 5 | 41 | 2.999991 | -2.282283 | 2.674586 | 2.611043 | 11.28682 | 9.666451
2018-04-13 20:46 | 344384.4 | 120.0028 | 6 | 41 | 3.399857 | 0 | 2.674586 | 2.611082 | 11.28682 | 9.666571
2018-04-13 20:48 | 344504.4 | 240.0009 | 6 | 41 | 3.441664 | 0 | 2.674586 | 2.611082 | 11.28682 | 9.666571
2018-04-13 20:49 | 344564.4 | 300.0022 | 6 | 41 | 3.454229 | 0 | 2.674586 | 2.611082 | 11.28682 | 9.666571
2018-04-13 20:51 | 344684.5 | 120.0032 | 2 | 42 | 4.02553 | 4.890535 | 0.1626233 | 1.152886e-09 | 0.6432205 | 3.982315e-09
2018-04-13 20:53 | 344804.5 | 240.0013 | 2 | 42 | 4.069689 | 4.890106 | 0.3256305 | 1.152886e-09 | 1.30314 | 3.982315e-09
2018-04-13 20:55 | 344924.5 | 360.0017 | 2 | 42 | 4.106353 | 4.889977 | 0.4886331 | 1.152886e-09 | 1.969585 | 3.982315e-09
2018-04-13 20:57 | 345044.5 | 480.0012 | 2 | 42 | 4.135959 | 4.890162 | 0.6516427 | 1.152886e-09 | 2.641454 | 3.982315e-09
2018-04-13 20:59 | 345164.5 | 600.0014 | 2 | 42 | 4.161921 | 4.890051 | 0.8146438 | 1.152886e-09 | 3.317751 | 3.982315e-09
2018-04-13 21:01 | 345284.5 | 720.0014 | 2 | 42 | 4.189075 | 4.890289 | 0.9776484 | 1.152886e-09 | 3.998329 | 3.982315e-09
2018-04-13 21:03 | 345404.5 | 840.0029 | 2 | 42 | 4.199982 | 4.739586 | 1.139436 | 1.152886e-09 | 4.677504 | 3.982315e-09
2018-04-13 21:05 | 345524.5 | 960.0022 | 2 | 42 | 4.199964 | 4.330351 | 1.290744 | 1.152886e-09 | 5.313002 | 3.982315e-09
2018-04-13 21:07 | 345644.5 | 1080.0035 | 2 | 42 | 4.200008 | 3.874235 | 1.427467 | 1.152886e-09 | 5.887237 | 3.982315e-09
2018-04-13 21:09 | 345764.5 | 1200.0017 | 2 | 42 | 4.200039 | 3.434734 | 1.549073 | 1.152886e-09 | 6.397984 | 3.982315e-09
2018-04-13 21:10 | 345814.9 | 1250.4793 | 2 | 42 | 4.200006 | 3.259988 | 1.595994 | 1.152886e-09 | 6.595052 | 3.982315e-09
2018-04-13 21:12 | 345935 | 120.0026 | 3 | 42 | 4.247775 | 3.259922 | 1.704406 | 1.152886e-09 | 7.053506 | 3.982315e-09
2018-04-13 21:14 | 346055 | 240.0024 | 3 | 42 | 4.287946 | 3.26026 | 1.81308 | 1.152886e-09 | 7.517271 | 3.982315e-09
2018-04-13 21:16 | 346175 | 360.0012 | 3 | 42 | 4.331966 | 3.260242 | 1.921747 | 1.152886e-09 | 7.98559 | 3.982315e-09
2018-04-13 21:18 | 346295 | 480.0031 | 3 | 42 | 4.378969 | 3.260126 | 2.030418 | 1.152886e-09 | 8.45888 | 3.982315e-09
2018-04-13 21:20 | 346415 | 600.0014 | 3 | 42 | 4.400023 | 3.086392 | 2.137804 | 1.152886e-09 | 8.930883 | 3.982315e-09
2018-04-13 21:22 | 346535 | 720.0018 | 3 | 42 | 4.400009 | 2.609981 | 2.232553 | 1.152886e-09 | 9.347783 | 3.982315e-09
2018-04-13 21:24 | 346655 | 840.0006 | 3 | 42 | 4.400024 | 2.206762 | 2.312654 | 1.152886e-09 | 9.700225 | 3.982315e-09
2018-04-13 21:26 | 346775 | 960.0004 | 3 | 42 | 4.399991 | 1.867881 | 2.380417 | 1.152886e-09 | 9.998384 | 3.982315e-09
2018-04-13 21:28 | 346895 | 1080.0019 | 3 | 42 | 4.400007 | 1.591737 | 2.437937 | 1.152886e-09 | 10.25147 | 3.982315e-09
2018-04-13 21:30 | 347015 | 1200 | 3 | 42 | 4.400008 | 1.368658 | 2.487058 | 1.152886e-09 | 10.4676 | 3.982315e-09
2018-04-13 21:32 | 347135 | 1320.0026 | 3 | 42 | 4.399975 | 1.17581 | 2.529408 | 1.152886e-09 | 10.65395 | 3.982315e-09
2018-04-13 21:34 | 347255 | 1440.0022 | 3 | 42 | 4.400009 | 1.02818 | 2.566108 | 1.152886e-09 | 10.81543 | 3.982315e-09
2018-04-13 21:36 | 347375 | 1560.0033 | 3 | 42 | 4.400002 | 0.8968136 | 2.598127 | 1.152886e-09 | 10.95631 | 3.982315e-09
2018-04-13 21:38 | 347495 | 1680.0004 | 3 | 42 | 4.40001 | 0.7883329 | 2.626204 | 1.152886e-09 | 11.07985 | 3.982315e-09
2018-04-13 21:40 | 347615 | 1800.0015 | 3 | 42 | 4.39999 | 0.7016873 | 2.651015 | 1.152886e-09 | 11.18901 | 3.982315e-09
2018-04-13 21:41 | 347688.8 | 1873.8657 | 3 | 42 | 4.399992 | 0.6519997 | 2.664886 | 1.152886e-09 | 11.25005 | 3.982315e-09
2018-04-13 21:43 | 347808.9 | 120.0023 | 4 | 42 | 4.34268 | 0 | 2.664886 | 1.152886e-09 | 11.25005 | 3.982315e-09
2018-04-13 21:45 | 347928.9 | 240.0033 | 4 | 42 | 4.337029 | 0 | 2.664886 | 1.152886e-09 | 11.25005 | 3.982315e-09
2018-04-13 21:46 | 347988.9 | 300.0019 | 4 | 42 | 4.334927 | 0 | 2.664886 | 1.152886e-09 | 11.25005 | 3.982315e-09
2018-04-13 21:48 | 348109 | 120.003 | 5 | 42 | 4.11607 | -2.282143 | 2.664886 | 0.07607131 | 11.25005 | 0.315338
2018-04-13 21:50 | 348229 | 240.0018 | 5 | 42 | 4.07544 | -2.281913 | 2.664886 | 0.1521394 | 11.25005 | 0.6268703
2018-04-13 21:52 | 348349 | 360.0021 | 5 | 42 | 4.037066 | -2.282032 | 2.664886 | 0.228205 | 11.25005 | 0.9354017
2018-04-13 21:54 | 348469 | 480.0016 | 5 | 42 | 4.00005 | -2.281806 | 2.664886 | 0.3042696 | 11.25005 | 1.241063
2018-04-13 21:56 | 348589 | 600.0014 | 5 | 42 | 3.964377 | -2.282398 | 2.664886 | 0.3803357 | 11.25005 | 1.543965
2018-04-13 21:58 | 348709 | 720.0009 | 5 | 42 | 3.930033 | -2.282062 | 2.664886 | 0.4564042 | 11.25005 | 1.844213
2018-04-13 22:00 | 348829 | 840.0029 | 5 | 42 | 3.897398 | -2.281936 | 2.664886 | 0.532472 | 11.25005 | 2.141912
2018-04-13 22:02 | 348949 | 960.0001 | 5 | 42 | 3.866436 | -2.282114 | 2.664886 | 0.6085335 | 11.25005 | 2.437164
2018-04-13 22:04 | 349069 | 1080.0021 | 5 | 42 | 3.8375 | -2.281984 | 2.664886 | 0.6846045 | 11.25005 | 2.730172
2018-04-13 22:06 | 349189 | 1200.001 | 5 | 42 | 3.810626 | -2.281875 | 2.664886 | 0.7606717 | 11.25005 | 3.021045
2018-04-13 22:08 | 349309 | 1320.0013 | 5 | 42 | 3.785881 | -2.282372 | 2.664886 | 0.8367381 | 11.25005 | 3.309952
2018-04-13 22:10 | 349429 | 1440.0013 | 5 | 42 | 3.763082 | -2.282512 | 2.664886 | 0.9128067 | 11.25005 | 3.59706
2018-04-13 22:12 | 349549 | 1560.0013 | 5 | 42 | 3.74203 | -2.282028 | 2.664886 | 0.9888722 | 11.25005 | 3.882489
2018-04-13 22:14 | 349669 | 1680.002 | 5 | 42 | 3.722465 | -2.282202 | 2.664886 | 1.064941 | 11.25005 | 4.166388
2018-04-13 22:16 | 349789 | 1800.0019 | 5 | 42 | 3.704185 | -2.281718 | 2.664886 | 1.141009 | 11.25005 | 4.448846
2018-04-13 22:18 | 349909 | 1920.0008 | 5 | 42 | 3.687073 | -2.282335 | 2.664886 | 1.217074 | 11.25005 | 4.729953
2018-04-13 22:20 | 350029 | 2040.0022 | 5 | 42 | 3.67096 | -2.282174 | 2.664886 | 1.293146 | 11.25005 | 5.009814
2018-04-13 22:22 | 350149 | 2160.0018 | 5 | 42 | 3.655818 | -2.282468 | 2.664886 | 1.369213 | 11.25005 | 5.288468
2018-04-13 22:24 | 350269 | 2280.0027 | 5 | 42 | 3.641729 | -2.282022 | 2.664886 | 1.445279 | 11.25005 | 5.566011
2018-04-13 22:26 | 350389 | 2400.0009 | 5 | 42 | 3.628702 | -2.282065 | 2.664886 | 1.521345 | 11.25005 | 5.842522
2018-04-13 22:28 | 350509 | 2520.0012 | 5 | 42 | 3.616549 | -2.281724 | 2.664886 | 1.597411 | 11.25005 | 6.118081
2018-04-13 22:30 | 350629 | 2640.0034 | 5 | 42 | 3.605011 | -2.281938 | 2.664886 | 1.67348 | 11.25005 | 6.392746
2018-04-13 22:32 | 350749 | 2760.0027 | 5 | 42 | 3.593658 | -2.282183 | 2.664886 | 1.749546 | 11.25005 | 6.666533
2018-04-13 22:34 | 350869 | 2880.0026 | 5 | 42 | 3.581961 | -2.281909 | 2.664886 | 1.825612 | 11.25005 | 6.939444
2018-04-13 22:36 | 350989 | 3000.0006 | 5 | 42 | 3.569825 | -2.281839 | 2.664886 | 1.901681 | 11.25005 | 7.211462
2018-04-13 22:38 | 351109 | 3120.0033 | 5 | 42 | 3.556925 | -2.281594 | 2.664886 | 1.977751 | 11.25005 | 7.482533
2018-04-13 22:40 | 351229 | 3240.0017 | 5 | 42 | 3.54337 | -2.282197 | 2.664886 | 2.053815 | 11.25005 | 7.752578
2018-04-13 22:42 | 351349 | 3360.0018 | 5 | 42 | 3.528742 | -2.282062 | 2.664886 | 2.129879 | 11.25005 | 8.021554
2018-04-13 22:44 | 351469 | 3480.0006 | 5 | 42 | 3.511944 | -2.282032 | 2.664886 | 2.205949 | 11.25005 | 8.289363
2018-04-13 22:46 | 351589 | 3600.0016 | 5 | 42 | 3.489906 | -2.282189 | 2.664886 | 2.282016 | 11.25005 | 8.555709
2018-04-13 22:48 | 351709 | 3720.0026 | 5 | 42 | 3.459712 | -2.281978 | 2.664886 | 2.358082 | 11.25005 | 8.820087
2018-04-13 22:50 | 351829 | 3840.0023 | 5 | 42 | 3.41349 | -2.281611 | 2.664886 | 2.43415 | 11.25005 | 9.081653
2018-04-13 22:52 | 351949 | 3960.0011 | 5 | 42 | 3.324718 | -2.282164 | 2.664886 | 2.510216 | 11.25005 | 9.338372
2018-04-13 22:54 | 352069 | 4080.0031 | 5 | 42 | 3.097754 | -2.282101 | 2.664886 | 2.586285 | 11.25005 | 9.584188
2018-04-13 22:54 | 352093.6 | 4104.6607 | 5 | 42 | 2.999999 | -2.282081 | 2.664886 | 2.601915 | 11.25005 | 9.631892
2018-04-13 22:56 | 352213.8 | 120.0029 | 6 | 42 | 3.401555 | 0 | 2.664886 | 2.601959 | 11.25005 | 9.632027
2018-04-13 22:58 | 352333.8 | 240.0016 | 6 | 42 | 3.443916 | 0 | 2.664886 | 2.601959 | 11.25005 | 9.632027
2018-04-13 22:59 | 352393.8 | 300.002 | 6 | 42 | 3.45662 | 0 | 2.664886 | 2.601959 | 11.25005 | 9.632027
2018-04-13 23:01 | 352513.9 | 120.0015 | 2 | 43 | 4.025038 | 4.889996 | 0.1626144 | 1.057731e-09 | 0.6432424 | 3.656177e-09
2018-04-13 23:03 | 352633.9 | 240.0028 | 2 | 43 | 4.069568 | 4.890417 | 0.3256219 | 1.057731e-09 | 1.303114 | 3.656177e-09
2018-04-13 23:05 | 352753.9 | 360.0025 | 2 | 43 | 4.106514 | 4.890083 | 0.4886302 | 1.057731e-09 | 1.969586 | 3.656177e-09
2018-04-13 23:07 | 352873.9 | 480.0013 | 2 | 43 | 4.136242 | 4.890039 | 0.6516287 | 1.057731e-09 | 2.641448 | 3.656177e-09
2018-04-13 23:09 | 352993.9 | 600.0001 | 2 | 43 | 4.162361 | 4.890114 | 0.8146335 | 1.057731e-09 | 3.317815 | 3.656177e-09
2018-04-13 23:11 | 353113.9 | 720.0011 | 2 | 43 | 4.189846 | 4.890074 | 0.9776404 | 1.057731e-09 | 3.998507 | 3.656177e-09
2018-04-13 23:13 | 353233.9 | 840.0027 | 2 | 43 | 4.199988 | 4.724636 | 1.139255 | 1.186582e-09 | 4.677006 | 4.166909e-09
2018-04-13 23:15 | 353353.9 | 960.0027 | 2 | 43 | 4.19998 | 4.303118 | 1.290059 | 1.186582e-09 | 5.310386 | 4.166909e-09
2018-04-13 23:17 | 353473.9 | 1080.0021 | 2 | 43 | 4.199976 | 3.856869 | 1.426229 | 1.186582e-09 | 5.882301 | 4.166909e-09
2018-04-13 23:19 | 353593.9 | 1200.0024 | 2 | 43 | 4.199987 | 3.419926 | 1.547444 | 1.186582e-09 | 6.391406 | 4.166909e-09
2018-04-13 23:20 | 353635.5 | 1241.6389 | 2 | 43 | 4.200002 | 3.259985 | 1.586087 | 1.186582e-09 | 6.553706 | 4.166909e-09
2018-04-13 23:22 | 353755.5 | 120.0012 | 3 | 43 | 4.247252 | 3.259993 | 1.694503 | 1.186582e-09 | 7.012115 | 4.166909e-09
2018-04-13 23:24 | 353875.5 | 240.0008 | 3 | 43 | 4.287662 | 3.260204 | 1.803173 | 1.186582e-09 | 7.475822 | 4.166909e-09
2018-04-13 23:26 | 353995.5 | 360.0025 | 3 | 43 | 4.331903 | 3.260395 | 1.911841 | 1.186582e-09 | 7.944126 | 4.166909e-09
2018-04-13 23:28 | 354115.5 | 480.0032 | 3 | 43 | 4.379326 | 3.260427 | 2.020508 | 1.186582e-09 | 8.41741 | 4.166909e-09
2018-04-13 23:30 | 354235.5 | 600.0027 | 3 | 43 | 4.400026 | 3.082386 | 2.127825 | 1.186582e-09 | 8.88913 | 4.166909e-09
2018-04-13 23:32 | 354355.5 | 720.0033 | 3 | 43 | 4.400034 | 2.611328 | 2.222616 | 1.186582e-09 | 9.306211 | 4.166909e-09
2018-04-13 23:34 | 354475.5 | 840.0027 | 3 | 43 | 4.400018 | 2.197978 | 2.302586 | 1.186582e-09 | 9.658078 | 4.166909e-09
2018-04-13 23:36 | 354595.5 | 960.002 | 3 | 43 | 4.40003 | 1.862744 | 2.370143 | 1.186582e-09 | 9.955329 | 4.166909e-09
2018-04-13 23:38 | 354715.5 | 1080.0026 | 3 | 43 | 4.400022 | 1.590731 | 2.427556 | 1.186582e-09 | 10.20795 | 4.166909e-09
2018-04-13 23:40 | 354835.5 | 1200.0022 | 3 | 43 | 4.400019 | 1.36075 | 2.476649 | 1.186582e-09 | 10.42396 | 4.166909e-09
2018-04-13 23:42 | 354955.5 | 1320.001 | 3 | 43 | 4.400023 | 1.179075 | 2.518926 | 1.186582e-09 | 10.60998 | 4.166909e-09
2018-04-13 23:44 | 355075.5 | 1440.0023 | 3 | 43 | 4.400002 | 1.027837 | 2.555608 | 1.186582e-09 | 10.77138 | 4.166909e-09
2018-04-13 23:46 | 355195.5 | 1560.0025 | 3 | 43 | 4.400023 | 0.8953088 | 2.587604 | 1.186582e-09 | 10.91216 | 4.166909e-09
2018-04-13 23:48 | 355315.5 | 1680.0004 | 3 | 43 | 4.399993 | 0.7893983 | 2.61564 | 1.186582e-09 | 11.03552 | 4.166909e-09
2018-04-13 23:50 | 355435.5 | 1800.0026 | 3 | 43 | 4.399982 | 0.6986938 | 2.640382 | 1.186582e-09 | 11.14438 | 4.166909e-09
2018-04-13 23:51 | 355506.4 | 1870.9376 | 3 | 43 | 4.400001 | 0.6519994 | 2.65368 | 1.186582e-09 | 11.2029 | 4.166909e-09
2018-04-13 23:53 | 355626.5 | 120.0024 | 4 | 43 | 4.342411 | 0 | 2.65368 | 1.186582e-09 | 11.2029 | 4.166909e-09
2018-04-13 23:55 | 355746.5 | 240.0015 | 4 | 43 | 4.33662 | 0 | 2.65368 | 1.186582e-09 | 11.2029 | 4.166909e-09
2018-04-13 23:56 | 355806.5 | 300.0019 | 4 | 43 | 4.334474 | 0 | 2.65368 | 1.186582e-09 | 11.2029 | 4.166909e-09
2018-04-13 23:58 | 355926.6 | 120.0001 | 5 | 43 | 4.114657 | -2.282321 | 2.65368 | 0.07607911 | 11.2029 | 0.3152801
2018-04-14 | 356046.6 | 240.0026 | 5 | 43 | 4.073573 | -2.282411 | 2.65368 | 0.1521581 | 11.2029 | 0.6267318
2018-04-14 00:02 | 356166.6 | 360.0006 | 5 | 43 | 4.034908 | -2.282114 | 2.65368 | 0.2282266 | 11.2029 | 0.9351231
2018-04-14 00:04 | 356286.6 | 480.0023 | 5 | 43 | 3.997567 | -2.282183 | 2.65368 | 0.3042974 | 11.2029 | 1.240634
2018-04-14 00:06 | 356406.6 | 600.0007 | 5 | 43 | 3.961561 | -2.282128 | 2.65368 | 0.3803643 | 11.2029 | 1.54334
2018-04-14 00:08 | 356526.6 | 720.0003 | 5 | 43 | 3.927059 | -2.281813 | 2.65368 | 0.456433 | 11.2029 | 1.843368
2018-04-14 00:10 | 356646.6 | 840.0025 | 5 | 43 | 3.894238 | -2.282206 | 2.65368 | 0.5325017 | 11.2029 | 2.140835
2018-04-14 00:12 | 356766.6 | 960.0012 | 5 | 43 | 3.863355 | -2.281559 | 2.65368 | 0.6085675 | 11.2029 | 2.435866
2018-04-14 00:14 | 356886.6 | 1080.0026 | 5 | 43 | 3.834426 | -2.281892 | 2.65368 | 0.6846359 | 11.2029 | 2.728628
2018-04-14 00:16 | 357006.6 | 1200.0015 | 5 | 43 | 3.807625 | -2.282104 | 2.65368 | 0.7607031 | 11.2029 | 3.019268
2018-04-14 00:18 | 357126.6 | 1320.0006 | 5 | 43 | 3.782946 | -2.281869 | 2.65368 | 0.8367691 | 11.2029 | 3.307946
2018-04-14 00:20 | 357246.6 | 1440.0013 | 5 | 43 | 3.760158 | -2.282424 | 2.65368 | 0.9128355 | 11.2029 | 3.59482
2018-04-14 00:22 | 357366.6 | 1560.0005 | 5 | 43 | 3.73917 | -2.281957 | 2.65368 | 0.9889046 | 11.2029 | 3.880043
2018-04-14 00:24 | 357486.6 | 1680.0025 | 5 | 43 | 3.719761 | -2.282185 | 2.65368 | 1.064972 | 11.2029 | 4.163724
2018-04-14 00:26 | 357606.6 | 1800.0007 | 5 | 43 | 3.701572 | -2.281986 | 2.65368 | 1.141038 | 11.2029 | 4.44597
2018-04-14 00:28 | 357726.6 | 1920.0003 | 5 | 43 | 3.68445 | -2.281498 | 2.65368 | 1.217105 | 11.2029 | 4.726881
2018-04-14 00:30 | 357846.6 | 2040.0031 | 5 | 43 | 3.668318 | -2.281955 | 2.65368 | 1.293173 | 11.2029 | 5.00653
2018-04-14 00:32 | 357966.6 | 2160.0027 | 5 | 43 | 3.653299 | -2.282417 | 2.65368 | 1.369239 | 11.2029 | 5.284986
2018-04-14 00:34 | 358086.6 | 2280.0032 | 5 | 43 | 3.639348 | -2.282187 | 2.65368 | 1.445305 | 11.2029 | 5.56234
2018-04-14 00:36 | 358206.6 | 2400.0001 | 5 | 43 | 3.626393 | -2.28199 | 2.65368 | 1.521371 | 11.2029 | 5.838672
2018-04-14 00:38 | 358326.6 | 2520.0015 | 5 | 43 | 3.614383 | -2.282011 | 2.65368 | 1.597437 | 11.2029 | 6.114057
2018-04-14 00:40 | 358446.6 | 2640.0006 | 5 | 43 | 3.602865 | -2.282111 | 2.65368 | 1.673506 | 11.2029 | 6.388558
2018-04-14 00:42 | 358566.6 | 2760.0034 | 5 | 43 | 3.591427 | -2.281771 | 2.65368 | 1.749571 | 11.2029 | 6.662174
2018-04-14 00:44 | 358686.6 | 2880.0022 | 5 | 43 | 3.579678 | -2.28247 | 2.65368 | 1.825638 | 11.2029 | 6.934921
2018-04-14 00:46 | 358806.6 | 3000.0004 | 5 | 43 | 3.567391 | -2.282135 | 2.65368 | 1.901704 | 11.2029 | 7.20675
2018-04-14 00:48 | 358926.6 | 3120.0029 | 5 | 43 | 3.554399 | -2.28186 | 2.65368 | 1.977771 | 11.2029 | 7.477622
2018-04-14 00:50 | 359046.6 | 3240.0004 | 5 | 43 | 3.540691 | -2.282197 | 2.65368 | 2.053837 | 11.2029 | 7.747472
2018-04-14 00:52 | 359166.6 | 3360.0025 | 5 | 43 | 3.52575 | -2.28181 | 2.65368 | 2.129903 | 11.2029 | 8.016238
2018-04-14 00:54 | 359286.6 | 3480.0026 | 5 | 43 | 3.508265 | -2.281974 | 2.65368 | 2.20597 | 11.2029 | 8.283793
2018-04-14 00:56 | 359406.6 | 3600.0014 | 5 | 43 | 3.485092 | -2.28207 | 2.65368 | 2.282034 | 11.2029 | 8.549809
2018-04-14 00:58 | 359526.6 | 3720.001 | 5 | 43 | 3.452758 | -2.282093 | 2.65368 | 2.358102 | 11.2029 | 8.813757
2018-04-14 01:00 | 359646.6 | 3840.0024 | 5 | 43 | 3.4017 | -2.281944 | 2.65368 | 2.434171 | 11.2029 | 9.07464
2018-04-14 01:02 | 359766.6 | 3960.0026 | 5 | 43 | 3.298345 | -2.282179 | 2.65368 | 2.510237 | 11.2029 | 9.330009
2018-04-14 01:04 | 359886.6 | 4080.0005 | 5 | 43 | 3.014176 | -2.281806 | 2.65368 | 2.586302 | 11.2029 | 9.572287
2018-04-14 01:04 | 359889.6 | 4083.0052 | 5 | 43 | 2.999975 | -2.282206 | 2.65368 | 2.588206 | 11.2029 | 9.578011
2018-04-14 01:06 | 360009.7 | 120.0031 | 6 | 43 | 3.405851 | 0 | 2.65368 | 2.588244 | 11.2029 | 9.578128
2018-04-14 01:08 | 360129.7 | 240.002 | 6 | 43 | 3.448676 | 0 | 2.65368 | 2.588244 | 11.2029 | 9.578128
2018-04-14 01:09 | 360189.7 | 300.001 | 6 | 43 | 3.461565 | 0 | 2.65368 | 2.588244 | 11.2029 | 9.578128
2018-04-14 01:11 | 360309.8 | 120.0015 | 2 | 44 | 4.026763 | 4.890295 | 0.1626172 | 5.562569e-10 | 0.6437549 | 1.925487e-09
2018-04-14 01:13 | 360429.8 | 240.0004 | 2 | 44 | 4.071316 | 4.890018 | 0.3256229 | 5.562569e-10 | 1.303898 | 1.925487e-09
2018-04-14 01:15 | 360549.8 | 360.0017 | 2 | 44 | 4.108222 | 4.89019 | 0.4886322 | 5.562569e-10 | 1.970659 | 1.925487e-09
2018-04-14 01:17 | 360669.8 | 480.0022 | 2 | 44 | 4.137963 | 4.89036 | 0.6516416 | 5.562569e-10 | 2.642839 | 1.925487e-09
2018-04-14 01:19 | 360789.8 | 600.0015 | 2 | 44 | 4.164225 | 4.89023 | 0.8146427 | 5.562569e-10 | 3.319472 | 1.925487e-09
2018-04-14 01:21 | 360909.8 | 720.0021 | 2 | 44 | 4.192001 | 4.889933 | 0.9776469 | 5.562569e-10 | 4.000474 | 1.925487e-09
2018-04-14 01:23 | 361029.8 | 840.0001 | 2 | 44 | 4.200032 | 4.70494 | 1.138922 | 5.562569e-10 | 4.677655 | 1.925487e-09
2018-04-14 01:25 | 361149.8 | 960.0006 | 2 | 44 | 4.199992 | 4.276375 | 1.288809 | 5.562569e-10 | 5.307182 | 1.925487e-09
2018-04-14 01:27 | 361269.8 | 1080.0032 | 2 | 44 | 4.200023 | 3.824266 | 1.42382 | 5.562569e-10 | 5.874228 | 1.925487e-09
2018-04-14 01:29 | 361389.8 | 1200.0011 | 2 | 44 | 4.200046 | 3.390871 | 1.544153 | 5.562569e-10 | 6.379628 | 1.925487e-09
2018-04-14 01:30 | 361425.5 | 1235.6822 | 2 | 44 | 4.199956 | 3.259915 | 1.577127 | 5.562569e-10 | 6.518119 | 1.925487e-09
2018-04-14 01:32 | 361545.5 | 120.0025 | 3 | 44 | 4.247909 | 3.260265 | 1.685537 | 5.562569e-10 | 6.976566 | 1.925487e-09
2018-04-14 01:34 | 361665.5 | 240.002 | 3 | 44 | 4.288693 | 3.260004 | 1.794207 | 5.562569e-10 | 7.440365 | 1.925487e-09
2018-04-14 01:36 | 361785.5 | 360.003 | 3 | 44 | 4.333282 | 3.260342 | 1.902878 | 5.562569e-10 | 7.908813 | 1.925487e-09
2018-04-14 01:38 | 361905.5 | 480.0018 | 3 | 44 | 4.381052 | 3.260036 | 2.011552 | 5.562569e-10 | 8.382298 | 1.925487e-09
2018-04-14 01:40 | 362025.5 | 600.0024 | 3 | 44 | 4.400002 | 3.065372 | 2.118565 | 5.562569e-10 | 8.852759 | 1.925487e-09
2018-04-14 01:42 | 362145.5 | 720.0011 | 3 | 44 | 4.400009 | 2.597698 | 2.212921 | 5.562569e-10 | 9.267929 | 1.925487e-09
2018-04-14 01:44 | 362265.5 | 840.0008 | 3 | 44 | 4.40002 | 2.184796 | 2.292386 | 5.562569e-10 | 9.617575 | 1.925487e-09
2018-04-14 01:46 | 362385.5 | 960.0019 | 3 | 44 | 4.400029 | 1.85266 | 2.359462 | 5.562569e-10 | 9.912708 | 1.925487e-09
2018-04-14 01:48 | 362505.5 | 1080.0032 | 3 | 44 | 4.400002 | 1.581807 | 2.416524 | 5.562569e-10 | 10.16378 | 1.925487e-09
2018-04-14 01:50 | 362625.5 | 1200.0031 | 3 | 44 | 4.400016 | 1.35299 | 2.465228 | 5.562569e-10 | 10.37808 | 1.925487e-09
2018-04-14 01:52 | 362745.5 | 1320.0006 | 3 | 44 | 4.399989 | 1.171663 | 2.507239 | 5.562569e-10 | 10.56293 | 1.925487e-09
2018-04-14 01:54 | 362865.5 | 1440.0029 | 3 | 44 | 4.400012 | 1.018188 | 2.543641 | 5.562569e-10 | 10.7231 | 1.925487e-09
2018-04-14 01:56 | 362985.5 | 1560 | 3 | 44 | 4.400001 | 0.8922514 | 2.57542 | 5.562569e-10 | 10.86292 | 1.925487e-09
2018-04-14 01:58 | 363105.5 | 1680 | 3 | 44 | 4.399998 | 0.7830508 | 2.603303 | 5.562569e-10 | 10.98561 | 1.925487e-09
2018-04-14 02:00 | 363225.5 | 1800.0026 | 3 | 44 | 4.400002 | 0.6931162 | 2.627882 | 5.562569e-10 | 11.09376 | 1.925487e-09
2018-04-14 02:01 | 363289.4 | 1863.9184 | 3 | 44 | 4.400005 | 0.6519991 | 2.639818 | 5.562569e-10 | 11.14628 | 1.925487e-09
2018-04-14 02:03 | 363409.4 | 120.001 | 4 | 44 | 4.341966 | 0 | 2.639818 | 5.562569e-10 | 11.14628 | 1.925487e-09
2018-04-14 02:05 | 363529.4 | 240.0004 | 4 | 44 | 4.336107 | 0 | 2.639818 | 5.562569e-10 | 11.14628 | 1.925487e-09
2018-04-14 02:06 | 363589.4 | 300.0021 | 4 | 44 | 4.333982 | 0 | 2.639818 | 5.562569e-10 | 11.14628 | 1.925487e-09
2018-04-14 02:08 | 363709.5 | 120.0023 | 5 | 44 | 4.112922 | -2.282258 | 2.639818 | 0.07607165 | 11.14628 | 0.3151366
2018-04-14 02:10 | 363829.5 | 240 | 5 | 44 | 4.071483 | -2.282062 | 2.639818 | 0.1521372 | 11.14628 | 0.6263886
2018-04-14 02:12 | 363949.5 | 360.0023 | 5 | 44 | 4.032476 | -2.282076 | 2.639818 | 0.228209 | 11.14628 | 0.934621
2018-04-14 02:14 | 364069.5 | 480.0027 | 5 | 44 | 3.994836 | -2.281981 | 2.639818 | 0.304273 | 11.14628 | 1.239907
2018-04-14 02:16 | 364189.5 | 600.0007 | 5 | 44 | 3.95866 | -2.281855 | 2.639818 | 0.380341 | 11.14628 | 1.542402
2018-04-14 02:18 | 364309.5 | 720.0011 | 5 | 44 | 3.923994 | -2.282067 | 2.639818 | 0.4564109 | 11.14628 | 1.842208
2018-04-14 02:20 | 364429.5 | 840.0012 | 5 | 44 | 3.891056 | -2.281867 | 2.639818 | 0.5324783 | 11.14628 | 2.13943
2018-04-14 02:22 | 364549.5 | 960.0028 | 5 | 44 | 3.859978 | -2.281724 | 2.639818 | 0.6085459 | 11.14628 | 2.434219
2018-04-14 02:24 | 364669.5 | 1080.0015 | 5 | 44 | 3.831101 | -2.281938 | 2.639818 | 0.6846097 | 11.14628 | 2.726712
2018-04-14 02:26 | 364789.5 | 1200.0018 | 5 | 44 | 3.804338 | -2.281785 | 2.639818 | 0.7606775 | 11.14628 | 3.017102
2018-04-14 02:28 | 364909.5 | 1320.0021 | 5 | 44 | 3.779749 | -2.28185 | 2.639818 | 0.8367444 | 11.14628 | 3.305537
2018-04-14 02:30 | 365029.5 | 1440.0026 | 5 | 44 | 3.757039 | -2.282179 | 2.639818 | 0.9128139 | 11.14628 | 3.592184
2018-04-14 02:32 | 365149.5 | 1560.0007 | 5 | 44 | 3.736217 | -2.281944 | 2.639818 | 0.9888769 | 11.14628 | 3.877152
2018-04-14 02:34 | 365269.5 | 1680.0026 | 5 | 44 | 3.716799 | -2.281978 | 2.639818 | 1.064946 | 11.14628 | 4.160614
2018-04-14 02:36 | 365389.5 | 1800.0005 | 5 | 44 | 3.698746 | -2.28162 | 2.639818 | 1.141011 | 11.14628 | 4.442635
2018-04-14 02:38 | 365509.5 | 1920.0011 | 5 | 44 | 3.681665 | -2.281909 | 2.639818 | 1.217079 | 11.14628 | 4.723333
2018-04-14 02:40 | 365629.5 | 2040.0008 | 5 | 44 | 3.665654 | -2.281713 | 2.639818 | 1.293145 | 11.14628 | 5.002767
2018-04-14 02:42 | 365749.5 | 2160.0002 | 5 | 44 | 3.650727 | -2.282125 | 2.639818 | 1.369211 | 11.14628 | 5.281025
2018-04-14 02:44 | 365869.5 | 2280.003 | 5 | 44 | 3.636927 | -2.282023 | 2.639818 | 1.445279 | 11.14628 | 5.558197
2018-04-14 02:46 | 365989.5 | 2400.0016 | 5 | 44 | 3.624112 | -2.282099 | 2.639818 | 1.521344 | 11.14628 | 5.834345
2018-04-14 02:48 | 366109.5 | 2520.0003 | 5 | 44 | 3.61217 | -2.281754 | 2.639818 | 1.59741 | 11.14628 | 6.109559
2018-04-14 02:50 | 366229.5 | 2640.001 | 5 | 44 | 3.600654 | -2.282185 | 2.639818 | 1.67348 | 11.14628 | 6.383898
2018-04-14 02:52 | 366349.5 | 2760.0021 | 5 | 44 | 3.58923 | -2.282225 | 2.639818 | 1.749548 | 11.14628 | 6.657357
2018-04-14 02:54 | 366469.5 | 2880.0027 | 5 | 44 | 3.57744 | -2.282099 | 2.639818 | 1.825615 | 11.14628 | 6.929932
2018-04-14 02:56 | 366589.5 | 3000 | 5 | 44 | 3.564999 | -2.28206 | 2.639818 | 1.901681 | 11.14628 | 7.201585
2018-04-14 02:58 | 366709.5 | 3120.0009 | 5 | 44 | 3.551933 | -2.28229 | 2.639818 | 1.97775 | 11.14628 | 7.472281
2018-04-14 03:00 | 366829.5 | 3240.0029 | 5 | 44 | 3.537951 | -2.282141 | 2.639818 | 2.053817 | 11.14628 | 7.741942
2018-04-14 03:02 | 366949.5 | 3360.0002 | 5 | 44 | 3.522684 | -2.282044 | 2.639818 | 2.129883 | 11.14628 | 8.01049
2018-04-14 03:04 | 367069.5 | 3480.003 | 5 | 44 | 3.504279 | -2.282225 | 2.639818 | 2.205959 | 11.14628 | 8.277814
2018-04-14 03:06 | 367189.5 | 3600.0011 | 5 | 44 | 3.479717 | -2.28231 | 2.639818 | 2.282037 | 11.14628 | 8.543525
2018-04-14 03:08 | 367309.5 | 3720.003 | 5 | 44 | 3.444894 | -2.282384 | 2.639818 | 2.358117 | 11.14628 | 8.80702
2018-04-14 03:10 | 367429.5 | 3840.0002 | 5 | 44 | 3.38779 | -2.281862 | 2.639818 | 2.43419 | 11.14628 | 9.067121
2018-04-14 03:12 | 367549.5 | 3960.0006 | 5 | 44 | 3.265843 | -2.281981 | 2.639818 | 2.510258 | 11.14628 | 9.320856
2018-04-14 03:13 | 367650 | 4060.4981 | 5 | 44 | 2.999987 | -2.282101 | 2.639818 | 2.573962 | 11.14628 | 9.521987
2018-04-14 03:15 | 367770.1 | 120.0006 | 6 | 44 | 3.410713 | 0 | 2.639818 | 2.574006 | 11.14628 | 9.52212
2018-04-14 03:17 | 367890.1 | 240.002 | 6 | 44 | 3.453986 | 0 | 2.639818 | 2.574006 | 11.14628 | 9.52212
2018-04-14 03:18 | 367950.1 | 300.0018 | 6 | 44 | 3.466969 | 0 | 2.639818 | 2.574006 | 11.14628 | 9.52212
2018-04-14 03:20 | 368070.3 | 120.0027 | 2 | 45 | 4.028687 | 4.890289 | 0.1626126 | 1.550462e-09 | 0.6442971 | 5.375346e-09
2018-04-14 03:22 | 368190.3 | 240.0021 | 2 | 45 | 4.07339 | 4.890123 | 0.3256167 | 1.550462e-09 | 1.304769 | 5.375346e-09
2018-04-14 03:24 | 368310.3 | 360.0008 | 2 | 45 | 4.110372 | 4.890303 | 0.4886186 | 1.550462e-09 | 1.971852 | 5.375346e-09
2018-04-14 03:26 | 368430.3 | 480.0005 | 2 | 45 | 4.140023 | 4.89011 | 0.6516275 | 1.550462e-09 | 2.644373 | 5.375346e-09
2018-04-14 03:28 | 368550.3 | 600.0017 | 2 | 45 | 4.166409 | 4.890329 | 0.8146312 | 1.550462e-09 | 3.321367 | 5.375346e-09
2018-04-14 03:30 | 368670.3 | 720.0005 | 2 | 45 | 4.19446 | 4.890265 | 0.9776384 | 1.550462e-09 | 4.00276 | 5.375346e-09
2018-04-14 03:32 | 368790.3 | 840.0006 | 2 | 45 | 4.2 | 4.668507 | 1.13823 | 1.550462e-09 | 4.677163 | 5.375346e-09
2018-04-14 03:34 | 368910.3 | 960.0029 | 2 | 45 | 4.200024 | 4.24384 | 1.286908 | 1.550462e-09 | 5.30161 | 5.375346e-09
2018-04-14 03:36 | 369030.3 | 1080.002 | 2 | 45 | 4.200019 | 3.802526 | 1.420998 | 1.550462e-09 | 5.864792 | 5.375346e-09
2018-04-14 03:38 | 369150.3 | 1200.0027 | 2 | 45 | 4.199994 | 3.363782 | 1.540357 | 1.550462e-09 | 6.366098 | 5.375346e-09
2018-04-14 03:39 | 369177.7 | 1227.4069 | 2 | 45 | 4.200034 | 3.259998 | 1.56558 | 1.550462e-09 | 6.472037 | 5.375346e-09
2018-04-14 03:41 | 369297.7 | 120.0033 | 3 | 45 | 4.248063 | 3.260174 | 1.673998 | 1.550462e-09 | 6.930515 | 5.375346e-09
2018-04-14 03:43 | 369417.7 | 240.0015 | 3 | 45 | 4.289036 | 3.260214 | 1.782665 | 1.550462e-09 | 7.39433 | 5.375346e-09
2018-04-14 03:45 | 369537.7 | 360.003 | 3 | 45 | 4.333841 | 3.260256 | 1.891332 | 1.550462e-09 | 7.862808 | 5.375346e-09
2018-04-14 03:47 | 369657.7 | 480.0019 | 3 | 45 | 4.381885 | 3.260336 | 2.000004 | 1.550462e-09 | 8.336355 | 5.375346e-09
2018-04-14 03:49 | 369777.7 | 600.0001 | 3 | 45 | 4.399994 | 3.046401 | 2.106918 | 1.550462e-09 | 8.806418 | 5.375346e-09
2018-04-14 03:51 | 369897.7 | 720.0008 | 3 | 45 | 4.400004 | 2.585242 | 2.200718 | 1.550462e-09 | 9.219142 | 5.375346e-09
2018-04-14 03:53 | 370017.7 | 840.0021 | 3 | 45 | 4.400001 | 2.179847 | 2.279822 | 1.550462e-09 | 9.567196 | 5.375346e-09
2018-04-14 03:55 | 370137.7 | 960.0024 | 3 | 45 | 4.400055 | 1.851843 | 2.346888 | 1.550462e-09 | 9.862288 | 5.375346e-09
2018-04-14 03:57 | 370257.7 | 1080.0003 | 3 | 45 | 4.400011 | 1.578144 | 2.403795 | 1.550462e-09 | 10.11268 | 5.375346e-09
2018-04-14 03:59 | 370377.7 | 1200.0014 | 3 | 45 | 4.400011 | 1.353612 | 2.452497 | 1.550462e-09 | 10.32697 | 5.375346e-09
2018-04-14 04:01 | 370497.7 | 1320.0038 | 3 | 45 | 4.400002 | 1.171178 | 2.494492 | 1.550462e-09 | 10.51174 | 5.375346e-09
2018-04-14 04:03 | 370617.7 | 1440.0032 | 3 | 45 | 4.39999 | 1.017876 | 2.530914 | 1.550462e-09 | 10.672 | 5.375346e-09
2018-04-14 04:05 | 370737.7 | 1560.0002 | 3 | 45 | 4.400002 | 0.8887215 | 2.562606 | 1.550462e-09 | 10.81145 | 5.375346e-09
2018-04-14 04:07 | 370857.7 | 1680.0031 | 3 | 45 | 4.400021 | 0.7837319 | 2.59043 | 1.550462e-09 | 10.93388 | 5.375346e-09
2018-04-14 04:09 | 370977.7 | 1800.0016 | 3 | 45 | 4.400034 | 0.6941827 | 2.615016 | 1.550462e-09 | 11.04205 | 5.375346e-09
2018-04-14 04:10 | 371040.7 | 1863.0663 | 3 | 45 | 4.400007 | 0.6519982 | 2.62679 | 1.550462e-09 | 11.09386 | 5.375346e-09
2018-04-14 04:12 | 371160.8 | 120.0032 | 4 | 45 | 4.341698 | 0 | 2.62679 | 1.550462e-09 | 11.09386 | 5.375346e-09
2018-04-14 04:14 | 371280.8 | 240.0014 | 4 | 45 | 4.33579 | 0 | 2.62679 | 1.550462e-09 | 11.09386 | 5.375346e-09
2018-04-14 04:15 | 371340.8 | 300.0028 | 4 | 45 | 4.333527 | 0 | 2.62679 | 1.550462e-09 | 11.09386 | 5.375346e-09
2018-04-14 04:17 | 371460.8 | 120.0017 | 5 | 45 | 4.111668 | -2.282304 | 2.62679 | 0.07607617 | 11.09386 | 0.3150774
2018-04-14 04:19 | 371580.8 | 240.0019 | 5 | 45 | 4.069841 | -2.282495 | 2.62679 | 0.1521581 | 11.09386 | 0.6262844
2018-04-14 04:21 | 371700.8 | 360.0015 | 5 | 45 | 4.030446 | -2.282493 | 2.62679 | 0.2282346 | 11.09386 | 0.9343949
2018-04-14 04:23 | 371820.8 | 480.0031 | 5 | 45 | 3.992459 | -2.282687 | 2.62679 | 0.304317 | 11.09386 | 1.239587
2018-04-14 04:25 | 371940.8 | 600.002 | 5 | 45 | 3.955966 | -2.282135 | 2.62679 | 0.3803907 | 11.09386 | 1.541911
2018-04-14 04:27 | 372060.8 | 720.0016 | 5 | 45 | 3.921113 | -2.282005 | 2.62679 | 0.4564576 | 11.09386 | 1.841494
2018-04-14 04:29 | 372180.8 | 840.0016 | 5 | 45 | 3.888095 | -2.282053 | 2.62679 | 0.5325257 | 11.09386 | 2.138497
2018-04-14 04:31 | 372300.8 | 960.0027 | 5 | 45 | 3.856997 | -2.282078 | 2.62679 | 0.6085915 | 11.09386 | 2.433051
2018-04-14 04:33 | 372420.8 | 1080.0012 | 5 | 45 | 3.828074 | -2.281829 | 2.62679 | 0.6846551 | 11.09386 | 2.725313
2018-04-14 04:35 | 372540.8 | 1200.0009 | 5 | 45 | 3.801347 | -2.281823 | 2.62679 | 0.7607211 | 11.09386 | 3.015469
2018-04-14 04:37 | 372660.8 | 1320.0025 | 5 | 45 | 3.776839 | -2.28203 | 2.62679 | 0.836791 | 11.09386 | 3.303694
2018-04-14 04:39 | 372780.8 | 1440.0005 | 5 | 45 | 3.754356 | -2.281804 | 2.62679 | 0.9128568 | 11.09386 | 3.590115
2018-04-14 04:41 | 372900.8 | 1560.001 | 5 | 45 | 3.73355 | -2.282009 | 2.62679 | 0.9889227 | 11.09386 | 3.87489
2018-04-14 04:43 | 373020.8 | 1680.0028 | 5 | 45 | 3.714246 | -2.281909 | 2.62679 | 1.06499 | 11.09386 | 4.158148
2018-04-14 04:45 | 373140.8 | 1800.0007 | 5 | 45 | 3.696191 | -2.282139 | 2.62679 | 1.141057 | 11.09386 | 4.439987
2018-04-14 04:47 | 373260.8 | 1920.002 | 5 | 45 | 3.679244 | -2.281932 | 2.62679 | 1.217126 | 11.09386 | 4.720501
2018-04-14 04:49 | 373380.8 | 2040.0014 | 5 | 45 | 3.663398 | -2.281888 | 2.62679 | 1.293192 | 11.09386 | 4.999758
2018-04-14 04:51 | 373500.8 | 2160.0028 | 5 | 45 | 3.648521 | -2.282338 | 2.62679 | 1.369258 | 11.09386 | 5.277843
2018-04-14 04:53 | 373620.8 | 2280.0032 | 5 | 45 | 3.634748 | -2.282475 | 2.62679 | 1.445328 | 11.09386 | 5.55486
2018-04-14 04:55 | 373740.8 | 2400.0012 | 5 | 45 | 3.622109 | -2.281848 | 2.62679 | 1.521393 | 11.09386 | 5.83085
2018-04-14 04:57 | 373860.8 | 2520.0008 | 5 | 45 | 3.610225 | -2.28217 | 2.62679 | 1.597461 | 11.09386 | 6.105918
2018-04-14 04:59 | 373980.8 | 2640.0036 | 5 | 45 | 3.598699 | -2.28168 | 2.62679 | 1.67353 | 11.09386 | 6.380105
2018-04-14 05:01 | 374100.8 | 2760.0012 | 5 | 45 | 3.587255 | -2.282505 | 2.62679 | 1.749594 | 11.09386 | 6.653405
2018-04-14 05:03 | 374220.8 | 2880.003 | 5 | 45 | 3.575405 | -2.282111 | 2.62679 | 1.825663 | 11.09386 | 6.925835
2018-04-14 05:05 | 374340.8 | 3000.0017 | 5 | 45 | 3.562865 | -2.282372 | 2.62679 | 1.901729 | 11.09386 | 7.197329
2018-04-14 05:07 | 374460.8 | 3120.0033 | 5 | 45 | 3.549609 | -2.281892 | 2.62679 | 1.977797 | 11.09386 | 7.467849
2018-04-14 05:09 | 374580.8 | 3240.0013 | 5 | 45 | 3.535449 | -2.281712 | 2.62679 | 2.053864 | 11.09386 | 7.737325
2018-04-14 05:11 | 374700.8 | 3360.0003 | 5 | 45 | 3.519776 | -2.281869 | 2.62679 | 2.129929 | 11.09386 | 8.005665
2018-04-14 05:13 | 374820.8 | 3480.002 | 5 | 45 | 3.500495 | -2.282146 | 2.62679 | 2.205999 | 11.09386 | 8.272717
2018-04-14 05:15 | 374940.8 | 3600.0006 | 5 | 45 | 3.474456 | -2.281792 | 2.62679 | 2.282069 | 11.09386 | 8.538061
2018-04-14 05:17 | 375060.8 | 3720.0011 | 5 | 45 | 3.436954 | -2.282277 | 2.62679 | 2.358136 | 11.09386 | 8.801029
2018-04-14 05:19 | 375180.8 | 3840.0026 | 5 | 45 | 3.372899 | -2.282149 | 2.62679 | 2.434205 | 11.09386 | 9.060299
2018-04-14 05:21 | 375300.8 | 3960.0021 | 5 | 45 | 3.229448 | -2.281693 | 2.62679 | 2.510271 | 11.09386 | 9.312224
2018-04-14 05:22 | 375380.2 | 4039.3733 | 5 | 45 | 2.999972 | -2.281837 | 2.62679 | 2.560588 | 11.09386 | 9.469836
2018-04-14 05:24 | 375500.3784 | 120.0012 | 6 | 45 | 3.41516 | 0 | 2.62679 | 2.560628 | 11.09386 | 9.46996
2018-04-14 05:26 | 375620.3782 | 240.001 | 6 | 45 | 3.458911 | 0 | 2.62679 | 2.560628 | 11.09386 | 9.46996
2018-04-14 05:27 | 375680.3789 | 300.0017 | 6 | 45 | 3.472082 | 0 | 2.62679 | 2.560628 | 11.09386 | 9.46996
2018-04-14 05:29 | 375800.5 | 120.0015 | 2 | 46 | 4.030775 | 4.890299 | 0.1626142 | 7.48952e-10 | 0.6448448 | 2.600433e-09
2018-04-14 05:31 | 375920.5 | 240.0027 | 2 | 46 | 4.075635 | 4.890162 | 0.3256186 | 7.48952e-10 | 1.305672 | 2.600433e-09
2018-04-14 05:33 | 376040.5 | 360.0007 | 2 | 46 | 4.112405 | 4.889866 | 0.4886222 | 7.48952e-10 | 1.973111 | 2.600433e-09
2018-04-14 05:35 | 376160.5 | 480.0002 | 2 | 46 | 4.142012 | 4.890516 | 0.6516276 | 7.48952e-10 | 2.645949 | 2.600433e-09
2018-04-14 05:37 | 376280.5 | 600.0026 | 2 | 46 | 4.16849 | 4.890127 | 0.814643 | 7.48952e-10 | 3.32332 | 2.600433e-09
2018-04-14 05:39 | 376400.5 | 720.0027 | 2 | 46 | 4.196894 | 4.890364 | 0.9776454 | 7.48952e-10 | 4.005065 | 2.600433e-09
2018-04-14 05:41 | 376520.5 | 840.001 | 2 | 46 | 4.200028 | 4.64326 | 1.137719 | 1.501083e-09 | 4.677351 | 5.580043e-09
2018-04-14 05:43 | 376640.5 | 960.0004 | 2 | 46 | 4.199987 | 4.211745 | 1.285606 | 1.501083e-09 | 5.298477 | 5.580043e-09
2018-04-14 05:45 | 376760.5 | 1080.0023 | 2 | 46 | 4.199976 | 3.768099 | 1.418561 | 1.501083e-09 | 5.856891 | 5.580043e-09
2018-04-14 05:47 | 376880.5 | 1200.0027 | 2 | 46 | 4.200003 | 3.32079 | 1.536663 | 1.501083e-09 | 6.352918 | 5.580043e-09
2018-04-14 05:48 | 376897.8 | 1217.3069 | 2 | 46 | 4.199992 | 3.259994 | 1.552473 | 1.501083e-09 | 6.419319 | 5.580043e-09
2018-04-14 05:50 | 377017.8 | 120.0031 | 3 | 46 | 4.247633 | 3.259987 | 1.660892 | 1.501083e-09 | 6.877764 | 5.580043e-09
2018-04-14 05:52 | 377137.8 | 240.0017 | 3 | 46 | 4.288617 | 3.260117 | 1.76956 | 1.501083e-09 | 7.34154 | 5.580043e-09
2018-04-14 05:54 | 377257.8 | 360.003 | 3 | 46 | 4.33367 | 3.260294 | 1.878231 | 1.501083e-09 | 7.810009 | 5.580043e-09
2018-04-14 05:56 | 377377.8 | 480.0026 | 3 | 46 | 4.381953 | 3.260204 | 1.986904 | 1.501083e-09 | 8.283559 | 5.580043e-09
2018-04-14 05:58 | 377497.8 | 600.0017 | 3 | 46 | 4.400006 | 3.055407 | 2.09385 | 1.501083e-09 | 8.753767 | 5.580043e-09
2018-04-14 06:00 | 377617.8 | 720.0026 | 3 | 46 | 4.400016 | 2.580502 | 2.187772 | 1.501083e-09 | 9.167023 | 5.580043e-09
2018-04-14 06:02 | 377737.8 | 840.0031 | 3 | 46 | 4.400002 | 2.177218 | 2.266828 | 1.501083e-09 | 9.514869 | 5.580043e-09
2018-04-14 06:04 | 377857.8 | 960.0008 | 3 | 46 | 4.400016 | 1.845845 | 2.333487 | 1.501083e-09 | 9.80817 | 5.580043e-09
2018-04-14 06:06 | 377977.8 | 1080.0022 | 3 | 46 | 4.4 | 1.569632 | 2.390244 | 1.501083e-09 | 10.0579 | 5.580043e-09
2018-04-14 06:08 | 378097.8 | 1200.0003 | 3 | 46 | 4.400024 | 1.347505 | 2.438772 | 1.501083e-09 | 10.27143 | 5.580043e-09
2018-04-14 06:10 | 378217.8 | 1320.0011 | 3 | 46 | 4.400019 | 1.164369 | 2.480547 | 1.501083e-09 | 10.45524 | 5.580043e-09
2018-04-14 06:12 | 378337.8 | 1440.0025 | 3 | 46 | 4.4 | 1.014647 | 2.516745 | 1.501083e-09 | 10.61451 | 5.580043e-09
2018-04-14 06:14 | 378457.8 | 1560.0019 | 3 | 46 | 4.400009 | 0.8876445 | 2.548393 | 1.501083e-09 | 10.75376 | 5.580043e-09
2018-04-14 06:16 | 378577.8 | 1680.0009 | 3 | 46 | 4.400008 | 0.7815863 | 2.57616 | 1.501083e-09 | 10.87593 | 5.580043e-09
2018-04-14 06:18 | 378697.8 | 1800.0015 | 3 | 46 | 4.399982 | 0.6933705 | 2.600707 | 1.501083e-09 | 10.98394 | 5.580043e-09
2018-04-14 06:19 | 378757.4 | 1859.6323 | 3 | 46 | 4.400017 | 0.6519989 | 2.61183 | 1.501083e-09 | 11.03288 | 5.580043e-09
2018-04-14 06:21 | 378877.4 | 120.0013 | 4 | 46 | 4.341195 | 0 | 2.61183 | 1.501083e-09 | 11.03288 | 5.580043e-09
2018-04-14 06:23 | 378997.4 | 240.0026 | 4 | 46 | 4.335148 | 0 | 2.61183 | 1.501083e-09 | 11.03288 | 5.580043e-09
2018-04-14 06:24 | 379057.4 | 300.001 | 4 | 46 | 4.332866 | 0 | 2.61183 | 1.501083e-09 | 11.03288 | 5.580043e-09
2018-04-14 06:26 | 379177.5 | 120.0016 | 5 | 46 | 4.109417 | -2.282662 | 2.61183 | 0.07608037 | 11.03288 | 0.3149467
2018-04-14 06:28 | 379297.5 | 240.0001 | 5 | 46 | 4.067229 | -2.282248 | 2.61183 | 0.15216 | 11.03288 | 0.625959
2018-04-14 06:30 | 379417.5 | 360.0016 | 5 | 46 | 4.02748 | -2.282212 | 2.61183 | 0.2282407 | 11.03288 | 0.9338729
2018-04-14 06:32 | 379537.5 | 480.0011 | 5 | 46 | 3.989298 | -2.282411 | 2.61183 | 0.3043198 | 11.03288 | 1.238819
2018-04-14 06:34 | 379657.5 | 600.0008 | 5 | 46 | 3.952672 | -2.282358 | 2.61183 | 0.3804023 | 11.03288 | 1.540933
2018-04-14 06:36 | 379777.5 | 720.0023 | 5 | 46 | 3.917671 | -2.282484 | 2.61183 | 0.4564824 | 11.03288 | 1.840312
2018-04-14 06:38 | 379897.5 | 840.0022 | 5 | 46 | 3.884594 | -2.281797 | 2.61183 | 0.5325547 | 11.03288 | 2.137068
2018-04-14 06:40 | 380017.5 | 960.0009 | 5 | 46 | 3.853488 | -2.282039 | 2.61183 | 0.608622 | 11.03288 | 2.431362
2018-04-14 06:42 | 380137.5 | 1080.0008 | 5 | 46 | 3.824592 | -2.281659 | 2.61183 | 0.6846883 | 11.03288 | 2.72337
2018-04-14 06:44 | 380257.5 | 1200.0026 | 5 | 46 | 3.797952 | -2.282166 | 2.61183 | 0.7607566 | 11.03288 | 3.013273
2018-04-14 06:46 | 380377.5 | 1320.0006 | 5 | 46 | 3.773509 | -2.282126 | 2.61183 | 0.836826 | 11.03288 | 3.301237
2018-04-14 06:48 | 380497.5 | 1440.0001 | 5 | 46 | 3.751061 | -2.282046 | 2.61183 | 0.9128933 | 11.03288 | 3.587411
2018-04-14 06:50 | 380617.5 | 1560.0006 | 5 | 46 | 3.730352 | -2.281875 | 2.61183 | 0.9889619 | 11.03288 | 3.871951
2018-04-14 06:52 | 380737.5 | 1680.0013 | 5 | 46 | 3.711162 | -2.281846 | 2.61183 | 1.065032 | 11.03288 | 4.154984
2018-04-14 06:54 | 380857.5 | 1800.0006 | 5 | 46 | 3.693258 | -2.282288 | 2.61183 | 1.141099 | 11.03288 | 4.436589
2018-04-14 06:56 | 380977.5 | 1920.0002 | 5 | 46 | 3.676402 | -2.281981 | 2.61183 | 1.217166 | 11.03288 | 4.716877
2018-04-14 06:58 | 381097.5 | 2040.0024 | 5 | 46 | 3.660631 | -2.28189 | 2.61183 | 1.293235 | 11.03288 | 4.995928
2018-04-14 07:00 | 381217.5 | 2160.0009 | 5 | 46 | 3.645905 | -2.282172 | 2.61183 | 1.369303 | 11.03288 | 5.273819
2018-04-14 07:02 | 381337.5 | 2280.0005 | 5 | 46 | 3.632255 | -2.282231 | 2.61183 | 1.445371 | 11.03288 | 5.550632
2018-04-14 07:04 | 381457.5 | 2400.0018 | 5 | 46 | 3.619718 | -2.282338 | 2.61183 | 1.521439 | 11.03288 | 5.826447
2018-04-14 07:06 | 381577.5 | 2520.0021 | 5 | 46 | 3.607914 | -2.282419 | 2.61183 | 1.597508 | 11.03288 | 6.101344
2018-04-14 07:08 | 381697.5 | 2640.0017 | 5 | 46 | 3.596428 | -2.281906 | 2.61183 | 1.673573 | 11.03288 | 6.375341
2018-04-14 07:10 | 381817.5 | 2760.0021 | 5 | 46 | 3.584938 | -2.282067 | 2.61183 | 1.749641 | 11.03288 | 6.648482
2018-04-14 07:12 | 381937.5 | 2880.0017 | 5 | 46 | 3.573035 | -2.281984 | 2.61183 | 1.825709 | 11.03288 | 6.920732
2018-04-14 07:14 | 382057.5 | 3000.0013 | 5 | 46 | 3.560342 | -2.282312 | 2.61183 | 1.901777 | 11.03288 | 7.192047
2018-04-14 07:16 | 382177.5 | 3120.0001 | 5 | 46 | 3.547002 | -2.28221 | 2.61183 | 1.977845 | 11.03288 | 7.462378
2018-04-14 07:18 | 382297.5 | 3240.0013 | 5 | 46 | 3.532593 | -2.281578 | 2.61183 | 2.053912 | 11.03288 | 7.731648
2018-04-14 07:20 | 382417.5 | 3360.0002 | 5 | 46 | 3.516537 | -2.281855 | 2.61183 | 2.129981 | 11.03288 | 7.999773
2018-04-14 07:22 | 382537.5 | 3480.0018 | 5 | 46 | 3.496222 | -2.282046 | 2.61183 | 2.206046 | 11.03288 | 8.266528
2018-04-14 07:24 | 382657.5 | 3600.001 | 5 | 46 | 3.468629 | -2.282041 | 2.61183 | 2.282116 | 11.03288 | 8.531495
2018-04-14 07:26 | 382777.5 | 3720.0012 | 5 | 46 | 3.427887 | -2.282036 | 2.61183 | 2.358182 | 11.03288 | 8.793908
2018-04-14 07:28 | 382897.5 | 3840.0003 | 5 | 46 | 3.355084 | -2.281978 | 2.61183 | 2.43425 | 11.03288 | 9.052217
2018-04-14 07:30 | 383017.5 | 3960.0003 | 5 | 46 | 3.184879 | -2.281988 | 2.61183 | 2.510318 | 11.03288 | 9.301971
2018-04-14 07:31 | 383075.4 | 4017.8405 | 5 | 46 | 2.999973 | -2.282039 | 2.61183 | 2.546983 | 11.03288 | 9.415771
2018-04-14 07:33 | 383195.5 | 120.0013 | 6 | 46 | 3.419412 | 0 | 2.61183 | 2.547017 | 11.03288 | 9.415875
2018-04-14 07:35 | 383315.5 | 240.0015 | 6 | 46 | 3.46326 | 0 | 2.61183 | 2.547017 | 11.03288 | 9.415875
2018-04-14 07:36 | 383375.5 | 300.0008 | 6 | 46 | 3.476439 | 0 | 2.61183 | 2.547017 | 11.03288 | 9.415875
2018-04-14 07:38 | 383495.6 | 120.0016 | 2 | 47 | 4.032813 | 4.88995 | 0.1626152 | 8.138018e-11 | 0.6453636 | 2.829117e-10
2018-04-14 07:40 | 383615.6 | 240.0008 | 2 | 47 | 4.077734 | 4.890322 | 0.3256188 | 8.138018e-11 | 1.306537 | 2.829117e-10
2018-04-14 07:42 | 383735.6 | 360.0008 | 2 | 47 | 4.114525 | 4.890337 | 0.4886287 | 8.138018e-11 | 1.974353 | 2.829117e-10
2018-04-14 07:44 | 383855.6 | 480.0011 | 2 | 47 | 4.144033 | 4.890059 | 0.6516292 | 8.138018e-11 | 2.647505 | 2.829117e-10
2018-04-14 07:46 | 383975.6 | 600.0023 | 2 | 47 | 4.170612 | 4.890163 | 0.8146408 | 8.138018e-11 | 3.325188 | 2.829117e-10
2018-04-14 07:48 | 384095.6 | 720.0006 | 2 | 47 | 4.199125 | 4.890202 | 0.9776454 | 8.138018e-11 | 4.007288 | 2.829117e-10
2018-04-14 07:50 | 384215.6 | 840.0023 | 2 | 47 | 4.20005 | 4.61389 | 1.137036 | 8.138018e-11 | 4.676728 | 2.829117e-10
2018-04-14 07:52 | 384335.6 | 960 | 2 | 47 | 4.20001 | 4.192727 | 1.283956 | 8.138018e-11 | 5.293791 | 2.829117e-10
2018-04-14 07:54 | 384455.6 | 1080.0007 | 2 | 47 | 4.200018 | 3.73621 | 1.416239 | 8.138018e-11 | 5.84938 | 2.829117e-10
2018-04-14 07:56 | 384575.6 | 1200.002 | 2 | 47 | 4.199995 | 3.303418 | 1.533422 | 8.138018e-11 | 6.341551 | 2.829117e-10
2018-04-14 07:56 | 384588.9 | 1213.2795 | 2 | 47 | 4.200013 | 3.259987 | 1.545525 | 8.138018e-11 | 6.392385 | 2.829117e-10
2018-04-14 07:58 | 384708.9 | 120.0015 | 3 | 47 | 4.248343 | 3.26034 | 1.653942 | 8.138018e-11 | 6.850875 | 2.829117e-10
2018-04-14 08:00 | 384828.9 | 240.002 | 3 | 47 | 4.289605 | 3.26018 | 1.762613 | 8.138018e-11 | 7.314746 | 2.829117e-10
2018-04-14 08:02 | 384948.9 | 360.001 | 3 | 47 | 4.334866 | 3.26026 | 1.871284 | 8.138018e-11 | 7.783329 | 2.829117e-10
2018-04-14 08:04 | 385068.9 | 480.0026 | 3 | 47 | 4.383545 | 3.260324 | 1.979957 | 8.138018e-11 | 8.257033 | 2.829117e-10
2018-04-14 08:06 | 385188.9 | 600.0007 | 3 | 47 | 4.400013 | 3.038517 | 2.086599 | 8.138018e-11 | 8.725965 | 2.829117e-10
2018-04-14 08:08 | 385308.9 | 720.0008 | 3 | 47 | 4.400025 | 2.567765 | 2.179976 | 8.138018e-11 | 9.136825 | 2.829117e-10
2018-04-14 08:10 | 385428.9 | 840 | 3 | 47 | 4.400019 | 2.159827 | 2.258453 | 8.138018e-11 | 9.482124 | 2.829117e-10
2018-04-14 08:12 | 385548.9 | 960.0006 | 3 | 47 | 4.400023 | 1.826667 | 2.324687 | 8.138018e-11 | 9.773557 | 2.829117e-10
2018-04-14 08:14 | 385668.9 | 1080.002 | 3 | 47 | 4.400003 | 1.562386 | 2.381081 | 8.138018e-11 | 10.02169 | 2.829117e-10
2018-04-14 08:16 | 385788.9 | 1200.002 | 3 | 47 | 4.399989 | 1.34089 | 2.429349 | 8.138018e-11 | 10.23407 | 2.829117e-10
2018-04-14 08:18 | 385908.9 | 1320 | 3 | 47 | 4.399989 | 1.159791 | 2.470966 | 8.138018e-11 | 10.41718 | 2.829117e-10
2018-04-14 08:20 | 386028.9 | 1440.001 | 3 | 47 | 4.400021 | 1.012374 | 2.507107 | 8.138018e-11 | 10.57621 | 2.829117e-10
2018-04-14 08:22 | 386148.9 | 1560.0009 | 3 | 47 | 4.400023 | 0.8799058 | 2.538533 | 8.138018e-11 | 10.71448 | 2.829117e-10
2018-04-14 08:24 | 386268.9 | 1680.0011 | 3 | 47 | 4.399999 | 0.7785317 | 2.566147 | 8.138018e-11 | 10.83598 | 2.829117e-10
2018-04-14 08:26 | 386388.9 | 1800.0007 | 3 | 47 | 4.400014 | 0.6904881 | 2.590568 | 8.138018e-11 | 10.94343 | 2.829117e-10
2018-04-14 08:27 | 386447.9 | 1859.0063 | 3 | 47 | 4.399982 | 0.6519979 | 2.601573 | 8.138018e-11 | 10.99185 | 2.829117e-10
2018-04-14 08:29 | 386567.9 | 120.0015 | 4 | 47 | 4.34093 | 0 | 2.601573 | 8.138018e-11 | 10.99185 | 2.829117e-10
2018-04-14 08:31 | 386687.9 | 240.002 | 4 | 47 | 4.334787 | 0 | 2.601573 | 8.138018e-11 | 10.99185 | 2.829117e-10
2018-04-14 08:32 | 386747.9 | 300.0011 | 4 | 47 | 4.332531 | 0 | 2.601573 | 8.138018e-11 | 10.99185 | 2.829117e-10
2018-04-14 08:34 | 386868 | 120.0022 | 5 | 47 | 4.107843 | -2.281879 | 2.601573 | 0.07607548 | 10.99185 | 0.3148257
2018-04-14 08:36 | 386988 | 240.0015 | 5 | 47 | 4.065323 | -2.281959 | 2.601573 | 0.1521416 | 10.99185 | 0.6256527
2018-04-14 08:38 | 387108 | 360.0009 | 5 | 47 | 4.025449 | -2.282022 | 2.601573 | 0.2282119 | 10.99185 | 0.9333763
2018-04-14 08:40 | 387228 | 480.0013 | 5 | 47 | 3.987091 | -2.281664 | 2.601573 | 0.3042806 | 10.99185 | 1.238117
2018-04-14 08:42 | 387348 | 600.0006 | 5 | 47 | 3.950267 | -2.282002 | 2.601573 | 0.380347 | 10.99185 | 1.539989
2018-04-14 08:44 | 387468 | 720.0002 | 5 | 47 | 3.915132 | -2.282084 | 2.601573 | 0.4564117 | 10.99185 | 1.839117
2018-04-14 08:46 | 387588 | 840.0007 | 5 | 47 | 3.881927 | -2.282109 | 2.601573 | 0.5324835 | 10.99185 | 2.135672
2018-04-14 08:48 | 387708 | 960.0005 | 5 | 47 | 3.850797 | -2.282153 | 2.601573 | 0.6085488 | 10.99185 | 2.429755
2018-04-14 08:50 | 387828 | 1080.0016 | 5 | 47 | 3.821895 | -2.282193 | 2.601573 | 0.684617 | 10.99185 | 2.721565
2018-04-14 08:52 | 387948 | 1200.0011 | 5 | 47 | 3.795337 | -2.281785 | 2.601573 | 0.760686 | 10.99185 | 3.011269
2018-04-14 08:54 | 388068 | 1320.0006 | 5 | 47 | 3.771004 | -2.282193 | 2.601573 | 0.8367545 | 10.99185 | 3.299037
2018-04-14 08:56 | 388188 | 1440.0002 | 5 | 47 | 3.748684 | -2.282312 | 2.601573 | 0.9128192 | 10.99185 | 3.585017
2018-04-14 08:58 | 388308 | 1560.0008 | 5 | 47 | 3.728099 | -2.281815 | 2.601573 | 0.9888899 | 10.99185 | 3.869389
2018-04-14 09:00 | 388428 | 1680.0017 | 5 | 47 | 3.709024 | -2.282041 | 2.601573 | 1.064959 | 10.99185 | 4.152247
2018-04-14 09:02 | 388548 | 1800.0015 | 5 | 47 | 3.691095 | -2.282095 | 2.601573 | 1.141025 | 10.99185 | 4.433687
2018-04-14 09:04 | 388668 | 1920.0001 | 5 | 47 | 3.674243 | -2.282067 | 2.601573 | 1.217095 | 10.99185 | 4.71382
2018-04-14 09:06 | 388788 | 2040.0006 | 5 | 47 | 3.658551 | -2.282141 | 2.601573 | 1.293162 | 10.99185 | 4.992706
2018-04-14 09:08 | 388908 | 2160.0018 | 5 | 47 | 3.643908 | -2.282231 | 2.601573 | 1.36924 | 10.99185 | 5.270477
2018-04-14 09:10 | 389028 | 2280.0018 | 5 | 47 | 3.630412 | -2.282002 | 2.601573 | 1.445311 | 10.99185 | 5.547153
2018-04-14 09:12 | 389148 | 2400 | 5 | 47 | 3.61796 | -2.282104 | 2.601573 | 1.521377 | 10.99185 | 5.822826
2018-04-14 09:14 | 389268 | 2520.0004 | 5 | 47 | 3.606162 | -2.281995 | 2.601573 | 1.597445 | 10.99185 | 6.097585
2018-04-14 09:16 | 389388 | 2640.0011 | 5 | 47 | 3.594717 | -2.281758 | 2.601573 | 1.673514 | 10.99185 | 6.371466
2018-04-14 09:18 | 389508 | 2760.0015 | 5 | 47 | 3.583156 | -2.281599 | 2.601573 | 1.74958 | 10.99185 | 6.644463
2018-04-14 09:20 | 389628 | 2880.001 | 5 | 47 | 3.57118 | -2.282057 | 2.601573 | 1.825649 | 10.99185 | 6.916581
2018-04-14 09:22 | 389748 | 3000.0021 | 5 | 47 | 3.558449 | -2.28213 | 2.601573 | 1.901716 | 10.99185 | 7.187749
2018-04-14 09:24 | 389868 | 3120.0015 | 5 | 47 | 3.544974 | -2.282007 | 2.601573 | 1.977782 | 10.99185 | 7.457917
2018-04-14 09:26 | 389988 | 3240.0021 | 5 | 47 | 3.53042 | -2.281984 | 2.601573 | 2.053852 | 10.99185 | 7.727036
2018-04-14 09:28 | 390108 | 3360.0006 | 5 | 47 | 3.513946 | -2.282237 | 2.601573 | 2.129915 | 10.99185 | 7.994964
2018-04-14 09:30 | 390228 | 3480.0012 | 5 | 47 | 3.492916 | -2.282076 | 2.601573 | 2.205984 | 10.99185 | 8.261506
2018-04-14 09:32 | 390348 | 3600.0004 | 5 | 47 | 3.464048 | -2.28167 | 2.601573 | 2.282051 | 10.99185 | 8.526164
2018-04-14 09:34 | 390468 | 3720.0001 | 5 | 47 | 3.420636 | -2.28207 | 2.601573 | 2.358117 | 10.99185 | 8.788141
2018-04-14 09:36 | 390588 | 3840.0019 | 5 | 47 | 3.340261 | -2.282575 | 2.601573 | 2.434187 | 10.99185 | 9.045674
2018-04-14 09:38 | 390708 | 3960.0002 | 5 | 47 | 3.145639 | -2.281848 | 2.601573 | 2.510253 | 10.99185 | 9.293558
2018-04-14 09:38 | 390749.8 | 4001.8419 | 5 | 47 | 2.999991 | -2.28206 | 2.601573 | 2.536778 | 10.99185 | 9.375249
2018-04-14 09:40 | 390870 | 120.0008 | 6 | 47 | 3.422505 | 0 | 2.601573 | 2.536819 | 10.99185 | 9.375375
2018-04-14 09:42 | 390990 | 240.0002 | 6 | 47 | 3.46645 | 0 | 2.601573 | 2.536819 | 10.99185 | 9.375375
2018-04-14 09:43 | 391050 | 300.0018 | 6 | 47 | 3.479676 | 0 | 2.601573 | 2.536819 | 10.99185 | 9.375375
2018-04-14 09:45 | 391170.1 | 120.0009 | 2 | 48 | 4.034185 | 4.889879 | 0.1626142 | 2.037789e-09 | 0.645719 | 7.090957e-09
2018-04-14 09:47 | 391290.1 | 240.0021 | 2 | 48 | 4.079245 | 4.890083 | 0.3256233 | 2.037789e-09 | 1.307154 | 7.090957e-09
2018-04-14 09:49 | 391410.1 | 360.0013 | 2 | 48 | 4.115981 | 4.890003 | 0.488618 | 2.037789e-09 | 1.975152 | 7.090957e-09
2018-04-14 09:51 | 391530.1 | 480.0012 | 2 | 48 | 4.145593 | 4.890371 | 0.6516291 | 2.037789e-09 | 2.648594 | 7.090957e-09
2018-04-14 09:53 | 391650.1 | 600.0019 | 2 | 48 | 4.172221 | 4.890097 | 0.8146345 | 2.037789e-09 | 3.32651 | 7.090957e-09
2018-04-14 09:55 | 391770.1 | 720.0002 | 2 | 48 | 4.200002 | 4.889983 | 0.9776102 | 2.037789e-09 | 4.008773 | 7.090957e-09
2018-04-14 09:57 | 391890.1 | 840.0014 | 2 | 48 | 4.20001 | 4.590974 | 1.136454 | 2.037789e-09 | 4.675918 | 7.090957e-09
2018-04-14 09:59 | 392010.1 | 960.0011 | 2 | 48 | 4.200024 | 4.1657 | 1.282327 | 2.037789e-09 | 5.288585 | 7.090957e-09
2018-04-14 10:01 | 392130.1 | 1080.0017 | 2 | 48 | 4.200026 | 3.72945 | 1.413889 | 2.037789e-09 | 5.841149 | 7.090957e-09
2018-04-14 10:03 | 392250.1 | 1200.0019 | 2 | 48 | 4.200005 | 3.278277 | 1.530631 | 2.037789e-09 | 6.331464 | 7.090957e-09
2018-04-14 10:04 | 392255.5 | 1205.4538 | 2 | 48 | 4.199986 | 3.259575 | 1.535583 | 2.037789e-09 | 6.352262 | 7.090957e-09
2018-04-14 10:06 | 392375.5 | 120.0012 | 3 | 48 | 4.248121 | 3.260073 | 1.643995 | 2.037789e-09 | 6.810698 | 7.090957e-09
2018-04-14 10:08 | 392495.5 | 240.0019 | 3 | 48 | 4.28955 | 3.260162 | 1.752666 | 2.037789e-09 | 7.274561 | 7.090957e-09
2018-04-14 10:10 | 392615.5 | 360.0013 | 3 | 48 | 4.335012 | 3.260099 | 1.861337 | 2.037789e-09 | 7.743148 | 7.090957e-09
2018-04-14 10:12 | 392735.5 | 480.001 | 3 | 48 | 4.383827 | 3.259922 | 1.970006 | 2.037789e-09 | 8.21686 | 7.090957e-09
2018-04-14 10:14 | 392855.5 | 600.0005 | 3 | 48 | 4.400023 | 3.023019 | 2.076548 | 2.037789e-09 | 8.685359 | 7.090957e-09
2018-04-14 10:16 | 392975.5 | 720.002 | 3 | 48 | 4.400014 | 2.567529 | 2.169601 | 2.037789e-09 | 9.094794 | 7.090957e-09
2018-04-14 10:18 | 393095.5 | 840.0007 | 3 | 48 | 4.400026 | 2.161599 | 2.248102 | 2.037789e-09 | 9.4402 | 7.090957e-09
2018-04-14 10:20 | 393215.5 | 960.0014 | 3 | 48 | 4.400033 | 1.834013 | 2.314548 | 2.037789e-09 | 9.732562 | 7.090957e-09
2018-04-14 10:22 | 393335.5 | 1080.0007 | 3 | 48 | 4.400004 | 1.567141 | 2.37102 | 2.037789e-09 | 9.981039 | 7.090957e-09
2018-04-14 10:24 | 393455.5 | 1200.0005 | 3 | 48 | 4.399985 | 1.342102 | 2.419372 | 2.037789e-09 | 10.19379 | 7.090957e-09
2018-04-14 10:26 | 393575.5 | 1320.0004 | 3 | 48 | 4.399986 | 1.156669 | 2.460965 | 2.037789e-09 | 10.3768 | 7.090957e-09
2018-04-14 10:28 | 393695.5 | 1440.0015 | 3 | 48 | 4.399975 | 1.005945 | 2.496985 | 2.037789e-09 | 10.53529 | 7.090957e-09
2018-04-14 10:30 | 393815.5 | 1560.0003 | 3 | 48 | 4.399981 | 0.8812987 | 2.52834 | 2.037789e-09 | 10.67325 | 7.090957e-09
2018-04-14 10:32 | 393935.5 | 1680.0001 | 3 | 48 | 4.400009 | 0.7778133 | 2.555953 | 2.037789e-09 | 10.79475 | 7.090957e-09
2018-04-14 10:34 | 394055.5 | 1800.0023 | 3 | 48 | 4.399991 | 0.6899519 | 2.580378 | 2.037789e-09 | 10.90222 | 7.090957e-09
2018-04-14 10:35 | 394115.1 | 1859.5948 | 3 | 48 | 4.399965 | 0.6519984 | 2.591485 | 2.037789e-09 | 10.95109 | 7.090957e-09
2018-04-14 10:37 | 394235.2 | 120.0012 | 4 | 48 | 4.340758 | 0 | 2.591485 | 2.037789e-09 | 10.95109 | 7.090957e-09
2018-04-14 10:39 | 394355.2 | 240.0021 | 4 | 48 | 4.334561 | 0 | 2.591485 | 2.037789e-09 | 10.95109 | 7.090957e-09
2018-04-14 10:40 | 394415.2 | 300.0023 | 4 | 48 | 4.332235 | 0 | 2.591485 | 2.037789e-09 | 10.95109 | 7.090957e-09
2018-04-14 10:42 | 394535.2 | 120.0013 | 5 | 48 | 4.106485 | -2.281802 | 2.591485 | 0.07607714 | 10.95109 | 0.3147437
2018-04-14 10:44 | 394655.2 | 240.001 | 5 | 48 | 4.063767 | -2.282139 | 2.591485 | 0.1521436 | 10.95109 | 0.6254591
2018-04-14 10:46 | 394775.2 | 360.0023 | 5 | 48 | 4.023553 | -2.281925 | 2.591485 | 0.2282133 | 10.95109 | 0.9330471
2018-04-14 10:48 | 394895.2 | 480.0001 | 5 | 48 | 3.984988 | -2.281963 | 2.591485 | 0.3042789 | 10.95109 | 1.237624
2018-04-14 10:50 | 395015.2 | 600.0008 | 5 | 48 | 3.948016 | -2.281963 | 2.591485 | 0.3803452 | 10.95109 | 1.53933
2018-04-14 10:52 | 395135.2 | 720.0021 | 5 | 48 | 3.912809 | -2.282312 | 2.591485 | 0.4564148 | 10.95109 | 1.838301
2018-04-14 10:54 | 395255.2 | 840.0005 | 5 | 48 | 3.879493 | -2.281883 | 2.591485 | 0.5324818 | 10.95109 | 2.134656
2018-04-14 10:56 | 395375.2 | 960.0009 | 5 | 48 | 3.848365 | -2.282263 | 2.591485 | 0.6085503 | 10.95109 | 2.428566
2018-04-14 10:58 | 395495.2 | 1080.001 | 5 | 48 | 3.819565 | -2.282116 | 2.591485 | 0.684617 | 10.95109 | 2.720188
2018-04-14 11:00 | 395615.2 | 1200.0001 | 5 | 48 | 3.793098 | -2.282032 | 2.591485 | 0.7606828 | 10.95109 | 3.009704
2018-04-14 11:02 | 395735.2 | 1320.0009 | 5 | 48 | 3.768845 | -2.282088 | 2.591485 | 0.8367512 | 10.95109 | 3.297301
2018-04-14 11:04 | 395855.2 | 1440.0009 | 5 | 48 | 3.746591 | -2.282126 | 2.591485 | 0.91282 | 10.95109 | 3.583133
2018-04-14 11:06 | 395975.2 | 1560.0021 | 5 | 48 | 3.726054 | -2.282018 | 2.591485 | 0.9888886 | 10.95109 | 3.867338
2018-04-14 11:08 | 396095.2 | 1680.0009 | 5 | 48 | 3.707014 | -2.28199 | 2.591485 | 1.064956 | 10.95109 | 4.150035
2018-04-14 11:10 | 396215.2 | 1800 | 5 | 48 | 3.689185 | -2.281858 | 2.591485 | 1.141021 | 10.95109 | 4.431325
2018-04-14 11:12 | 396335.2 | 1920.0018 | 5 | 48 | 3.672422 | -2.281799 | 2.591485 | 1.217092 | 10.95109 | 4.711318
2018-04-14 11:14 | 396455.2 | 2040.0006 | 5 | 48 | 3.65679 | -2.282132 | 2.591485 | 1.293155 | 10.95109 | 4.990052
2018-04-14 11:16 | 396575.2 | 2160.0017 | 5 | 48 | 3.642254 | -2.282126 | 2.591485 | 1.369226 | 10.95109 | 5.267667
2018-04-14 11:18 | 396695.2 | 2280.0015 | 5 | 48 | 3.628778 | -2.28171 | 2.591485 | 1.445293 | 10.95109 | 5.544202
2018-04-14 11:20 | 396815.2 | 2400.0018 | 5 | 48 | 3.616318 | -2.28195 | 2.591485 | 1.52136 | 10.95109 | 5.819754
2018-04-14 11:22 | 396935.2 | 2520.0005 | 5 | 48 | 3.604605 | -2.282174 | 2.591485 | 1.597427 | 10.95109 | 6.094388
2018-04-14 11:24 | 397055.2 | 2640.0018 | 5 | 48 | 3.593146 | -2.281881 | 2.591485 | 1.673496 | 10.95109 | 6.368153
2018-04-14 11:26 | 397175.2 | 2760.0022 | 5 | 48 | 3.581584 | -2.282114 | 2.591485 | 1.749563 | 10.95109 | 6.641036
2018-04-14 11:28 | 397295.2 | 2880.0007 | 5 | 48 | 3.569537 | -2.282296 | 2.591485 | 1.825628 | 10.95109 | 6.913015
2018-04-14 11:30 | 397415.2 | 3000.0007 | 5 | 48 | 3.556715 | -2.282147 | 2.591485 | 1.901697 | 10.95109 | 7.184061
2018-04-14 11:32 | 397535.2 | 3120.0019 | 5 | 48 | 3.54303 | -2.282007 | 2.591485 | 1.977767 | 10.95109 | 7.454105
2018-04-14 11:34 | 397655.2 | 3240.0023 | 5 | 48 | 3.528241 | -2.281589 | 2.591485 | 2.053834 | 10.95109 | 7.723062
2018-04-14 11:36 | 397775.2 | 3360.0007 | 5 | 48 | 3.511199 | -2.281923 | 2.591485 | 2.1299 | 10.95109 | 7.990815
2018-04-14 11:38 | 397895.2 | 3480.0006 | 5 | 48 | 3.489234 | -2.28212 | 2.591485 | 2.20597 | 10.95109 | 8.25712
2018-04-14 11:40 | 398015.2 | 3600.0017 | 5 | 48 | 3.458814 | -2.281783 | 2.591485 | 2.282038 | 10.95109 | 8.521447
2018-04-14 11:42 | 398135.2 | 3720.0006 | 5 | 48 | 3.411963 | -2.282277 | 2.591485 | 2.358103 | 10.95109 | 8.782912
2018-04-14 11:44 | 398255.2 | 3840.0018 | 5 | 48 | 3.321687 | -2.28176 | 2.591485 | 2.434172 | 10.95109 | 9.039479
2018-04-14 11:46 | 398375.2 | 3960.0021 | 5 | 48 | 3.093855 | -2.281649 | 2.591485 | 2.51024 | 10.95109 | 9.284994
2018-04-14 11:46 | 398399.5 | 3984.2654 | 5 | 48 | 2.999985 | -2.282183 | 2.591485 | 2.52562 | 10.95109 | 9.331901
2018-04-14 11:48 | 398519.7 | 120.0022 | 6 | 48 | 3.426079 | 0 | 2.591485 | 2.525658 | 10.95109 | 9.332019
2018-04-14 11:50 | 398639.7 | 240.0017 | 6 | 48 | 3.470296 | 0 | 2.591485 | 2.525658 | 10.95109 | 9.332019
2018-04-14 11:51 | 398699.7 | 300.0026 | 6 | 48 | 3.483642 | 0 | 2.591485 | 2.525658 | 10.95109 | 9.332019
2018-04-14 11:53 | 398819.726 | 120.0017 | 2 | 49 | 4.035747 | 4.890127 | 0.1626106 | 7.038115e-10 | 0.6461102 | 2.451807e-09
2018-04-14 11:55 | 398939.7247 | 240.0004 | 2 | 49 | 4.081038 | 4.890463 | 0.325615 | 7.038115e-10 | 1.307798 | 2.451807e-09
2018-04-14 11:57 | 399059.7254 | 360.0011 | 2 | 49 | 4.117767 | 4.890083 | 0.48862 | 7.038115e-10 | 1.976127 | 2.451807e-09
2018-04-14 11:59 | 399179.7246 | 480.0003 | 2 | 49 | 4.147162 | 4.890024 | 0.6516266 | 7.038115e-10 | 2.649822 | 2.451807e-09
2018-04-14 12:01 | 399299.7251 | 600.0008 | 2 | 49 | 4.174006 | 4.889896 | 0.8146323 | 7.038115e-10 | 3.328012 | 2.451807e-09
2018-04-14 12:03 | 399419.7256 | 720.0013 | 2 | 49 | 4.200044 | 4.883939 | 0.9776003 | 7.038115e-10 | 4.010531 | 2.451807e-09
2018-04-14 12:05 | 399539.7259 | 840.0016 | 2 | 49 | 4.200024 | 4.558362 | 1.135718 | 7.038115e-10 | 4.674627 | 2.451807e-09
2018-04-14 12:07 | 399659.7256 | 960.0013 | 2 | 49 | 4.200018 | 4.124848 | 1.280585 | 7.038115e-10 | 5.283071 | 2.451807e-09
2018-04-14 12:09 | 399779.7256 | 1080.0013 | 2 | 49 | 4.200038 | 3.697229 | 1.411011 | 7.038115e-10 | 5.830859 | 2.451807e-09
2018-04-14 12:11 | 399897.7125 | 1197.9882 | 2 | 49 | 4.200004 | 3.259994 | 1.524922 | 7.038115e-10 | 6.309287 | 2.451807e-09
2018-04-14 12:13 | 400017.7 | 120.0014 | 3 | 49 | 4.248211 | 3.260143 | 1.633336 | 7.038115e-10 | 6.767742 | 2.451807e-09
2018-04-14 12:15 | 400137.7 | 240.0004 | 3 | 49 | 4.2898 | 3.260241 | 1.742002 | 7.038115e-10 | 7.231596 | 2.451807e-09
2018-04-14 12:17 | 400257.7 | 360.0004 | 3 | 49 | 4.335413 | 3.260008 | 1.850674 | 7.038115e-10 | 7.700218 | 2.451807e-09
2018-04-14 12:19 | 400377.7 | 480.001 | 3 | 49 | 4.384384 | 3.260208 | 1.959345 | 7.038115e-10 | 8.173986 | 2.451807e-09
2018-04-14 12:21 | 400497.7 | 600.0017 | 3 | 49 | 4.400019 | 3.017048 | 2.065742 | 7.038115e-10 | 8.641874 | 2.451807e-09
2018-04-14 12:23 | 400617.7 | 720.0004 | 3 | 49 | 4.400033 | 2.555346 | 2.158554 | 7.038115e-10 | 9.050247 | 2.451807e-09
2018-04-14 12:25 | 400737.7 | 840.0021 | 3 | 49 | 4.399993 | 2.150472 | 2.236776 | 7.038115e-10 | 9.394423 | 2.451807e-09
2018-04-14 12:27 | 400857.7 | 960.0009 | 3 | 49 | 4.39999 | 1.827035 | 2.302999 | 7.038115e-10 | 9.685809 | 2.451807e-09
2018-04-14 12:29 | 400977.7 | 1080.0015 | 3 | 49 | 4.400005 | 1.561774 | 2.359342 | 7.038115e-10 | 9.933717 | 2.451807e-09
2018-04-14 12:31 | 401097.7 | 1200.0002 | 3 | 49 | 4.400008 | 1.337832 | 2.407524 | 7.038115e-10 | 10.14572 | 2.451807e-09
2018-04-14 12:33 | 401217.7 | 1320.0006 | 3 | 49 | 4.399998 | 1.154445 | 2.448949 | 7.038115e-10 | 10.32799 | 2.451807e-09
2018-04-14 12:35 | 401337.7 | 1440.001 | 3 | 49 | 4.399998 | 1.003048 | 2.484836 | 7.038115e-10 | 10.48589 | 2.451807e-09
2018-04-14 12:37 | 401457.7 | 1560.0021 | 3 | 49 | 4.400013 | 0.878485 | 2.516149 | 7.038115e-10 | 10.62367 | 2.451807e-09
2018-04-14 12:39 | 401577.7 | 1680.0023 | 3 | 49 | 4.400007 | 0.775353 | 2.543658 | 7.038115e-10 | 10.74471 | 2.451807e-09
2018-04-14 12:41 | 401697.7 | 1800.0032 | 3 | 49 | 4.40001 | 0.6875741 | 2.56801 | 7.038115e-10 | 10.85185 | 2.451807e-09
2018-04-14 12:42 | 401752.9 | 1855.1708 | 3 | 49 | 4.400005 | 0.6519983 | 2.578267 | 7.038115e-10 | 10.89699 | 2.451807e-09
2018-04-14 12:44 | 401872.9 | 120.0012 | 4 | 49 | 4.340364 | 0 | 2.578267 | 7.038115e-10 | 10.89699 | 2.451807e-09
2018-04-14 12:46 | 401992.9 | 240.0003 | 4 | 49 | 4.334083 | 0 | 2.578267 | 7.038115e-10 | 10.89699 | 2.451807e-09
2018-04-14 12:47 | 402053 | 300.0016 | 4 | 49 | 4.331666 | 0 | 2.578267 | 7.038115e-10 | 10.89699 | 2.451807e-09
2018-04-14 12:49 | 402173 | 120.0002 | 5 | 49 | 4.104888 | -2.282146 | 2.578267 | 0.07606407 | 10.89699 | 0.3145842
2018-04-14 12:51 | 402293 | 240.0004 | 5 | 49 | 4.061791 | -2.282074 | 2.578267 | 0.1521326 | 10.89699 | 0.6251688
2018-04-14 12:53 | 402413 | 360.0019 | 5 | 49 | 4.021287 | -2.28221 | 2.578267 | 0.2282011 | 10.89699 | 0.9325911
2018-04-14 12:55 | 402533 | 480.0013 | 5 | 49 | 3.982406 | -2.281813 | 2.578267 | 0.3042664 | 10.89699 | 1.236984
2018-04-14 12:57 | 402653 | 600.0017 | 5 | 49 | 3.945232 | -2.281787 | 2.578267 | 0.3803371 | 10.89699 | 1.538503
2018-04-14 12:59 | 402773 | 720.0012 | 5 | 49 | 3.909814 | -2.2823 | 2.578267 | 0.4564011 | 10.89699 | 1.837231
2018-04-14 13:01 | 402893 | 840.0017 | 5 | 49 | 3.876455 | -2.281776 | 2.578267 | 0.5324712 | 10.89699 | 2.133369
2018-04-14 13:03 | 403013 | 960.0011 | 5 | 49 | 3.845347 | -2.281871 | 2.578267 | 0.6085374 | 10.89699 | 2.427039
2018-04-14 13:05 | 403133 | 1080.001 | 5 | 49 | 3.81648 | -2.281706 | 2.578267 | 0.6846017 | 10.89699 | 2.718421
2018-04-14 13:07 | 403253 | 1200.0004 | 5 | 49 | 3.790061 | -2.281992 | 2.578267 | 0.7606689 | 10.89699 | 3.007713
2018-04-14 13:09 | 403373 | 1320.0008 | 5 | 49 | 3.765909 | -2.281976 | 2.578267 | 0.8367391 | 10.89699 | 3.295093
2018-04-14 13:11 | 403493 | 1440.0017 | 5 | 49 | 3.74371 | -2.282417 | 2.578267 | 0.9128051 | 10.89699 | 3.580693
2018-04-14 13:13 | 403613 | 1560.0009 | 5 | 49 | 3.723262 | -2.28193 | 2.578267 | 0.9888726 | 10.89699 | 3.86468
2018-04-14 13:15 | 403733 | 1680.0003 | 5 | 49 | 3.704289 | -2.282028 | 2.578267 | 1.06494 | 10.89699 | 4.14717
2018-04-14 13:17 | 403853 | 1800.001 | 5 | 49 | 3.686505 | -2.282149 | 2.578267 | 1.141008 | 10.89699 | 4.428264
2018-04-14 13:19 | 403973 | 1920.0022 | 5 | 49 | 3.669879 | -2.28171 | 2.578267 | 1.217076 | 10.89699 | 4.70805
2018-04-14 13:21 | 404093 | 2040.0018 | 5 | 49 | 3.654324 | -2.282016 | 2.578267 | 1.293142 | 10.89699 | 4.986601
2018-04-14 13:23 | 404213 | 2160.0018 | 5 | 49 | 3.639902 | -2.281676 | 2.578267 | 1.369208 | 10.89699 | 5.264014
2018-04-14 13:25 | 404333 | 2280.0019 | 5 | 49 | 3.626583 | -2.281932 | 2.578267 | 1.445276 | 10.89699 | 5.540381
2018-04-14 13:27 | 404453 | 2400.0009 | 5 | 49 | 3.614258 | -2.282348 | 2.578267 | 1.521342 | 10.89699 | 5.815768
2018-04-14 13:29 | 404573 | 2520.0008 | 5 | 49 | 3.60263 | -2.281913 | 2.578267 | 1.597408 | 10.89699 | 6.090244
2018-04-14 13:31 | 404693 | 2640.0004 | 5 | 49 | 3.591146 | -2.281925 | 2.578267 | 1.673474 | 10.89699 | 6.363846
2018-04-14 13:33 | 404813 | 2760.0011 | 5 | 49 | 3.579508 | -2.282279 | 2.578267 | 1.749539 | 10.89699 | 6.636566
2018-04-14 13:35 | 404933 | 2880.0015 | 5 | 49 | 3.567368 | -2.281946 | 2.578267 | 1.825608 | 10.89699 | 6.908399
2018-04-14 13:37 | 405053 | 3000.0018 | 5 | 49 | 3.554366 | -2.282197 | 2.578267 | 1.901675 | 10.89699 | 7.17927
2018-04-14 13:39 | 405173 | 3120.0008 | 5 | 49 | 3.540529 | -2.281894 | 2.578267 | 1.977739 | 10.89699 | 7.449108
2018-04-14 13:41 | 405293 | 3240.001 | 5 | 49 | 3.525459 | -2.281708 | 2.578267 | 2.053807 | 10.89699 | 7.717868
2018-04-14 13:43 | 405413 | 3360.0001 | 5 | 49 | 3.507928 | -2.282063 | 2.578267 | 2.129874 | 10.89699 | 7.985394
2018-04-14 13:45 | 405533 | 3480.0005 | 5 | 49 | 3.484707 | -2.281839 | 2.578267 | 2.205938 | 10.89699 | 8.251382
2018-04-14 13:47 | 405653 | 3600.0008 | 5 | 49 | 3.452251 | -2.281844 | 2.578267 | 2.282006 | 10.89699 | 8.515301
2018-04-14 13:49 | 405773 | 3720.0017 | 5 | 49 | 3.400742 | -2.281727 | 2.578267 | 2.358074 | 10.89699 | 8.776126
2018-04-14 13:51 | 405893 | 3840.0017 | 5 | 49 | 3.296338 | -2.282166 | 2.578267 | 2.43414 | 10.89699 | 9.031383
2018-04-14 13:53 | 406013 | 3960.0017 | 5 | 49 | 3.015799 | -2.28196 | 2.578267 | 2.510204 | 10.89699 | 9.273523
2018-04-14 13:53 | 406016.5 | 3963.4934 | 5 | 49 | 2.99999 | -2.282091 | 2.578267 | 2.51242 | 10.89699 | 9.28019
2018-04-14 13:55 | 406136.7 | 120 | 6 | 49 | 3.43001 | 0 | 2.578267 | 2.512465 | 10.89699 | 9.280327
2018-04-14 13:57 | 406256.7 | 240.0007 | 6 | 49 | 3.474528 | 0 | 2.578267 | 2.512465 | 10.89699 | 9.280327
2018-04-14 13:58 | 406316.7 | 300.0019 | 6 | 49 | 3.487983 | 0 | 2.578267 | 2.512465 | 10.89699 | 9.280327
2018-04-14 14:00 | 406436.7 | 120.0006 | 2 | 50 | 4.037656 | 4.889723 | 0.1626093 | 5.234611e-10 | 0.6465673 | 1.825823e-09
2018-04-14 14:02 | 406556.7 | 240.002 | 2 | 50 | 4.083124 | 4.890142 | 0.325616 | 5.234611e-10 | 1.308594 | 1.825823e-09
2018-04-14 14:04 | 406676.7 | 360.0008 | 2 | 50 | 4.119989 | 4.890347 | 0.4886142 | 5.234611e-10 | 1.977249 | 1.825823e-09
2018-04-14 14:06 | 406796.7 | 480.0005 | 2 | 50 | 4.149541 | 4.890011 | 0.6516199 | 5.234611e-10 | 2.651319 | 1.825823e-09
2018-04-14 14:08 | 406916.7 | 600.0001 | 2 | 50 | 4.176439 | 4.889915 | 0.814628 | 5.234611e-10 | 3.329904 | 1.825823e-09
2018-04-14 14:10 | 407036.7 | 720.0013 | 2 | 50 | 4.200003 | 4.871858 | 0.9775596 | 5.234611e-10 | 4.012633 | 1.825823e-09
2018-04-14 14:12 | 407156.7 | 840.0018 | 2 | 50 | 4.199984 | 4.535514 | 1.134813 | 5.234611e-10 | 4.673099 | 1.825823e-09
2018-04-14 14:14 | 407276.7 | 960.0016 | 2 | 50 | 4.200022 | 4.099848 | 1.278857 | 5.234611e-10 | 5.278083 | 1.825823e-09
2018-04-14 14:16 | 407396.7 | 1080.0002 | 2 | 50 | 4.199989 | 3.663686 | 1.408353 | 5.234611e-10 | 5.821968 | 1.825823e-09
2018-04-14 14:18 | 407507.3 | 1190.5243 | 2 | 50 | 4.200002 | 3.259984 | 1.514692 | 5.234611e-10 | 6.268594 | 1.825823e-09
2018-04-14 14:20 | 407627.3 | 120.0005 | 3 | 50 | 4.248351 | 3.260239 | 1.623103 | 5.234611e-10 | 6.727053 | 1.825823e-09
2018-04-14 14:22 | 407747.3 | 240.0007 | 3 | 50 | 4.290244 | 3.260199 | 1.731774 | 5.234611e-10 | 7.190958 | 1.825823e-09
2018-04-14 14:24 | 407867.3 | 360.0014 | 3 | 50 | 4.33626 | 3.260033 | 1.840446 | 5.234611e-10 | 7.659652 | 1.825823e-09
2018-04-14 14:26 | 407987.3 | 480.0021 | 3 | 50 | 4.385798 | 3.260048 | 1.949118 | 5.234611e-10 | 8.133546 | 1.825823e-09
2018-04-14 14:28 | 408107.3 | 600.0009 | 3 | 50 | 4.39999 | 3.002117 | 2.05537 | 5.234611e-10 | 8.60084 | 1.825823e-09
2018-04-14 14:30 | 408227.3 | 720.0008 | 3 | 50 | 4.40002 | 2.544926 | 2.147831 | 5.234611e-10 | 9.007669 | 1.825823e-09
2018-04-14 14:32 | 408347.3 | 840.0006 | 3 | 50 | 4.399947 | 2.142342 | 2.225788 | 5.234611e-10 | 9.350682 | 1.825823e-09
2018-04-14 14:34 | 408467.3 | 960.0008 | 3 | 50 | 4.400008 | 1.812993 | 2.291693 | 5.234611e-10 | 9.640666 | 1.825823e-09
2018-04-14 14:36 | 408587.3 | 1080.0015 | 3 | 50 | 4.400022 | 1.552835 | 2.347728 | 5.234611e-10 | 9.887218 | 1.825823e-09
2018-04-14 14:38 | 408707.3 | 1200.001 | 3 | 50 | 4.400001 | 1.331529 | 2.395678 | 5.234611e-10 | 10.0982 | 1.825823e-09
2018-04-14 14:40 | 408827.3 | 1320.0011 | 3 | 50 | 4.399989 | 1.14982 | 2.436946 | 5.234611e-10 | 10.27978 | 1.825823e-09
2018-04-14 14:42 | 408947.3 | 1440.0002 | 3 | 50 | 4.400006 | 0.9982897 | 2.472689 | 5.234611e-10 | 10.43705 | 1.825823e-09
2018-04-14 14:44 | 409067.3 | 1560.0004 | 3 | 50 | 4.399998 | 0.8737714 | 2.503877 | 5.234611e-10 | 10.57428 | 1.825823e-09
2018-04-14 14:46 | 409187.3 | 1680.0021 | 3 | 50 | 4.400011 | 0.7729337 | 2.531292 | 5.234611e-10 | 10.6949 | 1.825823e-09
2018-04-14 14:48 | 409307.3 | 1800.0017 | 3 | 50 | 4.399997 | 0.6829905 | 2.555526 | 5.234611e-10 | 10.80153 | 1.825823e-09
2018-04-14 14:49 | 409356.4 | 1849.1695 | 3 | 50 | 4.399994 | 0.6519635 | 2.564642 | 5.234611e-10 | 10.84164 | 1.825823e-09
2018-04-14 14:51 | 409476.5 | 120.0001 | 4 | 50 | 4.339874 | 0 | 2.564642 | 5.234611e-10 | 10.84164 | 1.825823e-09
2018-04-14 14:53 | 409596.5 | 240.0017 | 4 | 50 | 4.333458 | 0 | 2.564642 | 5.234611e-10 | 10.84164 | 1.825823e-09
2018-04-14 14:54 | 409656.5 | 300.0025 | 4 | 50 | 4.331075 | 0 | 2.564642 | 5.234611e-10 | 10.84164 | 1.825823e-09
2018-04-14 14:56 | 409776.6 | 120.0019 | 5 | 50 | 4.102774 | -2.282798 | 2.564642 | 0.07607991 | 10.84164 | 0.3145147
2018-04-14 14:58 | 409896.6 | 240.0018 | 5 | 50 | 4.059347 | -2.282396 | 2.564642 | 0.1521587 | 10.84164 | 0.62497
2018-04-14 15:00 | 410016.6 | 360.0014 | 5 | 50 | 4.018586 | -2.28244 | 2.564642 | 0.2282391 | 10.84164 | 0.9322442
2018-04-14 15:02 | 410136.6 | 480.0011 | 5 | 50 | 3.979531 | -2.28198 | 2.564642 | 0.3043059 | 10.84164 | 1.23643
2018-04-14 15:04 | 410256.6 | 600.0014 | 5 | 50 | 3.942185 | -2.282233 | 2.564642 | 0.3803748 | 10.84164 | 1.537717
2018-04-14 15:06 | 410376.6 | 720.0002 | 5 | 50 | 3.906679 | -2.28158 | 2.564642 | 0.4564398 | 10.84164 | 1.836218
2018-04-14 15:08 | 410496.6 | 840.0004 | 5 | 50 | 3.873204 | -2.281647 | 2.564642 | 0.5325078 | 10.84164 | 2.132105
2018-04-14 15:10 | 410616.6 | 960.0008 | 5 | 50 | 3.842038 | -2.28185 | 2.564642 | 0.608574 | 10.84164 | 2.425524
2018-04-14 15:12 | 410736.6 | 1080.0012 | 5 | 50 | 3.813243 | -2.282164 | 2.564642 | 0.6846431 | 10.84164 | 2.716671
2018-04-14 15:14 | 410856.6 | 1200.002 | 5 | 50 | 3.786879 | -2.281773 | 2.564642 | 0.7607092 | 10.84164 | 3.005711
2018-04-14 15:16 | 410976.6 | 1320.002 | 5 | 50 | 3.7628 | -2.281706 | 2.564642 | 0.836778 | 10.84164 | 3.292845
2018-04-14 15:18 | 411096.6 | 1440.0003 | 5 | 50 | 3.740713 | -2.282177 | 2.564642 | 0.9128445 | 10.84164 | 3.578216
2018-04-14 15:20 | 411216.6 | 1560.0008 | 5 | 50 | 3.720387 | -2.282321 | 2.564642 | 0.98891 | 10.84164 | 3.861973
2018-04-14 15:22 | 411336.6 | 1680.0012 | 5 | 50 | 3.701504 | -2.282088 | 2.564642 | 1.064979 | 10.84164 | 4.144253
2018-04-14 15:24 | 411456.6 | 1800.0006 | 5 | 50 | 3.683825 | -2.28182 | 2.564642 | 1.141046 | 10.84164 | 4.425135
2018-04-14 15:26 | 411576.6 | 1920.0013 | 5 | 50 | 3.667274 | -2.281858 | 2.564642 | 1.217114 | 10.84164 | 4.70472
2018-04-14 15:28 | 411696.6 | 2040.0014 | 5 | 50 | 3.651877 | -2.281864 | 2.564642 | 1.293181 | 10.84164 | 4.983087
2018-04-14 15:30 | 411816.6 | 2160.0018 | 5 | 50 | 3.637504 | -2.281693 | 2.564642 | 1.369247 | 10.84164 | 5.260317
2018-04-14 15:32 | 411936.6 | 2280.0007 | 5 | 50 | 3.624337 | -2.282107 | 2.564642 | 1.445312 | 10.84164 | 5.5365
2018-04-14 15:34 | 412056.6 | 2400.0007 | 5 | 50 | 3.61209 | -2.282179 | 2.564642 | 1.52138 | 10.84164 | 5.811723
2018-04-14 15:36 | 412176.6 | 2520.0022 | 5 | 50 | 3.600452 | -2.281862 | 2.564642 | 1.597449 | 10.84164 | 6.086049
2018-04-14 15:38 | 412296.6 | 2640.0002 | 5 | 50 | 3.589002 | -2.281869 | 2.564642 | 1.673514 | 10.84164 | 6.359478
2018-04-14 15:40 | 412416.6 | 2760.0016 | 5 | 50 | 3.577327 | -2.281837 | 2.564642 | 1.749583 | 10.84164 | 6.632052
2018-04-14 15:42 | 412536.6 | 2880.0006 | 5 | 50 | 3.565003 | -2.28181 | 2.564642 | 1.82565 | 10.84164 | 6.903706
2018-04-14 15:44 | 412656.6 | 3000.0016 | 5 | 50 | 3.551911 | -2.281879 | 2.564642 | 1.901718 | 10.84164 | 7.174394
2018-04-14 15:46 | 412776.6 | 3120.0011 | 5 | 50 | 3.537886 | -2.281981 | 2.564642 | 1.977784 | 10.84164 | 7.444047
2018-04-14 15:48 | 412896.6 | 3240.0014 | 5 | 50 | 3.52248 | -2.282147 | 2.564642 | 2.053851 | 10.84164 | 7.712589
2018-04-14 15:50 | 413016.6 | 3360.0002 | 5 | 50 | 3.504087 | -2.28239 | 2.564642 | 2.129918 | 10.84164 | 7.979863
2018-04-14 15:52 | 413136.6 | 3480.0022 | 5 | 50 | 3.479399 | -2.281867 | 2.564642 | 2.205985 | 10.84164 | 8.245517
2018-04-14 15:54 | 413256.6 | 3600.0001 | 5 | 50 | 3.444271 | -2.282272 | 2.564642 | 2.282049 | 10.84164 | 8.508927
2018-04-14 15:56 | 413376.6 | 3720.0015 | 5 | 50 | 3.386469 | -2.281969 | 2.564642 | 2.358119 | 10.84164 | 8.768952
2018-04-14 15:58 | 413496.6 | 3840.0003 | 5 | 50 | 3.262928 | -2.282025 | 2.564642 | 2.434185 | 10.84164 | 9.022528
2018-04-14 15:59 | 413597 | 3940.4136 | 5 | 50 | 2.999974 | -2.281988 | 2.564642 | 2.497836 | 10.84164 | 9.223318
2018-04-14 16:01 | 413717.1 | 120.001 | 6 | 50 | 3.434701 | 0 | 2.564642 | 2.497876 | 10.84164 | 9.223442
2018-04-14 16:03 | 413837.1 | 240.0021 | 6 | 50 | 3.479338 | 0 | 2.564642 | 2.497876 | 10.84164 | 9.223442
2018-04-14 16:04 | 413897.1 | 300.0027 | 6 | 50 | 3.492865 | 0 | 2.564642 | 2.497876 | 10.84164 | 9.223442
2018-04-14 16:06 | 414017.2 | 120.0007 | 8 | 51 | 3.908342 | 3.259916 | 0.108671 | 0 | 0.4180508 | 0
2018-04-14 16:08 | 414137.2 | 240.0018 | 8 | 51 | 3.939499 | 3.259951 | 0.2173401 | 0 | 0.8445296 | 0
2018-04-14 16:10 | 414257.2 | 360.0005 | 8 | 51 | 3.967109 | 3.260208 | 0.3260134 | 0 | 1.274151 | 0
2018-04-14 16:12 | 414377.2 | 480.0011 | 8 | 51 | 3.993448 | 3.260008 | 0.4346774 | 0 | 1.706693 | 0
2018-04-14 16:14 | 414497.2 | 600.0021 | 8 | 51 | 4.014996 | 3.260117 | 0.5433549 | 0 | 2.14191 | 0
2018-04-14 16:16 | 414617.2 | 720.001 | 8 | 51 | 4.03261 | 3.259945 | 0.6520231 | 0 | 2.579199 | 0
2018-04-14 16:18 | 414737.2 | 840.0007 | 8 | 51 | 4.048706 | 3.260019 | 0.7606931 | 0 | 3.018298 | 0
2018-04-14 16:20 | 414857.2 | 960.0002 | 8 | 51 | 4.065439 | 3.260111 | 0.8693646 | 0 | 3.459174 | 0
2018-04-14 16:22 | 414977.2 | 1080.0005 | 8 | 51 | 4.083857 | 3.26046 | 0.9780334 | 0 | 3.901943 | 0
2018-04-14 16:24 | 415097.2 | 1200.001 | 8 | 51 | 4.104304 | 3.259916 | 1.086703 | 0 | 4.346827 | 0
2018-04-14 16:26 | 415217.2 | 1320.0004 | 8 | 51 | 4.127171 | 3.260345 | 1.195373 | 0 | 4.794061 | 0
2018-04-14 16:28 | 415337.2 | 1440.0001 | 8 | 51 | 4.153172 | 3.260204 | 1.304046 | 0 | 5.243955 | 0
2018-04-14 16:30 | 415457.2 | 1560.0029 | 8 | 51 | 4.182954 | 3.259991 | 1.412713 | 0 | 5.696849 | 0
2018-04-14 16:31 | 415518.5 | 1621.2924 | 8 | 51 | 4.200001 | 3.260002 | 1.468219 | 0 | 5.929494 | 0

## Statistics_3
Date_Time | Test_Time(s) | Step_Time(s) | Step_Index | Cycle_Index | Voltage(V) | Current(A) | Charge_Capacity(Ah) | Discharge_Capacity(Ah) | Charge_Energy(Wh) | Discharge_Energy(Wh) | ACR(Ohm) | Internal Resistance(Ohm)
2018-04-09 23:45 | 15201.97272 | 300.0031 | 6 | 1 | 3.346557 | 0 | 2.467686 | 2.789919 | 10.45601 | 10.37038
2018-04-10 02:01 | 23389.68 | 300.004 | 6 | 2 | 3.367904 | 0 | 2.771358 | 2.762327 | 11.66592 | 10.2588
2018-04-10 04:17 | 31528.24 | 300.0048 | 6 | 3 | 3.382535 | 0 | 2.75034 | 2.7428 | 11.58172 | 10.18121
2018-04-10 06:32 | 39631.29 | 300.0023 | 6 | 4 | 3.393115 | 0 | 2.734123 | 2.727598 | 11.51715 | 10.12056
2018-04-10 08:47 | 47701.39148 | 300.0015 | 6 | 5 | 3.401739 | 0 | 2.720804 | 2.714882 | 11.46366 | 10.06977
2018-04-10 11:01 | 55745.23 | 300.0023 | 6 | 6 | 3.409442 | 0 | 2.709095 | 2.703231 | 11.41699 | 10.02364
2018-04-10 13:14 | 63757.36 | 300.0029 | 6 | 7 | 3.417554 | 0 | 2.696166 | 2.689957 | 11.36525 | 9.970739
2018-04-10 15:27 | 71733.27 | 300.0038 | 6 | 8 | 3.426185 | 0 | 2.681375 | 2.674536 | 11.30552 | 9.909878
2018-04-10 17:39 | 79670.17 | 300.0032 | 6 | 9 | 3.434092 | 0 | 2.6653 | 2.65856 | 11.24072 | 9.846807
2018-04-10 19:51 | 87568.39506 | 300.0022 | 6 | 10 | 3.441174 | 0 | 2.649118 | 2.642873 | 11.17503 | 9.784719
2018-04-10 22:02 | 95433.59 | 300.004 | 6 | 11 | 3.447366 | 0 | 2.634927 | 2.628756 | 11.11748 | 9.729109
2018-04-11 00:13 | 103261.7 | 300.0014 | 6 | 12 | 3.45382 | 0 | 2.620256 | 2.613882 | 11.05769 | 9.670607
2018-04-11 02:22 | 111051.2 | 300.0021 | 6 | 13 | 3.460682 | 0 | 2.604805 | 2.597841 | 10.99489 | 9.607511
2018-04-11 04:32 | 118800.1 | 300.003 | 6 | 14 | 3.467268 | 0 | 2.588078 | 2.580967 | 10.92691 | 9.541173
2018-04-11 06:40 | 126511.3 | 300.0006 | 6 | 15 | 3.472923 | 0 | 2.571672 | 2.565294 | 10.86002 | 9.479366
2018-04-11 08:48 | 134188.1 | 300.0029 | 6 | 16 | 3.477901 | 0 | 2.557158 | 2.551275 | 10.80088 | 9.424256
2018-04-11 10:55 | 141833.7 | 300.0037 | 6 | 17 | 3.482938 | 0 | 2.544188 | 2.538102 | 10.74828 | 9.371857
2018-04-11 13:02 | 149444.6 | 300.0037 | 6 | 18 | 3.488554 | 0 | 2.530854 | 2.523445 | 10.69433 | 9.315002
2018-04-11 15:08 | 157010.8 | 300.004 | 6 | 19 | 3.495372 | 0 | 2.513067 | 2.504431 | 10.62138 | 9.240801
2018-04-11 17:14 | 164528.7 | 300.0037 | 6 | 20 | 3.501769 | 0 | 2.492854 | 2.484291 | 10.53896 | 9.162268
2018-04-11 19:18 | 172003.3 | 300.0048 | 6 | 21 | 3.506888 | 0 | 2.473797 | 2.466453 | 10.46126 | 9.09255
2018-04-11 21:22 | 179437.3 | 300.003 | 6 | 22 | 3.511056 | 0 | 2.45717 | 2.450796 | 10.39299 | 9.030956
2018-04-11 23:26 | 186838.5 | 300.0042 | 6 | 23 | 3.514749 | 0 | 2.443807 | 2.437518 | 10.33848 | 8.97925
2018-04-12 01:28 | 194204.3 | 300.0006 | 6 | 24 | 3.519197 | 0 | 2.429818 | 2.4227 | 10.28084 | 8.921522
2018-04-12 03:30 | 201533.7 | 300.0049 | 6 | 25 | 3.523393 | 0 | 2.414977 | 2.407531 | 10.22032 | 8.862684
2018-04-12 05:32 | 208823.2 | 300.0037 | 6 | 26 | 3.527501 | 0 | 2.398549 | 2.39151 | 10.15269 | 8.800066
2018-04-12 07:33 | 216079.6 | 300.0038 | 6 | 27 | 3.530616 | 0 | 2.384127 | 2.377988 | 10.0937 | 8.747702
2018-04-12 09:33 | 223305.2 | 300.0025 | 6 | 28 | 3.533565 | 0 | 2.371786 | 2.366312 | 10.04262 | 8.701696
2018-04-12 11:33 | 230509.3 | 300.0026 | 6 | 29 | 3.536176 | 0 | 2.360528 | 2.354881 | 9.996538 | 8.656656
2018-04-12 13:33 | 237682.8 | 300.0014 | 6 | 30 | 3.540346 | 0 | 2.351203 | 2.34326 | 9.959181 | 8.612116
2018-04-12 15:32 | 244814.2 | 300.0009 | 6 | 31 | 3.544212 | 0 | 2.335255 | 2.326995 | 9.894032 | 8.549061
2018-04-12 17:30 | 251911.546 | 300.0007 | 6 | 32 | 3.547603 | 0 | 2.319247 | 2.311713 | 9.828522 | 8.489753
2018-04-12 19:28 | 258970.4 | 300.0032 | 6 | 33 | 3.550647 | 0 | 2.304018 | 2.296672 | 9.765513 | 8.432599
2018-04-12 21:25 | 266004.7 | 300.0041 | 6 | 34 | 3.552433 | 0 | 2.291714 | 2.286496 | 9.715294 | 8.391523
2018-04-12 23:22 | 273010.8 | 300.0024 | 6 | 35 | 3.555081 | 0 | 2.281871 | 2.274996 | 9.674504 | 8.34826
2018-04-13 01:18 | 279989.2 | 300.0023 | 6 | 36 | 3.557445 | 0 | 2.270502 | 2.264059 | 9.627952 | 8.305704
2018-04-13 03:14 | 286940.7 | 300.0045 | 6 | 37 | 3.560256 | 0 | 2.25964 | 2.252041 | 9.583491 | 8.259566
2018-04-13 05:09 | 293864.2 | 300.0031 | 6 | 38 | 3.5626 | 0 | 2.247017 | 2.240241 | 9.531913 | 8.213881
2018-04-13 07:04 | 300763.8 | 300.0007 | 6 | 39 | 3.564642 | 0 | 2.236487 | 2.230488 | 9.488842 | 8.176175
2018-04-13 08:59 | 307645.4 | 300.0038 | 6 | 40 | 3.566244 | 0 | 2.228252 | 2.222687 | 9.455328 | 8.145856
2018-04-13 10:53 | 314509.3 | 300.0031 | 6 | 41 | 3.567943 | 0 | 2.220964 | 2.215296 | 9.425655 | 8.117003
2018-04-13 12:47 | 321350.2 | 300.0047 | 6 | 42 | 3.570104 | 0 | 2.211978 | 2.204694 | 9.388987 | 8.076376
2018-04-13 16:22 | 328563.2 | 300.0022 | 6 | 43 | 3.576229 | 0 | 2.372199 | 2.317508 | 10.09697 | 8.499252
2018-04-13 18:16 | 335416.1 | 300.0022 | 6 | 44 | 3.578026 | 0 | 2.25547 | 2.193613 | 9.581996 | 8.031692
2018-04-13 20:10 | 342230.6 | 300.0011 | 6 | 45 | 3.579558 | 0 | 2.237254 | 2.177081 | 9.507391 | 7.967417
2018-04-13 22:03 | 349041.9 | 300.0019 | 6 | 46 | 3.579832 | 0 | 2.231939 | 2.171789 | 9.488257 | 7.946662
2018-04-13 23:56 | 355826 | 300.001 | 6 | 47 | 3.581427 | 0 | 2.226769 | 2.162935 | 9.465515 | 7.913764
2018-04-14 01:49 | 362595.4 | 300.001 | 6 | 48 | 3.582821 | 0 | 2.219303 | 2.155606 | 9.435351 | 7.885587
2018-04-14 03:42 | 369348.2 | 300.0024 | 6 | 49 | 3.584462 | 0 | 2.21125 | 2.147358 | 9.402565 | 7.85373
2018-04-14 05:34 | 376081.5 | 300.0018 | 6 | 50 | 3.586101 | 0 | 2.202961 | 2.139001 | 9.368427 | 7.821933
2018-04-14 05:55 | 377363.0472 | 1281.4349 | 8 | 51 | 4.2 | 3.260563 | 1.160485 | 0 | 4.716976 | 0

## Channel_3_1
Date_Time | Test_Time(s) | Step_Time(s) | Step_Index | Cycle_Index | Voltage(V) | Current(A) | Charge_Capacity(Ah) | Discharge_Capacity(Ah) | Charge_Energy(Wh) | Discharge_Energy(Wh) | ACR(Ohm) | Internal Resistance(Ohm)
2018-04-09 19:34 | 120.0003 | 120.0003 | 1 | 1 | 3.686309 | 0 | 0 | 0 | 0 | 0
2018-04-09 19:36 | 240.0002 | 240.0002 | 1 | 1 | 3.685679 | 0 | 0 | 0 | 0 | 0
2018-04-09 19:38 | 360.0002 | 360.0002 | 1 | 1 | 3.685078 | 0 | 0 | 0 | 0 | 0
2018-04-09 19:40 | 480.0002 | 480.0002 | 1 | 1 | 3.684572 | 0 | 0 | 0 | 0 | 0
2018-04-09 19:42 | 600.0011 | 600.0011 | 1 | 1 | 3.684159 | 0 | 0 | 0 | 0 | 0
2018-04-09 19:44 | 720.0002 | 720.0002 | 1 | 1 | 3.683821 | 0 | 0 | 0 | 0 | 0
2018-04-09 19:46 | 840.0003 | 840.0003 | 1 | 1 | 3.683587 | 0 | 0 | 0 | 0 | 0
2018-04-09 19:48 | 960.0004 | 960.0004 | 1 | 1 | 3.683404 | 0 | 0 | 0 | 0 | 0
2018-04-09 19:50 | 1080.0004 | 1080.0004 | 1 | 1 | 3.683245 | 0 | 0 | 0 | 0 | 0
2018-04-09 19:52 | 1200.0019 | 1200.0019 | 1 | 1 | 3.683135 | 0 | 0 | 0 | 0 | 0
2018-04-09 19:54 | 1320.0003 | 1320.0003 | 1 | 1 | 3.683058 | 0 | 0 | 0 | 0 | 0
2018-04-09 19:56 | 1440.0011 | 1440.0011 | 1 | 1 | 3.682971 | 0 | 0 | 0 | 0 | 0
2018-04-09 19:58 | 1560.0019 | 1560.0019 | 1 | 1 | 3.682943 | 0 | 0 | 0 | 0 | 0
2018-04-09 20:00 | 1680.001 | 1680.001 | 1 | 1 | 3.682908 | 0 | 0 | 0 | 0 | 0
2018-04-09 20:02 | 1800.0011 | 1800.0011 | 1 | 1 | 3.682906 | 0 | 0 | 0 | 0 | 0
2018-04-09 20:04 | 1920.001 | 1920.001 | 1 | 1 | 3.682918 | 0 | 0 | 0 | 0 | 0
2018-04-09 20:06 | 2040.0003 | 2040.0003 | 1 | 1 | 3.682916 | 0 | 0 | 0 | 0 | 0
2018-04-09 20:08 | 2160.0019 | 2160.0019 | 1 | 1 | 3.682914 | 0 | 0 | 0 | 0 | 0
2018-04-09 20:10 | 2280.0019 | 2280.0019 | 1 | 1 | 3.682944 | 0 | 0 | 0 | 0 | 0
2018-04-09 20:12 | 2400.0011 | 2400.0011 | 1 | 1 | 3.682942 | 0 | 0 | 0 | 0 | 0
2018-04-09 20:14 | 2520.0019 | 2520.0019 | 1 | 1 | 3.682982 | 0 | 0 | 0 | 0 | 0
2018-04-09 20:16 | 2640.0011 | 2640.0011 | 1 | 1 | 3.682987 | 0 | 0 | 0 | 0 | 0
2018-04-09 20:18 | 2760.0011 | 2760.0011 | 1 | 1 | 3.683021 | 0 | 0 | 0 | 0 | 0
2018-04-09 20:20 | 2880.0003 | 2880.0003 | 1 | 1 | 3.683064 | 0 | 0 | 0 | 0 | 0
2018-04-09 20:22 | 3000.0011 | 3000.0011 | 1 | 1 | 3.683106 | 0 | 0 | 0 | 0 | 0
2018-04-09 20:24 | 3120.0003 | 3120.0003 | 1 | 1 | 3.683112 | 0 | 0 | 0 | 0 | 0
2018-04-09 20:26 | 3240.002 | 3240.002 | 1 | 1 | 3.683161 | 0 | 0 | 0 | 0 | 0
2018-04-09 20:28 | 3360.0001 | 3360.0001 | 1 | 1 | 3.683193 | 0 | 0 | 0 | 0 | 0
2018-04-09 20:30 | 3480.0011 | 3480.0011 | 1 | 1 | 3.683219 | 0 | 0 | 0 | 0 | 0
2018-04-09 20:32 | 3600.0019 | 3600.0019 | 1 | 1 | 3.683262 | 0 | 0 | 0 | 0 | 0
2018-04-09 20:34 | 3720.0003 | 3720.0003 | 1 | 1 | 3.683289 | 0 | 0 | 0 | 0 | 0
2018-04-09 20:36 | 3840.0018 | 3840.0018 | 1 | 1 | 3.683321 | 0 | 0 | 0 | 0 | 0
2018-04-09 20:38 | 3960.0002 | 3960.0002 | 1 | 1 | 3.683344 | 0 | 0 | 0 | 0 | 0
2018-04-09 20:40 | 4080.0003 | 4080.0003 | 1 | 1 | 3.683371 | 0 | 0 | 0 | 0 | 0
2018-04-09 20:42 | 4200.0011 | 4200.0011 | 1 | 1 | 3.683429 | 0 | 0 | 0 | 0 | 0
2018-04-09 20:44 | 4320.001 | 4320.001 | 1 | 1 | 3.683444 | 0 | 0 | 0 | 0 | 0
2018-04-09 20:46 | 4440.001 | 4440.001 | 1 | 1 | 3.683465 | 0 | 0 | 0 | 0 | 0
2018-04-09 20:48 | 4560.0011 | 4560.0011 | 1 | 1 | 3.683484 | 0 | 0 | 0 | 0 | 0
2018-04-09 20:50 | 4680.0018 | 4680.0018 | 1 | 1 | 3.683513 | 0 | 0 | 0 | 0 | 0
2018-04-09 20:52 | 4800.0003 | 4800.0003 | 1 | 1 | 3.683547 | 0 | 0 | 0 | 0 | 0
2018-04-09 20:54 | 4920.001 | 4920.001 | 1 | 1 | 3.683556 | 0 | 0 | 0 | 0 | 0
2018-04-09 20:56 | 5040.0019 | 5040.0019 | 1 | 1 | 3.683588 | 0 | 0 | 0 | 0 | 0
2018-04-09 20:58 | 5160.0003 | 5160.0003 | 1 | 1 | 3.683609 | 0 | 0 | 0 | 0 | 0
2018-04-09 21:00 | 5280.0012 | 5280.0012 | 1 | 1 | 3.683642 | 0 | 0 | 0 | 0 | 0
2018-04-09 21:02 | 5400.0019 | 5400.0019 | 1 | 1 | 3.683666 | 0 | 0 | 0 | 0 | 0
2018-04-09 21:04 | 5520.0004 | 5520.0004 | 1 | 1 | 3.683691 | 0 | 0 | 0 | 0 | 0
2018-04-09 21:06 | 5640.0012 | 5640.0012 | 1 | 1 | 3.68371 | 0 | 0 | 0 | 0 | 0
2018-04-09 21:08 | 5760.0011 | 5760.0011 | 1 | 1 | 3.68373 | 0 | 0 | 0 | 0 | 0
2018-04-09 21:10 | 5880.002 | 5880.002 | 1 | 1 | 3.683759 | 0 | 0 | 0 | 0 | 0
2018-04-09 21:12 | 6000.0004 | 6000.0004 | 1 | 1 | 3.683794 | 0 | 0 | 0 | 0 | 0
2018-04-09 21:14 | 6120.002 | 6120.002 | 1 | 1 | 3.683788 | 0 | 0 | 0 | 0 | 0
2018-04-09 21:16 | 6240.002 | 6240.002 | 1 | 1 | 3.683836 | 0 | 0 | 0 | 0 | 0
2018-04-09 21:18 | 6360.0003 | 6360.0003 | 1 | 1 | 3.683844 | 0 | 0 | 0 | 0 | 0
2018-04-09 21:20 | 6480.002 | 6480.002 | 1 | 1 | 3.683884 | 0 | 0 | 0 | 0 | 0
2018-04-09 21:22 | 6600.0003 | 6600.0003 | 1 | 1 | 3.683911 | 0 | 0 | 0 | 0 | 0
2018-04-09 21:24 | 6720.0011 | 6720.0011 | 1 | 1 | 3.68391 | 0 | 0 | 0 | 0 | 0
2018-04-09 21:26 | 6840.0007 | 6840.0007 | 1 | 1 | 3.683928 | 0 | 0 | 0 | 0 | 0
2018-04-09 21:28 | 6960.0012 | 6960.0012 | 1 | 1 | 3.683936 | 0 | 0 | 0 | 0 | 0
2018-04-09 21:30 | 7080.002 | 7080.002 | 1 | 1 | 3.683944 | 0 | 0 | 0 | 0 | 0
2018-04-09 21:32 | 7200.0003 | 7200.0003 | 1 | 1 | 3.68398 | 0 | 0 | 0 | 0 | 0
2018-04-09 21:32 | 7200.0033 | 7200.0033 | 1 | 1 | 3.68398 | 0 | 0 | 0 | 0 | 0
2018-04-09 21:34 | 7320.090712 | 120.0009 | 2 | 1 | 4.067594 | 4.889809 | 0.1622953 | 2.16e-10 | 0.6538119 | 7.95e-10
2018-04-09 21:36 | 7440.089912 | 240.0001 | 2 | 1 | 4.107969 | 4.889824 | 0.325281 | 2.16e-10 | 1.320315 | 7.95e-10
2018-04-09 21:38 | 7560.090812 | 360.001 | 2 | 1 | 4.13653 | 4.889868 | 0.4882562 | 2.16e-10 | 1.992223 | 7.95e-10
2018-04-09 21:40 | 7680.091612 | 480.0018 | 2 | 1 | 4.162382 | 4.889959 | 0.6512393 | 2.16e-10 | 2.668513 | 7.95e-10
2018-04-09 21:42 | 7800.090712 | 600.0009 | 2 | 1 | 4.19002 | 4.889809 | 0.8142202 | 2.16e-10 | 3.349115 | 7.95e-10
2018-04-09 21:44 | 7920.089912 | 720.0001 | 2 | 1 | 4.200353 | 4.569664 | 0.973602 | 2.16e-10 | 4.018284 | 7.95e-10
2018-04-09 21:46 | 8040.090012 | 840.0002 | 2 | 1 | 4.200355 | 4.112404 | 1.118279 | 2.16e-10 | 4.625984 | 7.95e-10
2018-04-09 21:48 | 8160.091712 | 960.0019 | 2 | 1 | 4.200383 | 3.660841 | 1.247818 | 2.16e-10 | 5.170095 | 7.95e-10
2018-04-09 21:49 | 8268.691212 | 1068.6014 | 2 | 1 | 4.200358 | 3.259991 | 1.352165 | 2.16e-10 | 5.608389 | 7.95e-10
2018-04-09 21:51 | 8388.70784 | 120.0003 | 3 | 1 | 4.230536 | 3.260086 | 1.46038 | 2.16e-10 | 6.064451 | 7.95e-10
2018-04-09 21:53 | 8508.70864 | 240.0011 | 3 | 1 | 4.265828 | 3.26005 | 1.56904 | 2.16e-10 | 6.526023 | 7.95e-10
2018-04-09 21:55 | 8628.70794 | 360.0004 | 3 | 1 | 4.304483 | 3.260065 | 1.677696 | 2.16e-10 | 6.991607 | 7.95e-10
2018-04-09 21:57 | 8748.70934 | 480.0018 | 3 | 1 | 4.346053 | 3.260086 | 1.786349 | 2.16e-10 | 7.461535 | 7.95e-10
2018-04-09 21:59 | 8868.70774 | 600.0002 | 3 | 1 | 4.390197 | 3.260111 | 1.895003 | 2.16e-10 | 7.936123 | 7.95e-10
2018-04-09 22:01 | 8988.70774 | 720.0002 | 3 | 1 | 4.400362 | 2.80092 | 1.997259 | 2.16e-10 | 8.385964 | 7.95e-10
2018-04-09 22:03 | 9108.70944 | 840.0019 | 3 | 1 | 4.400366 | 2.35251 | 2.082884 | 2.16e-10 | 8.762747 | 7.95e-10
2018-04-09 22:05 | 9228.70854 | 960.001 | 3 | 1 | 4.400363 | 1.987911 | 2.155013 | 2.16e-10 | 9.080142 | 7.95e-10
2018-04-09 22:07 | 9348.70864 | 1080.0011 | 3 | 1 | 4.400349 | 1.69171 | 2.21617 | 2.16e-10 | 9.349254 | 7.95e-10
2018-04-09 22:09 | 9468.70784 | 1200.0003 | 3 | 1 | 4.400362 | 1.450962 | 2.268406 | 2.16e-10 | 9.57911 | 7.95e-10
2018-04-09 22:11 | 9588.70784 | 1320.0003 | 3 | 1 | 4.400317 | 1.252039 | 2.313342 | 2.16e-10 | 9.776846 | 7.95e-10
2018-04-09 22:13 | 9708.70944 | 1440.0019 | 3 | 1 | 4.400349 | 1.089058 | 2.352276 | 2.16e-10 | 9.948169 | 7.95e-10
2018-04-09 22:15 | 9828.70864 | 1560.0011 | 3 | 1 | 4.400305 | 0.9524879 | 2.386234 | 2.16e-10 | 10.09759 | 7.95e-10
2018-04-09 22:17 | 9948.70864 | 1680.0011 | 3 | 1 | 4.400317 | 0.8383179 | 2.41603 | 2.16e-10 | 10.22871 | 7.95e-10
2018-04-09 22:19 | 10068.70784 | 1800.0003 | 3 | 1 | 4.400301 | 0.7415791 | 2.442322 | 2.16e-10 | 10.3444 | 7.95e-10
2018-04-09 22:21 | 10188.70864 | 1920.0011 | 3 | 1 | 4.400313 | 0.6590843 | 2.465636 | 2.16e-10 | 10.44699 | 7.95e-10
2018-04-09 22:22 | 10199.96424 | 1931.2567 | 3 | 1 | 4.400304 | 0.6519966 | 2.467686 | 2.16e-10 | 10.45601 | 7.95e-10
2018-04-09 22:24 | 10320.02 | 120.0019 | 4 | 1 | 4.344768 | 0 | 2.467686 | 2.16e-10 | 10.45601 | 7.95e-10
2018-04-09 22:26 | 10440.02 | 240.0001 | 4 | 1 | 4.340529 | 0 | 2.467686 | 2.16e-10 | 10.45601 | 7.95e-10
2018-04-09 22:27 | 10500.02 | 300.0031 | 4 | 1 | 4.339086 | 0 | 2.467686 | 2.16e-10 | 10.45601 | 7.95e-10
2018-04-09 22:29 | 10620.11 | 120.002 | 5 | 1 | 4.13598 | -2.282009 | 2.467686 | 0.07605223 | 10.45601 | 0.316467
2018-04-09 22:31 | 10740.1 | 240.0011 | 5 | 1 | 4.101078 | -2.281944 | 2.467686 | 0.152107 | 10.45601 | 0.6296839
2018-04-09 22:33 | 10860.11 | 360.0021 | 5 | 1 | 4.067604 | -2.281971 | 2.467686 | 0.2281666 | 10.45601 | 0.9403327
2018-04-09 22:35 | 10980.1 | 480.0009 | 5 | 1 | 4.034817 | -2.28193 | 2.467686 | 0.304221 | 10.45601 | 1.248441
2018-04-09 22:37 | 11100.1 | 600.0012 | 5 | 1 | 4.002652 | -2.281997 | 2.467686 | 0.380282 | 10.45601 | 1.554106
2018-04-09 22:39 | 11220.1 | 720.0006 | 5 | 1 | 3.971229 | -2.281936 | 2.467686 | 0.4563377 | 10.45601 | 1.857331
2018-04-09 22:41 | 11340.1 | 840.0004 | 5 | 1 | 3.940711 | -2.281955 | 2.467686 | 0.5323989 | 10.45601 | 2.15822
2018-04-09 22:43 | 11460.1 | 960.0004 | 5 | 1 | 3.911213 | -2.281948 | 2.467686 | 0.6084563 | 10.45601 | 2.456811
2018-04-09 22:45 | 11580.11 | 1080.002 | 5 | 1 | 3.882851 | -2.28196 | 2.467686 | 0.6845123 | 10.45601 | 2.753196
2018-04-09 22:47 | 11700.1 | 1200.0004 | 5 | 1 | 3.855868 | -2.281932 | 2.467686 | 0.7605704 | 10.45601 | 3.047484
2018-04-09 22:49 | 11820.11 | 1320.002 | 5 | 1 | 3.830384 | -2.281909 | 2.467686 | 0.8366287 | 10.45601 | 3.339777
2018-04-09 22:51 | 11940.1 | 1440.0004 | 5 | 1 | 3.806404 | -2.281953 | 2.467686 | 0.9126838 | 10.45601 | 3.630175
2018-04-09 22:53 | 12060.11 | 1560.0021 | 5 | 1 | 3.78394 | -2.281969 | 2.467686 | 0.9887429 | 10.45601 | 3.918822
2018-04-09 22:55 | 12180.11 | 1680.0013 | 5 | 1 | 3.762938 | -2.281955 | 2.467686 | 1.064798 | 10.45601 | 4.205801
2018-04-09 22:57 | 12300.11 | 1800.0013 | 5 | 1 | 3.743223 | -2.28198 | 2.467686 | 1.140857 | 10.45601 | 4.491248
2018-04-09 22:59 | 12420.11 | 1920.0013 | 5 | 1 | 3.724659 | -2.281963 | 2.467686 | 1.216912 | 10.45601 | 4.775228
2018-04-09 23:01 | 12540.1 | 2040.0006 | 5 | 1 | 3.707001 | -2.281957 | 2.467686 | 1.29297 | 10.45601 | 5.057843
2018-04-09 23:03 | 12660.11 | 2160.0013 | 5 | 1 | 3.690185 | -2.281981 | 2.467686 | 1.369028 | 10.45601 | 5.339145
2018-04-09 23:05 | 12780.11 | 2280.0022 | 5 | 1 | 3.674201 | -2.281978 | 2.467686 | 1.445087 | 10.45601 | 5.619203
2018-04-09 23:07 | 12900.11 | 2400.0014 | 5 | 1 | 3.659159 | -2.281984 | 2.467686 | 1.521144 | 10.45601 | 5.898072
2018-04-09 23:09 | 13020.1 | 2520.0007 | 5 | 1 | 3.645091 | -2.281948 | 2.467686 | 1.597201 | 10.45601 | 6.175838
2018-04-09 23:11 | 13140.11 | 2640.0014 | 5 | 1 | 3.632029 | -2.281953 | 2.467686 | 1.67326 | 10.45601 | 6.452576
2018-04-09 23:13 | 13260.11 | 2760.0014 | 5 | 1 | 3.619814 | -2.28196 | 2.467686 | 1.749316 | 10.45601 | 6.728344
2018-04-09 23:15 | 13380.1 | 2880.0004 | 5 | 1 | 3.608139 | -2.28196 | 2.467686 | 1.825376 | 10.45601 | 7.003221
2018-04-09 23:17 | 13500.1 | 3000.0007 | 5 | 1 | 3.596646 | -2.281955 | 2.467686 | 1.901427 | 10.45601 | 7.277189
2018-04-09 23:19 | 13620.11 | 3120.0025 | 5 | 1 | 3.584943 | -2.281984 | 2.467686 | 1.977488 | 10.45601 | 7.550307
2018-04-09 23:21 | 13740.11 | 3240.0017 | 5 | 1 | 3.572719 | -2.281992 | 2.467686 | 2.053542 | 10.45601 | 7.822498
2018-04-09 23:23 | 13860.1 | 3360.001 | 5 | 1 | 3.55977 | -2.281936 | 2.467686 | 2.129598 | 10.45601 | 8.09374
2018-04-09 23:25 | 13980.11 | 3480.0018 | 5 | 1 | 3.546229 | -2.28195 | 2.467686 | 2.205656 | 10.45601 | 8.363975
2018-04-09 23:27 | 14100.1 | 3600.001 | 5 | 1 | 3.532055 | -2.282004 | 2.467686 | 2.281714 | 10.45601 | 8.633162
2018-04-09 23:29 | 14220.1 | 3720.0002 | 5 | 1 | 3.516658 | -2.281971 | 2.467686 | 2.357772 | 10.45601 | 8.901226
2018-04-09 23:31 | 14340.1 | 3840.0007 | 5 | 1 | 3.497775 | -2.281969 | 2.467686 | 2.433827 | 10.45601 | 9.168004
2018-04-09 23:33 | 14460.1 | 3960.0003 | 5 | 1 | 3.472571 | -2.281988 | 2.467686 | 2.509887 | 10.45601 | 9.433132
2018-04-09 23:35 | 14580.1 | 4080.001 | 5 | 1 | 3.436691 | -2.281904 | 2.467686 | 2.585945 | 10.45601 | 9.69598
2018-04-09 23:37 | 14700.11 | 4200.0018 | 5 | 1 | 3.376534 | -2.281986 | 2.467686 | 2.662006 | 10.45601 | 9.955339
2018-04-09 23:39 | 14820.1 | 4320.0003 | 5 | 1 | 3.237106 | -2.281992 | 2.467686 | 2.738063 | 10.45601 | 10.20766
2018-04-09 23:40 | 14901.92 | 4401.8161 | 5 | 1 | 2.999983 | -2.28198 | 2.467686 | 2.789919 | 10.45601 | 10.37038
2018-04-09 23:42 | 15021.97142 | 120.0018 | 6 | 1 | 3.312998 | 0 | 2.467686 | 2.789919 | 10.45601 | 10.37038
2018-04-09 23:44 | 15141.97062 | 240.001 | 6 | 1 | 3.33891 | 0 | 2.467686 | 2.789919 | 10.45601 | 10.37038
2018-04-09 23:45 | 15201.97272 | 300.0031 | 6 | 1 | 3.346557 | 0 | 2.467686 | 2.789919 | 10.45601 | 10.37038
2018-04-09 23:45 | 15201.99 | 0.0048 | 7 | 2 | 3.346694 | 0 | 0 | 0 | 0 | 0
2018-04-09 23:47 | 15322.08 | 120.0011 | 2 | 2 | 4.004163 | 4.890188 | 0.1623023 | 0 | 0.6320975 | 0
2018-04-09 23:49 | 15442.08 | 240.0011 | 2 | 2 | 4.048182 | 4.88982 | 0.3252865 | 0 | 1.288519 | 0
2018-04-09 23:51 | 15562.08 | 360.0014 | 2 | 2 | 4.085319 | 4.890125 | 0.4882705 | 0 | 1.951391 | 0
2018-04-09 23:53 | 15682.08 | 480.0012 | 2 | 2 | 4.117271 | 4.890182 | 0.6512549 | 0 | 2.619929 | 0
2018-04-09 23:55 | 15802.08 | 600.0007 | 2 | 2 | 4.144022 | 4.89016 | 0.8142465 | 0 | 3.293242 | 0
2018-04-09 23:57 | 15922.08 | 720.0004 | 2 | 2 | 4.168957 | 4.890179 | 0.9772317 | 0 | 3.970682 | 0
2018-04-09 23:59 | 16042.08 | 840.0004 | 2 | 2 | 4.196279 | 4.890167 | 1.140223 | 0 | 4.652363 | 0
2018-04-10 00:01 | 16162.08 | 960.0021 | 2 | 2 | 4.200356 | 4.489334 | 1.297281 | 0 | 5.312021 | 0
2018-04-10 00:03 | 16282.08 | 1080.0014 | 2 | 2 | 4.200375 | 4.046446 | 1.439546 | 0 | 5.909587 | 0
2018-04-10 00:05 | 16402.08 | 1200.0013 | 2 | 2 | 4.200367 | 3.603458 | 1.567017 | 0 | 6.445014 | 0
2018-04-10 00:07 | 16497.1 | 1295.0275 | 2 | 2 | 4.200387 | 3.259985 | 1.65756 | 0 | 6.825326 | 0
2018-04-10 00:09 | 16617.12138 | 120.0004 | 3 | 2 | 4.23073 | 3.260046 | 1.76577 | 0 | 7.281372 | 0
2018-04-10 00:11 | 16737.12288 | 240.0019 | 3 | 2 | 4.266407 | 3.259998 | 1.874432 | 0 | 7.742996 | 0
2018-04-10 00:13 | 16857.12128 | 360.0003 | 3 | 2 | 4.305552 | 3.260002 | 1.983085 | 0 | 8.208652 | 0
2018-04-10 00:15 | 16977.12288 | 480.0019 | 3 | 2 | 4.347737 | 3.260038 | 2.091743 | 0 | 8.678749 | 0
2018-04-10 00:17 | 17097.12148 | 600.0005 | 3 | 2 | 4.392519 | 3.260015 | 2.2004 | 0 | 9.153572 | 0
2018-04-10 00:19 | 17217.12218 | 720.0012 | 3 | 2 | 4.400371 | 2.777172 | 2.301854 | 0 | 9.599939 | 0
2018-04-10 00:21 | 17337.12298 | 840.002 | 3 | 2 | 4.400396 | 2.335985 | 2.386798 | 0 | 9.973722 | 0
2018-04-10 00:23 | 17457.12158 | 960.0006 | 3 | 2 | 4.400386 | 1.977819 | 2.45847 | 0 | 10.2891 | 0
2018-04-10 00:25 | 17577.12308 | 1080.0021 | 3 | 2 | 4.400352 | 1.685764 | 2.519348 | 0 | 10.55699 | 0
2018-04-10 00:27 | 17697.12228 | 1200.0013 | 3 | 2 | 4.40034 | 1.447668 | 2.571435 | 0 | 10.78619 | 0
2018-04-10 00:29 | 17817.12158 | 1320.0006 | 3 | 2 | 4.400361 | 1.251886 | 2.616317 | 0 | 10.98369 | 0
2018-04-10 00:31 | 17937.12218 | 1440.0012 | 3 | 2 | 4.400331 | 1.089485 | 2.655251 | 0 | 11.15501 | 0
2018-04-10 00:33 | 18057.12308 | 1560.0021 | 3 | 2 | 4.400343 | 0.9540653 | 2.689242 | 0 | 11.30458 | 0
2018-04-10 00:35 | 18177.12318 | 1680.0022 | 3 | 2 | 4.400337 | 0.8402634 | 2.719087 | 0 | 11.43591 | 0
2018-04-10 00:37 | 18297.12308 | 1800.0021 | 3 | 2 | 4.400303 | 0.7429905 | 2.745433 | 0 | 11.55184 | 0
2018-04-10 00:39 | 18417.12148 | 1920.0005 | 3 | 2 | 4.400318 | 0.660635 | 2.768795 | 0 | 11.65464 | 0
2018-04-10 00:39 | 18431.18598 | 1934.065 | 3 | 2 | 4.400331 | 0.6519909 | 2.771358 | 0 | 11.66592 | 0
2018-04-10 00:41 | 18551.24 | 120.0016 | 4 | 2 | 4.343915 | 0 | 2.771358 | 0 | 11.66592 | 0
2018-04-10 00:43 | 18671.24 | 240.0016 | 4 | 2 | 4.339436 | 0 | 2.771358 | 0 | 11.66592 | 0
2018-04-10 00:44 | 18731.24 | 300.0005 | 4 | 2 | 4.337877 | 0 | 2.771358 | 0 | 11.66592 | 0
2018-04-10 00:46 | 18851.33 | 120.0019 | 5 | 2 | 4.131995 | -2.281919 | 2.771358 | 0.07605721 | 11.66592 | 0.3162344
2018-04-10 00:48 | 18971.33 | 240.001 | 5 | 2 | 4.096117 | -2.28193 | 2.771358 | 0.1521135 | 11.66592 | 0.6291168
2018-04-10 00:50 | 19091.33 | 360.0018 | 5 | 2 | 4.061791 | -2.281988 | 2.771358 | 0.2281689 | 11.66592 | 0.9393387
2018-04-10 00:52 | 19211.33 | 480.0002 | 5 | 2 | 4.028183 | -2.281963 | 2.771358 | 0.3042271 | 11.66592 | 1.246988
2018-04-10 00:54 | 19331.33 | 600.0003 | 5 | 2 | 3.995348 | -2.281974 | 2.771358 | 0.3802863 | 11.66592 | 1.552115
2018-04-10 00:56 | 19451.33 | 720.0019 | 5 | 2 | 3.963344 | -2.281885 | 2.771358 | 0.4563459 | 11.66592 | 1.854777
2018-04-10 00:58 | 19571.33 | 840.001 | 5 | 2 | 3.932325 | -2.281969 | 2.771358 | 0.5324029 | 11.66592 | 2.15503
2018-04-10 01:00 | 19691.33 | 960.002 | 5 | 2 | 3.902495 | -2.281906 | 2.771358 | 0.608461 | 11.66592 | 2.452973
2018-04-10 01:02 | 19811.33 | 1080.0011 | 5 | 2 | 3.873926 | -2.2819 | 2.771358 | 0.6845188 | 11.66592 | 2.748693
2018-04-10 01:04 | 19931.33 | 1200.0011 | 5 | 2 | 3.846916 | -2.281999 | 2.771358 | 0.7605768 | 11.66592 | 3.042299
2018-04-10 01:06 | 20051.33 | 1320.0019 | 5 | 2 | 3.821541 | -2.28196 | 2.771358 | 0.8366335 | 11.66592 | 3.333907
2018-04-10 01:08 | 20171.33 | 1440.0011 | 5 | 2 | 3.797821 | -2.281927 | 2.771358 | 0.9126892 | 11.66592 | 3.623645
2018-04-10 01:10 | 20291.33 | 1560.0003 | 5 | 2 | 3.775685 | -2.281994 | 2.771358 | 0.9887472 | 11.66592 | 3.911649
2018-04-10 01:12 | 20411.33 | 1680.0007 | 5 | 2 | 3.755077 | -2.28196 | 2.771358 | 1.064804 | 11.66592 | 4.198023
2018-04-10 01:14 | 20531.33 | 1800.002 | 5 | 2 | 3.73575 | -2.281953 | 2.771358 | 1.140863 | 11.66592 | 4.482887
2018-04-10 01:16 | 20651.33 | 1920.0019 | 5 | 2 | 3.717546 | -2.28199 | 2.771358 | 1.216918 | 11.66592 | 4.766311
2018-04-10 01:18 | 20771.33 | 2040.0011 | 5 | 2 | 3.700177 | -2.281955 | 2.771358 | 1.292975 | 11.66592 | 5.048394
2018-04-10 01:20 | 20891.33 | 2160.0011 | 5 | 2 | 3.683656 | -2.281932 | 2.771358 | 1.369033 | 11.66592 | 5.329188
2018-04-10 01:22 | 21011.33 | 2280.0019 | 5 | 2 | 3.668006 | -2.281906 | 2.771358 | 1.445086 | 11.66592 | 5.608739
2018-04-10 01:24 | 21131.33 | 2400.002 | 5 | 2 | 3.653324 | -2.28198 | 2.771358 | 1.521144 | 11.66592 | 5.887156
2018-04-10 01:26 | 21251.33 | 2520.0003 | 5 | 2 | 3.639637 | -2.281934 | 2.771358 | 1.597202 | 11.66592 | 6.164492
2018-04-10 01:28 | 21371.33 | 2640.0004 | 5 | 2 | 3.626949 | -2.281932 | 2.771358 | 1.673257 | 11.66592 | 6.440816
2018-04-10 01:30 | 21491.33 | 2760.001 | 5 | 2 | 3.615052 | -2.281946 | 2.771358 | 1.749311 | 11.66592 | 6.716206
2018-04-10 01:32 | 21611.33 | 2880.0003 | 5 | 2 | 3.603596 | -2.281936 | 2.771358 | 1.82537 | 11.66592 | 6.990724
2018-04-10 01:34 | 21731.33 | 3000 | 5 | 2 | 3.59221 | -2.281957 | 2.771358 | 1.901426 | 11.66592 | 7.264365
2018-04-10 01:36 | 21851.33 | 3120.0019 | 5 | 2 | 3.58053 | -2.281946 | 2.771358 | 1.977482 | 11.66592 | 7.537135
2018-04-10 01:38 | 21971.33 | 3240.0004 | 5 | 2 | 3.568213 | -2.281957 | 2.771358 | 2.053539 | 11.66592 | 7.808997
2018-04-10 01:40 | 22091.33 | 3360.0004 | 5 | 2 | 3.555169 | -2.281942 | 2.771358 | 2.129599 | 11.66592 | 8.079902
2018-04-10 01:42 | 22211.33 | 3480.0019 | 5 | 2 | 3.541545 | -2.281932 | 2.771358 | 2.205656 | 11.66592 | 8.349786
2018-04-10 01:44 | 22331.33 | 3600.0018 | 5 | 2 | 3.527052 | -2.281944 | 2.771358 | 2.281711 | 11.66592 | 8.618591
2018-04-10 01:46 | 22451.33 | 3720.0019 | 5 | 2 | 3.510771 | -2.281955 | 2.771358 | 2.357766 | 11.66592 | 8.88624
2018-04-10 01:48 | 22571.33 | 3840.0019 | 5 | 2 | 3.489889 | -2.281946 | 2.771358 | 2.433822 | 11.66592 | 9.152505
2018-04-10 01:50 | 22691.33 | 3960.0011 | 5 | 2 | 3.461535 | -2.281963 | 2.771358 | 2.509878 | 11.66592 | 9.416913
2018-04-10 01:52 | 22811.33 | 4080.0011 | 5 | 2 | 3.419567 | -2.281978 | 2.771358 | 2.585938 | 11.66592 | 9.67872
2018-04-10 01:54 | 22931.33 | 4200.0011 | 5 | 2 | 3.341564 | -2.281948 | 2.771358 | 2.661994 | 11.66592 | 9.936234
2018-04-10 01:56 | 23051.33 | 4320.0019 | 5 | 2 | 3.141562 | -2.281984 | 2.771358 | 2.738054 | 11.66592 | 10.18409
2018-04-10 01:56 | 23089.63 | 4358.2992 | 5 | 2 | 2.999995 | -2.281911 | 2.771358 | 2.762327 | 11.66592 | 10.2588
2018-04-10 01:58 | 23209.68 | 120.0004 | 6 | 2 | 3.331108 | 0 | 2.771358 | 2.762327 | 11.66592 | 10.2588
2018-04-10 02:00 | 23329.68 | 240.0019 | 6 | 2 | 3.359584 | 0 | 2.771358 | 2.762327 | 11.66592 | 10.2588
2018-04-10 02:01 | 23389.68 | 300.004 | 6 | 2 | 3.367904 | 0 | 2.771358 | 2.762327 | 11.66592 | 10.2588
2018-04-10 02:01 | 23389.69 | 0.0023 | 7 | 3 | 3.367998 | 0 | 0 | 0 | 0 | 0
2018-04-10 02:03 | 23509.78 | 120.0012 | 2 | 3 | 4.007516 | 4.889872 | 0.1623024 | 0 | 0.6338946 | 0
2018-04-10 02:05 | 23629.78 | 240.0015 | 2 | 3 | 4.051168 | 4.889862 | 0.3252795 | 0 | 1.290752 | 0
2018-04-10 02:07 | 23749.78 | 360.0004 | 2 | 3 | 4.088315 | 4.889845 | 0.4882574 | 0 | 1.954084 | 0
2018-04-10 02:09 | 23869.78 | 480.0009 | 2 | 3 | 4.119986 | 4.88983 | 0.6512406 | 0 | 2.623084 | 0
2018-04-10 02:11 | 23989.78 | 600.0004 | 2 | 3 | 4.146508 | 4.889856 | 0.8142127 | 0 | 3.29674 | 0
2018-04-10 02:13 | 24109.78 | 720.002 | 2 | 3 | 4.171657 | 4.88979 | 0.977192 | 0 | 3.974571 | 0
2018-04-10 02:15 | 24229.78 | 840.002 | 2 | 3 | 4.199293 | 4.890182 | 1.14017 | 0 | 4.656663 | 0
2018-04-10 02:17 | 24349.78 | 960.002 | 2 | 3 | 4.200378 | 4.447834 | 1.295847 | 0 | 5.310563 | 0
2018-04-10 02:19 | 24469.78 | 1080.0011 | 2 | 3 | 4.200368 | 4.003958 | 1.436721 | 0 | 5.902285 | 0
2018-04-10 02:21 | 24589.78 | 1200.0005 | 2 | 3 | 4.200372 | 3.560635 | 1.562775 | 0 | 6.43176 | 0
2018-04-10 02:23 | 24673.26 | 1283.4849 | 2 | 3 | 4.200367 | 3.259995 | 1.641837 | 0 | 6.76385 | 0
2018-04-10 02:25 | 24793.2807 | 120.001 | 3 | 3 | 4.230971 | 3.260067 | 1.750052 | 0 | 7.219923 | 0
2018-04-10 02:27 | 24913.2817 | 240.002 | 3 | 3 | 4.267098 | 3.260012 | 1.858714 | 0 | 7.681601 | 0
2018-04-10 02:29 | 25033.2809 | 360.0012 | 3 | 3 | 4.306695 | 3.260077 | 1.967368 | 0 | 8.147358 | 0
2018-04-10 02:31 | 25153.2815 | 480.0018 | 3 | 3 | 4.349535 | 3.26004 | 2.076023 | 0 | 8.617604 | 0
2018-04-10 02:33 | 25273.2815 | 600.0018 | 3 | 3 | 4.394798 | 3.26009 | 2.184681 | 0 | 9.092653 | 0
2018-04-10 02:35 | 25393.2816 | 720.0019 | 3 | 3 | 4.400382 | 2.752489 | 2.285293 | 0 | 9.535349 | 0
2018-04-10 02:37 | 25513.2816 | 840.0019 | 3 | 3 | 4.400377 | 2.316376 | 2.369505 | 0 | 9.905915 | 0
2018-04-10 02:39 | 25633.2807 | 960.001 | 3 | 3 | 4.40037 | 1.962553 | 2.440605 | 0 | 10.21878 | 0
2018-04-10 02:41 | 25753.2825 | 1080.0028 | 3 | 3 | 4.400342 | 1.673777 | 2.501048 | 0 | 10.48475 | 0
2018-04-10 02:43 | 25873.2815 | 1200.0018 | 3 | 3 | 4.400342 | 1.438229 | 2.552785 | 0 | 10.71241 | 0
2018-04-10 02:45 | 25993.2815 | 1320.0018 | 3 | 3 | 4.400342 | 1.244101 | 2.597387 | 0 | 10.90868 | 0
2018-04-10 02:47 | 26113.2807 | 1440.001 | 3 | 3 | 4.400345 | 1.083078 | 2.636088 | 0 | 11.07897 | 0
2018-04-10 02:49 | 26233.2816 | 1560.0019 | 3 | 3 | 4.400358 | 0.9493065 | 2.669883 | 0 | 11.22768 | 0
2018-04-10 02:51 | 26353.2807 | 1680.001 | 3 | 3 | 4.400336 | 0.8358269 | 2.69957 | 0 | 11.35831 | 0
2018-04-10 02:53 | 26473.2815 | 1800.0018 | 3 | 3 | 4.400352 | 0.7397041 | 2.725773 | 0 | 11.47362 | 0
2018-04-10 02:55 | 26593.2815 | 1920.0018 | 3 | 3 | 4.400326 | 0.6570263 | 2.749007 | 0 | 11.57586 | 0
2018-04-10 02:55 | 26600.614 | 1927.3343 | 3 | 3 | 4.400297 | 0.6519909 | 2.75034 | 0 | 11.58172 | 0
2018-04-10 02:57 | 26720.66454 | 120.0018 | 4 | 3 | 4.343337 | 0 | 2.75034 | 0 | 11.58172 | 0
2018-04-10 02:59 | 26840.66284 | 240.0001 | 4 | 3 | 4.338709 | 0 | 2.75034 | 0 | 11.58172 | 0
2018-04-10 03:00 | 26900.66504 | 300.0023 | 4 | 3 | 4.337093 | 0 | 2.75034 | 0 | 11.58172 | 0
2018-04-10 03:02 | 27020.75 | 120.0002 | 5 | 3 | 4.129431 | -2.282025 | 2.75034 | 0.07605302 | 11.58172 | 0.3160567
2018-04-10 03:04 | 27140.76 | 240.0009 | 5 | 3 | 4.092956 | -2.28196 | 2.75034 | 0.1521126 | 11.58172 | 0.6287343
2018-04-10 03:06 | 27260.76 | 360.0009 | 5 | 3 | 4.058092 | -2.28196 | 2.75034 | 0.2281711 | 11.58172 | 0.9387074
2018-04-10 03:08 | 27380.75 | 480.0002 | 5 | 3 | 4.024025 | -2.281963 | 2.75034 | 0.3042271 | 11.58172 | 1.246049
2018-04-10 03:10 | 27500.75 | 600.0007 | 5 | 3 | 3.990779 | -2.28196 | 2.75034 | 0.3802822 | 11.58172 | 1.550826
2018-04-10 03:12 | 27620.76 | 720.0018 | 5 | 3 | 3.958471 | -2.281969 | 2.75034 | 0.4563393 | 11.58172 | 1.853119
2018-04-10 03:14 | 27740.75 | 840.0002 | 5 | 3 | 3.927176 | -2.281994 | 2.75034 | 0.5323974 | 11.58172 | 2.152996
2018-04-10 03:16 | 27860.76 | 960.001 | 5 | 3 | 3.897171 | -2.281936 | 2.75034 | 0.6084538 | 11.58172 | 2.450533
2018-04-10 03:18 | 27980.76 | 1080.0018 | 5 | 3 | 3.868589 | -2.281953 | 2.75034 | 0.6845114 | 11.58172 | 2.745846
2018-04-10 03:20 | 28100.75 | 1200.0002 | 5 | 3 | 3.841554 | -2.281981 | 2.75034 | 0.7605703 | 11.58172 | 3.039048
2018-04-10 03:22 | 28220.76 | 1320.0018 | 5 | 3 | 3.816242 | -2.28198 | 2.75034 | 0.8366279 | 11.58172 | 3.330253
2018-04-10 03:24 | 28340.76 | 1440.0018 | 5 | 3 | 3.79268 | -2.281988 | 2.75034 | 0.9126889 | 11.58172 | 3.619613
2018-04-10 03:26 | 28460.75 | 1560.0002 | 5 | 3 | 3.770705 | -2.281981 | 2.75034 | 0.9887461 | 11.58172 | 3.907228
2018-04-10 03:28 | 28580.76 | 1680.001 | 5 | 3 | 3.750306 | -2.281967 | 2.75034 | 1.064802 | 11.58172 | 4.193228
2018-04-10 03:30 | 28700.76 | 1800.0018 | 5 | 3 | 3.731261 | -2.281967 | 2.75034 | 1.140864 | 11.58172 | 4.477752
2018-04-10 03:32 | 28820.76 | 1920.001 | 5 | 3 | 3.713191 | -2.281992 | 2.75034 | 1.21692 | 11.58172 | 4.760844
2018-04-10 03:34 | 28940.76 | 2040.0017 | 5 | 3 | 3.696053 | -2.281942 | 2.75034 | 1.292982 | 11.58172 | 5.042616
2018-04-10 03:36 | 29060.75 | 2160.0002 | 5 | 3 | 3.67975 | -2.282015 | 2.75034 | 1.369038 | 11.58172 | 5.3231
2018-04-10 03:38 | 29180.75 | 2280.0002 | 5 | 3 | 3.66433 | -2.281963 | 2.75034 | 1.445094 | 11.58172 | 5.602373
2018-04-10 03:40 | 29300.76 | 2400.0018 | 5 | 3 | 3.649851 | -2.281997 | 2.75034 | 1.521151 | 11.58172 | 5.880513
2018-04-10 03:42 | 29420.76 | 2520.0018 | 5 | 3 | 3.636428 | -2.281986 | 2.75034 | 1.597211 | 11.58172 | 6.157604
2018-04-10 03:44 | 29540.75 | 2640.0002 | 5 | 3 | 3.623923 | -2.282015 | 2.75034 | 1.673267 | 11.58172 | 6.433693
2018-04-10 03:46 | 29660.75 | 2760.0002 | 5 | 3 | 3.612162 | -2.282015 | 2.75034 | 1.749328 | 11.58172 | 6.708883
2018-04-10 03:48 | 29780.76 | 2880.001 | 5 | 3 | 3.600782 | -2.281971 | 2.75034 | 1.825388 | 11.58172 | 6.98319
2018-04-10 03:50 | 29900.75 | 3000.0002 | 5 | 3 | 3.589373 | -2.281984 | 2.75034 | 1.901447 | 11.58172 | 7.256628
2018-04-10 03:52 | 30020.75 | 3120.0002 | 5 | 3 | 3.577612 | -2.282004 | 2.75034 | 1.977502 | 11.58172 | 7.529177
2018-04-10 03:54 | 30140.76 | 3240.001 | 5 | 3 | 3.565171 | -2.282002 | 2.75034 | 2.053568 | 11.58172 | 7.800844
2018-04-10 03:56 | 30260.76 | 3360.001 | 5 | 3 | 3.552001 | -2.281997 | 2.75034 | 2.129627 | 11.58172 | 8.071508
2018-04-10 03:58 | 30380.76 | 3480.0018 | 5 | 3 | 3.538258 | -2.28202 | 2.75034 | 2.205687 | 11.58172 | 8.341155
2018-04-10 04:00 | 30500.75 | 3600.0002 | 5 | 3 | 3.523507 | -2.281955 | 2.75034 | 2.281743 | 11.58172 | 8.609708
2018-04-10 04:02 | 30620.76 | 3720.001 | 5 | 3 | 3.506403 | -2.281974 | 2.75034 | 2.357805 | 11.58172 | 8.877087
2018-04-10 04:04 | 30740.76 | 3840.0011 | 5 | 3 | 3.483892 | -2.281978 | 2.75034 | 2.433861 | 11.58172 | 9.142954
2018-04-10 04:06 | 30860.76 | 3960.0018 | 5 | 3 | 3.452844 | -2.282004 | 2.75034 | 2.50992 | 11.58172 | 9.406825
2018-04-10 04:08 | 30980.76 | 4080.001 | 5 | 3 | 3.405387 | -2.282022 | 2.75034 | 2.585977 | 11.58172 | 9.667784
2018-04-10 04:10 | 31100.76 | 4200.001 | 5 | 3 | 3.308547 | -2.282011 | 2.75034 | 2.662033 | 11.58172 | 9.923644
2018-04-10 04:12 | 31220.75 | 4320.0002 | 5 | 3 | 3.035061 | -2.281976 | 2.75034 | 2.738092 | 11.58172 | 10.167
2018-04-10 04:12 | 31228.18 | 4327.428 | 5 | 3 | 2.999971 | -2.281938 | 2.75034 | 2.7428 | 11.58172 | 10.18121
2018-04-10 04:14 | 31348.23 | 120.0011 | 6 | 3 | 3.343226 | 0 | 2.75034 | 2.7428 | 11.58172 | 10.18121
2018-04-10 04:16 | 31468.23 | 240.0003 | 6 | 3 | 3.373682 | 0 | 2.75034 | 2.7428 | 11.58172 | 10.18121
2018-04-10 04:17 | 31528.24 | 300.0048 | 6 | 3 | 3.382535 | 0 | 2.75034 | 2.7428 | 11.58172 | 10.18121
2018-04-10 04:17 | 31528.25 | 0.0023 | 7 | 4 | 3.382661 | 0 | 0 | 0 | 0 | 0
2018-04-10 04:19 | 31648.34 | 120.0002 | 2 | 4 | 4.010421 | 4.889847 | 0.1623015 | 0 | 0.6352571 | 0
2018-04-10 04:21 | 31768.34 | 240.0018 | 2 | 4 | 4.053773 | 4.889847 | 0.3252848 | 0 | 1.292563 | 0
2018-04-10 04:23 | 31888.34 | 360.0002 | 2 | 4 | 4.090911 | 4.88987 | 0.4882648 | 0 | 1.956332 | 0
2018-04-10 04:25 | 32008.34 | 480.0003 | 2 | 4 | 4.122355 | 4.889841 | 0.6512452 | 0 | 2.625722 | 0
2018-04-10 04:27 | 32128.34 | 600.0026 | 2 | 4 | 4.148745 | 4.889853 | 0.8142271 | 0 | 3.299789 | 0
2018-04-10 04:29 | 32248.34 | 720.0011 | 2 | 4 | 4.173992 | 4.889851 | 0.9771991 | 0 | 3.977958 | 0
2018-04-10 04:31 | 32368.34 | 840.0003 | 2 | 4 | 4.200378 | 4.86025 | 1.140148 | 0 | 4.660326 | 0
2018-04-10 04:33 | 32488.34 | 960.0019 | 2 | 4 | 4.200373 | 4.408588 | 1.294482 | 0 | 5.308586 | 0
2018-04-10 04:35 | 32608.34 | 1080.0011 | 2 | 4 | 4.200372 | 3.968594 | 1.434102 | 0 | 5.89504 | 0
2018-04-10 04:37 | 32728.34 | 1200.0018 | 2 | 4 | 4.200383 | 3.52796 | 1.559023 | 0 | 6.419755 | 0
2018-04-10 04:38 | 32802.8 | 1274.4607 | 2 | 4 | 4.200391 | 3.259996 | 1.629194 | 0 | 6.7145 | 0
2018-04-10 04:40 | 32922.8177 | 120.0021 | 3 | 4 | 4.231238 | 3.259974 | 1.737418 | 0 | 7.170632 | 0
2018-04-10 04:42 | 33042.8167 | 240.0011 | 3 | 4 | 4.267724 | 3.260025 | 1.846074 | 0 | 7.63233 | 0
2018-04-10 04:44 | 33162.817 | 360.0014 | 3 | 4 | 4.30783 | 3.260075 | 1.95473 | 0 | 8.098191 | 0
2018-04-10 04:46 | 33282.8167 | 480.0011 | 3 | 4 | 4.350996 | 3.260067 | 2.063391 | 0 | 8.568605 | 0
2018-04-10 04:48 | 33402.8167 | 600.0011 | 3 | 4 | 4.396728 | 3.260056 | 2.172047 | 0 | 9.043832 | 0
2018-04-10 04:50 | 33522.8176 | 720.002 | 3 | 4 | 4.40038 | 2.731304 | 2.271917 | 0 | 9.483284 | 0
2018-04-10 04:52 | 33642.8176 | 840.002 | 3 | 4 | 4.400363 | 2.300045 | 2.355509 | 0 | 9.85112 | 0
2018-04-10 04:54 | 33762.8169 | 960.0013 | 3 | 4 | 4.400355 | 1.950296 | 2.426142 | 0 | 10.16193 | 0
2018-04-10 04:56 | 33882.8167 | 1080.0011 | 3 | 4 | 4.400344 | 1.664761 | 2.48623 | 0 | 10.42634 | 0
2018-04-10 04:58 | 34002.8159 | 1200.0003 | 3 | 4 | 4.400352 | 1.431856 | 2.53771 | 0 | 10.65287 | 0
2018-04-10 05:00 | 34122.8176 | 1320.002 | 3 | 4 | 4.400341 | 1.23914 | 2.582122 | 0 | 10.8483 | 0
2018-04-10 05:02 | 34242.816 | 1440.0004 | 3 | 4 | 4.400307 | 1.078905 | 2.620684 | 0 | 11.01798 | 0
2018-04-10 05:04 | 34362.8168 | 1560.0012 | 3 | 4 | 4.400317 | 0.9453735 | 2.65437 | 0 | 11.16621 | 0
2018-04-10 05:06 | 34482.8176 | 1680.002 | 3 | 4 | 4.400315 | 0.8328323 | 2.683963 | 0 | 11.29643 | 0
2018-04-10 05:08 | 34602.816 | 1800.0004 | 3 | 4 | 4.400323 | 0.7372093 | 2.710087 | 0 | 11.41138 | 0
2018-04-10 05:10 | 34722.8167 | 1920.0011 | 3 | 4 | 4.400314 | 0.6547718 | 2.733249 | 0 | 11.5133 | 0
2018-04-10 05:10 | 34727.6342 | 1924.8186 | 3 | 4 | 4.400327 | 0.6519947 | 2.734123 | 0 | 11.51715 | 0
2018-04-10 05:12 | 34847.68 | 120.0002 | 4 | 4 | 4.342904 | 0 | 2.734123 | 0 | 11.51715 | 0
2018-04-10 05:14 | 34967.68 | 240.0005 | 4 | 4 | 4.338159 | 0 | 2.734123 | 0 | 11.51715 | 0
2018-04-10 05:15 | 35027.68 | 300.003 | 4 | 4 | 4.336486 | 0 | 2.734123 | 0 | 11.51715 | 0
2018-04-10 05:17 | 35147.78 | 120.001 | 5 | 4 | 4.127273 | -2.282044 | 2.734123 | 0.07605718 | 11.51715 | 0.3159359
2018-04-10 05:19 | 35267.78 | 240.0018 | 5 | 4 | 4.090363 | -2.28199 | 2.734123 | 0.1521163 | 11.51715 | 0.6284308
2018-04-10 05:21 | 35387.78 | 360.0019 | 5 | 4 | 4.0551 | -2.281999 | 2.734123 | 0.2281754 | 11.51715 | 0.9381931
2018-04-10 05:23 | 35507.78 | 480.0011 | 5 | 4 | 4.020696 | -2.281999 | 2.734123 | 0.3042357 | 11.51715 | 1.245312
2018-04-10 05:25 | 35627.78 | 600.0018 | 5 | 4 | 3.987113 | -2.28199 | 2.734123 | 0.3802977 | 11.51715 | 1.549851
2018-04-10 05:27 | 35747.78 | 720.001 | 5 | 4 | 3.954518 | -2.282034 | 2.734123 | 0.4563541 | 11.51715 | 1.851851
2018-04-10 05:29 | 35867.78 | 840.0018 | 5 | 4 | 3.923048 | -2.282004 | 2.734123 | 0.532411 | 11.51715 | 2.151417
2018-04-10 05:31 | 35987.78 | 960.0018 | 5 | 4 | 3.892888 | -2.281959 | 2.734123 | 0.6084684 | 11.51715 | 2.448638
2018-04-10 05:33 | 36107.78 | 1080.0018 | 5 | 4 | 3.86422 | -2.282046 | 2.734123 | 0.6845285 | 11.51715 | 2.743632
2018-04-10 05:35 | 36227.78 | 1200.001 | 5 | 4 | 3.837202 | -2.28196 | 2.734123 | 0.7605867 | 11.51715 | 3.036499
2018-04-10 05:37 | 36347.78 | 1320.0005 | 5 | 4 | 3.811987 | -2.282023 | 2.734123 | 0.8366435 | 11.51715 | 3.327374
2018-04-10 05:39 | 36467.78 | 1440.0003 | 5 | 4 | 3.788573 | -2.281955 | 2.734123 | 0.9127033 | 11.51715 | 3.616413
2018-04-10 05:41 | 36587.78 | 1560.0002 | 5 | 4 | 3.766805 | -2.282002 | 2.734123 | 0.9887601 | 11.51715 | 3.903722
2018-04-10 05:43 | 36707.78 | 1680.0002 | 5 | 4 | 3.746595 | -2.281994 | 2.734123 | 1.064818 | 11.51715 | 4.189441
2018-04-10 05:45 | 36827.78 | 1800.0017 | 5 | 4 | 3.727693 | -2.281976 | 2.734123 | 1.140877 | 11.51715 | 4.473678
2018-04-10 05:47 | 36947.78 | 1920.0018 | 5 | 4 | 3.709801 | -2.281971 | 2.734123 | 1.216933 | 11.51715 | 4.756503
2018-04-10 05:49 | 37067.78 | 2040.001 | 5 | 4 | 3.692788 | -2.281946 | 2.734123 | 1.292989 | 11.51715 | 5.038004
2018-04-10 05:51 | 37187.78 | 2160.0019 | 5 | 4 | 3.676628 | -2.282004 | 2.734123 | 1.369047 | 11.51715 | 5.318249
2018-04-10 05:53 | 37307.78 | 2280.0011 | 5 | 4 | 3.661335 | -2.281936 | 2.734123 | 1.445104 | 11.51715 | 5.597296
2018-04-10 05:55 | 37427.78 | 2400.0012 | 5 | 4 | 3.647057 | -2.281984 | 2.734123 | 1.521161 | 11.51715 | 5.875217
2018-04-10 05:57 | 37547.78 | 2520.0009 | 5 | 4 | 3.633785 | -2.281946 | 2.734123 | 1.597219 | 11.51715 | 6.152091
2018-04-10 05:59 | 37667.78 | 2640.0012 | 5 | 4 | 3.62145 | -2.281976 | 2.734123 | 1.673277 | 11.51715 | 6.427995
2018-04-10 06:01 | 37787.78 | 2760.0004 | 5 | 4 | 3.609815 | -2.28199 | 2.734123 | 1.749331 | 11.51715 | 6.702978
2018-04-10 06:03 | 37907.78 | 2880.0018 | 5 | 4 | 3.598464 | -2.28193 | 2.734123 | 1.82539 | 11.51715 | 6.977102
2018-04-10 06:05 | 38027.78 | 3000.0002 | 5 | 4 | 3.587057 | -2.281919 | 2.734123 | 1.901446 | 11.51715 | 7.250355
2018-04-10 06:07 | 38147.78 | 3120.0001 | 5 | 4 | 3.575213 | -2.281944 | 2.734123 | 1.977503 | 11.51715 | 7.522731
2018-04-10 06:09 | 38267.78 | 3240.0018 | 5 | 4 | 3.562698 | -2.281927 | 2.734123 | 2.053563 | 11.51715 | 7.794191
2018-04-10 06:11 | 38387.78 | 3360.0026 | 5 | 4 | 3.549465 | -2.281948 | 2.734123 | 2.129619 | 11.51715 | 8.064655
2018-04-10 06:13 | 38507.78 | 3480.0002 | 5 | 4 | 3.535563 | -2.281959 | 2.734123 | 2.205671 | 11.51715 | 8.334076
2018-04-10 06:15 | 38627.78 | 3600.0018 | 5 | 4 | 3.520512 | -2.281969 | 2.734123 | 2.28173 | 11.51715 | 8.602424
2018-04-10 06:17 | 38747.78 | 3720.0019 | 5 | 4 | 3.502619 | -2.281963 | 2.734123 | 2.357788 | 11.51715 | 8.869537
2018-04-10 06:19 | 38867.78 | 3840.0002 | 5 | 4 | 3.478764 | -2.28198 | 2.734123 | 2.433846 | 11.51715 | 9.135078
2018-04-10 06:21 | 38987.78 | 3960.001 | 5 | 4 | 3.445378 | -2.281959 | 2.734123 | 2.509906 | 11.51715 | 9.398479
2018-04-10 06:23 | 39107.78 | 4080.001 | 5 | 4 | 3.392394 | -2.281967 | 2.734123 | 2.58596 | 11.51715 | 9.658692
2018-04-10 06:25 | 39227.78 | 4200.001 | 5 | 4 | 3.276389 | -2.28195 | 2.734123 | 2.662019 | 11.51715 | 9.912977
2018-04-10 06:27 | 39331.24 | 4303.4672 | 5 | 4 | 2.999971 | -2.281938 | 2.734123 | 2.727598 | 11.51715 | 10.12056
2018-04-10 06:29 | 39451.29 | 120.0002 | 6 | 4 | 3.351951 | 0 | 2.734123 | 2.727598 | 11.51715 | 10.12056
2018-04-10 06:31 | 39571.29 | 240.0002 | 6 | 4 | 3.383808 | 0 | 2.734123 | 2.727598 | 11.51715 | 10.12056
2018-04-10 06:32 | 39631.29 | 300.0023 | 6 | 4 | 3.393115 | 0 | 2.734123 | 2.727598 | 11.51715 | 10.12056
2018-04-10 06:32 | 39631.31 | 0.0023 | 7 | 5 | 3.393133 | 0 | 0 | 0 | 0 | 0
2018-04-10 06:34 | 39751.4 | 120.0003 | 2 | 5 | 4.012434 | 4.889843 | 0.1623018 | 3.3e-11 | 0.6362481 | 1.12e-10
2018-04-10 06:36 | 39871.4 | 240.001 | 2 | 5 | 4.055802 | 4.889837 | 0.3252784 | 3.3e-11 | 1.293847 | 1.12e-10
2018-04-10 06:38 | 39991.4 | 360.0003 | 2 | 5 | 4.092979 | 4.889818 | 0.4882595 | 3.3e-11 | 1.957959 | 1.12e-10
2018-04-10 06:40 | 40111.4 | 480.0003 | 2 | 5 | 4.124207 | 4.889805 | 0.6512289 | 3.3e-11 | 2.627628 | 1.12e-10
2018-04-10 06:42 | 40231.4 | 600.0003 | 2 | 5 | 4.150424 | 4.889854 | 0.8142134 | 3.3e-11 | 3.301992 | 1.12e-10
2018-04-10 06:44 | 40351.4 | 720.0011 | 2 | 5 | 4.175768 | 4.889845 | 0.9771913 | 3.3e-11 | 3.980465 | 1.12e-10
2018-04-10 06:46 | 40471.4 | 840.0019 | 2 | 5 | 4.20036 | 4.826502 | 1.140043 | 3.3e-11 | 4.662703 | 1.12e-10
2018-04-10 06:48 | 40591.4 | 960.0019 | 2 | 5 | 4.200387 | 4.38343 | 1.293439 | 3.3e-11 | 5.307025 | 1.12e-10
2018-04-10 06:50 | 40711.4 | 1080.0003 | 2 | 5 | 4.200374 | 3.941767 | 1.43219 | 3.3e-11 | 5.889829 | 1.12e-10
2018-04-10 06:52 | 40831.4 | 1200.0003 | 2 | 5 | 4.200397 | 3.502285 | 1.556222 | 3.3e-11 | 6.410813 | 1.12e-10
2018-04-10 06:53 | 40898.55 | 1267.1584 | 2 | 5 | 4.20038 | 3.259979 | 1.619279 | 3.3e-11 | 6.675673 | 1.12e-10
2018-04-10 06:55 | 41018.57 | 120.0003 | 3 | 5 | 4.231445 | 3.26004 | 1.727494 | 3.3e-11 | 7.131773 | 1.12e-10
2018-04-10 06:57 | 41138.57 | 240.0011 | 3 | 5 | 4.268169 | 3.260021 | 1.836148 | 3.3e-11 | 7.593495 | 1.12e-10
2018-04-10 06:59 | 41258.57 | 360.0003 | 3 | 5 | 4.30845 | 3.260042 | 1.944806 | 3.3e-11 | 8.059422 | 1.12e-10
2018-04-10 07:01 | 41378.57 | 480.0012 | 3 | 5 | 4.351976 | 3.260073 | 2.053464 | 3.3e-11 | 8.529908 | 1.12e-10
2018-04-10 07:03 | 41498.57 | 600.0027 | 3 | 5 | 4.397982 | 3.260036 | 2.16212 | 3.3e-11 | 9.005258 | 1.12e-10
2018-04-10 07:05 | 41618.57 | 720.0004 | 3 | 5 | 4.400365 | 2.719528 | 2.261535 | 3.3e-11 | 9.442714 | 1.12e-10
2018-04-10 07:07 | 41738.57 | 840.0019 | 3 | 5 | 4.400383 | 2.290983 | 2.344786 | 3.3e-11 | 9.809051 | 1.12e-10
2018-04-10 07:09 | 41858.57 | 960.0012 | 3 | 5 | 4.400346 | 1.94202 | 2.415131 | 3.3e-11 | 10.11859 | 1.12e-10
2018-04-10 07:11 | 41978.57 | 1080.0006 | 3 | 5 | 4.400328 | 1.658312 | 2.474986 | 3.3e-11 | 10.38198 | 1.12e-10
2018-04-10 07:13 | 42098.57 | 1200.0004 | 3 | 5 | 4.400349 | 1.426311 | 2.526264 | 3.3e-11 | 10.60762 | 1.12e-10
2018-04-10 07:15 | 42218.57 | 1320.0012 | 3 | 5 | 4.400331 | 1.234333 | 2.570504 | 3.3e-11 | 10.80229 | 1.12e-10
2018-04-10 07:17 | 42338.57 | 1440.0012 | 3 | 5 | 4.400343 | 1.075117 | 2.608914 | 3.3e-11 | 10.9713 | 1.12e-10
2018-04-10 07:19 | 42458.57 | 1560.0004 | 3 | 5 | 4.40031 | 0.94137 | 2.642461 | 3.3e-11 | 11.11892 | 1.12e-10
2018-04-10 07:21 | 42578.57 | 1680.0003 | 3 | 5 | 4.400321 | 0.8287354 | 2.671919 | 3.3e-11 | 11.24855 | 1.12e-10
2018-04-10 07:23 | 42698.57 | 1800.0028 | 3 | 5 | 4.400342 | 0.7337475 | 2.697911 | 3.3e-11 | 11.36292 | 1.12e-10
2018-04-10 07:25 | 42817.75 | 1919.1762 | 3 | 5 | 4.400313 | 0.6519833 | 2.720804 | 3.3e-11 | 11.46366 | 1.12e-10
2018-04-10 07:27 | 42937.80204 | 120.0001 | 4 | 5 | 4.342521 | 0 | 2.720804 | 3.3e-11 | 11.46366 | 1.12e-10
2018-04-10 07:29 | 43057.80204 | 240.0001 | 4 | 5 | 4.337661 | 0 | 2.720804 | 3.3e-11 | 11.46366 | 1.12e-10
2018-04-10 07:30 | 43117.80324 | 300.0013 | 4 | 5 | 4.335937 | 0 | 2.720804 | 3.3e-11 | 11.46366 | 1.12e-10
2018-04-10 07:32 | 43237.89 | 120.0018 | 5 | 5 | 4.125436 | -2.28194 | 2.720804 | 0.07605858 | 11.46366 | 0.3158247
2018-04-10 07:34 | 43357.89 | 240.0013 | 5 | 5 | 4.088143 | -2.281963 | 2.720804 | 0.1521163 | 11.46366 | 0.6281582
2018-04-10 07:36 | 43477.89 | 360.001 | 5 | 5 | 4.052577 | -2.281932 | 2.720804 | 0.2281727 | 11.46366 | 0.9377292
2018-04-10 07:38 | 43597.89 | 480.0018 | 5 | 5 | 4.017882 | -2.281921 | 2.720804 | 0.3042296 | 11.46366 | 1.244631
2018-04-10 07:40 | 43717.89 | 600.0006 | 5 | 5 | 3.984102 | -2.28194 | 2.720804 | 0.3802865 | 11.46366 | 1.548927
2018-04-10 07:42 | 43837.89 | 720.001 | 5 | 5 | 3.951321 | -2.281948 | 2.720804 | 0.4563409 | 11.46366 | 1.850682
2018-04-10 07:44 | 43957.89 | 840.0018 | 5 | 5 | 3.919702 | -2.281955 | 2.720804 | 0.5323983 | 11.46366 | 2.149998
2018-04-10 07:46 | 44077.89 | 960.0002 | 5 | 5 | 3.889448 | -2.281967 | 2.720804 | 0.6084562 | 11.46366 | 2.446963
2018-04-10 07:48 | 44197.89 | 1080.001 | 5 | 5 | 3.860739 | -2.281967 | 2.720804 | 0.684514 | 11.46366 | 2.741684
2018-04-10 07:50 | 44317.89 | 1200.0018 | 5 | 5 | 3.833727 | -2.28193 | 2.720804 | 0.760572 | 11.46366 | 3.034285
2018-04-10 07:52 | 44437.89 | 1320.001 | 5 | 5 | 3.808568 | -2.281959 | 2.720804 | 0.8366246 | 11.46366 | 3.324881
2018-04-10 07:54 | 44557.89 | 1440.0003 | 5 | 5 | 3.785231 | -2.281911 | 2.720804 | 0.9126807 | 11.46366 | 3.613649
2018-04-10 07:56 | 44677.89 | 1560.0019 | 5 | 5 | 3.763587 | -2.281892 | 2.720804 | 0.9887388 | 11.46366 | 3.900713
2018-04-10 07:58 | 44797.89 | 1680.0019 | 5 | 5 | 3.743475 | -2.281927 | 2.720804 | 1.064794 | 11.46366 | 4.186179
2018-04-10 08:00 | 44917.89 | 1800.0004 | 5 | 5 | 3.724658 | -2.281894 | 2.720804 | 1.14085 | 11.46366 | 4.470172
2018-04-10 08:02 | 45037.89 | 1920.0004 | 5 | 5 | 3.706876 | -2.281898 | 2.720804 | 1.216909 | 11.46366 | 4.752784
2018-04-10 08:04 | 45157.89 | 2040.0006 | 5 | 5 | 3.689987 | -2.281936 | 2.720804 | 1.292966 | 11.46366 | 5.03407
2018-04-10 08:06 | 45277.89 | 2160.0005 | 5 | 5 | 3.673916 | -2.281915 | 2.720804 | 1.369023 | 11.46366 | 5.314101
2018-04-10 08:08 | 45397.89 | 2280.0022 | 5 | 5 | 3.658784 | -2.281923 | 2.720804 | 1.445081 | 11.46366 | 5.592949
2018-04-10 08:10 | 45517.89 | 2400.0014 | 5 | 5 | 3.644653 | -2.281911 | 2.720804 | 1.521139 | 11.46366 | 5.870685
2018-04-10 08:12 | 45637.89 | 2520.0006 | 5 | 5 | 3.631509 | -2.281944 | 2.720804 | 1.597192 | 11.46366 | 6.147368
2018-04-10 08:14 | 45757.89 | 2640.0014 | 5 | 5 | 3.619299 | -2.281948 | 2.720804 | 1.673253 | 11.46366 | 6.423114
2018-04-10 08:16 | 45877.89 | 2760.0008 | 5 | 5 | 3.607736 | -2.28194 | 2.720804 | 1.749311 | 11.46366 | 6.697948
2018-04-10 08:18 | 45997.89 | 2880 | 5 | 5 | 3.596429 | -2.281978 | 2.720804 | 1.825369 | 11.46366 | 6.971915
2018-04-10 08:20 | 46117.89 | 3000.0015 | 5 | 5 | 3.584976 | -2.28195 | 2.720804 | 1.901427 | 11.46366 | 7.245017
2018-04-10 08:22 | 46237.89 | 3120.0001 | 5 | 5 | 3.57313 | -2.281915 | 2.720804 | 1.977485 | 11.46366 | 7.517238
2018-04-10 08:24 | 46357.89 | 3240.0001 | 5 | 5 | 3.560495 | -2.281936 | 2.720804 | 2.053541 | 11.46366 | 7.788519
2018-04-10 08:26 | 46477.89 | 3360.0016 | 5 | 5 | 3.547198 | -2.281919 | 2.720804 | 2.129601 | 11.46366 | 8.058829
2018-04-10 08:28 | 46597.89 | 3480.0017 | 5 | 5 | 3.533226 | -2.281917 | 2.720804 | 2.205659 | 11.46366 | 8.328096
2018-04-10 08:30 | 46717.89 | 3600.0017 | 5 | 5 | 3.517857 | -2.281894 | 2.720804 | 2.281713 | 11.46366 | 8.596244
2018-04-10 08:32 | 46837.89 | 3720.0007 | 5 | 5 | 3.499213 | -2.281917 | 2.720804 | 2.357766 | 11.46366 | 8.863108
2018-04-10 08:34 | 46957.89 | 3840.0009 | 5 | 5 | 3.474185 | -2.281883 | 2.720804 | 2.433822 | 11.46366 | 9.128344
2018-04-10 08:36 | 47077.89 | 3960.0018 | 5 | 5 | 3.438516 | -2.28195 | 2.720804 | 2.509878 | 11.46366 | 9.391308
2018-04-10 08:38 | 47197.89 | 4080.001 | 5 | 5 | 3.379866 | -2.2819 | 2.720804 | 2.585934 | 11.46366 | 9.650831
2018-04-10 08:40 | 47317.89 | 4200.002 | 5 | 5 | 3.243989 | -2.281873 | 2.720804 | 2.661993 | 11.46366 | 9.903548
2018-04-10 08:42 | 47401.34 | 4283.4481 | 5 | 5 | 2.999999 | -2.28193 | 2.720804 | 2.714882 | 11.46366 | 10.06977
2018-04-10 08:44 | 47521.39078 | 120.0008 | 6 | 5 | 3.359156 | 0 | 2.720804 | 2.714882 | 11.46366 | 10.06977
2018-04-10 08:46 | 47641.39008 | 240.0001 | 6 | 5 | 3.392093 | 0 | 2.720804 | 2.714882 | 11.46366 | 10.06977
2018-04-10 08:47 | 47701.39148 | 300.0015 | 6 | 5 | 3.401739 | 0 | 2.720804 | 2.714882 | 11.46366 | 10.06977
2018-04-10 08:47 | 47701.406 | 0.0048 | 7 | 6 | 3.401782 | 0 | 0 | 0 | 0 | 0
2018-04-10 08:49 | 47821.49 | 120.0011 | 2 | 6 | 4.014456 | 4.88983 | 0.1623026 | 4.98e-10 | 0.6371159 | 1.693e-09
2018-04-10 08:51 | 47941.49 | 240.0007 | 2 | 6 | 4.057727 | 4.890154 | 0.3252823 | 4.98e-10 | 1.295036 | 1.693e-09
2018-04-10 08:53 | 48061.49 | 360.0011 | 2 | 6 | 4.094863 | 4.88983 | 0.4882614 | 4.98e-10 | 1.959445 | 1.693e-09
2018-04-10 08:55 | 48181.49 | 480.0003 | 2 | 6 | 4.125928 | 4.889812 | 0.6512405 | 4.98e-10 | 2.629447 | 1.693e-09
2018-04-10 08:57 | 48301.49 | 600.0012 | 2 | 6 | 4.15213 | 4.890196 | 0.8142145 | 4.98e-10 | 3.30404 | 1.693e-09
2018-04-10 08:59 | 48421.49 | 720.0012 | 2 | 6 | 4.177702 | 4.890001 | 0.9772062 | 4.98e-10 | 3.982864 | 1.693e-09
2018-04-10 09:01 | 48541.49 | 840.0015 | 2 | 6 | 4.20038 | 4.795492 | 1.139879 | 4.98e-10 | 4.664622 | 1.693e-09
2018-04-10 09:03 | 48661.49 | 960.0013 | 2 | 6 | 4.200376 | 4.3531 | 1.292302 | 4.98e-10 | 5.304852 | 1.693e-09
2018-04-10 09:05 | 48781.49 | 1080.0007 | 2 | 6 | 4.200372 | 3.913687 | 1.430076 | 4.98e-10 | 5.883555 | 1.693e-09
2018-04-10 09:07 | 48901.49 | 1200.0022 | 2 | 6 | 4.200358 | 3.475176 | 1.553199 | 4.98e-10 | 6.400718 | 1.693e-09
2018-04-10 09:08 | 48961.09 | 1259.5956 | 2 | 6 | 4.200365 | 3.259979 | 1.608937 | 4.98e-10 | 6.63484 | 1.693e-09
2018-04-10 09:10 | 49081.10612 | 120.0005 | 3 | 6 | 4.231495 | 3.260021 | 1.71716 | 4.98e-10 | 7.090971 | 1.693e-09
2018-04-10 09:12 | 49201.10612 | 240.0005 | 3 | 6 | 4.268318 | 3.260015 | 1.825817 | 4.98e-10 | 7.552717 | 1.693e-09
2018-04-10 09:14 | 49321.10752 | 360.0019 | 3 | 6 | 4.308897 | 3.259981 | 1.934477 | 4.98e-10 | 8.018686 | 1.693e-09
2018-04-10 09:16 | 49441.10692 | 480.0013 | 3 | 6 | 4.352584 | 3.260008 | 2.043131 | 4.98e-10 | 8.489216 | 1.693e-09
2018-04-10 09:18 | 49561.10612 | 600.0005 | 3 | 6 | 4.398894 | 3.26004 | 2.151784 | 4.98e-10 | 8.964628 | 1.693e-09
2018-04-10 09:20 | 49681.10732 | 720.0017 | 3 | 6 | 4.400379 | 2.710281 | 2.250837 | 4.98e-10 | 9.400497 | 1.693e-09
2018-04-10 09:22 | 49801.10772 | 840.0021 | 3 | 6 | 4.400362 | 2.282549 | 2.333787 | 4.98e-10 | 9.765508 | 1.693e-09
2018-04-10 09:24 | 49921.10632 | 960.0007 | 3 | 6 | 4.400374 | 1.937582 | 2.403911 | 4.98e-10 | 10.07408 | 1.693e-09
2018-04-10 09:26 | 50041.10632 | 1080.0007 | 3 | 6 | 4.400331 | 1.654631 | 2.463622 | 4.98e-10 | 10.33683 | 1.693e-09
2018-04-10 09:28 | 50161.10712 | 1200.0015 | 3 | 6 | 4.400339 | 1.423431 | 2.514805 | 4.98e-10 | 10.56205 | 1.693e-09
2018-04-10 09:30 | 50281.10652 | 1320.0009 | 3 | 6 | 4.400336 | 1.233105 | 2.55898 | 4.98e-10 | 10.75644 | 1.693e-09
2018-04-10 09:32 | 50401.10722 | 1440.0016 | 3 | 6 | 4.400335 | 1.073839 | 2.597344 | 4.98e-10 | 10.92525 | 1.693e-09
2018-04-10 09:34 | 50521.10722 | 1560.0016 | 3 | 6 | 4.400331 | 0.9407921 | 2.630855 | 4.98e-10 | 11.07271 | 1.693e-09
2018-04-10 09:36 | 50641.10562 | 1680 | 3 | 6 | 4.400331 | 0.828701 | 2.660292 | 4.98e-10 | 11.20224 | 1.693e-09
2018-04-10 09:38 | 50761.10652 | 1800.0009 | 3 | 6 | 4.400298 | 0.7324848 | 2.686274 | 4.98e-10 | 11.31658 | 1.693e-09
2018-04-10 09:40 | 50879.94142 | 1918.8358 | 3 | 6 | 4.400316 | 0.6519966 | 2.709095 | 4.98e-10 | 11.41699 | 1.693e-09
2018-04-10 09:42 | 50999.99 | 120.0017 | 4 | 6 | 4.342163 | 0 | 2.709095 | 4.98e-10 | 11.41699 | 1.693e-09
2018-04-10 09:44 | 51119.99 | 240.0001 | 4 | 6 | 4.337225 | 0 | 2.709095 | 4.98e-10 | 11.41699 | 1.693e-09
2018-04-10 09:45 | 51179.99 | 300.0023 | 4 | 6 | 4.335476 | 0 | 2.709095 | 4.98e-10 | 11.41699 | 1.693e-09
2018-04-10 09:47 | 51300.08 | 120.0002 | 5 | 6 | 4.123849 | -2.281932 | 2.709095 | 0.07605709 | 11.41699 | 0.3157162
2018-04-10 09:49 | 51420.08 | 240.0002 | 5 | 6 | 4.08623 | -2.281974 | 2.709095 | 0.1521148 | 11.41699 | 0.6279157
2018-04-10 09:51 | 51540.08 | 360.0018 | 5 | 6 | 4.050408 | -2.281936 | 2.709095 | 0.2281712 | 11.41699 | 0.9373311
2018-04-10 09:53 | 51660.08 | 480.0003 | 5 | 6 | 4.015469 | -2.281957 | 2.709095 | 0.3042292 | 11.41699 | 1.244063
2018-04-10 09:55 | 51780.08 | 600.0018 | 5 | 6 | 3.981484 | -2.281965 | 2.709095 | 0.3802842 | 11.41699 | 1.548161
2018-04-10 09:57 | 51900.08 | 720.0004 | 5 | 6 | 3.948543 | -2.281919 | 2.709095 | 0.4563417 | 11.41699 | 1.849723
2018-04-10 09:59 | 52020.08 | 840.0012 | 5 | 6 | 3.916788 | -2.281948 | 2.709095 | 0.5323974 | 11.41699 | 2.148817
2018-04-10 10:01 | 52140.08 | 960.0004 | 5 | 6 | 3.886507 | -2.281925 | 2.709095 | 0.6084567 | 11.41699 | 2.445565
2018-04-10 10:03 | 52260.08 | 1080.002 | 5 | 6 | 3.857733 | -2.281938 | 2.709095 | 0.6845121 | 11.41699 | 2.74005
2018-04-10 10:05 | 52380.08 | 1200.0004 | 5 | 6 | 3.830803 | -2.28199 | 2.709095 | 0.7605684 | 11.41699 | 3.032419
2018-04-10 10:07 | 52500.08 | 1320.0004 | 5 | 6 | 3.805714 | -2.281898 | 2.709095 | 0.8366256 | 11.41699 | 3.322814
2018-04-10 10:09 | 52620.08 | 1440.0004 | 5 | 6 | 3.782423 | -2.281944 | 2.709095 | 0.912678 | 11.41699 | 3.611351
2018-04-10 10:11 | 52740.08 | 1560.0012 | 5 | 6 | 3.760875 | -2.281888 | 2.709095 | 0.9887343 | 11.41699 | 3.898199
2018-04-10 10:13 | 52860.08 | 1680.0009 | 5 | 6 | 3.740872 | -2.281948 | 2.709095 | 1.06479 | 11.41699 | 4.183465
2018-04-10 10:15 | 52980.08 | 1800.0005 | 5 | 6 | 3.72214 | -2.281946 | 2.709095 | 1.140849 | 11.41699 | 4.467272
2018-04-10 10:17 | 53100.08 | 1920.0022 | 5 | 6 | 3.704428 | -2.281936 | 2.709095 | 1.216905 | 11.41699 | 4.749687
2018-04-10 10:19 | 53220.08 | 2040.0014 | 5 | 6 | 3.687664 | -2.281915 | 2.709095 | 1.292961 | 11.41699 | 5.030786
2018-04-10 10:21 | 53340.08 | 2160.0006 | 5 | 6 | 3.671663 | -2.281873 | 2.709095 | 1.369021 | 11.41699 | 5.310656
2018-04-10 10:23 | 53460.08 | 2280.0007 | 5 | 6 | 3.656672 | -2.281932 | 2.709095 | 1.445075 | 11.41699 | 5.589323
2018-04-10 10:25 | 53580.08 | 2400.0007 | 5 | 6 | 3.642663 | -2.281917 | 2.709095 | 1.521135 | 11.41699 | 5.866914
2018-04-10 10:27 | 53700.08 | 2520.0017 | 5 | 6 | 3.629642 | -2.281932 | 2.709095 | 1.597191 | 11.41699 | 6.143458
2018-04-10 10:29 | 53820.08 | 2640.0024 | 5 | 6 | 3.61753 | -2.28189 | 2.709095 | 1.673249 | 11.41699 | 6.419056
2018-04-10 10:31 | 53940.08 | 2760.0032 | 5 | 6 | 3.605999 | -2.28189 | 2.709095 | 1.749307 | 11.41699 | 6.693756
2018-04-10 10:33 | 54060.08 | 2880.0001 | 5 | 6 | 3.594726 | -2.2819 | 2.709095 | 1.825358 | 11.41699 | 6.967569
2018-04-10 10:35 | 54180.08 | 3000.0017 | 5 | 6 | 3.583304 | -2.281923 | 2.709095 | 1.901417 | 11.41699 | 7.240548
2018-04-10 10:37 | 54300.08 | 3120.0002 | 5 | 6 | 3.57134 | -2.281898 | 2.709095 | 1.97747 | 11.41699 | 7.512616
2018-04-10 10:39 | 54420.08 | 3240.0004 | 5 | 6 | 3.558653 | -2.281925 | 2.709095 | 2.053529 | 11.41699 | 7.783773
2018-04-10 10:41 | 54540.08 | 3360.0018 | 5 | 6 | 3.545304 | -2.281881 | 2.709095 | 2.129585 | 11.41699 | 8.053924
2018-04-10 10:43 | 54660.08 | 3480.002 | 5 | 6 | 3.531122 | -2.28189 | 2.709095 | 2.205638 | 11.41699 | 8.323022
2018-04-10 10:45 | 54780.08 | 3600.0019 | 5 | 6 | 3.515448 | -2.281909 | 2.709095 | 2.281696 | 11.41699 | 8.591011
2018-04-10 10:47 | 54900.08 | 3720.001 | 5 | 6 | 3.495967 | -2.281934 | 2.709095 | 2.35775 | 11.41699 | 8.857671
2018-04-10 10:49 | 55020.08 | 3840.0003 | 5 | 6 | 3.469658 | -2.281878 | 2.709095 | 2.433805 | 11.41699 | 9.12261
2018-04-10 10:51 | 55140.08 | 3960.0002 | 5 | 6 | 3.431692 | -2.281885 | 2.709095 | 2.509862 | 11.41699 | 9.385156
2018-04-10 10:53 | 55260.08 | 4080.0003 | 5 | 6 | 3.366395 | -2.281911 | 2.709095 | 2.585916 | 11.41699 | 9.643957
2018-04-10 10:55 | 55380.08 | 4200.0011 | 5 | 6 | 3.208287 | -2.281942 | 2.709095 | 2.661973 | 11.41699 | 9.894958
2018-04-10 10:56 | 55445.18 | 4265.0945 | 5 | 6 | 2.999972 | -2.281898 | 2.709095 | 2.703231 | 11.41699 | 10.02364
2018-04-10 10:58 | 55565.23 | 120.0009 | 6 | 6 | 3.365523 | 0 | 2.709095 | 2.703231 | 11.41699 | 10.02364
2018-04-10 11:00 | 55685.23 | 240.0009 | 6 | 6 | 3.399446 | 0 | 2.709095 | 2.703231 | 11.41699 | 10.02364
2018-04-10 11:01 | 55745.23 | 300.0023 | 6 | 6 | 3.409442 | 0 | 2.709095 | 2.703231 | 11.41699 | 10.02364
2018-04-10 11:01 | 55745.24 | 0.0024 | 7 | 7 | 3.409569 | 0 | 0 | 0 | 0 | 0
2018-04-10 11:03 | 55865.33 | 120.0018 | 2 | 7 | 4.01649 | 4.890131 | 0.1623001 | 0 | 0.637898 | 0
2018-04-10 11:05 | 55985.33 | 240.0019 | 2 | 7 | 4.059861 | 4.890209 | 0.3252829 | 0 | 1.296171 | 0
2018-04-10 11:07 | 56105.33 | 360.0011 | 2 | 7 | 4.096943 | 4.89012 | 0.4882592 | 0 | 1.960919 | 0
2018-04-10 11:09 | 56225.33 | 480.0003 | 2 | 7 | 4.128066 | 4.890171 | 0.6512422 | 0 | 2.631275 | 0
2018-04-10 11:11 | 56345.33 | 600.0011 | 2 | 7 | 4.154109 | 4.890123 | 0.8142225 | 0 | 3.306234 | 0
2018-04-10 11:13 | 56465.33 | 720.0012 | 2 | 7 | 4.179793 | 4.889952 | 0.9772099 | 0 | 3.985364 | 0
2018-04-10 11:15 | 56585.33 | 840.0012 | 2 | 7 | 4.200379 | 4.758106 | 1.139574 | 0 | 4.666113 | 0
2018-04-10 11:17 | 56705.33 | 960.0012 | 2 | 7 | 4.200377 | 4.321545 | 1.290862 | 0 | 5.30158 | 0
2018-04-10 11:19 | 56825.33 | 1080.0004 | 2 | 7 | 4.200366 | 3.883945 | 1.427623 | 0 | 5.876028 | 0
2018-04-10 11:21 | 56945.33 | 1200.0004 | 2 | 7 | 4.200363 | 3.44474 | 1.54975 | 0 | 6.389008 | 0
2018-04-10 11:22 | 56997.11 | 1251.7867 | 2 | 7 | 4.200377 | 3.259995 | 1.597958 | 0 | 6.5915 | 0
2018-04-10 11:24 | 57117.13 | 120.0004 | 3 | 7 | 4.231489 | 3.260002 | 1.706184 | 0 | 7.047642 | 0
2018-04-10 11:26 | 57237.13 | 240.0002 | 3 | 7 | 4.268567 | 3.260019 | 1.814842 | 0 | 7.509403 | 0
2018-04-10 11:28 | 57357.14 | 360.001 | 3 | 7 | 4.309258 | 3.260059 | 1.9235 | 0 | 7.975398 | 0
2018-04-10 11:30 | 57477.13 | 480.0008 | 3 | 7 | 4.353178 | 3.260061 | 2.032153 | 0 | 8.445973 | 0
2018-04-10 11:32 | 57597.13 | 600.0009 | 3 | 7 | 4.399817 | 3.260019 | 2.140808 | 0 | 8.921483 | 0
2018-04-10 11:34 | 57717.14 | 720.0027 | 3 | 7 | 4.400393 | 2.702501 | 2.239513 | 0 | 9.35582 | 0
2018-04-10 11:36 | 57837.14 | 840.0026 | 3 | 7 | 4.40036 | 2.277403 | 2.322251 | 0 | 9.7199 | 0
2018-04-10 11:38 | 57957.14 | 960.001 | 3 | 7 | 4.400361 | 1.932537 | 2.392213 | 0 | 10.02776 | 0
2018-04-10 11:40 | 58077.14 | 1080.0011 | 3 | 7 | 4.40035 | 1.651379 | 2.451779 | 0 | 10.28987 | 0
2018-04-10 11:42 | 58197.14 | 1200.0019 | 3 | 7 | 4.400357 | 1.421011 | 2.502856 | 0 | 10.51463 | 0
2018-04-10 11:44 | 58317.14 | 1320.0019 | 3 | 7 | 4.400362 | 1.230331 | 2.546939 | 0 | 10.70861 | 0
2018-04-10 11:46 | 58437.14 | 1440.0019 | 3 | 7 | 4.400321 | 1.071608 | 2.585225 | 0 | 10.87708 | 0
2018-04-10 11:48 | 58557.14 | 1560.0021 | 3 | 7 | 4.400313 | 0.9382706 | 2.618665 | 0 | 11.02423 | 0
2018-04-10 11:50 | 58677.13 | 1680.0004 | 3 | 7 | 4.400328 | 0.8260307 | 2.648028 | 0 | 11.15343 | 0
2018-04-10 11:52 | 58797.14 | 1800.0014 | 3 | 7 | 4.400321 | 0.7308006 | 2.673935 | 0 | 11.26743 | 0
2018-04-10 11:53 | 58913.05 | 1915.9203 | 3 | 7 | 4.40031 | 0.6519871 | 2.696166 | 0 | 11.36525 | 0
2018-04-10 11:55 | 59033.1 | 119.9999 | 4 | 7 | 4.341723 | 0 | 2.696166 | 0 | 11.36525 | 0
2018-04-10 11:57 | 59153.1 | 239.9999 | 4 | 7 | 4.336663 | 0 | 2.696166 | 0 | 11.36525 | 0
2018-04-10 11:58 | 59213.1 | 300.0028 | 4 | 7 | 4.334876 | 0 | 2.696166 | 0 | 11.36525 | 0
2018-04-10 12:00 | 59333.2 | 120.0009 | 5 | 7 | 4.121853 | -2.281988 | 2.696166 | 0.07605732 | 11.36525 | 0.3155862
2018-04-10 12:02 | 59453.2 | 240.001 | 5 | 7 | 4.083911 | -2.281957 | 2.696166 | 0.152114 | 11.36525 | 0.6276181
2018-04-10 12:04 | 59573.2 | 360.002 | 5 | 7 | 4.047785 | -2.282018 | 2.696166 | 0.2281711 | 11.36525 | 0.9368471
2018-04-10 12:06 | 59693.2 | 480.0004 | 5 | 7 | 4.012619 | -2.281946 | 2.696166 | 0.304228 | 11.36525 | 1.243366
2018-04-10 12:08 | 59813.2 | 600.0019 | 5 | 7 | 3.978349 | -2.281896 | 2.696166 | 0.3802878 | 11.36525 | 1.547255
2018-04-10 12:10 | 59933.2 | 720.0011 | 5 | 7 | 3.945274 | -2.281923 | 2.696166 | 0.4563437 | 11.36525 | 1.848567
2018-04-10 12:12 | 60053.2 | 840.0012 | 5 | 7 | 3.913402 | -2.282009 | 2.696166 | 0.5323992 | 11.36525 | 2.147406
2018-04-10 12:14 | 60173.2 | 960.0004 | 5 | 7 | 3.883009 | -2.28195 | 2.696166 | 0.6084563 | 11.36525 | 2.443882
2018-04-10 12:16 | 60293.2 | 1080.0004 | 5 | 7 | 3.854264 | -2.281959 | 2.696166 | 0.684515 | 11.36525 | 2.738115
2018-04-10 12:18 | 60413.2 | 1200.0012 | 5 | 7 | 3.827329 | -2.28195 | 2.696166 | 0.7605756 | 11.36525 | 3.030237
2018-04-10 12:20 | 60533.2 | 1320.0005 | 5 | 7 | 3.80228 | -2.281938 | 2.696166 | 0.8366315 | 11.36525 | 3.320364
2018-04-10 12:22 | 60653.2 | 1440.0005 | 5 | 7 | 3.779099 | -2.281984 | 2.696166 | 0.9126882 | 11.36525 | 3.60866
2018-04-10 12:24 | 60773.2 | 1560.0005 | 5 | 7 | 3.757685 | -2.281942 | 2.696166 | 0.9887453 | 11.36525 | 3.895263
2018-04-10 12:26 | 60893.2 | 1680.0013 | 5 | 7 | 3.737769 | -2.281927 | 2.696166 | 1.064803 | 11.36525 | 4.180295
2018-04-10 12:28 | 61013.2 | 1800.0005 | 5 | 7 | 3.719167 | -2.281957 | 2.696166 | 1.14086 | 11.36525 | 4.463865
2018-04-10 12:30 | 61133.2 | 1920.0014 | 5 | 7 | 3.701527 | -2.281902 | 2.696166 | 1.216913 | 11.36525 | 4.746042
2018-04-10 12:32 | 61253.2 | 2040.0006 | 5 | 7 | 3.684826 | -2.281946 | 2.696166 | 1.292967 | 11.36525 | 5.026919
2018-04-10 12:34 | 61373.2 | 2160.0006 | 5 | 7 | 3.669014 | -2.281917 | 2.696166 | 1.369026 | 11.36525 | 5.306576
2018-04-10 12:36 | 61493.2 | 2280.0014 | 5 | 7 | 3.654135 | -2.281927 | 2.696166 | 1.445082 | 11.36525 | 5.585056
2018-04-10 12:38 | 61613.2 | 2400.0007 | 5 | 7 | 3.64022 | -2.281902 | 2.696166 | 1.521139 | 11.36525 | 5.862442
2018-04-10 12:40 | 61733.2 | 2520.0015 | 5 | 7 | 3.627377 | -2.281967 | 2.696166 | 1.597195 | 11.36525 | 6.138807
2018-04-10 12:42 | 61853.2 | 2640 | 5 | 7 | 3.615376 | -2.281992 | 2.696166 | 1.673254 | 11.36525 | 6.414244
2018-04-10 12:44 | 61973.2 | 2760.0008 | 5 | 7 | 3.603947 | -2.281969 | 2.696166 | 1.749314 | 11.36525 | 6.688791
2018-04-10 12:46 | 62093.2 | 2880.0016 | 5 | 7 | 3.592673 | -2.281944 | 2.696166 | 1.825368 | 11.36525 | 6.962459
2018-04-10 12:48 | 62213.2 | 3000.0001 | 5 | 7 | 3.581188 | -2.281942 | 2.696166 | 1.901426 | 11.36525 | 7.235276
2018-04-10 12:50 | 62333.2 | 3120.0005 | 5 | 7 | 3.569125 | -2.281896 | 2.696166 | 1.977487 | 11.36525 | 7.507208
2018-04-10 12:52 | 62453.2 | 3240.0017 | 5 | 7 | 3.556352 | -2.281904 | 2.696166 | 2.053544 | 11.36525 | 7.778187
2018-04-10 12:54 | 62573.2 | 3360.0018 | 5 | 7 | 3.542863 | -2.281921 | 2.696166 | 2.129601 | 11.36525 | 8.048162
2018-04-10 12:56 | 62693.2 | 3480.0018 | 5 | 7 | 3.528493 | -2.28193 | 2.696166 | 2.205661 | 11.36525 | 8.317092
2018-04-10 12:58 | 62813.2 | 3600.0001 | 5 | 7 | 3.512344 | -2.281904 | 2.696166 | 2.281716 | 11.36525 | 8.584855
2018-04-10 13:00 | 62933.2 | 3720.0005 | 5 | 7 | 3.491874 | -2.281944 | 2.696166 | 2.35777 | 11.36525 | 8.851243
2018-04-10 13:02 | 63053.2 | 3840.0018 | 5 | 7 | 3.463995 | -2.281917 | 2.696166 | 2.433829 | 11.36525 | 9.115833
2018-04-10 13:04 | 63173.2 | 3960.0018 | 5 | 7 | 3.422997 | -2.281938 | 2.696166 | 2.509885 | 11.36525 | 9.377846
2018-04-10 13:06 | 63293.2 | 4080.0002 | 5 | 7 | 3.348435 | -2.281942 | 2.696166 | 2.585937 | 11.36525 | 9.635704
2018-04-10 13:08 | 63413.2 | 4200.0018 | 5 | 7 | 3.158583 | -2.281921 | 2.696166 | 2.662 | 11.36525 | 9.88441
2018-04-10 13:09 | 63457.31 | 4244.112 | 5 | 7 | 2.999995 | -2.281934 | 2.696166 | 2.689957 | 11.36525 | 9.970739
2018-04-10 13:11 | 63577.35 | 120.0007 | 6 | 7 | 3.372235 | 0 | 2.696166 | 2.689957 | 11.36525 | 9.970739
2018-04-10 13:13 | 63697.35 | 239.9999 | 6 | 7 | 3.407226 | 0 | 2.696166 | 2.689957 | 11.36525 | 9.970739
2018-04-10 13:14 | 63757.36 | 300.0029 | 6 | 7 | 3.417554 | 0 | 2.696166 | 2.689957 | 11.36525 | 9.970739
2018-04-10 13:14 | 63757.37 | 0.0024 | 7 | 8 | 3.417652 | 0 | 0 | 0 | 0 | 0
2018-04-10 13:16 | 63877.46 | 120.0003 | 2 | 8 | 4.018637 | 4.889812 | 0.1623055 | 0 | 0.6387458 | 0
2018-04-10 13:18 | 63997.46 | 240.0011 | 2 | 8 | 4.06208 | 4.88982 | 0.3252903 | 0 | 1.297385 | 0
2018-04-10 13:20 | 64117.46 | 360.0005 | 2 | 8 | 4.099113 | 4.88982 | 0.4882782 | 0 | 1.962543 | 0
2018-04-10 13:22 | 64237.46 | 480.0004 | 2 | 8 | 4.129961 | 4.889811 | 0.6512573 | 0 | 2.633215 | 0
2018-04-10 13:24 | 64357.46 | 600.0021 | 2 | 8 | 4.156099 | 4.890188 | 0.814254 | 0 | 3.30856 | 0
2018-04-10 13:26 | 64477.46 | 720.0004 | 2 | 8 | 4.181905 | 4.890171 | 0.9772381 | 0 | 3.988012 | 0
2018-04-10 13:28 | 64597.46 | 840.0021 | 2 | 8 | 4.200367 | 4.721565 | 1.139203 | 0 | 4.667331 | 0
2018-04-10 13:30 | 64717.46 | 960.0014 | 2 | 8 | 4.200378 | 4.288 | 1.28933 | 0 | 5.297917 | 0
2018-04-10 13:32 | 64837.46 | 1080.0013 | 2 | 8 | 4.200376 | 3.850899 | 1.424984 | 0 | 5.867719 | 0
2018-04-10 13:34 | 64957.46 | 1200.0021 | 2 | 8 | 4.200389 | 3.415346 | 1.546041 | 0 | 6.3762 | 0
2018-04-10 13:35 | 65001.1 | 1243.6442 | 2 | 8 | 4.200377 | 3.259985 | 1.586494 | 0 | 6.54612 | 0
2018-04-10 13:37 | 65121.12 | 120.0012 | 3 | 8 | 4.231647 | 3.260027 | 1.694708 | 0 | 7.002223 | 0
2018-04-10 13:39 | 65241.12 | 240.0004 | 3 | 8 | 4.268937 | 3.260038 | 1.803365 | 0 | 7.464011 | 0
2018-04-10 13:41 | 65361.12 | 360.0012 | 3 | 8 | 4.309877 | 3.260071 | 1.912019 | 0 | 7.930038 | 0
2018-04-10 13:43 | 65481.12 | 480.002 | 3 | 8 | 4.354123 | 3.260073 | 2.020682 | 0 | 8.400736 | 0
2018-04-10 13:45 | 65601.12 | 600.0013 | 3 | 8 | 4.400407 | 3.249603 | 2.129334 | 0 | 8.876348 | 0
2018-04-10 13:47 | 65721.12 | 720.0004 | 3 | 8 | 4.400374 | 2.690376 | 2.227583 | 0 | 9.308683 | 0
2018-04-10 13:49 | 65841.12 | 840.0013 | 3 | 8 | 4.400351 | 2.268167 | 2.309974 | 0 | 9.671235 | 0
2018-04-10 13:51 | 65961.12 | 960.0013 | 3 | 8 | 4.400378 | 1.925236 | 2.379657 | 0 | 9.977865 | 0
2018-04-10 13:53 | 66081.12 | 1080.0021 | 3 | 8 | 4.400322 | 1.64427 | 2.438989 | 0 | 10.23895 | 0
2018-04-10 13:55 | 66201.12 | 1200.0014 | 3 | 8 | 4.400345 | 1.41238 | 2.489864 | 0 | 10.46282 | 0
2018-04-10 13:57 | 66321.12 | 1320.0014 | 3 | 8 | 4.400337 | 1.22238 | 2.533663 | 0 | 10.65554 | 0
2018-04-10 13:59 | 66441.12 | 1440.0022 | 3 | 8 | 4.400311 | 1.064966 | 2.571716 | 0 | 10.82299 | 0
2018-04-10 14:01 | 66561.12 | 1560.0007 | 3 | 8 | 4.400324 | 0.9334946 | 2.604956 | 0 | 10.96926 | 0
2018-04-10 14:03 | 66681.12 | 1680.0014 | 3 | 8 | 4.400346 | 0.8222809 | 2.634157 | 0 | 11.09775 | 0
2018-04-10 14:05 | 66801.12 | 1800.0016 | 3 | 8 | 4.40033 | 0.7271938 | 2.659932 | 0 | 11.21117 | 0
2018-04-10 14:07 | 66913.26 | 1912.1388 | 3 | 8 | 4.400346 | 0.6519966 | 2.681375 | 0 | 11.30552 | 0
2018-04-10 14:09 | 67033.31 | 120.0003 | 4 | 8 | 4.341293 | 0 | 2.681375 | 0 | 11.30552 | 0
2018-04-10 14:11 | 67153.31 | 240.0004 | 4 | 8 | 4.336133 | 0 | 2.681375 | 0 | 11.30552 | 0
2018-04-10 14:12 | 67213.31 | 300.0025 | 4 | 8 | 4.334284 | 0 | 2.681375 | 0 | 11.30552 | 0
2018-04-10 14:14 | 67333.4 | 120.001 | 5 | 8 | 4.119788 | -2.281934 | 2.681375 | 0.07605564 | 11.30552 | 0.315444
2018-04-10 14:16 | 67453.4 | 240.001 | 5 | 8 | 4.081478 | -2.281948 | 2.681375 | 0.152113 | 11.30552 | 0.6273057
2018-04-10 14:18 | 67573.4 | 360.001 | 5 | 8 | 4.045017 | -2.28198 | 2.681375 | 0.2281709 | 11.30552 | 0.9363407
2018-04-10 14:20 | 67693.4 | 480.0003 | 5 | 8 | 4.009589 | -2.281915 | 2.681375 | 0.3042294 | 11.30552 | 1.242646
2018-04-10 14:22 | 67813.4 | 600.0003 | 5 | 8 | 3.975148 | -2.281921 | 2.681375 | 0.380286 | 11.30552 | 1.546284
2018-04-10 14:24 | 67933.4 | 720.0019 | 5 | 8 | 3.941838 | -2.281906 | 2.681375 | 0.456341 | 11.30552 | 1.84734
2018-04-10 14:26 | 68053.4 | 840.0003 | 5 | 8 | 3.909877 | -2.281936 | 2.681375 | 0.5323964 | 11.30552 | 2.145913
2018-04-10 14:28 | 68173.4 | 960.0013 | 5 | 8 | 3.8794 | -2.28196 | 2.681375 | 0.608452 | 11.30552 | 2.442112
2018-04-10 14:30 | 68293.4 | 1080.0005 | 5 | 8 | 3.85059 | -2.281971 | 2.681375 | 0.6845097 | 11.30552 | 2.736062
2018-04-10 14:32 | 68413.4 | 1200.0014 | 5 | 8 | 3.823682 | -2.281934 | 2.681375 | 0.760569 | 11.30552 | 3.027899
2018-04-10 14:34 | 68533.4 | 1320.0004 | 5 | 8 | 3.798734 | -2.28196 | 2.681375 | 0.8366242 | 11.30552 | 3.317748
2018-04-10 14:36 | 68653.4 | 1440.0015 | 5 | 8 | 3.775629 | -2.28196 | 2.681375 | 0.9126795 | 11.30552 | 3.605772
2018-04-10 14:38 | 68773.4 | 1560.0004 | 5 | 8 | 3.754323 | -2.281944 | 2.681375 | 0.9887364 | 11.30552 | 3.892113
2018-04-10 14:40 | 68893.4 | 1680.0005 | 5 | 8 | 3.734549 | -2.28195 | 2.681375 | 1.064793 | 11.30552 | 4.176893
2018-04-10 14:42 | 69013.4 | 1800.0005 | 5 | 8 | 3.716051 | -2.281896 | 2.681375 | 1.140848 | 11.30552 | 4.460214
2018-04-10 14:44 | 69133.4 | 1920.0005 | 5 | 8 | 3.698506 | -2.281955 | 2.681375 | 1.216904 | 11.30552 | 4.742168
2018-04-10 14:46 | 69253.4 | 2040.0006 | 5 | 8 | 3.68188 | -2.281913 | 2.681375 | 1.292959 | 11.30552 | 5.022821
2018-04-10 14:48 | 69373.4 | 2160.0014 | 5 | 8 | 3.666163 | -2.281888 | 2.681375 | 1.369019 | 11.30552 | 5.30226
2018-04-10 14:50 | 69493.4 | 2280.0005 | 5 | 8 | 3.651436 | -2.2819 | 2.681375 | 1.445073 | 11.30552 | 5.580521
2018-04-10 14:52 | 69613.4 | 2400.0006 | 5 | 8 | 3.637743 | -2.281881 | 2.681375 | 1.521129 | 11.30552 | 5.857709
2018-04-10 14:54 | 69733.4 | 2520.0014 | 5 | 8 | 3.62501 | -2.281948 | 2.681375 | 1.597184 | 11.30552 | 6.133886
2018-04-10 14:56 | 69853.4 | 2640.0014 | 5 | 8 | 3.613058 | -2.281881 | 2.681375 | 1.673241 | 11.30552 | 6.409132
2018-04-10 14:58 | 69973.4 | 2760.0008 | 5 | 8 | 3.601635 | -2.281927 | 2.681375 | 1.749298 | 11.30552 | 6.683494
2018-04-10 15:00 | 70093.4 | 2880.0015 | 5 | 8 | 3.590321 | -2.281904 | 2.681375 | 1.825355 | 11.30552 | 6.956993
2018-04-10 15:02 | 70213.4 | 3000.0023 | 5 | 8 | 3.57874 | -2.281932 | 2.681375 | 1.901412 | 11.30552 | 7.229626
2018-04-10 15:04 | 70333.4 | 3120.0008 | 5 | 8 | 3.566612 | -2.281932 | 2.681375 | 1.977465 | 11.30552 | 7.501341
2018-04-10 15:06 | 70453.4 | 3240.0008 | 5 | 8 | 3.5537 | -2.281927 | 2.681375 | 2.053525 | 11.30552 | 7.772132
2018-04-10 15:08 | 70573.4 | 3360.0016 | 5 | 8 | 3.54007 | -2.281946 | 2.681375 | 2.129583 | 11.30552 | 8.041905
2018-04-10 15:10 | 70693.4 | 3480 | 5 | 8 | 3.52549 | -2.281911 | 2.681375 | 2.205636 | 11.30552 | 8.310594
2018-04-10 15:12 | 70813.4 | 3600.0001 | 5 | 8 | 3.508712 | -2.281904 | 2.681375 | 2.281694 | 11.30552 | 8.578117
2018-04-10 15:14 | 70933.4 | 3720.0001 | 5 | 8 | 3.486974 | -2.281934 | 2.681375 | 2.357753 | 11.30552 | 8.8442
2018-04-10 15:16 | 71053.4 | 3840.0017 | 5 | 8 | 3.456975 | -2.281913 | 2.681375 | 2.433812 | 11.30552 | 9.108341
2018-04-10 15:18 | 71173.4 | 3960.0002 | 5 | 8 | 3.411737 | -2.281934 | 2.681375 | 2.509866 | 11.30552 | 9.369674
2018-04-10 15:20 | 71293.4 | 4080.0018 | 5 | 8 | 3.323385 | -2.281953 | 2.681375 | 2.585923 | 11.30552 | 9.626278
2018-04-10 15:22 | 71413.4 | 4200.0002 | 5 | 8 | 3.083807 | -2.28189 | 2.681375 | 2.66198 | 11.30552 | 9.871655
2018-04-10 15:22 | 71433.21 | 4219.8104 | 5 | 8 | 2.999984 | -2.281902 | 2.681375 | 2.674536 | 11.30552 | 9.909878
2018-04-10 15:24 | 71553.27 | 120.0008 | 6 | 8 | 3.379274 | 0 | 2.681375 | 2.674536 | 11.30552 | 9.909878
2018-04-10 15:26 | 71673.27 | 240.0006 | 6 | 8 | 3.415451 | 0 | 2.681375 | 2.674536 | 11.30552 | 9.909878
2018-04-10 15:27 | 71733.27 | 300.0038 | 6 | 8 | 3.426185 | 0 | 2.681375 | 2.674536 | 11.30552 | 9.909878
2018-04-10 15:27 | 71733.28 | 0.0023 | 7 | 9 | 3.426238 | 0 | 0 | 0 | 0 | 0
2018-04-10 15:29 | 71853.37158 | 120.001 | 2 | 9 | 4.020848 | 4.890141 | 0.1623135 | 0 | 0.6396341 | 0
2018-04-10 15:31 | 71973.37168 | 240.0011 | 2 | 9 | 4.064415 | 4.890173 | 0.3252943 | 0 | 1.298621 | 0
2018-04-10 15:33 | 72093.37098 | 360.0004 | 2 | 9 | 4.101481 | 4.890156 | 0.4882871 | 0 | 1.964181 | 0
2018-04-10 15:35 | 72213.37088 | 480.0003 | 2 | 9 | 4.132131 | 4.890177 | 0.6512785 | 0 | 2.635272 | 0
2018-04-10 15:37 | 72333.37248 | 600.0019 | 2 | 9 | 4.1582 | 4.890146 | 0.8142708 | 0 | 3.310938 | 0
2018-04-10 15:39 | 72453.37058 | 720 | 2 | 9 | 4.184401 | 4.890169 | 0.9772533 | 0 | 3.990757 | 0
2018-04-10 15:41 | 72573.37088 | 840.0003 | 2 | 9 | 4.200382 | 4.684204 | 1.138695 | 0 | 4.668129 | 0
2018-04-10 15:43 | 72693.37088 | 960.0003 | 2 | 9 | 4.200355 | 4.250574 | 1.287597 | 0 | 5.293574 | 0
2018-04-10 15:45 | 72813.37248 | 1080.0019 | 2 | 9 | 4.200376 | 3.813272 | 1.421991 | 0 | 5.858078 | 0
2018-04-10 15:47 | 72933.37158 | 1200.001 | 2 | 9 | 4.200366 | 3.37903 | 1.541823 | 0 | 6.36142 | 0
2018-04-10 15:48 | 72966.81548 | 1233.4449 | 2 | 9 | 4.200356 | 3.259985 | 1.572666 | 0 | 6.490971 | 0
2018-04-10 15:50 | 73086.83 | 120.0011 | 3 | 9 | 4.231761 | 3.260031 | 1.680892 | 0 | 6.947123 | 0
2018-04-10 15:52 | 73206.83 | 240.0009 | 3 | 9 | 4.269169 | 3.260048 | 1.789547 | 0 | 7.408922 | 0
2018-04-10 15:54 | 73326.83 | 360.0018 | 3 | 9 | 4.31043 | 3.260046 | 1.898205 | 0 | 7.875011 | 0
2018-04-10 15:56 | 73446.83 | 480.0018 | 3 | 9 | 4.354928 | 3.260012 | 2.006861 | 0 | 8.345757 | 0
2018-04-10 15:58 | 73566.83 | 600.0011 | 3 | 9 | 4.400392 | 3.229021 | 2.115498 | 0 | 8.8214 | 0
2018-04-10 16:00 | 73686.83 | 720.0011 | 3 | 9 | 4.40037 | 2.678459 | 2.213284 | 0 | 9.251696 | 0
2018-04-10 16:02 | 73806.83 | 840.0011 | 3 | 9 | 4.400365 | 2.258984 | 2.295327 | 0 | 9.612713 | 0
2018-04-10 16:04 | 73926.83 | 960.0008 | 3 | 9 | 4.400334 | 1.917646 | 2.364743 | 0 | 9.918171 | 0
2018-04-10 16:06 | 74046.83 | 1080.0019 | 3 | 9 | 4.400362 | 1.639874 | 2.42388 | 0 | 10.1784 | 0
2018-04-10 16:08 | 74166.83 | 1200.0003 | 3 | 9 | 4.400335 | 1.411316 | 2.474609375 | 0 | 10.40162 | 0
2018-04-10 16:10 | 74286.83 | 1320.0019 | 3 | 9 | 4.400326 | 1.222097 | 2.518408 | 0 | 10.59435 | 0
2018-04-10 16:12 | 74406.83 | 1440.002 | 3 | 9 | 4.400322 | 1.064245 | 2.556446 | 0 | 10.76173 | 0
2018-04-10 16:14 | 74526.83 | 1560.002 | 3 | 9 | 4.400327 | 0.932127 | 2.589661 | 0 | 10.90789 | 0
2018-04-10 16:16 | 74646.83 | 1680.0011 | 3 | 9 | 4.400354 | 0.8211098 | 2.618822 | 0 | 11.0362 | 0
2018-04-10 16:18 | 74766.83 | 1800.003 | 3 | 9 | 4.400347 | 0.7263145 | 2.644551 | 0 | 11.14942 | 0
2018-04-10 16:20 | 74875.4 | 1908.5698 | 3 | 9 | 4.400315 | 0.6519985 | 2.6653 | 0 | 11.24072 | 0
2018-04-10 16:22 | 74995.45334 | 120.0003 | 4 | 9 | 4.340884 | 0 | 2.6653 | 0 | 11.24072 | 0
2018-04-10 16:24 | 75115.45404 | 240.001 | 4 | 9 | 4.33558 | 0 | 2.6653 | 0 | 11.24072 | 0
2018-04-10 16:25 | 75175.45384 | 300.0008 | 4 | 9 | 4.333703 | 0 | 2.6653 | 0 | 11.24072 | 0
2018-04-10 16:27 | 75295.54 | 120.0004 | 5 | 9 | 4.117863 | -2.281974 | 2.6653 | 0.07605521 | 11.24072 | 0.3153203
2018-04-10 16:29 | 75415.54 | 240.0004 | 5 | 9 | 4.079066 | -2.281944 | 2.6653 | 0.1521128 | 11.24072 | 0.6270178
2018-04-10 16:31 | 75535.54 | 360.0004 | 5 | 9 | 4.042221 | -2.28203 | 2.6653 | 0.2281748 | 11.24072 | 0.9358708
2018-04-10 16:33 | 75655.54 | 480.0005 | 5 | 9 | 4.00642 | -2.281944 | 2.6653 | 0.3042316 | 11.24072 | 1.241942
2018-04-10 16:35 | 75775.54 | 600.0012 | 5 | 9 | 3.971704 | -2.281969 | 2.6653 | 0.3802925 | 11.24072 | 1.545346
2018-04-10 16:37 | 75895.54 | 720.0012 | 5 | 9 | 3.938148 | -2.281957 | 2.6653 | 0.4563505 | 11.24072 | 1.846143
2018-04-10 16:39 | 76015.54 | 840.0005 | 5 | 9 | 3.906014 | -2.281984 | 2.6653 | 0.5324069 | 11.24072 | 2.144433
2018-04-10 16:41 | 76135.54 | 960.0021 | 5 | 9 | 3.875439 | -2.28195 | 2.6653 | 0.6084675 | 11.24072 | 2.440353
2018-04-10 16:43 | 76255.54 | 1080.0005 | 5 | 9 | 3.846625 | -2.281994 | 2.6653 | 0.6845253 | 11.24072 | 2.734002
2018-04-10 16:45 | 76375.54 | 1200.0021 | 5 | 9 | 3.819745 | -2.281999 | 2.6653 | 0.7605835 | 11.24072 | 3.025535
2018-04-10 16:47 | 76495.54 | 1320.0005 | 5 | 9 | 3.794881 | -2.281963 | 2.6653 | 0.8366379 | 11.24072 | 3.315085
2018-04-10 16:49 | 76615.54 | 1440.0007 | 5 | 9 | 3.771916 | -2.281955 | 2.6653 | 0.9126937 | 11.24072 | 3.602823
2018-04-10 16:51 | 76735.54 | 1560.0015 | 5 | 9 | 3.750693 | -2.282018 | 2.6653 | 0.9887528 | 11.24072 | 3.888893
2018-04-10 16:53 | 76855.54 | 1680.0022 | 5 | 9 | 3.731047 | -2.281948 | 2.6653 | 1.064815 | 11.24072 | 4.173422
2018-04-10 16:55 | 76975.54 | 1800 | 5 | 9 | 3.712632 | -2.281944 | 2.6653 | 1.140869 | 11.24072 | 4.456478
2018-04-10 16:57 | 77095.54 | 1920.0007 | 5 | 9 | 3.695224 | -2.281934 | 2.6653 | 1.216929 | 11.24072 | 4.738191
2018-04-10 16:59 | 77215.54 | 2040.0023 | 5 | 9 | 3.67871 | -2.281917 | 2.6653 | 1.292989 | 11.24072 | 5.018615
2018-04-10 17:01 | 77335.54 | 2160.0023 | 5 | 9 | 3.663155 | -2.281955 | 2.6653 | 1.369045 | 11.24072 | 5.297805
2018-04-10 17:03 | 77455.54 | 2280.0025 | 5 | 9 | 3.648584 | -2.281959 | 2.6653 | 1.445102 | 11.24072 | 5.575853
2018-04-10 17:05 | 77575.54 | 2400.0025 | 5 | 9 | 3.635041 | -2.281896 | 2.6653 | 1.521157 | 11.24072 | 5.852826
2018-04-10 17:07 | 77695.54 | 2520.0016 | 5 | 9 | 3.622485 | -2.281934 | 2.6653 | 1.597217 | 11.24072 | 6.128822
2018-04-10 17:09 | 77815.54 | 2640.0002 | 5 | 9 | 3.610687 | -2.281927 | 2.6653 | 1.67327 | 11.24072 | 6.403872
2018-04-10 17:11 | 77935.54 | 2760.0002 | 5 | 9 | 3.599323 | -2.281919 | 2.6653 | 1.749326 | 11.24072 | 6.678055
2018-04-10 17:13 | 78055.54 | 2880.0018 | 5 | 9 | 3.588007 | -2.281885 | 2.6653 | 1.825384 | 11.24072 | 6.951379
2018-04-10 17:15 | 78175.54 | 3000.0002 | 5 | 9 | 3.576356 | -2.281936 | 2.6653 | 1.901435 | 11.24072 | 7.223813
2018-04-10 17:17 | 78295.54 | 3120.0001 | 5 | 9 | 3.564044 | -2.281938 | 2.6653 | 1.977489 | 11.24072 | 7.495344
2018-04-10 17:19 | 78415.54 | 3240.001 | 5 | 9 | 3.550983 | -2.281909 | 2.6653 | 2.053545 | 11.24072 | 7.76592
2018-04-10 17:21 | 78535.54 | 3360.0018 | 5 | 9 | 3.537188 | -2.281963 | 2.6653 | 2.129603 | 11.24072 | 8.035483
2018-04-10 17:23 | 78655.54 | 3480.0003 | 5 | 9 | 3.522254 | -2.281946 | 2.6653 | 2.205658 | 11.24072 | 8.303945
2018-04-10 17:25 | 78775.54 | 3600.0002 | 5 | 9 | 3.504702 | -2.281919 | 2.6653 | 2.281718 | 11.24072 | 8.571201
2018-04-10 17:27 | 78895.54 | 3720.0002 | 5 | 9 | 3.481571 | -2.281927 | 2.6653 | 2.357773 | 11.24072 | 8.836919
2018-04-10 17:29 | 79015.54 | 3840.0014 | 5 | 9 | 3.449111 | -2.281923 | 2.6653 | 2.433831 | 11.24072 | 9.100563
2018-04-10 17:31 | 79135.54 | 3960.002 | 5 | 9 | 3.398511 | -2.281969 | 2.6653 | 2.509889 | 11.24072 | 9.361138
2018-04-10 17:33 | 79255.54 | 4080.002 | 5 | 9 | 3.291676 | -2.281981 | 2.6653 | 2.585945 | 11.24072 | 9.616162
2018-04-10 17:34 | 79370.12 | 4194.5753 | 5 | 9 | 2.999998 | -2.281948 | 2.6653 | 2.65856 | 11.24072 | 9.846807
2018-04-10 17:36 | 79490.17 | 120.0009 | 6 | 9 | 3.385781 | 0 | 2.6653 | 2.65856 | 11.24072 | 9.846807
2018-04-10 17:38 | 79610.17 | 240.0018 | 6 | 9 | 3.423001 | 0 | 2.6653 | 2.65856 | 11.24072 | 9.846807
2018-04-10 17:39 | 79670.17 | 300.0032 | 6 | 9 | 3.434092 | 0 | 2.6653 | 2.65856 | 11.24072 | 9.846807
2018-04-10 17:39 | 79670.18 | 0.0025 | 7 | 10 | 3.434149 | 0 | 0 | 0 | 0 | 0
2018-04-10 17:41 | 79790.26 | 120.0001 | 2 | 10 | 4.022804 | 4.889853 | 0.1622958 | 0 | 0.6403272 | 0
2018-04-10 17:43 | 79910.26 | 240.001 | 2 | 10 | 4.066521 | 4.889847 | 0.3252784 | 0 | 1.299659 | 0
2018-04-10 17:45 | 80030.26 | 360.0009 | 2 | 10 | 4.103636 | 4.890114 | 0.4882618 | 0 | 1.965532 | 0
2018-04-10 17:47 | 80150.27 | 480.0018 | 2 | 10 | 4.134158 | 4.889887 | 0.6512402 | 0 | 2.63691 | 0
2018-04-10 17:49 | 80270.27 | 600.0027 | 2 | 10 | 4.160268 | 4.890162 | 0.8142245 | 0 | 3.312869 | 0
2018-04-10 17:51 | 80390.27 | 720.0018 | 2 | 10 | 4.18666 | 4.889982 | 0.9772059 | 0 | 3.993031 | 0
2018-04-10 17:53 | 80510.27 | 840.0018 | 2 | 10 | 4.200381 | 4.647503 | 1.137993 | 0 | 4.667861 | 0
2018-04-10 17:55 | 80630.26 | 960.0002 | 2 | 10 | 4.200372 | 4.216242 | 1.285712 | 0 | 5.288336 | 0
2018-04-10 17:57 | 80750.27 | 1080.0018 | 2 | 10 | 4.200374 | 3.779512 | 1.418968 | 0 | 5.84806 | 0
2018-04-10 17:59 | 80870.26 | 1200 | 2 | 10 | 4.20039 | 3.34737 | 1.537719 | 0 | 6.346858 | 0
2018-04-10 18:00 | 80894.58 | 1224.316 | 2 | 10 | 4.200358 | 3.259974 | 1.560032 | 0 | 6.440582 | 0
2018-04-10 18:02 | 81014.6 | 120.0019 | 3 | 10 | 4.231907 | 3.26005 | 1.668254 | 0 | 6.896726 | 0
2018-04-10 18:04 | 81134.6 | 240.0004 | 3 | 10 | 4.269556 | 3.260063 | 1.776907 | 0 | 7.358544 | 0
2018-04-10 18:06 | 81254.6 | 360.0004 | 3 | 10 | 4.311109 | 3.260054 | 1.885564 | 0 | 7.824687 | 0
2018-04-10 18:08 | 81374.6 | 480.0003 | 3 | 10 | 4.355953 | 3.259991 | 1.994224 | 0 | 8.295539 | 0
2018-04-10 18:10 | 81494.6 | 600.0021 | 3 | 10 | 4.400398 | 3.208004 | 2.102822 | 0 | 8.771135 | 0
2018-04-10 18:12 | 81614.6 | 720.0021 | 3 | 10 | 4.400372 | 2.6651 | 2.200099 | 0 | 9.199188 | 0
2018-04-10 18:14 | 81734.6 | 840.0014 | 3 | 10 | 4.400373 | 2.248259 | 2.281738 | 0 | 9.558431 | 0
2018-04-10 18:16 | 81854.6 | 960.0006 | 3 | 10 | 4.400378 | 1.909876 | 2.350831 | 0 | 9.862467 | 0
2018-04-10 18:18 | 81974.6 | 1080.0005 | 3 | 10 | 4.400338 | 1.631927 | 2.409703 | 0 | 10.12152 | 0
2018-04-10 18:20 | 82094.6 | 1200.0021 | 3 | 10 | 4.400334 | 1.404827 | 2.460193 | 0 | 10.3437 | 0
2018-04-10 18:22 | 82214.6 | 1320.0006 | 3 | 10 | 4.400361 | 1.216709 | 2.503778 | 0 | 10.53549 | 0
2018-04-10 18:24 | 82334.6 | 1440.0005 | 3 | 10 | 4.400324 | 1.059351 | 2.54163 | 0 | 10.70205 | 0
2018-04-10 18:26 | 82454.6 | 1560.0005 | 3 | 10 | 4.400341 | 0.9281673 | 2.574687 | 0 | 10.84751 | 0
2018-04-10 18:28 | 82574.6 | 1680.0014 | 3 | 10 | 4.400349 | 0.816927 | 2.603709 | 0 | 10.97522 | 0
2018-04-10 18:30 | 82694.6 | 1800.0005 | 3 | 10 | 4.400333 | 0.723053 | 2.629316 | 0 | 11.0879 | 0
2018-04-10 18:32 | 82798.44 | 1903.8387 | 3 | 10 | 4.400299 | 0.6519947 | 2.649118 | 0 | 11.17503 | 0
2018-04-10 18:34 | 82918.5 | 120.0015 | 4 | 10 | 4.340408 | 0 | 2.649118 | 0 | 11.17503 | 0
2018-04-10 18:36 | 83038.49 | 239.9999 | 4 | 10 | 4.33498 | 0 | 2.649118 | 0 | 11.17503 | 0
2018-04-10 18:37 | 83098.49 | 300.0013 | 4 | 10 | 4.333042 | 0 | 2.649118 | 0 | 11.17503 | 0
2018-04-10 18:39 | 83218.58 | 120.0009 | 5 | 10 | 4.115679 | -2.281981 | 2.649118 | 0.07605557 | 11.17503 | 0.3151811
2018-04-10 18:41 | 83338.57 | 240.0003 | 5 | 10 | 4.076449 | -2.281984 | 2.649118 | 0.1521135 | 11.17503 | 0.6266974
2018-04-10 18:43 | 83458.58 | 360.001 | 5 | 10 | 4.039236 | -2.282022 | 2.649118 | 0.228172 | 11.17503 | 0.935324
2018-04-10 18:45 | 83578.57 | 480.0002 | 5 | 10 | 4.00312 | -2.28202 | 2.649118 | 0.3042339 | 11.17503 | 1.241176
2018-04-10 18:47 | 83698.58 | 600.001 | 5 | 10 | 3.968141 | -2.282001 | 2.649118 | 0.3802926 | 11.17503 | 1.54431
2018-04-10 18:49 | 83818.58 | 720.0018 | 5 | 10 | 3.934394 | -2.281963 | 2.649118 | 0.4563519 | 11.17503 | 1.844832
2018-04-10 18:51 | 83938.58 | 840.001 | 5 | 10 | 3.902118 | -2.281984 | 2.649118 | 0.5324102 | 11.17503 | 2.142838
2018-04-10 18:53 | 84058.58 | 960.0018 | 5 | 10 | 3.871492 | -2.282018 | 2.649118 | 0.6084705 | 11.17503 | 2.438458
2018-04-10 18:55 | 84178.58 | 1080.001 | 5 | 10 | 3.84268 | -2.282046 | 2.649118 | 0.6845287 | 11.17503 | 2.731807
2018-04-10 18:57 | 84298.58 | 1200.0019 | 5 | 10 | 3.815851 | -2.281999 | 2.649118 | 0.7605872 | 11.17503 | 3.023042
2018-04-10 18:59 | 84418.58 | 1320.001 | 5 | 10 | 3.791094 | -2.28198 | 2.649118 | 0.8366455 | 11.17503 | 3.312316
2018-04-10 19:01 | 84538.58 | 1440.0005 | 5 | 10 | 3.768234 | -2.281974 | 2.649118 | 0.9127029 | 11.17503 | 3.599776
2018-04-10 19:03 | 84658.58 | 1560.001 | 5 | 10 | 3.747155 | -2.281974 | 2.649118 | 0.9887613 | 11.17503 | 3.885569
2018-04-10 19:05 | 84778.58 | 1680.0019 | 5 | 10 | 3.727637 | -2.281969 | 2.649118 | 1.064818 | 11.17503 | 4.169816
2018-04-10 19:07 | 84898.57 | 1800.0002 | 5 | 10 | 3.709369 | -2.281971 | 2.649118 | 1.140876 | 11.17503 | 4.452631
2018-04-10 19:09 | 85018.58 | 1920.0019 | 5 | 10 | 3.692048 | -2.281984 | 2.649118 | 1.216935 | 11.17503 | 4.734097
2018-04-10 19:11 | 85138.58 | 2040.0019 | 5 | 10 | 3.675671 | -2.28198 | 2.649118 | 1.292993 | 11.17503 | 5.014278
2018-04-10 19:13 | 85258.58 | 2160.0019 | 5 | 10 | 3.660234 | -2.28194 | 2.649118 | 1.369051 | 11.17503 | 5.293248
2018-04-10 19:15 | 85378.58 | 2280.001 | 5 | 10 | 3.645814 | -2.28202 | 2.649118 | 1.445111 | 11.17503 | 5.571092
2018-04-10 19:17 | 85498.58 | 2400.0018 | 5 | 10 | 3.632418 | -2.281969 | 2.649118 | 1.52117 | 11.17503 | 5.847873
2018-04-10 19:19 | 85618.57 | 2520.0003 | 5 | 10 | 3.619979 | -2.281999 | 2.649118 | 1.597228 | 11.17503 | 6.123667
2018-04-10 19:21 | 85738.58 | 2640.0011 | 5 | 10 | 3.608263 | -2.281969 | 2.649118 | 1.673288 | 11.17503 | 6.398553
2018-04-10 19:23 | 85858.58 | 2760.0018 | 5 | 10 | 3.596958 | -2.282007 | 2.649118 | 1.749346 | 11.17503 | 6.672561
2018-04-10 19:25 | 85978.58 | 2880.0018 | 5 | 10 | 3.585595 | -2.281988 | 2.649118 | 1.825405 | 11.17503 | 6.945711
2018-04-10 19:27 | 86098.58 | 3000.001 | 5 | 10 | 3.573848 | -2.281988 | 2.649118 | 1.901464 | 11.17503 | 7.217982
2018-04-10 19:29 | 86218.58 | 3120.001 | 5 | 10 | 3.561399 | -2.281957 | 2.649118 | 1.97752 | 11.17503 | 7.489326
2018-04-10 19:31 | 86338.57 | 3240.0002 | 5 | 10 | 3.548212 | -2.28195 | 2.649118 | 2.053581 | 11.17503 | 7.759715
2018-04-10 19:33 | 86458.58 | 3360.0013 | 5 | 10 | 3.534258 | -2.281981 | 2.649118 | 2.129637 | 11.17503 | 8.029052
2018-04-10 19:35 | 86578.58 | 3480.001 | 5 | 10 | 3.518917 | -2.281965 | 2.649118 | 2.205694 | 11.17503 | 8.297287
2018-04-10 19:37 | 86698.58 | 3600.0018 | 5 | 10 | 3.500448 | -2.282004 | 2.649118 | 2.281753 | 11.17503 | 8.564258
2018-04-10 19:39 | 86818.57 | 3720.0002 | 5 | 10 | 3.475757 | -2.2819 | 2.649118 | 2.35781 | 11.17503 | 8.829601
2018-04-10 19:41 | 86938.58 | 3840.0019 | 5 | 10 | 3.44049 | -2.28198 | 2.649118 | 2.433869 | 11.17503 | 9.092707
2018-04-10 19:43 | 87058.58 | 3960.0018 | 5 | 10 | 3.383209 | -2.281988 | 2.649118 | 2.509925 | 11.17503 | 9.352418
2018-04-10 19:45 | 87178.58 | 4080.001 | 5 | 10 | 3.253452 | -2.28199 | 2.649118 | 2.585983 | 11.17503 | 9.605573
2018-04-10 19:46 | 87268.33 | 4169.756 | 5 | 10 | 2.999993 | -2.281955 | 2.649118 | 2.642873 | 11.17503 | 9.784719
2018-04-10 19:48 | 87388.39446 | 120.0016 | 6 | 10 | 3.391804 | 0 | 2.649118 | 2.642873 | 11.17503 | 9.784719
2018-04-10 19:50 | 87508.39296 | 240.0001 | 6 | 10 | 3.429845 | 0 | 2.649118 | 2.642873 | 11.17503 | 9.784719
2018-04-10 19:51 | 87568.39506 | 300.0022 | 6 | 10 | 3.441174 | 0 | 2.649118 | 2.642873 | 11.17503 | 9.784719
2018-04-10 19:51 | 87568.4 | 0.0025 | 7 | 11 | 3.441327 | 0 | 0 | 0 | 0 | 0
2018-04-10 19:53 | 87688.49 | 120.0019 | 2 | 11 | 4.024885 | 4.889856 | 0.1622954 | 0 | 0.6410413 | 0
2018-04-10 19:55 | 87808.49 | 240.0019 | 2 | 11 | 4.068616 | 4.889856 | 0.3252739 | 0 | 1.300693 | 0
2018-04-10 19:57 | 87928.49 | 360.0001 | 2 | 11 | 4.105515 | 4.889801 | 0.4882523 | 0 | 1.966874 | 0
2018-04-10 19:59 | 88048.49 | 480.0003 | 2 | 11 | 4.135898 | 4.889856 | 0.6512301 | 0 | 2.63854 | 0
2018-04-10 20:01 | 88168.49 | 600.0027 | 2 | 11 | 4.161977 | 4.889856 | 0.8142093 | 0 | 3.314758 | 0
2018-04-10 20:03 | 88288.49 | 720.0002 | 2 | 11 | 4.188661 | 4.88983 | 0.9771848 | 0 | 3.995197 | 0
2018-04-10 20:05 | 88408.49 | 840.0019 | 2 | 11 | 4.200366 | 4.616447 | 1.137356 | 0 | 4.667588 | 0
2018-04-10 20:07 | 88528.49 | 960.0002 | 2 | 11 | 4.200366 | 4.186346 | 1.284064 | 0 | 5.283814 | 0
2018-04-10 20:09 | 88648.49 | 1080.002 | 2 | 11 | 4.200372 | 3.750439 | 1.416347 | 0 | 5.839453 | 0
2018-04-10 20:11 | 88768.49 | 1200.0002 | 2 | 11 | 4.200386 | 3.318214 | 1.534101 | 0 | 6.334063 | 0
2018-04-10 20:11 | 88784.99 | 1216.5024 | 2 | 11 | 4.200366 | 3.259995 | 1.54918 | 0 | 6.3974 | 0
2018-04-10 20:13 | 88905.01 | 120.0002 | 3 | 11 | 4.232087 | 3.260065 | 1.657405 | 0 | 6.853566 | 0
2018-04-10 20:15 | 89025.01 | 240.001 | 3 | 11 | 4.269925 | 3.260067 | 1.766066 | 0 | 7.315446 | 0
2018-04-10 20:17 | 89145.01 | 360.0003 | 3 | 11 | 4.311808 | 3.260065 | 1.874722 | 0 | 7.781641 | 0
2018-04-10 20:19 | 89265.01 | 480.0011 | 3 | 11 | 4.357053 | 3.260096 | 1.98338 | 0 | 8.252582 | 0
2018-04-10 20:21 | 89385.01 | 600.0003 | 3 | 11 | 4.400397 | 3.186108 | 2.091919 | 0 | 8.728048 | 0
2018-04-10 20:23 | 89505.01 | 720.0019 | 3 | 11 | 4.400363 | 2.651043 | 2.188651 | 0 | 9.153707 | 0
2018-04-10 20:25 | 89625.01 | 840.0002 | 3 | 11 | 4.400366 | 2.236393 | 2.269868 | 0 | 9.511092 | 0
2018-04-10 20:27 | 89745.01 | 960.0002 | 3 | 11 | 4.400325 | 1.898748 | 2.338598 | 0 | 9.813526 | 0
2018-04-10 20:29 | 89865.01 | 1080.0002 | 3 | 11 | 4.400343 | 1.624418 | 2.397173 | 0 | 10.07128 | 0
2018-04-10 20:31 | 89985.01 | 1200.001 | 3 | 11 | 4.400354 | 1.398281 | 2.447417 | 0 | 10.29237 | 0
2018-04-10 20:33 | 90105.01 | 1320.0019 | 3 | 11 | 4.400358 | 1.210762 | 2.490795 | 0 | 10.48325 | 0
2018-04-10 20:35 | 90225.01 | 1440.0018 | 3 | 11 | 4.400327 | 1.054577 | 2.528466 | 0 | 10.64901 | 0
2018-04-10 20:37 | 90345.01 | 1560.0018 | 3 | 11 | 4.400357 | 0.9239788 | 2.561366 | 0 | 10.79379 | 0
2018-04-10 20:39 | 90465.01 | 1680.0011 | 3 | 11 | 4.400342 | 0.8132172 | 2.59025 | 0 | 10.92089 | 0
2018-04-10 20:41 | 90585.01 | 1800.0002 | 3 | 11 | 4.400317 | 0.7193623 | 2.61574 | 0 | 11.03305 | 0
2018-04-10 20:43 | 90685.91 | 1900.896 | 3 | 11 | 4.400365 | 0.6519985 | 2.634925 | 0 | 11.11747 | 0
2018-04-10 20:45 | 90805.97 | 120.0009 | 4 | 11 | 4.340147 | 0 | 2.634927 | 0 | 11.11748 | 0
2018-04-10 20:47 | 90925.96 | 240.0001 | 4 | 11 | 4.334633 | 0 | 2.634927 | 0 | 11.11748 | 0
2018-04-10 20:48 | 90985.97 | 300.0037 | 4 | 11 | 4.332648 | 0 | 2.634927 | 0 | 11.11748 | 0
2018-04-10 20:50 | 91106.05 | 120.001 | 5 | 11 | 4.11411 | -2.281948 | 2.634927 | 0.07605575 | 11.11748 | 0.3150844
2018-04-10 20:52 | 91226.05 | 240.0003 | 5 | 11 | 4.074506 | -2.281999 | 2.634927 | 0.1521163 | 11.11748 | 0.6264786
2018-04-10 20:54 | 91346.05 | 360.001 | 5 | 11 | 4.036368 | -2.282023 | 2.634927 | 0.2281779 | 11.11748 | 0.9349437
2018-04-10 20:56 | 91466.05 | 480.0009 | 5 | 11 | 3.999993 | -2.282001 | 2.634927 | 0.3042334 | 11.11748 | 1.240542
2018-04-10 20:58 | 91586.05 | 600.001 | 5 | 11 | 3.964757 | -2.281994 | 2.634927 | 0.3802931 | 11.11748 | 1.543432
2018-04-10 21:00 | 91706.06 | 720.0027 | 5 | 11 | 3.930845 | -2.282009 | 2.634927 | 0.4563507 | 11.11748 | 1.843684
2018-04-10 21:02 | 91826.06 | 840.0018 | 5 | 11 | 3.89845 | -2.28199 | 2.634927 | 0.532405 | 11.11748 | 2.141399
2018-04-10 21:04 | 91946.06 | 960.0018 | 5 | 11 | 3.867759 | -2.282028 | 2.634927 | 0.6084631 | 11.11748 | 2.436728
2018-04-10 21:06 | 92066.05 | 1080.0003 | 5 | 11 | 3.838983 | -2.282009 | 2.634927 | 0.684524 | 11.11748 | 2.729806
2018-04-10 21:08 | 92186.05 | 1200.0011 | 5 | 11 | 3.812297 | -2.282001 | 2.634927 | 0.7605815 | 11.11748 | 3.020761
2018-04-10 21:10 | 92306.06 | 1320.0018 | 5 | 11 | 3.787646 | -2.281959 | 2.634927 | 0.8366429 | 11.11748 | 3.309778
2018-04-10 21:12 | 92426.05 | 1440.0011 | 5 | 11 | 3.764956 | -2.281997 | 2.634927 | 0.9127004 | 11.11748 | 3.596982
2018-04-10 21:14 | 92546.06 | 1560.0018 | 5 | 11 | 3.744037 | -2.281927 | 2.634927 | 0.98876 | 11.11748 | 3.882537
2018-04-10 21:16 | 92666.05 | 1680.0011 | 5 | 11 | 3.724681 | -2.281986 | 2.634927 | 1.064818 | 11.11748 | 4.166557
2018-04-10 21:18 | 92786.05 | 1800.0002 | 5 | 11 | 3.706491 | -2.282023 | 2.634927 | 1.140877 | 11.11748 | 4.449155
2018-04-10 21:20 | 92906.06 | 1920.0026 | 5 | 11 | 3.689291 | -2.281974 | 2.634927 | 1.216937 | 11.11748 | 4.730408
2018-04-10 21:22 | 93026.06 | 2040.0027 | 5 | 11 | 3.673049 | -2.282013 | 2.634927 | 1.292994 | 11.11748 | 5.010382
2018-04-10 21:24 | 93146.06 | 2160.0019 | 5 | 11 | 3.657761 | -2.282018 | 2.634927 | 1.369055 | 11.11748 | 5.289169
2018-04-10 21:26 | 93266.05 | 2280.0011 | 5 | 11 | 3.643502 | -2.282007 | 2.634927 | 1.445115 | 11.11748 | 5.566829
2018-04-10 21:28 | 93386.05 | 2400.0002 | 5 | 11 | 3.630267 | -2.281955 | 2.634927 | 1.52117 | 11.11748 | 5.843427
2018-04-10 21:30 | 93506.05 | 2520.0002 | 5 | 11 | 3.617954 | -2.281976 | 2.634927 | 1.597227 | 11.11748 | 6.119059
2018-04-10 21:32 | 93626.05 | 2640.0002 | 5 | 11 | 3.606344 | -2.281923 | 2.634927 | 1.673285 | 11.11748 | 6.393792
2018-04-10 21:34 | 93746.05 | 2760.001 | 5 | 11 | 3.595021 | -2.282004 | 2.634927 | 1.749343 | 11.11748 | 6.66765
2018-04-10 21:36 | 93866.05 | 2880.0011 | 5 | 11 | 3.583611 | -2.281974 | 2.634927 | 1.825404 | 11.11748 | 6.94066
2018-04-10 21:38 | 93986.05 | 3000.0003 | 5 | 11 | 3.571774 | -2.281936 | 2.634927 | 1.90146 | 11.11748 | 7.212767
2018-04-10 21:40 | 94106.06 | 3120.0026 | 5 | 11 | 3.559204 | -2.281997 | 2.634927 | 1.977522 | 11.11748 | 7.48397
2018-04-10 21:42 | 94226.05 | 3240.0002 | 5 | 11 | 3.545887 | -2.28194 | 2.634927 | 2.053578 | 11.11748 | 7.754169
2018-04-10 21:44 | 94346.05 | 3360.001 | 5 | 11 | 3.531702 | -2.281981 | 2.634927 | 2.129638 | 11.11748 | 8.023335
2018-04-10 21:46 | 94466.05 | 3480.0011 | 5 | 11 | 3.515911 | -2.28195 | 2.634927 | 2.205695 | 11.11748 | 8.291362
2018-04-10 21:48 | 94586.05 | 3600.0002 | 5 | 11 | 3.496524 | -2.281981 | 2.634927 | 2.281752 | 11.11748 | 8.558067
2018-04-10 21:50 | 94706.05 | 3720.0004 | 5 | 11 | 3.470255 | -2.28199 | 2.634927 | 2.357809 | 11.11748 | 8.823061
2018-04-10 21:52 | 94826.06 | 3840.0026 | 5 | 11 | 3.432162 | -2.281974 | 2.634927 | 2.43387 | 11.11748 | 9.085663
2018-04-10 21:54 | 94946.05 | 3960.0002 | 5 | 11 | 3.367068 | -2.281992 | 2.634927 | 2.509926 | 11.11748 | 9.344508
2018-04-10 21:56 | 95066.05 | 4080.0002 | 5 | 11 | 3.211319 | -2.281938 | 2.634927 | 2.585983 | 11.11748 | 9.595621
2018-04-10 21:57 | 95133.54 | 4147.4848 | 5 | 11 | 2.999978 | -2.281942 | 2.634927 | 2.628756 | 11.11748 | 9.729109
2018-04-10 21:59 | 95253.59 | 120.0018 | 6 | 11 | 3.397009 | 0 | 2.634927 | 2.628756 | 11.11748 | 9.729109
2018-04-10 22:01 | 95373.59 | 240.0018 | 6 | 11 | 3.435785 | 0 | 2.634927 | 2.628756 | 11.11748 | 9.729109
2018-04-10 22:02 | 95433.59 | 300.004 | 6 | 11 | 3.447366 | 0 | 2.634927 | 2.628756 | 11.11748 | 9.729109
2018-04-10 22:02 | 95433.60712 | 0.0023 | 7 | 12 | 3.447469 | 0 | 0 | 0 | 0 | 0
2018-04-10 22:04 | 95553.68774 | 120.001 | 2 | 12 | 4.026578 | 4.889862 | 0.1623014 | 0 | 0.6416637 | 0
2018-04-10 22:06 | 95673.68774 | 240.001 | 2 | 12 | 4.070499 | 4.889814 | 0.3252831 | 0 | 1.301625 | 0
2018-04-10 22:08 | 95793.68774 | 360.001 | 2 | 12 | 4.107468 | 4.889849 | 0.4882609 | 0 | 1.968117 | 0
2018-04-10 22:10 | 95913.68774 | 480.001 | 2 | 12 | 4.137779 | 4.88979 | 0.6512403 | 0 | 2.640103 | 0
2018-04-10 22:12 | 96033.68774 | 600.001 | 2 | 12 | 4.163887 | 4.889822 | 0.8142228 | 0 | 3.316641 | 0
2018-04-10 22:14 | 96153.68694 | 720.0002 | 2 | 12 | 4.190771 | 4.889967 | 0.9771981 | 0 | 3.997402 | 0
2018-04-10 22:16 | 96273.68774 | 840.001 | 2 | 12 | 4.200386 | 4.585306 | 1.136667 | 0 | 4.666971 | 0
2018-04-10 22:18 | 96393.68694 | 960.0002 | 2 | 12 | 4.200385 | 4.155834 | 1.28234 | 0 | 5.278852 | 0
2018-04-10 22:20 | 96513.68844 | 1080.0017 | 2 | 12 | 4.200367 | 3.720263 | 1.413615 | 0 | 5.830256 | 0
2018-04-10 22:22 | 96633.68674 | 1200 | 2 | 12 | 4.20036 | 3.288769 | 1.530387 | 0 | 6.320743 | 0
2018-04-10 22:22 | 96641.98354 | 1208.2968 | 2 | 12 | 4.200389 | 3.259977 | 1.537934 | 0 | 6.352443 | 0
2018-04-10 22:24 | 96762 | 120.0011 | 3 | 12 | 4.232158 | 3.260103 | 1.646152 | 0 | 6.808583 | 0
2018-04-10 22:26 | 96882 | 240.001 | 3 | 12 | 4.270233 | 3.260107 | 1.754807 | 0 | 7.270457 | 0
2018-04-10 22:28 | 97002 | 360.0011 | 3 | 12 | 4.312314 | 3.26005 | 1.863461 | 0 | 7.736687 | 0
2018-04-10 22:30 | 97122 | 480.0002 | 3 | 12 | 4.357884 | 3.260056 | 1.972117 | 0 | 8.207694 | 0
2018-04-10 22:32 | 97242 | 600.0027 | 3 | 12 | 4.400391 | 3.169796 | 2.080592 | 0 | 8.682974 | 0
2018-04-10 22:34 | 97362 | 720.0002 | 3 | 12 | 4.400389 | 2.640474 | 2.176895 | 0 | 9.106742 | 0
2018-04-10 22:36 | 97482 | 840.0002 | 3 | 12 | 4.400367 | 2.227245 | 2.257771 | 0 | 9.462626 | 0
2018-04-10 22:38 | 97602 | 960.0019 | 3 | 12 | 4.400354 | 1.891317 | 2.326217 | 0 | 9.763815 | 0
2018-04-10 22:40 | 97722 | 1080.0019 | 3 | 12 | 4.400353 | 1.617281 | 2.384534 | 0 | 10.02043 | 0
2018-04-10 22:42 | 97842 | 1200.0002 | 3 | 12 | 4.400346 | 1.39179 | 2.434564 | 0 | 10.24058 | 0
2018-04-10 22:44 | 97962 | 1320.0002 | 3 | 12 | 4.40032 | 1.204468 | 2.477752 | 0 | 10.43062 | 0
2018-04-10 22:46 | 98082 | 1440.0002 | 3 | 12 | 4.400329 | 1.049732 | 2.515255 | 0 | 10.59565 | 0
2018-04-10 22:48 | 98202 | 1560.0001 | 3 | 12 | 4.400313 | 0.9188404 | 2.548005 | 0 | 10.73976 | 0
2018-04-10 22:50 | 98322 | 1680.001 | 3 | 12 | 4.400313 | 0.8089581 | 2.576753 | 0 | 10.86626 | 0
2018-04-10 22:52 | 98442 | 1800.0003 | 3 | 12 | 4.400331 | 0.7164917 | 2.602127 | 0 | 10.97791 | 0
2018-04-10 22:54 | 98537.52 | 1895.5208 | 3 | 12 | 4.400309 | 0.6519985 | 2.620256 | 0 | 11.05769 | 0
2018-04-10 22:56 | 98657.57 | 120 | 4 | 12 | 4.339614 | 0 | 2.620256 | 0 | 11.05769 | 0
2018-04-10 22:58 | 98777.57 | 240.0002 | 4 | 12 | 4.334014 | 0 | 2.620256 | 0 | 11.05769 | 0
2018-04-10 22:59 | 98837.57 | 300.0013 | 4 | 12 | 4.331968 | 0 | 2.620256 | 0 | 11.05769 | 0
2018-04-10 23:01 | 98957.66844 | 120.0009 | 5 | 12 | 4.111887 | -2.281963 | 2.620256 | 0.07605509 | 11.05769 | 0.3149364
2018-04-10 23:03 | 99077.66774 | 240.0002 | 5 | 12 | 4.071887 | -2.281992 | 2.620256 | 0.1521149 | 11.05769 | 0.6261407
2018-04-10 23:05 | 99197.66844 | 360.0009 | 5 | 12 | 4.033976 | -2.282001 | 2.620256 | 0.2281749 | 11.05769 | 0.9343981
2018-04-10 23:07 | 99317.66834 | 480.0008 | 5 | 12 | 3.99732 | -2.281953 | 2.620256 | 0.3042317 | 11.05769 | 1.239807
2018-04-10 23:09 | 99437.66924 | 600.0017 | 5 | 12 | 3.961811 | -2.281974 | 2.620256 | 0.3802883 | 11.05769 | 1.542471
2018-04-10 23:11 | 99557.66774 | 720.0002 | 5 | 12 | 3.927713 | -2.282023 | 2.620256 | 0.4563428 | 11.05769 | 1.842479
2018-04-10 23:13 | 99677.66924 | 840.0017 | 5 | 12 | 3.895133 | -2.282034 | 2.620256 | 0.5324038 | 11.05769 | 2.139975
2018-04-10 23:15 | 99797.66764 | 960.0001 | 5 | 12 | 3.864352 | -2.281974 | 2.620256 | 0.6084626 | 11.05769 | 2.435051
2018-04-10 23:17 | 99917.66924 | 1080.0017 | 5 | 12 | 3.83554 | -2.282028 | 2.620256 | 0.6845215 | 11.05769 | 2.727861
2018-04-10 23:19 | 100037.7 | 1200.0002 | 5 | 12 | 3.808875 | -2.282025 | 2.620256 | 0.760581 | 11.05769 | 3.018563
2018-04-10 23:21 | 100157.7 | 1320.0017 | 5 | 12 | 3.784291 | -2.282036 | 2.620256 | 0.836639 | 11.05769 | 3.307309
2018-04-10 23:23 | 100277.7 | 1440.0009 | 5 | 12 | 3.761649 | -2.281971 | 2.620256 | 0.9127003 | 11.05769 | 3.594274
2018-04-10 23:25 | 100397.7 | 1560.0009 | 5 | 12 | 3.740839 | -2.282002 | 2.620256 | 0.9887583 | 11.05769 | 3.879576
2018-04-10 23:27 | 100517.7 | 1680.0009 | 5 | 12 | 3.721519 | -2.281923 | 2.620256 | 1.064819 | 11.05769 | 4.163363
2018-04-10 23:29 | 100637.7 | 1800.0009 | 5 | 12 | 3.703413 | -2.28199 | 2.620256 | 1.140876 | 11.05769 | 4.445716
2018-04-10 23:31 | 100757.7 | 1920.0017 | 5 | 12 | 3.686329 | -2.282043 | 2.620256 | 1.216936 | 11.05769 | 4.726742
2018-04-10 23:33 | 100877.7 | 2040.0017 | 5 | 12 | 3.670194 | -2.281992 | 2.620256 | 1.292997 | 11.05769 | 5.006508
2018-04-10 23:35 | 100997.7 | 2160.0009 | 5 | 12 | 3.655035 | -2.281963 | 2.620256 | 1.369053 | 11.05769 | 5.285065
2018-04-10 23:37 | 101117.7 | 2280.0017 | 5 | 12 | 3.640922 | -2.281992 | 2.620256 | 1.445113 | 11.05769 | 5.562524
2018-04-10 23:39 | 101237.7 | 2400.0018 | 5 | 12 | 3.627832 | -2.281969 | 2.620256 | 1.52117 | 11.05769 | 5.838939
2018-04-10 23:41 | 101357.7 | 2520.0001 | 5 | 12 | 3.615656 | -2.282001 | 2.620256 | 1.59723 | 11.05769 | 6.114405
2018-04-10 23:43 | 101477.7 | 2640.001 | 5 | 12 | 3.604127 | -2.281917 | 2.620256 | 1.673293 | 11.05769 | 6.388979
2018-04-10 23:45 | 101597.7 | 2760.0017 | 5 | 12 | 3.592796 | -2.281971 | 2.620256 | 1.74935 | 11.05769 | 6.662668
2018-04-10 23:47 | 101717.7 | 2880.0002 | 5 | 12 | 3.581359 | -2.281969 | 2.620256 | 1.825406 | 11.05769 | 6.93549
2018-04-10 23:49 | 101837.7 | 3000.001 | 5 | 12 | 3.569411 | -2.281994 | 2.620256 | 1.901467 | 11.05769 | 7.20744
2018-04-10 23:51 | 101957.7 | 3120.0001 | 5 | 12 | 3.556701 | -2.281974 | 2.620256 | 1.977525 | 11.05769 | 7.478446
2018-04-10 23:53 | 102077.7 | 3240.0019 | 5 | 12 | 3.543244 | -2.28193 | 2.620256 | 2.053586 | 11.05769 | 7.748464
2018-04-10 23:55 | 102197.7 | 3360.0009 | 5 | 12 | 3.528846 | -2.281902 | 2.620256 | 2.12964 | 11.05769 | 8.017403
2018-04-10 23:57 | 102317.7 | 3480.001 | 5 | 12 | 3.51258 | -2.28194 | 2.620256 | 2.205698 | 11.05769 | 8.285198
2018-04-10 23:59 | 102437.7 | 3600.0018 | 5 | 12 | 3.492033 | -2.281942 | 2.620256 | 2.281755 | 11.05769 | 8.551612
2018-04-11 00:01 | 102557.7 | 3720.001 | 5 | 12 | 3.463961 | -2.281984 | 2.620256 | 2.357813 | 11.05769 | 8.816204
2018-04-11 00:03 | 102677.7 | 3840.0001 | 5 | 12 | 3.422344 | -2.281974 | 2.620256 | 2.43387 | 11.05769 | 9.078198
2018-04-11 00:05 | 102797.7 | 3960.0018 | 5 | 12 | 3.346742 | -2.281938 | 2.620256 | 2.509929 | 11.05769 | 9.335994
2018-04-11 00:07 | 102917.7 | 4080.0017 | 5 | 12 | 3.156155 | -2.281969 | 2.620256 | 2.585986 | 11.05769 | 9.584514
2018-04-11 00:08 | 102961.7 | 4124.0048 | 5 | 12 | 2.999987 | -2.281957 | 2.620256 | 2.613877 | 11.05769 | 9.670591
2018-04-11 00:10 | 103081.7 | 120.0001 | 6 | 12 | 3.402529 | 0 | 2.620256 | 2.613882 | 11.05769 | 9.670607
2018-04-11 00:12 | 103201.7 | 240.0001 | 6 | 12 | 3.442001 | 0 | 2.620256 | 2.613882 | 11.05769 | 9.670607
2018-04-11 00:13 | 103261.7 | 300.0014 | 6 | 12 | 3.45382 | 0 | 2.620256 | 2.613882 | 11.05769 | 9.670607
2018-04-11 00:13 | 103261.7 | 0.0025 | 7 | 13 | 3.453822 | 0 | 0 | 0 | 0 | 0
2018-04-11 00:15 | 103381.8 | 120.0002 | 2 | 13 | 4.028695 | 4.889894 | 0.1622971 | 4.75e-10 | 0.642311 | 1.64e-09
2018-04-11 00:17 | 103501.8 | 240.002 | 2 | 13 | 4.072749 | 4.889885 | 0.3252765 | 4.75e-10 | 1.30262 | 1.64e-09
2018-04-11 00:19 | 103621.8 | 360.0012 | 2 | 13 | 4.109637 | 4.889866 | 0.4882528 | 4.75e-10 | 1.969468 | 1.64e-09
2018-04-11 00:21 | 103741.8 | 480.0019 | 2 | 13 | 4.139775 | 4.889874 | 0.6512334 | 4.75e-10 | 2.641795 | 1.64e-09
2018-04-11 00:23 | 103861.8 | 600.0002 | 2 | 13 | 4.16591 | 4.889896 | 0.8142062 | 4.75e-10 | 3.318614 | 1.64e-09
2018-04-11 00:25 | 103981.8 | 720.0002 | 2 | 13 | 4.193152 | 4.889874 | 0.9771867 | 4.75e-10 | 3.999758 | 1.64e-09
2018-04-11 00:27 | 104101.8 | 840.0005 | 2 | 13 | 4.200375 | 4.550369 | 1.135761 | 4.75e-10 | 4.665682 | 1.64e-09
2018-04-11 00:29 | 104221.8 | 960.0003 | 2 | 13 | 4.200367 | 4.121157 | 1.280286 | 4.75e-10 | 5.272742 | 1.64e-09
2018-04-11 00:31 | 104341.8 | 1080.001 | 2 | 13 | 4.200365 | 3.686781 | 1.410421 | 4.75e-10 | 5.819357 | 1.64e-09
2018-04-11 00:33 | 104461.5 | 1199.6832 | 2 | 13 | 4.200366 | 3.259979 | 1.525856 | 4.75e-10 | 6.304225 | 1.64e-09
2018-04-11 00:35 | 104581.5 | 120.0003 | 3 | 13 | 4.232283 | 3.260077 | 1.634081 | 4.75e-10 | 6.760402 | 1.64e-09
2018-04-11 00:37 | 104701.5 | 240.0013 | 3 | 13 | 4.270581 | 3.260094 | 1.742738 | 4.75e-10 | 7.222309 | 1.64e-09
2018-04-11 00:39 | 104821.5 | 360.0005 | 3 | 13 | 4.312931 | 3.260077 | 1.851395 | 4.75e-10 | 7.688602 | 1.64e-09
2018-04-11 00:41 | 104941.5 | 480.0019 | 3 | 13 | 4.358797 | 3.260069 | 1.960053 | 4.75e-10 | 8.159699 | 1.64e-09
2018-04-11 00:43 | 105061.5 | 600.0018 | 3 | 13 | 4.400398 | 3.151878 | 2.068439 | 4.75e-10 | 8.63469 | 1.64e-09
2018-04-11 00:45 | 105181.5 | 720.0003 | 3 | 13 | 4.400395 | 2.628033 | 2.164278 | 4.75e-10 | 9.056416 | 1.64e-09
2018-04-11 00:47 | 105301.5 | 840 | 3 | 13 | 4.400362 | 2.216761 | 2.244774 | 4.75e-10 | 9.410629 | 1.64e-09
2018-04-11 00:49 | 105421.5 | 960.0002 | 3 | 13 | 4.40034 | 1.88286 | 2.312913 | 4.75e-10 | 9.710466 | 1.64e-09
2018-04-11 00:51 | 105541.5 | 1080.0019 | 3 | 13 | 4.400367 | 1.610806 | 2.370988 | 4.75e-10 | 9.966014 | 1.64e-09
2018-04-11 00:53 | 105661.5 | 1200.0019 | 3 | 13 | 4.400345 | 1.385935 | 2.420802 | 4.75e-10 | 10.18521 | 1.64e-09
2018-04-11 00:55 | 105781.5 | 1320.0003 | 3 | 13 | 4.400335 | 1.199909 | 2.4638 | 4.75e-10 | 10.37442 | 1.64e-09
2018-04-11 00:57 | 105901.5 | 1440.0019 | 3 | 13 | 4.400364 | 1.045282 | 2.501136 | 4.75e-10 | 10.53871 | 1.64e-09
2018-04-11 00:59 | 106021.5 | 1560.0003 | 3 | 13 | 4.400341 | 0.9149628 | 2.533734 | 4.75e-10 | 10.68215 | 1.64e-09
2018-04-11 01:01 | 106141.5 | 1680.0003 | 3 | 13 | 4.400307 | 0.8052044 | 2.562351 | 4.75e-10 | 10.80808 | 1.64e-09
2018-04-11 01:03 | 106261.5 | 1800.0005 | 3 | 13 | 4.400297 | 0.7125416 | 2.587614 | 4.75e-10 | 10.91924 | 1.64e-09
2018-04-11 01:04 | 106352.3 | 1890.7568 | 3 | 13 | 4.400296 | 0.6519985 | 2.604805 | 4.75e-10 | 10.99489 | 1.64e-09
2018-04-11 01:06 | 106472.3 | 120.0002 | 4 | 13 | 4.339132 | 0 | 2.604805 | 4.75e-10 | 10.99489 | 1.64e-09
2018-04-11 01:08 | 106592.3 | 240.001 | 4 | 13 | 4.333408 | 0 | 2.604805 | 4.75e-10 | 10.99489 | 1.64e-09
2018-04-11 01:09 | 106652.3 | 300.0026 | 4 | 13 | 4.331329 | 0 | 2.604805 | 4.75e-10 | 10.99489 | 1.64e-09
2018-04-11 01:11 | 106772.4 | 120.0011 | 5 | 13 | 4.109721 | -2.282001 | 2.604805 | 0.07605755 | 10.99489 | 0.314807
2018-04-11 01:13 | 106892.4 | 240.0002 | 5 | 13 | 4.069289 | -2.28202 | 2.604805 | 0.1521157 | 10.99489 | 0.6258233
2018-04-11 01:15 | 107012.4 | 360.0019 | 5 | 13 | 4.031054 | -2.281999 | 2.604805 | 0.2281744 | 10.99489 | 0.9338658
2018-04-11 01:17 | 107132.4 | 480.0002 | 5 | 13 | 3.994091 | -2.281953 | 2.604805 | 0.3042315 | 10.99489 | 1.239043
2018-04-11 01:19 | 107252.4 | 600.0018 | 5 | 13 | 3.958372 | -2.281942 | 2.604805 | 0.3802914 | 10.99489 | 1.541467
2018-04-11 01:21 | 107372.4 | 720.0011 | 5 | 13 | 3.924081 | -2.282004 | 2.604805 | 0.4563484 | 10.99489 | 1.841215
2018-04-11 01:23 | 107492.4 | 840.001 | 5 | 13 | 3.891415 | -2.281965 | 2.604805 | 0.532402 | 10.99489 | 2.138403
2018-04-11 01:25 | 107612.4 | 960.0018 | 5 | 13 | 3.860585 | -2.281948 | 2.604805 | 0.6084611 | 10.99489 | 2.433196
2018-04-11 01:27 | 107732.4 | 1080.001 | 5 | 13 | 3.831811 | -2.282001 | 2.604805 | 0.684516 | 10.99489 | 2.725705
2018-04-11 01:29 | 107852.4 | 1200.0013 | 5 | 13 | 3.805201 | -2.28199 | 2.604805 | 0.7605706 | 10.99489 | 3.016106
2018-04-11 01:31 | 107972.4 | 1320.0019 | 5 | 13 | 3.780682 | -2.281965 | 2.604805 | 0.8366309 | 10.99489 | 3.304585
2018-04-11 01:33 | 108092.4 | 1440.0003 | 5 | 13 | 3.758165 | -2.282009 | 2.604805 | 0.9126885 | 10.99489 | 3.591266
2018-04-11 01:35 | 108212.4 | 1560.0011 | 5 | 13 | 3.737449 | -2.282009 | 2.604805 | 0.9887492 | 10.99489 | 3.876315
2018-04-11 01:37 | 108332.4 | 1680.0018 | 5 | 13 | 3.718212 | -2.281981 | 2.604805 | 1.06481 | 10.99489 | 4.159847
2018-04-11 01:39 | 108452.4 | 1800.0002 | 5 | 13 | 3.700198 | -2.282032 | 2.604805 | 1.140867 | 10.99489 | 4.441951
2018-04-11 01:41 | 108572.4 | 1920.0003 | 5 | 13 | 3.683204 | -2.282009 | 2.604805 | 1.216925 | 10.99489 | 4.722729
2018-04-11 01:43 | 108692.4 | 2040.0019 | 5 | 13 | 3.66718 | -2.28203 | 2.604805 | 1.292986 | 10.99489 | 5.00226
2018-04-11 01:45 | 108812.4 | 2160.0019 | 5 | 13 | 3.652183 | -2.282036 | 2.604805 | 1.369043 | 10.99489 | 5.280599
2018-04-11 01:47 | 108932.4 | 2280.0008 | 5 | 13 | 3.638205 | -2.281974 | 2.604805 | 1.445103 | 10.99489 | 5.557844
2018-04-11 01:49 | 109052.4 | 2400.0019 | 5 | 13 | 3.625258 | -2.281992 | 2.604805 | 1.521161 | 10.99489 | 5.834059
2018-04-11 01:51 | 109172.4 | 2520.0011 | 5 | 13 | 3.613198 | -2.281988 | 2.604805 | 1.597222 | 10.99489 | 6.109335
2018-04-11 01:53 | 109292.4 | 2640.0019 | 5 | 13 | 3.60171 | -2.281919 | 2.604805 | 1.673275 | 10.99489 | 6.383693
2018-04-11 01:55 | 109412.4 | 2760.0004 | 5 | 13 | 3.590406 | -2.28196 | 2.604805 | 1.749332 | 10.99489 | 6.657197
2018-04-11 01:57 | 109532.4 | 2880.001 | 5 | 13 | 3.578904 | -2.28198 | 2.604805 | 1.825393 | 10.99489 | 6.929852
2018-04-11 01:59 | 109652.4 | 3000.0004 | 5 | 13 | 3.566823 | -2.28195 | 2.604805 | 1.901449 | 10.99489 | 7.201596
2018-04-11 02:01 | 109772.4 | 3120.0012 | 5 | 13 | 3.553973 | -2.281967 | 2.604805 | 1.977509 | 10.99489 | 7.472402
2018-04-11 02:03 | 109892.4 | 3240.0006 | 5 | 13 | 3.540314 | -2.28199 | 2.604805 | 2.053567 | 10.99489 | 7.742196
2018-04-11 02:05 | 110012.4 | 3360.0019 | 5 | 13 | 3.525632 | -2.28199 | 2.604805 | 2.129627 | 10.99489 | 8.010924
2018-04-11 02:07 | 110132.4 | 3480.0003 | 5 | 13 | 3.508697 | -2.281981 | 2.604805 | 2.205683 | 10.99489 | 8.278447
2018-04-11 02:09 | 110252.4 | 3600.0003 | 5 | 13 | 3.486888 | -2.281963 | 2.604805 | 2.281743 | 10.99489 | 8.544528
2018-04-11 02:11 | 110372.4 | 3720.002 | 5 | 13 | 3.456535 | -2.281986 | 2.604805 | 2.3578 | 10.99489 | 8.808647
2018-04-11 02:13 | 110492.4 | 3840.0004 | 5 | 13 | 3.410468 | -2.281981 | 2.604805 | 2.433856 | 10.99489 | 9.069927
2018-04-11 02:15 | 110612.4 | 3960.002 | 5 | 13 | 3.320241 | -2.282022 | 2.604805 | 2.509918 | 10.99489 | 9.326386
2018-04-11 02:17 | 110732.4 | 4080.002 | 5 | 13 | 3.078214 | -2.281984 | 2.604805 | 2.585977 | 10.99489 | 9.571428
2018-04-11 02:17 | 110751.1 | 4098.72 | 5 | 13 | 2.999979 | -2.281963 | 2.604805 | 2.597841 | 10.99489 | 9.607511
2018-04-11 02:19 | 110871.2 | 120.0008 | 6 | 13 | 3.408417 | 0 | 2.604805 | 2.597841 | 10.99489 | 9.607511
2018-04-11 02:21 | 110991.2 | 240.0016 | 6 | 13 | 3.44862 | 0 | 2.604805 | 2.597841 | 10.99489 | 9.607511
2018-04-11 02:22 | 111051.2 | 300.0021 | 6 | 13 | 3.460682 | 0 | 2.604805 | 2.597841 | 10.99489 | 9.607511
2018-04-11 02:22 | 111051.2 | 0.0025 | 7 | 14 | 3.460897 | 0 | 0 | 0 | 0 | 0
2018-04-11 02:24 | 111171.3 | 120.0003 | 2 | 14 | 4.030883 | 4.8899 | 0.1622926 | 0 | 0.6429816 | 0
2018-04-11 02:26 | 111291.3 | 240.0019 | 2 | 14 | 4.075039 | 4.889923 | 0.3252692 | 0 | 1.303649 | 0
2018-04-11 02:28 | 111411.3 | 360.0003 | 2 | 14 | 4.111875 | 4.889883 | 0.4882413 | 0 | 1.970854 | 0
2018-04-11 02:30 | 111531.3 | 480.0012 | 2 | 14 | 4.141944 | 4.889891 | 0.6512212 | 0 | 2.643537 | 0
2018-04-11 02:32 | 111651.3 | 600.0019 | 2 | 14 | 4.168244 | 4.889879 | 0.8142037 | 0 | 3.320758 | 0
2018-04-11 02:34 | 111771.3 | 720.0019 | 2 | 14 | 4.195773 | 4.889875 | 0.9771821 | 0 | 4.002293 | 0
2018-04-11 02:36 | 111891.3 | 840.0012 | 2 | 14 | 4.200378 | 4.513094 | 1.134686 | 0 | 4.663812 | 0
2018-04-11 02:38 | 112011.3 | 960.0003 | 2 | 14 | 4.200378 | 4.0847 | 1.277972 | 0 | 5.265664 | 0
2018-04-11 02:40 | 112131.3 | 1080.0003 | 2 | 14 | 4.200399 | 3.651819 | 1.406898 | 0 | 5.807203 | 0
2018-04-11 02:42 | 112241.2 | 1189.8592 | 2 | 14 | 4.200373 | 3.259995 | 1.512317 | 0 | 6.25 | 0
2018-04-11 02:44 | 112361.2 | 120.0004 | 3 | 14 | 4.232414 | 3.260061 | 1.620542 | 0 | 6.706182 | 0
2018-04-11 02:46 | 112481.2 | 240.0003 | 3 | 14 | 4.270909 | 3.260084 | 1.729204 | 0 | 7.168138 | 0
2018-04-11 02:48 | 112601.2 | 360.0019 | 3 | 14 | 4.313551 | 3.260099 | 1.837864 | 0 | 7.634496 | 0
2018-04-11 02:50 | 112721.2 | 480.0004 | 3 | 14 | 4.359773 | 3.260092 | 1.946525 | 0 | 8.105694 | 0
2018-04-11 02:52 | 112841.2 | 600.0011 | 3 | 14 | 4.400391 | 3.135277 | 2.054815 | 0 | 8.580362 | 0
2018-04-11 02:54 | 112961.2 | 720.0008 | 3 | 14 | 4.400358 | 2.615042 | 2.150188 | 0 | 9.000041 | 0
2018-04-11 02:56 | 113081.2 | 840.001 | 3 | 14 | 4.400371 | 2.207235 | 2.230313 | 0 | 9.35262 | 0
2018-04-11 02:58 | 113201.2 | 960.0003 | 3 | 14 | 4.400351 | 1.874678 | 2.29815 | 0 | 9.651127 | 0
2018-04-11 03:00 | 113321.2 | 1080.0003 | 3 | 14 | 4.400356 | 1.603558 | 2.355969 | 0 | 9.905552 | 0
2018-04-11 03:02 | 113441.2 | 1200.0008 | 3 | 14 | 4.400342 | 1.380198 | 2.405579 | 0 | 10.12385 | 0
2018-04-11 03:04 | 113561.2 | 1320.0003 | 3 | 14 | 4.400332 | 1.195032 | 2.448399 | 0 | 10.31227 | 0
2018-04-11 03:06 | 113681.2 | 1440.0004 | 3 | 14 | 4.400334 | 1.040464 | 2.485577 | 0 | 10.47587 | 0
2018-04-11 03:08 | 113801.2 | 1560.0012 | 3 | 14 | 4.400344 | 0.9112873 | 2.518033 | 0 | 10.61869 | 0
2018-04-11 03:10 | 113921.2 | 1680.0012 | 3 | 14 | 4.4003 | 0.8018627 | 2.546531 | 0 | 10.74409 | 0
2018-04-11 03:12 | 114041.2 | 1800.0012 | 3 | 14 | 4.400339 | 0.710453 | 2.571694 | 0 | 10.85481 | 0
2018-04-11 03:14 | 114127.8 | 1886.6769 | 3 | 14 | 4.400282 | 0.6519966 | 2.588078 | 0 | 10.92691 | 0
2018-04-11 03:16 | 114247.9 | 120.0016 | 4 | 14 | 4.33866 | 0 | 2.588078 | 0 | 10.92691 | 0
2018-04-11 03:18 | 114367.9 | 240.0015 | 4 | 14 | 4.332802 | 0 | 2.588078 | 0 | 10.92691 | 0
2018-04-11 03:19 | 114427.9 | 300.0005 | 4 | 14 | 4.330657 | 0 | 2.588078 | 0 | 10.92691 | 0
2018-04-11 03:21 | 114548 | 120.0011 | 5 | 14 | 4.107512 | -2.281984 | 2.588078 | 0.07605165 | 10.92691 | 0.3146408
2018-04-11 03:23 | 114668 | 240.0002 | 5 | 14 | 4.066628 | -2.282004 | 2.588078 | 0.152114 | 10.92691 | 0.6254889
2018-04-11 03:25 | 114788 | 360.001 | 5 | 14 | 4.028025 | -2.281967 | 2.588078 | 0.2281732 | 10.92691 | 0.9333162
2018-04-11 03:27 | 114908 | 480.0007 | 5 | 14 | 3.990747 | -2.281994 | 2.588078 | 0.3042308 | 10.92691 | 1.238252
2018-04-11 03:29 | 115028 | 600.0026 | 5 | 14 | 3.954751 | -2.281994 | 2.588078 | 0.3802904 | 10.92691 | 1.540408
2018-04-11 03:31 | 115148 | 720.0002 | 5 | 14 | 3.920252 | -2.281978 | 2.588078 | 0.4563464 | 10.92691 | 1.839869
2018-04-11 03:33 | 115268 | 840.0002 | 5 | 14 | 3.887447 | -2.281921 | 2.588078 | 0.5324025 | 10.92691 | 2.136769
2018-04-11 03:35 | 115388 | 960.001 | 5 | 14 | 3.856575 | -2.281965 | 2.588078 | 0.6084605 | 10.92691 | 2.431252
2018-04-11 03:37 | 115508 | 1080.0007 | 5 | 14 | 3.827784 | -2.281988 | 2.588078 | 0.6845159 | 10.92691 | 2.723457
2018-04-11 03:39 | 115628 | 1200.0002 | 5 | 14 | 3.801215 | -2.281944 | 2.588078 | 0.7605766 | 10.92691 | 3.013576
2018-04-11 03:41 | 115748 | 1320.0002 | 5 | 14 | 3.776832 | -2.282011 | 2.588078 | 0.8366343 | 10.92691 | 3.301747
2018-04-11 03:43 | 115868 | 1440.0018 | 5 | 14 | 3.754413 | -2.281967 | 2.588078 | 0.9126934 | 10.92691 | 3.588145
2018-04-11 03:45 | 115988 | 1560.0026 | 5 | 14 | 3.733829 | -2.281969 | 2.588078 | 0.9887527 | 10.92691 | 3.87291
2018-04-11 03:47 | 116108 | 1680.0002 | 5 | 14 | 3.7147 | -2.281984 | 2.588078 | 1.064808 | 10.92691 | 4.156154
2018-04-11 03:49 | 116228 | 1800.0018 | 5 | 14 | 3.696826 | -2.281984 | 2.588078 | 1.140869 | 10.92691 | 4.438008
2018-04-11 03:51 | 116348 | 1920.0018 | 5 | 14 | 3.679941 | -2.28199 | 2.588078 | 1.216927 | 10.92691 | 4.718532
2018-04-11 03:53 | 116468 | 2040.0018 | 5 | 14 | 3.66403 | -2.281953 | 2.588078 | 1.292984 | 10.92691 | 4.997806
2018-04-11 03:55 | 116588 | 2160.0002 | 5 | 14 | 3.649167 | -2.282002 | 2.588078 | 1.36904 | 10.92691 | 5.275906
2018-04-11 03:57 | 116708 | 2280.0003 | 5 | 14 | 3.635333 | -2.282022 | 2.588078 | 1.445099 | 10.92691 | 5.552929
2018-04-11 03:59 | 116828 | 2400.0018 | 5 | 14 | 3.622568 | -2.282004 | 2.588078 | 1.52116 | 10.92691 | 5.828942
2018-04-11 04:01 | 116948 | 2520.0002 | 5 | 14 | 3.610631 | -2.281965 | 2.588078 | 1.597212 | 10.92691 | 6.103989
2018-04-11 04:03 | 117068 | 2640.001 | 5 | 14 | 3.599185 | -2.281917 | 2.588078 | 1.673269 | 10.92691 | 6.378166
2018-04-11 04:05 | 117188 | 2760.0018 | 5 | 14 | 3.587876 | -2.281976 | 2.588078 | 1.749329 | 10.92691 | 6.651488
2018-04-11 04:07 | 117308 | 2880.001 | 5 | 14 | 3.576271 | -2.282015 | 2.588078 | 1.825388 | 10.92691 | 6.923942
2018-04-11 04:09 | 117428 | 3000.0002 | 5 | 14 | 3.564082 | -2.28199 | 2.588078 | 1.901445 | 10.92691 | 7.195483
2018-04-11 04:11 | 117548 | 3120.0003 | 5 | 14 | 3.551075 | -2.281984 | 2.588078 | 1.977505 | 10.92691 | 7.466078
2018-04-11 04:13 | 117668 | 3240.0018 | 5 | 14 | 3.537261 | -2.281932 | 2.588078 | 2.053563 | 10.92691 | 7.735645
2018-04-11 04:15 | 117788 | 3360.0018 | 5 | 14 | 3.522194 | -2.281965 | 2.588078 | 2.129622 | 10.92691 | 8.004125
2018-04-11 04:17 | 117908 | 3480.0002 | 5 | 14 | 3.504452 | -2.281981 | 2.588078 | 2.205683 | 10.92691 | 8.271376
2018-04-11 04:19 | 118028 | 3600.0002 | 5 | 14 | 3.481066 | -2.282009 | 2.588078 | 2.281741 | 10.92691 | 8.537073
2018-04-11 04:21 | 118148 | 3720.0009 | 5 | 14 | 3.447974 | -2.282015 | 2.588078 | 2.357797 | 10.92691 | 8.800651
2018-04-11 04:23 | 118268 | 3840.0003 | 5 | 14 | 3.39599 | -2.281974 | 2.588078 | 2.433855 | 10.92691 | 9.061096
2018-04-11 04:25 | 118388 | 3960.0002 | 5 | 14 | 3.285862 | -2.281967 | 2.588078 | 2.509914 | 10.92691 | 9.315829
2018-04-11 04:27 | 118500.1 | 4072.1016 | 5 | 14 | 2.999994 | -2.282028 | 2.588078 | 2.580967 | 10.92691 | 9.541173
2018-04-11 04:29 | 118620.1 | 120 | 6 | 14 | 3.413989 | 0 | 2.588078 | 2.580967 | 10.92691 | 9.541173
2018-04-11 04:31 | 118740.1 | 240.0002 | 6 | 14 | 3.454956 | 0 | 2.588078 | 2.580967 | 10.92691 | 9.541173
2018-04-11 04:32 | 118800.1 | 300.003 | 6 | 14 | 3.467268 | 0 | 2.588078 | 2.580967 | 10.92691 | 9.541173
2018-04-11 04:32 | 118800.2 | 0.0048 | 7 | 15 | 3.467342 | 0 | 0 | 0 | 0 | 0
2018-04-11 04:34 | 118920.2 | 120.0019 | 2 | 15 | 4.032897 | 4.889866 | 0.1622859 | 0 | 0.643591 | 0
2018-04-11 04:36 | 119040.2 | 240.0019 | 2 | 15 | 4.0772 | 4.889832 | 0.3252672 | 0 | 1.304623 | 0
2018-04-11 04:38 | 119160.2 | 360.0002 | 2 | 15 | 4.113981 | 4.889856 | 0.4882462 | 0 | 1.972207 | 0
2018-04-11 04:40 | 119280.2 | 480.0018 | 2 | 15 | 4.143878 | 4.889885 | 0.6512299 | 0 | 2.645232 | 0
2018-04-11 04:42 | 119400.2 | 600.0002 | 2 | 15 | 4.17031 | 4.889885 | 0.8142078 | 0 | 3.322757 | 0
2018-04-11 04:44 | 119520.2 | 720.0019 | 2 | 15 | 4.198157 | 4.889853 | 0.9771872 | 0 | 4.004655 | 0
2018-04-11 04:46 | 119640.2 | 840.0002 | 2 | 15 | 4.200369 | 4.477333 | 1.133629 | 0 | 4.661756 | 0
2018-04-11 04:48 | 119760.2 | 960.0003 | 2 | 15 | 4.200386 | 4.049547 | 1.275758 | 0 | 5.258749 | 0
2018-04-11 04:50 | 119880.2 | 1080.0003 | 2 | 15 | 4.200387 | 3.616276 | 1.403496 | 0 | 5.795296 | 0
2018-04-11 04:51 | 119980.1 | 1179.884 | 2 | 15 | 4.20031 | 3.259989 | 1.498873 | 0 | 6.195915 | 0
2018-04-11 04:53 | 120100.1 | 120.0002 | 3 | 15 | 4.232438 | 3.260092 | 1.6071 | 0 | 6.652105 | 0
2018-04-11 04:55 | 120220.1 | 240.0002 | 3 | 15 | 4.271176 | 3.260077 | 1.71576 | 0 | 7.114063 | 0
2018-04-11 04:57 | 120340.1 | 360.0002 | 3 | 15 | 4.314147 | 3.260086 | 1.824419 | 0 | 7.580462 | 0
2018-04-11 04:59 | 120460.1 | 480.0002 | 3 | 15 | 4.360679 | 3.260088 | 1.933078 | 0 | 8.051732 | 0
2018-04-11 05:01 | 120580.1 | 600.001 | 3 | 15 | 4.400394 | 3.11953 | 2.041265 | 0 | 8.526043 | 0
2018-04-11 05:03 | 120700.1 | 720.0003 | 3 | 15 | 4.400383 | 2.604498 | 2.13622 | 0 | 8.943876 | 0
2018-04-11 05:05 | 120820.1 | 840.0009 | 3 | 15 | 4.400361 | 2.197258 | 2.215999 | 0 | 9.294934 | 0
2018-04-11 05:07 | 120940.1 | 960.001 | 3 | 15 | 4.400347 | 1.866472 | 2.283538 | 0 | 9.592133 | 0
2018-04-11 05:09 | 121060.1 | 1080.0011 | 3 | 15 | 4.400343 | 1.596668 | 2.341106 | 0 | 9.845454 | 0
2018-04-11 05:11 | 121180.1 | 1200.0018 | 3 | 15 | 4.400362 | 1.374626 | 2.390503 | 0 | 10.06281 | 0
2018-04-11 05:13 | 121300.1 | 1320.001 | 3 | 15 | 4.400337 | 1.189548 | 2.433136 | 0 | 10.25042 | 0
2018-04-11 05:15 | 121420.1 | 1440.0018 | 3 | 15 | 4.400341 | 1.036024 | 2.47015 | 0 | 10.41329 | 0
2018-04-11 05:17 | 121540.1 | 1560.0003 | 3 | 15 | 4.400332 | 0.9068756 | 2.502466 | 0 | 10.55549 | 0
2018-04-11 05:19 | 121660.1 | 1680.0002 | 3 | 15 | 4.400321 | 0.7986031 | 2.530844 | 0 | 10.68036 | 0
2018-04-11 05:21 | 121780.1 | 1800.001 | 3 | 15 | 4.400339 | 0.7073517 | 2.555901 | 0 | 10.79062 | 0
2018-04-11 05:23 | 121863.8 | 1883.62 | 3 | 15 | 4.400296 | 0.6519985 | 2.571672 | 0 | 10.86002 | 0
2018-04-11 05:25 | 121983.8 | 120.0019 | 4 | 15 | 4.338263 | 0 | 2.571672 | 0 | 10.86002 | 0
2018-04-11 05:27 | 122103.8 | 240 | 4 | 15 | 4.332269 | 0 | 2.571672 | 0 | 10.86002 | 0
2018-04-11 05:28 | 122163.8 | 300.0022 | 4 | 15 | 4.330072 | 0 | 2.571672 | 0 | 10.86002 | 0
2018-04-11 05:30 | 122283.9 | 120.0007 | 5 | 15 | 4.105475 | -2.281986 | 2.571672 | 0.07605588 | 10.86002 | 0.3145282
2018-04-11 05:32 | 122403.9 | 240.0011 | 5 | 15 | 4.064126 | -2.281957 | 2.571672 | 0.1521153 | 10.86002 | 0.6251904
2018-04-11 05:34 | 122523.9 | 360.0004 | 5 | 15 | 4.025135 | -2.281994 | 2.571672 | 0.2281726 | 10.86002 | 0.9328045
2018-04-11 05:36 | 122643.9 | 480.0002 | 5 | 15 | 3.987498 | -2.281971 | 2.571672 | 0.3042341 | 10.86002 | 1.237523
2018-04-11 05:38 | 122763.9 | 600.001 | 5 | 15 | 3.951249 | -2.281936 | 2.571672 | 0.3802913 | 10.86002 | 1.539412
2018-04-11 05:40 | 122883.9 | 720.0011 | 5 | 15 | 3.916539 | -2.281959 | 2.571672 | 0.4563497 | 10.86002 | 1.838608
2018-04-11 05:42 | 123003.9 | 840.0011 | 5 | 15 | 3.883606 | -2.281955 | 2.571672 | 0.5324048 | 10.86002 | 2.135217
2018-04-11 05:44 | 123123.9 | 960.0011 | 5 | 15 | 3.852661 | -2.28198 | 2.571672 | 0.6084648 | 10.86002 | 2.429414
2018-04-11 05:46 | 123243.9 | 1080.0018 | 5 | 15 | 3.823915 | -2.281942 | 2.571672 | 0.6845205 | 10.86002 | 2.721322
2018-04-11 05:48 | 123363.9 | 1200.0018 | 5 | 15 | 3.797428 | -2.281946 | 2.571672 | 0.760578 | 10.86002 | 3.011137
2018-04-11 05:50 | 123483.9 | 1320.0001 | 5 | 15 | 3.773131 | -2.281963 | 2.571672 | 0.8366343 | 10.86002 | 3.299018
2018-04-11 05:52 | 123603.9 | 1440.001 | 5 | 15 | 3.750844 | -2.281974 | 2.571672 | 0.9126893 | 10.86002 | 3.585123
2018-04-11 05:54 | 123723.9 | 1560.0002 | 5 | 15 | 3.730384 | -2.281942 | 2.571672 | 0.9887453 | 10.86002 | 3.869609
2018-04-11 05:56 | 123843.9 | 1680.001 | 5 | 15 | 3.71138 | -2.28196 | 2.571672 | 1.064802 | 10.86002 | 4.152598
2018-04-11 05:58 | 123963.9 | 1800.001 | 5 | 15 | 3.69355 | -2.281944 | 2.571672 | 1.140856 | 10.86002 | 4.43418
2018-04-11 06:00 | 124083.9 | 1920 | 5 | 15 | 3.676794 | -2.281948 | 2.571672 | 1.216913 | 10.86002 | 4.714456
2018-04-11 06:02 | 124203.9 | 2040.0026 | 5 | 15 | 3.661032 | -2.281981 | 2.571672 | 1.292975 | 10.86002 | 4.993514
2018-04-11 06:04 | 124323.9 | 2160.001 | 5 | 15 | 3.646309 | -2.281971 | 2.571672 | 1.369031 | 10.86002 | 5.271391
2018-04-11 06:06 | 124443.9 | 2280.0002 | 5 | 15 | 3.632654 | -2.28198 | 2.571672 | 1.445088 | 10.86002 | 5.548192
2018-04-11 06:08 | 124563.9 | 2400.0002 | 5 | 15 | 3.619999 | -2.281965 | 2.571672 | 1.521146 | 10.86002 | 5.823997
2018-04-11 06:10 | 124683.9 | 2520.001 | 5 | 15 | 3.608187 | -2.282007 | 2.571672 | 1.597203 | 10.86002 | 6.098871
2018-04-11 06:12 | 124803.9 | 2640.0018 | 5 | 15 | 3.596786 | -2.28199 | 2.571672 | 1.673265 | 10.86002 | 6.37288
2018-04-11 06:14 | 124923.9 | 2760.0002 | 5 | 15 | 3.585436 | -2.281988 | 2.571672 | 1.749322 | 10.86002 | 6.64601
2018-04-11 06:16 | 125043.9 | 2880.0018 | 5 | 15 | 3.573762 | -2.282023 | 2.571672 | 1.825383 | 10.86002 | 6.918284
2018-04-11 06:18 | 125163.9 | 3000.0003 | 5 | 15 | 3.561425 | -2.282007 | 2.571672 | 1.90144 | 10.86002 | 7.189628
2018-04-11 06:20 | 125283.9 | 3120.0002 | 5 | 15 | 3.548241 | -2.281969 | 2.571672 | 1.9775 | 10.86002 | 7.460014
2018-04-11 06:22 | 125403.9 | 3240.0018 | 5 | 15 | 3.534232 | -2.281974 | 2.571672 | 2.05356 | 10.86002 | 7.729366
2018-04-11 06:24 | 125523.9 | 3360.0002 | 5 | 15 | 3.518776 | -2.281959 | 2.571672 | 2.129618 | 10.86002 | 7.997597
2018-04-11 06:26 | 125643.9 | 3480.0009 | 5 | 15 | 3.500123 | -2.282002 | 2.571672 | 2.205676 | 10.86002 | 8.264548
2018-04-11 06:28 | 125763.9 | 3600.0002 | 5 | 15 | 3.475116 | -2.282039 | 2.571672 | 2.281735 | 10.86002 | 8.529863
2018-04-11 06:30 | 125883.9 | 3720.001 | 5 | 15 | 3.43915 | -2.28199 | 2.571672 | 2.357795 | 10.86002 | 8.792902
2018-04-11 06:32 | 126003.9 | 3840.0009 | 5 | 15 | 3.380175 | -2.281997 | 2.571672 | 2.433853 | 10.86002 | 9.052464
2018-04-11 06:34 | 126123.9 | 3960.001 | 5 | 15 | 3.246528 | -2.281946 | 2.571672 | 2.509913 | 10.86002 | 9.305261
2018-04-11 06:35 | 126211.3 | 4047.3791 | 5 | 15 | 2.999979 | -2.281948 | 2.571672 | 2.565294 | 10.86002 | 9.479366
2018-04-11 06:37 | 126331.3 | 120.0007 | 6 | 15 | 3.419077 | 0 | 2.571672 | 2.565294 | 10.86002 | 9.479366
2018-04-11 06:39 | 126451.3 | 240 | 6 | 15 | 3.460481 | 0 | 2.571672 | 2.565294 | 10.86002 | 9.479366
2018-04-11 06:40 | 126511.3 | 300.0006 | 6 | 15 | 3.472923 | 0 | 2.571672 | 2.565294 | 10.86002 | 9.479366
2018-04-11 06:40 | 126511.4 | 0.0023 | 7 | 16 | 3.472965 | 0 | 0 | 0 | 0 | 0
2018-04-11 06:42 | 126631.4 | 120.0001 | 2 | 16 | 4.034812 | 4.889883 | 0.1622979 | 0 | 0.6442056 | 0
2018-04-11 06:44 | 126751.4 | 240.0002 | 2 | 16 | 4.079227 | 4.889902 | 0.3252746 | 0 | 1.305541 | 0
2018-04-11 06:46 | 126871.4 | 360.0018 | 2 | 16 | 4.115983 | 4.889814 | 0.48826 | 0 | 1.973481 | 0
2018-04-11 06:48 | 126991.4 | 480.001 | 2 | 16 | 4.145788 | 4.889891 | 0.6512349 | 0 | 2.646788 | 0
2018-04-11 06:50 | 127111.4 | 600.0017 | 2 | 16 | 4.172213 | 4.889862 | 0.8142132 | 0 | 3.32462 | 0
2018-04-11 06:52 | 127231.4 | 720.0018 | 2 | 16 | 4.20034 | 4.888998 | 0.977183 | 0 | 4.006818 | 0
2018-04-11 06:54 | 127351.4 | 840.0001 | 2 | 16 | 4.200348 | 4.447756 | 1.132598 | 0 | 4.659617 | 0
2018-04-11 06:56 | 127471.4 | 960.0001 | 2 | 16 | 4.200364 | 4.019136 | 1.273726 | 0 | 5.252411 | 0
2018-04-11 06:58 | 127591.4 | 1080.0002 | 2 | 16 | 4.200341 | 3.587032 | 1.400504 | 0 | 5.784924 | 0
2018-04-11 07:00 | 127683.6 | 1172.2039 | 2 | 16 | 4.200385 | 3.259989 | 1.488162 | 0 | 6.15312 | 0
2018-04-11 07:02 | 127803.7 | 120.0018 | 3 | 16 | 4.232789 | 3.260054 | 1.596386 | 0 | 6.609315 | 0
2018-04-11 07:04 | 127923.7 | 240.0018 | 3 | 16 | 4.27176 | 3.260036 | 1.705041 | 0 | 7.071303 | 0
2018-04-11 07:06 | 128043.7 | 360.001 | 3 | 16 | 4.315014 | 3.260027 | 1.813694 | 0 | 7.537758 | 0
2018-04-11 07:08 | 128163.7 | 480.0002 | 3 | 16 | 4.36194 | 3.260029 | 1.922352 | 0 | 8.009136 | 0
2018-04-11 07:10 | 128283.7 | 600.0002 | 3 | 16 | 4.40037 | 3.098871 | 2.03037 | 0 | 8.482824 | 0
2018-04-11 07:12 | 128403.7 | 720.0019 | 3 | 16 | 4.40038 | 2.589205 | 2.124755 | 0 | 8.898154 | 0
2018-04-11 07:14 | 128523.7 | 840.0018 | 3 | 16 | 4.400327 | 2.185171 | 2.204085 | 0 | 9.247235 | 0
2018-04-11 07:16 | 128643.7 | 960.0011 | 3 | 16 | 4.400357 | 1.857231 | 2.271273 | 0 | 9.542889 | 0
2018-04-11 07:18 | 128763.7 | 1080.001 | 3 | 16 | 4.400364 | 1.58877 | 2.328551 | 0 | 9.794933 | 0
2018-04-11 07:20 | 128883.7 | 1200.0003 | 3 | 16 | 4.400325 | 1.367144 | 2.377698 | 0 | 10.0112 | 0
2018-04-11 07:22 | 129003.7 | 1320.001 | 3 | 16 | 4.400332 | 1.183802 | 2.420127 | 0 | 10.1979 | 0
2018-04-11 07:24 | 129123.7 | 1440.0011 | 3 | 16 | 4.400324 | 1.030489 | 2.456955 | 0 | 10.35996 | 0
2018-04-11 07:26 | 129243.7 | 1560.0001 | 3 | 16 | 4.400341 | 0.9027081 | 2.489108 | 0 | 10.50144 | 0
2018-04-11 07:28 | 129363.7 | 1680.0018 | 3 | 16 | 4.400314 | 0.7950573 | 2.51735 | 0 | 10.62571 | 0
2018-04-11 07:30 | 129483.7 | 1800.0003 | 3 | 16 | 4.400335 | 0.7046108 | 2.542293 | 0 | 10.73547 | 0
2018-04-11 07:31 | 129562.6 | 1878.9608 | 3 | 16 | 4.400295 | 0.6519985 | 2.557158 | 0 | 10.80088 | 0
2018-04-11 07:33 | 129682.7 | 120 | 4 | 16 | 4.337778 | 0 | 2.557158 | 0 | 10.80088 | 0
2018-04-11 07:35 | 129802.7 | 240.0016 | 4 | 16 | 4.331661 | 0 | 2.557158 | 0 | 10.80088 | 0
2018-04-11 07:36 | 129862.7 | 300.0022 | 4 | 16 | 4.329401 | 0 | 2.557158 | 0 | 10.80088 | 0
2018-04-11 07:38 | 129982.8 | 120.0009 | 5 | 16 | 4.103303 | -2.282004 | 2.557158 | 0.07605722 | 10.80088 | 0.3143933
2018-04-11 07:40 | 130102.8 | 240.0002 | 5 | 16 | 4.061572 | -2.281976 | 2.557158 | 0.1521136 | 10.80088 | 0.6248633
2018-04-11 07:42 | 130222.8 | 360.0019 | 5 | 16 | 4.022228 | -2.281965 | 2.557158 | 0.2281742 | 10.80088 | 0.9322835
2018-04-11 07:44 | 130342.8 | 480.001 | 5 | 16 | 3.98436 | -2.282025 | 2.557158 | 0.3042318 | 10.80088 | 1.236757
2018-04-11 07:46 | 130462.8 | 600.0002 | 5 | 16 | 3.947934 | -2.282004 | 2.557158 | 0.3802901 | 10.80088 | 1.538405
2018-04-11 07:48 | 130582.8 | 720.0002 | 5 | 16 | 3.913108 | -2.281965 | 2.557158 | 0.456346 | 10.80088 | 1.837334
2018-04-11 07:50 | 130702.8 | 840.0003 | 5 | 16 | 3.880084 | -2.281959 | 2.557158 | 0.5324032 | 10.80088 | 2.133686
2018-04-11 07:52 | 130822.8 | 960.0019 | 5 | 16 | 3.849146 | -2.281946 | 2.557158 | 0.6084582 | 10.80088 | 2.427595
2018-04-11 07:54 | 130942.8 | 1080.001 | 5 | 16 | 3.820434 | -2.281981 | 2.557158 | 0.6845186 | 10.80088 | 2.719256
2018-04-11 07:56 | 131062.8 | 1200.0002 | 5 | 16 | 3.79407 | -2.281927 | 2.557158 | 0.760572 | 10.80088 | 3.008796
2018-04-11 07:58 | 131182.8 | 1320.0002 | 5 | 16 | 3.769897 | -2.281971 | 2.557158 | 0.8366287 | 10.80088 | 3.296428
2018-04-11 08:00 | 131302.8 | 1440.0001 | 5 | 16 | 3.74775 | -2.28195 | 2.557158 | 0.9126897 | 10.80088 | 3.582316
2018-04-11 08:02 | 131422.8 | 1560.0001 | 5 | 16 | 3.727416 | -2.281971 | 2.557158 | 0.9887443 | 10.80088 | 3.866566
2018-04-11 08:04 | 131542.8 | 1680.0002 | 5 | 16 | 3.708542 | -2.281909 | 2.557158 | 1.064804 | 10.80088 | 4.149346
2018-04-11 08:06 | 131662.8 | 1800.0004 | 5 | 16 | 3.690836 | -2.28198 | 2.557158 | 1.140859 | 10.80088 | 4.430719
2018-04-11 08:08 | 131782.8 | 1920.0002 | 5 | 16 | 3.674172 | -2.281963 | 2.557158 | 1.216917 | 10.80088 | 4.710795
2018-04-11 08:10 | 131902.8 | 2040.001 | 5 | 16 | 3.658517 | -2.281955 | 2.557158 | 1.292976 | 10.80088 | 4.989645
2018-04-11 08:12 | 132022.8 | 2160.001 | 5 | 16 | 3.643929 | -2.28194 | 2.557158 | 1.369034 | 10.80088 | 5.267345
2018-04-11 08:14 | 132142.8 | 2280.0002 | 5 | 16 | 3.630394 | -2.281959 | 2.557158 | 1.445092 | 10.80088 | 5.543974
2018-04-11 08:16 | 132262.8 | 2400.001 | 5 | 16 | 3.617896 | -2.281938 | 2.557158 | 1.521149 | 10.80088 | 5.819611
2018-04-11 08:18 | 132382.8 | 2520.0002 | 5 | 16 | 3.606116 | -2.281944 | 2.557158 | 1.597206 | 10.80088 | 6.094327
2018-04-11 08:20 | 132502.8 | 2640.001 | 5 | 16 | 3.594771 | -2.281959 | 2.557158 | 1.673263 | 10.80088 | 6.368164
2018-04-11 08:22 | 132622.8 | 2760.0002 | 5 | 16 | 3.583375 | -2.281963 | 2.557158 | 1.749323 | 10.80088 | 6.641148
2018-04-11 08:24 | 132742.8 | 2880.0001 | 5 | 16 | 3.571639 | -2.282001 | 2.557158 | 1.825377 | 10.80088 | 6.913239
2018-04-11 08:26 | 132862.8 | 3000.0004 | 5 | 16 | 3.559158 | -2.281988 | 2.557158 | 1.901437 | 10.80088 | 7.184427
2018-04-11 08:28 | 132982.8 | 3120.0018 | 5 | 16 | 3.54584 | -2.281984 | 2.557158 | 1.977494 | 10.80088 | 7.454623
2018-04-11 08:30 | 133102.8 | 3240.0002 | 5 | 16 | 3.531624 | -2.282018 | 2.557158 | 2.053553 | 10.80088 | 7.723785
2018-04-11 08:32 | 133222.8 | 3360.0002 | 5 | 16 | 3.515719 | -2.282009 | 2.557158 | 2.129612 | 10.80088 | 7.991807
2018-04-11 08:34 | 133342.8 | 3480.0018 | 5 | 16 | 3.496154 | -2.282018 | 2.557158 | 2.205673 | 10.80088 | 8.258506
2018-04-11 08:36 | 133462.8 | 3600.0018 | 5 | 16 | 3.469544 | -2.281986 | 2.557158 | 2.281732 | 10.80088 | 8.523461
2018-04-11 08:38 | 133582.8 | 3720.001 | 5 | 16 | 3.430599 | -2.281999 | 2.557158 | 2.357791 | 10.80088 | 8.785975
2018-04-11 08:40 | 133702.8 | 3840.0018 | 5 | 16 | 3.363671 | -2.282023 | 2.557158 | 2.43385 | 10.80088 | 9.044651
2018-04-11 08:42 | 133822.8 | 3960.0002 | 5 | 16 | 3.203812 | -2.282015 | 2.557158 | 2.50991 | 10.80088 | 9.295378
2018-04-11 08:43 | 133888 | 4025.2632 | 5 | 16 | 2.999991 | -2.281965 | 2.557158 | 2.551275 | 10.80088 | 9.424256
2018-04-11 08:45 | 134008.1 | 120.0008 | 6 | 16 | 3.423667 | 0 | 2.557158 | 2.551275 | 10.80088 | 9.424256
2018-04-11 08:47 | 134128.1 | 240.0008 | 6 | 16 | 3.465365 | 0 | 2.557158 | 2.551275 | 10.80088 | 9.424256
2018-04-11 08:48 | 134188.1 | 300.0029 | 6 | 16 | 3.477901 | 0 | 2.557158 | 2.551275 | 10.80088 | 9.424256
2018-04-11 08:48 | 134188.1 | 0.0025 | 7 | 17 | 3.47798 | 0 | 0 | 0 | 0 | 0
2018-04-11 08:50 | 134308.2 | 120.001 | 2 | 17 | 4.036799 | 4.889837 | 0.1623004 | 0 | 0.6447513 | 0
2018-04-11 08:52 | 134428.2 | 240.0018 | 2 | 17 | 4.08132 | 4.889847 | 0.3252784 | 0 | 1.306435 | 0
2018-04-11 08:54 | 134548.2 | 360.0002 | 2 | 17 | 4.11798 | 4.889826 | 0.4882592 | 0 | 1.974698 | 0
2018-04-11 08:56 | 134668.2 | 480.0012 | 2 | 17 | 4.147772 | 4.889833 | 0.6512386 | 0 | 2.648347 | 0
2018-04-11 08:58 | 134788.2 | 600.0002 | 2 | 17 | 4.174379 | 4.890179 | 0.8142148 | 0 | 3.326507 | 0
2018-04-11 09:00 | 134908.2 | 720.0009 | 2 | 17 | 4.200367 | 4.847763 | 0.9771391 | 0 | 4.008864 | 0
2018-04-11 09:02 | 135028.2 | 840.0019 | 2 | 17 | 4.200383 | 4.416454 | 1.131411 | 0 | 4.656864 | 0
2018-04-11 09:04 | 135148.2 | 960.0006 | 2 | 17 | 4.200357 | 3.99087 | 1.271543 | 0 | 5.245472 | 0
2018-04-11 09:06 | 135268.2 | 1080.0027 | 2 | 17 | 4.200376 | 3.560776 | 1.397398 | 0 | 5.77411 | 0
2018-04-11 09:07 | 135353.2 | 1165.0599 | 2 | 17 | 4.200371 | 3.259989 | 1.477954 | 0 | 6.112472 | 0
2018-04-11 09:09 | 135473.3 | 120.0019 | 3 | 17 | 4.232808 | 3.260031 | 1.586174 | 0 | 6.568649 | 0
2018-04-11 09:11 | 135593.3 | 240.0002 | 3 | 17 | 4.271986 | 3.260027 | 1.694824 | 0 | 7.030632 | 0
2018-04-11 09:13 | 135713.3 | 360.0018 | 3 | 17 | 4.31549 | 3.260067 | 1.803483 | 0 | 7.49715 | 0
2018-04-11 09:15 | 135833.3 | 480.0026 | 3 | 17 | 4.36274 | 3.260038 | 1.912141 | 0 | 7.968599 | 0
2018-04-11 09:17 | 135953.3 | 600.0012 | 3 | 17 | 4.400371 | 3.085972 | 2.020046 | 0 | 8.441868 | 0
2018-04-11 09:19 | 136073.3 | 720.001 | 3 | 17 | 4.400363 | 2.578493 | 2.11406 | 0 | 8.855565 | 0
2018-04-11 09:21 | 136193.3 | 840.002 | 3 | 17 | 4.400359 | 2.177311 | 2.193085 | 0 | 9.203303 | 0
2018-04-11 09:23 | 136313.3 | 960.0011 | 3 | 17 | 4.400358 | 1.849609375 | 2.260006 | 0 | 9.497781 | 0
2018-04-11 09:25 | 136433.3 | 1080.0027 | 3 | 17 | 4.400377 | 1.58284 | 2.317061 | 0 | 9.748844 | 0
2018-04-11 09:27 | 136553.3 | 1200.0019 | 3 | 17 | 4.40033 | 1.361977 | 2.366014 | 0 | 9.964252 | 0
2018-04-11 09:29 | 136673.3 | 1320.0011 | 3 | 17 | 4.400339 | 1.179243 | 2.408268 | 0 | 10.15018 | 0
2018-04-11 09:31 | 136793.3 | 1440.001 | 3 | 17 | 4.400322 | 1.026413 | 2.444952 | 0 | 10.31161 | 0
2018-04-11 09:33 | 136913.3 | 1560.0011 | 3 | 17 | 4.400322 | 0.8990822 | 2.476979 | 0 | 10.45254 | 0
2018-04-11 09:35 | 137033.3 | 1680.0003 | 3 | 17 | 4.400328 | 0.7918301 | 2.505108 | 0 | 10.57631 | 0
2018-04-11 09:37 | 137153.3 | 1800.002 | 3 | 17 | 4.400339 | 0.7020741 | 2.529956 | 0 | 10.68565 | 0
2018-04-11 09:39 | 137229 | 1875.7561 | 3 | 17 | 4.400313 | 0.6519985 | 2.544188 | 0 | 10.74828 | 0
2018-04-11 09:41 | 137349.1 | 120.0018 | 4 | 17 | 4.33729 | 0 | 2.544188 | 0 | 10.74828 | 0
2018-04-11 09:43 | 137469.1 | 240.0026 | 4 | 17 | 4.331058 | 0 | 2.544188 | 0 | 10.74828 | 0
2018-04-11 09:44 | 137529.1 | 300.0024 | 4 | 17 | 4.328753 | 0 | 2.544188 | 0 | 10.74828 | 0
2018-04-11 09:46 | 137649.2 | 120.0018 | 5 | 17 | 4.100957 | -2.281955 | 2.544188 | 0.0760577 | 10.74828 | 0.3142419
2018-04-11 09:48 | 137769.2 | 240.0003 | 5 | 17 | 4.05887 | -2.281992 | 2.544188 | 0.1521163 | 10.74828 | 0.6245282
2018-04-11 09:50 | 137889.2 | 360.0009 | 5 | 17 | 4.019275 | -2.281963 | 2.544188 | 0.2281782 | 10.74828 | 0.931738
2018-04-11 09:52 | 138009.2 | 480.0019 | 5 | 17 | 3.981169 | -2.281999 | 2.544188 | 0.3042377 | 10.74828 | 1.235984
2018-04-11 09:54 | 138129.2 | 600.0012 | 5 | 17 | 3.94452 | -2.281967 | 2.544188 | 0.3802989 | 10.74828 | 1.537393
2018-04-11 09:56 | 138249.2 | 720.0012 | 5 | 17 | 3.909544 | -2.282001 | 2.544188 | 0.456356 | 10.74828 | 1.836061
2018-04-11 09:58 | 138369.2 | 840.0003 | 5 | 17 | 3.876485 | -2.281986 | 2.544188 | 0.5324142 | 10.74828 | 2.132145
2018-04-11 10:00 | 138489.2 | 960.0019 | 5 | 17 | 3.845565 | -2.281978 | 2.544188 | 0.608476 | 10.74828 | 2.425807
2018-04-11 10:02 | 138609.2 | 1080.002 | 5 | 17 | 3.816905 | -2.282018 | 2.544188 | 0.6845345 | 10.74828 | 2.717191
2018-04-11 10:04 | 138729.2 | 1200.002 | 5 | 17 | 3.790605 | -2.281978 | 2.544188 | 0.7605945 | 10.74828 | 3.00649
2018-04-11 10:06 | 138849.2 | 1320.0012 | 5 | 17 | 3.766573 | -2.282001 | 2.544188 | 0.8366533 | 10.74828 | 3.293871
2018-04-11 10:08 | 138969.2 | 1440.0004 | 5 | 17 | 3.744552 | -2.281927 | 2.544188 | 0.9127086 | 10.74828 | 3.579489
2018-04-11 10:10 | 139089.2 | 1560.0028 | 5 | 17 | 3.724333 | -2.282011 | 2.544188 | 0.9887706 | 10.74828 | 3.863528
2018-04-11 10:12 | 139209.2 | 1680.002 | 5 | 17 | 3.705529 | -2.28195 | 2.544188 | 1.064831 | 10.74828 | 4.146076
2018-04-11 10:14 | 139329.2 | 1800.0012 | 5 | 17 | 3.687895 | -2.281948 | 2.544188 | 1.140887 | 10.74828 | 4.427227
2018-04-11 10:16 | 139449.2 | 1920.0012 | 5 | 17 | 3.671387 | -2.28198 | 2.544188 | 1.216946 | 10.74828 | 4.707091
2018-04-11 10:18 | 139569.2 | 2040.0004 | 5 | 17 | 3.655849 | -2.282004 | 2.544188 | 1.293002 | 10.74828 | 4.985725
2018-04-11 10:20 | 139689.2 | 2160.0013 | 5 | 17 | 3.641394 | -2.282013 | 2.544188 | 1.369056 | 10.74828 | 5.263211
2018-04-11 10:22 | 139809.2 | 2280.0013 | 5 | 17 | 3.627989 | -2.281984 | 2.544188 | 1.445115 | 10.74828 | 5.539655
2018-04-11 10:24 | 139929.2 | 2400.0013 | 5 | 17 | 3.615573 | -2.281957 | 2.544188 | 1.521172 | 10.74828 | 5.815112
2018-04-11 10:26 | 140049.2 | 2520.0003 | 5 | 17 | 3.60388 | -2.28199 | 2.544188 | 1.59723 | 10.74828 | 6.08966
2018-04-11 10:28 | 140169.2 | 2640.0005 | 5 | 17 | 3.592562 | -2.281967 | 2.544188 | 1.67329 | 10.74828 | 6.363342
2018-04-11 10:30 | 140289.2 | 2760.0021 | 5 | 17 | 3.581185 | -2.282039 | 2.544188 | 1.749348 | 10.74828 | 6.636153
2018-04-11 10:32 | 140409.2 | 2880.002 | 5 | 17 | 3.569387 | -2.281988 | 2.544188 | 1.825406 | 10.74828 | 6.908084
2018-04-11 10:34 | 140529.2 | 3000.0013 | 5 | 17 | 3.556786 | -2.282009 | 2.544188 | 1.901464 | 10.74828 | 7.179093
2018-04-11 10:36 | 140649.2 | 3120.0021 | 5 | 17 | 3.543348 | -2.28196 | 2.544188 | 1.977523 | 10.74828 | 7.449114
2018-04-11 10:38 | 140769.2 | 3240.0029 | 5 | 17 | 3.528917 | -2.281976 | 2.544188 | 2.053584 | 10.74828 | 7.718083
2018-04-11 10:40 | 140889.2 | 3360.0021 | 5 | 17 | 3.512548 | -2.281978 | 2.544188 | 2.129642 | 10.74828 | 7.98588
2018-04-11 10:42 | 141009.2 | 3480.0013 | 5 | 17 | 3.492032 | -2.282032 | 2.544188 | 2.205699 | 10.74828 | 8.252292
2018-04-11 10:44 | 141129.2 | 3600.0004 | 5 | 17 | 3.463789 | -2.282023 | 2.544188 | 2.281755 | 10.74828 | 8.516871
2018-04-11 10:46 | 141249.2 | 3720.0013 | 5 | 17 | 3.421675 | -2.28198 | 2.544188 | 2.357813 | 10.74828 | 8.778839
2018-04-11 10:48 | 141369.2 | 3840.0004 | 5 | 17 | 3.345285 | -2.282018 | 2.544188 | 2.43387 | 10.74828 | 9.036547
2018-04-11 10:50 | 141489.2 | 3960.0007 | 5 | 17 | 3.154665 | -2.282009 | 2.544188 | 2.50993 | 10.74828 | 9.284941
2018-04-11 10:50 | 141533.6 | 4004.4483 | 5 | 17 | 2.999981 | -2.282002 | 2.544188 | 2.538102 | 10.74828 | 9.371857
2018-04-11 10:52 | 141653.7 | 120.0016 | 6 | 17 | 3.428435 | 0 | 2.544188 | 2.538102 | 10.74828 | 9.371857
2018-04-11 10:54 | 141773.7 | 240.0006 | 6 | 17 | 3.470331 | 0 | 2.544188 | 2.538102 | 10.74828 | 9.371857
2018-04-11 10:55 | 141833.7 | 300.0037 | 6 | 17 | 3.482938 | 0 | 2.544188 | 2.538102 | 10.74828 | 9.371857
2018-04-11 10:55 | 141833.7 | 0.0023 | 7 | 18 | 3.482946 | 0 | 0 | 0 | 0 | 0
2018-04-11 10:57 | 141953.8 | 120.001 | 2 | 18 | 4.039213 | 4.889854 | 0.1622908 | 0 | 0.645299 | 0
2018-04-11 10:59 | 142073.8 | 240.0002 | 2 | 18 | 4.083753 | 4.889858 | 0.3252694 | 0 | 1.307378 | 0
2018-04-11 11:01 | 142193.8 | 360.001 | 2 | 18 | 4.120326 | 4.890123 | 0.4882497 | 0 | 1.976027 | 0
2018-04-11 11:03 | 142313.8 | 480.001 | 2 | 18 | 4.149909 | 4.889826 | 0.651229 | 0 | 2.650038 | 0
2018-04-11 11:05 | 142433.8 | 600.0002 | 2 | 18 | 4.176596 | 4.889833 | 0.814208 | 0 | 3.328562 | 0
2018-04-11 11:07 | 142553.8 | 720.0002 | 2 | 18 | 4.200386 | 4.810537 | 0.9769737 | 0 | 4.010583 | 0
2018-04-11 11:09 | 142673.8 | 840.0009 | 2 | 18 | 4.200364 | 4.385334 | 1.130159 | 0 | 4.654016 | 0
2018-04-11 11:11 | 142793.8 | 960.0004 | 2 | 18 | 4.200387 | 3.960983 | 1.269269 | 0 | 5.238333 | 0
2018-04-11 11:13 | 142913.8 | 1080.001 | 2 | 18 | 4.200374 | 3.533068 | 1.394146 | 0 | 5.76286 | 0
2018-04-11 11:15 | 142991.2 | 1157.4336 | 2 | 18 | 4.200374 | 3.259985 | 1.467179 | 0 | 6.069627 | 0
2018-04-11 11:17 | 143111.2 | 120.0018 | 3 | 18 | 4.232847 | 3.26008 | 1.575405 | 0 | 6.525834 | 0
2018-04-11 11:19 | 143231.2 | 240.0002 | 3 | 18 | 4.272144 | 3.260059 | 1.684063 | 0 | 6.987857 | 0
2018-04-11 11:21 | 143351.2 | 360.0011 | 3 | 18 | 4.315901 | 3.260069 | 1.792721 | 0 | 7.454399 | 0
2018-04-11 11:23 | 143471.2 | 480.0003 | 3 | 18 | 4.363381 | 3.260056 | 1.901375 | 0 | 7.925886 | 0
2018-04-11 11:25 | 143591.2 | 600.0011 | 3 | 18 | 4.400391 | 3.075258 | 2.009171 | 0 | 8.398739 | 0
2018-04-11 11:27 | 143711.2 | 720.0003 | 3 | 18 | 4.400381 | 2.570814 | 2.102878 | 0 | 8.811085 | 0
2018-04-11 11:29 | 143831.2 | 840.0019 | 3 | 18 | 4.400376 | 2.169991 | 2.181643 | 0 | 9.157678 | 0
2018-04-11 11:31 | 143951.2 | 960.0003 | 3 | 18 | 4.400369 | 1.844309 | 2.248351 | 0 | 9.451221 | 0
2018-04-11 11:33 | 144071.2 | 1080.0002 | 3 | 18 | 4.400322 | 1.576822 | 2.305228 | 0 | 9.701498 | 0
2018-04-11 11:35 | 144191.2 | 1200.0019 | 3 | 18 | 4.400342 | 1.35743 | 2.354025 | 0 | 9.916221 | 0
2018-04-11 11:37 | 144311.2 | 1320.001 | 3 | 18 | 4.400362 | 1.175303 | 2.396139 | 0 | 10.10154 | 0
2018-04-11 11:39 | 144431.2 | 1440.001 | 3 | 18 | 4.400338 | 1.023045 | 2.432689 | 0 | 10.26237 | 0
2018-04-11 11:41 | 144551.2 | 1560.0009 | 3 | 18 | 4.400333 | 0.8957691 | 2.464602 | 0 | 10.4028 | 0
2018-04-11 11:43 | 144671.2 | 1680.0018 | 3 | 18 | 4.400301 | 0.7883873 | 2.492626 | 0 | 10.52611 | 0
2018-04-11 11:45 | 144791.2 | 1800.0003 | 3 | 18 | 4.400342 | 0.6995811 | 2.517383 | 0 | 10.63505 | 0
2018-04-11 11:46 | 144863.1 | 1871.8424 | 3 | 18 | 4.400329 | 0.6519871 | 2.530854 | 0 | 10.69433 | 0
2018-04-11 11:48 | 144983.1 | 120.0008 | 4 | 18 | 4.336949 | 0 | 2.530854 | 0 | 10.69433 | 0
2018-04-11 11:50 | 145103.1 | 240.0002 | 4 | 18 | 4.330611 | 0 | 2.530854 | 0 | 10.69433 | 0
2018-04-11 11:51 | 145163.1 | 300.0038 | 4 | 18 | 4.328259 | 0 | 2.530854 | 0 | 10.69433 | 0
2018-04-11 11:53 | 145283.2 | 120.0002 | 5 | 18 | 4.099307 | -2.281986 | 2.530854 | 0.07605754 | 10.69433 | 0.3141382
2018-04-11 11:55 | 145403.2 | 240.001 | 5 | 18 | 4.05683 | -2.281971 | 2.530854 | 0.1521147 | 10.69433 | 0.6242777
2018-04-11 11:57 | 145523.2 | 360.0018 | 5 | 18 | 4.016928 | -2.281957 | 2.530854 | 0.2281734 | 10.69433 | 0.9313067
2018-04-11 11:59 | 145643.2 | 480.0018 | 5 | 18 | 3.978504 | -2.28198 | 2.530854 | 0.3042346 | 10.69433 | 1.235369
2018-04-11 12:01 | 145763.2 | 600.0002 | 5 | 18 | 3.941662 | -2.282022 | 2.530854 | 0.3802911 | 10.69433 | 1.53655
2018-04-11 12:03 | 145883.2 | 720.0002 | 5 | 18 | 3.906588 | -2.281948 | 2.530854 | 0.4563473 | 10.69433 | 1.834992
2018-04-11 12:05 | 146003.2 | 840.0002 | 5 | 18 | 3.873425 | -2.281971 | 2.530854 | 0.5324057 | 10.69433 | 2.130846
2018-04-11 12:07 | 146123.2 | 960.001 | 5 | 18 | 3.842447 | -2.281971 | 2.530854 | 0.6084625 | 10.69433 | 2.424253
2018-04-11 12:09 | 146243.2 | 1080.0002 | 5 | 18 | 3.813829 | -2.281923 | 2.530854 | 0.6845223 | 10.69433 | 2.715405
2018-04-11 12:11 | 146363.2 | 1200.001 | 5 | 18 | 3.787597 | -2.28198 | 2.530854 | 0.7605787 | 10.69433 | 3.004458
2018-04-11 12:13 | 146483.2 | 1320.0002 | 5 | 18 | 3.763649 | -2.281967 | 2.530854 | 0.8366339 | 10.69433 | 3.2916
2018-04-11 12:15 | 146603.2 | 1440.0003 | 5 | 18 | 3.741715 | -2.281934 | 2.530854 | 0.9126962 | 10.69433 | 3.577026
2018-04-11 12:17 | 146723.2 | 1560.0005 | 5 | 18 | 3.721557 | -2.281976 | 2.530854 | 0.9887516 | 10.69433 | 3.860827
2018-04-11 12:19 | 146843.2 | 1680.001 | 5 | 18 | 3.702836 | -2.281959 | 2.530854 | 1.064813 | 10.69433 | 4.143175
2018-04-11 12:21 | 146963.2 | 1800.0009 | 5 | 18 | 3.685299 | -2.281959 | 2.530854 | 1.140871 | 10.69433 | 4.424131
2018-04-11 12:23 | 147083.2 | 1920.0018 | 5 | 18 | 3.668829 | -2.281959 | 2.530854 | 1.216929 | 10.69433 | 4.703796
2018-04-11 12:25 | 147203.2 | 2040.0018 | 5 | 18 | 3.653425 | -2.281944 | 2.530854 | 1.292987 | 10.69433 | 4.982248
2018-04-11 12:27 | 147323.2 | 2160.0002 | 5 | 18 | 3.63908 | -2.281919 | 2.530854 | 1.369044 | 10.69433 | 5.259563
2018-04-11 12:29 | 147443.2 | 2280.0002 | 5 | 18 | 3.625838 | -2.281942 | 2.530854 | 1.445102 | 10.69433 | 5.535835
2018-04-11 12:31 | 147563.2 | 2400.0002 | 5 | 18 | 3.613532 | -2.281921 | 2.530854 | 1.521157 | 10.69433 | 5.811125
2018-04-11 12:33 | 147683.2 | 2520.001 | 5 | 18 | 3.601923 | -2.281965 | 2.530854 | 1.597212 | 10.69433 | 6.085509
2018-04-11 12:35 | 147803.2 | 2640.0002 | 5 | 18 | 3.590584 | -2.281921 | 2.530854 | 1.67327 | 10.69433 | 6.359034
2018-04-11 12:37 | 147923.2 | 2760.0009 | 5 | 18 | 3.579119 | -2.281957 | 2.530854 | 1.749332 | 10.69433 | 6.631703
2018-04-11 12:39 | 148043.2 | 2880.0002 | 5 | 18 | 3.567158 | -2.281944 | 2.530854 | 1.825387 | 10.69433 | 6.903466
2018-04-11 12:41 | 148163.2 | 3000.001 | 5 | 18 | 3.55443 | -2.28193 | 2.530854 | 1.901445 | 10.69433 | 7.174296
2018-04-11 12:43 | 148283.2 | 3120.0002 | 5 | 18 | 3.540815 | -2.281976 | 2.530854 | 1.977503 | 10.69433 | 7.444127
2018-04-11 12:45 | 148403.2 | 3240.0004 | 5 | 18 | 3.526089 | -2.281898 | 2.530854 | 2.053558 | 10.69433 | 7.712875
2018-04-11 12:47 | 148523.2 | 3360.001 | 5 | 18 | 3.509126 | -2.281938 | 2.530854 | 2.129616 | 10.69433 | 7.980437
2018-04-11 12:49 | 148643.2 | 3480.0002 | 5 | 18 | 3.487418 | -2.28195 | 2.530854 | 2.205674 | 10.69433 | 8.24655
2018-04-11 12:51 | 148763.2 | 3600.001 | 5 | 18 | 3.457078 | -2.281919 | 2.530854 | 2.28173 | 10.69433 | 8.510709
2018-04-11 12:53 | 148883.2 | 3720.001 | 5 | 18 | 3.410801 | -2.281953 | 2.530854 | 2.357789 | 10.69433 | 8.772032
2018-04-11 12:55 | 149003.2 | 3840.0003 | 5 | 18 | 3.321195 | -2.281925 | 2.530854 | 2.433846 | 10.69433 | 9.028514
2018-04-11 12:57 | 149123.2 | 3960.0018 | 5 | 18 | 3.085562 | -2.281934 | 2.530854 | 2.509902 | 10.69433 | 9.273761
2018-04-11 12:57 | 149144.6 | 3981.3695 | 5 | 18 | 2.999984 | -2.281986 | 2.530854 | 2.523445 | 10.69433 | 9.315002
2018-04-11 12:59 | 149264.6 | 120.0016 | 6 | 18 | 3.433342 | 0 | 2.530854 | 2.523445 | 10.69433 | 9.315002
2018-04-11 13:01 | 149384.6 | 240.0008 | 6 | 18 | 3.475772 | 0 | 2.530854 | 2.523445 | 10.69433 | 9.315002
2018-04-11 13:02 | 149444.6 | 300.0037 | 6 | 18 | 3.488554 | 0 | 2.530854 | 2.523445 | 10.69433 | 9.315002
2018-04-11 13:02 | 149444.6 | 0.0024 | 7 | 19 | 3.48874 | 0 | 0 | 0 | 0 | 0
2018-04-11 13:04 | 149564.7 | 120.0012 | 2 | 19 | 4.040943 | 4.889893 | 0.1622955 | 0 | 0.6458299 | 0
2018-04-11 13:06 | 149684.7 | 240.0004 | 2 | 19 | 4.085709 | 4.88983 | 0.3252797 | 0 | 1.308237 | 0
2018-04-11 13:08 | 149804.7 | 360.0005 | 2 | 19 | 4.122273 | 4.88994 | 0.4882606 | 0 | 1.977211 | 0
2018-04-11 13:10 | 149924.7 | 480.0004 | 2 | 19 | 4.151887 | 4.889847 | 0.6512391 | 0 | 2.651538 | 0
2018-04-11 13:12 | 150044.7 | 600.0021 | 2 | 19 | 4.178867 | 4.889862 | 0.8142185 | 0 | 3.330406 | 0
2018-04-11 13:14 | 150164.7 | 720.0012 | 2 | 19 | 4.200392 | 4.770834 | 0.9766803 | 0 | 4.011469 | 0
2018-04-11 13:16 | 150284.7 | 840.0011 | 2 | 19 | 4.200366 | 4.346785 | 1.128589 | 0 | 4.649541 | 0
2018-04-11 13:18 | 150404.7 | 960.0004 | 2 | 19 | 4.200381 | 3.921286 | 1.266393 | 0 | 5.228371 | 0
2018-04-11 13:20 | 150524.7 | 1080.002 | 2 | 19 | 4.200391 | 3.494698 | 1.389968 | 0 | 5.74743 | 0
2018-04-11 13:21 | 150591.3 | 1146.525 | 2 | 19 | 4.200358 | 3.259989 | 1.452359 | 0 | 6.009496 | 0
2018-04-11 13:23 | 150711.3 | 120.0002 | 3 | 19 | 4.232894 | 3.26004 | 1.560581 | 0 | 6.465683 | 0
2018-04-11 13:25 | 150831.3 | 240.001 | 3 | 19 | 4.272472 | 3.260075 | 1.669238 | 0 | 6.927724 | 0
2018-04-11 13:27 | 150951.3 | 360.0013 | 3 | 19 | 4.316491 | 3.26005 | 1.777892 | 0 | 7.394298 | 0
2018-04-11 13:29 | 151071.3 | 480.001 | 3 | 19 | 4.364368 | 3.260044 | 1.88655 | 0 | 7.865887 | 0
2018-04-11 13:31 | 151191.3 | 600.001 | 3 | 19 | 4.400383 | 3.061449 | 1.994195 | 0 | 8.33816 | 0
2018-04-11 13:33 | 151311.3 | 720.0019 | 3 | 19 | 4.400368 | 2.559875 | 2.087505 | 0 | 8.748762 | 0
2018-04-11 13:35 | 151431.3 | 840.0011 | 3 | 19 | 4.400362 | 2.160482 | 2.165949 | 0 | 9.093943 | 0
2018-04-11 13:37 | 151551.3 | 960.001 | 3 | 19 | 4.400356 | 1.837021 | 2.232388 | 0 | 9.386301 | 0
2018-04-11 13:39 | 151671.3 | 1080.0019 | 3 | 19 | 4.400349 | 1.571466 | 2.289055 | 0 | 9.635653 | 0
2018-04-11 13:41 | 151791.3 | 1200.0019 | 3 | 19 | 4.400343 | 1.352139 | 2.337671 | 0 | 9.84958 | 0
2018-04-11 13:43 | 151911.3 | 1320.0019 | 3 | 19 | 4.400346 | 1.170525 | 2.379618 | 0 | 10.03416 | 0
2018-04-11 13:45 | 152031.3 | 1440.0018 | 3 | 19 | 4.400352 | 1.018703 | 2.416017 | 0 | 10.19433 | 0
2018-04-11 13:47 | 152151.3 | 1560.0003 | 3 | 19 | 4.400332 | 0.8916759 | 2.447791 | 0 | 10.33415 | 0
2018-04-11 13:49 | 152271.3 | 1680.0019 | 3 | 19 | 4.400337 | 0.7857609 | 2.475692 | 0 | 10.45692 | 0
2018-04-11 13:51 | 152391.3 | 1800.0003 | 3 | 19 | 4.400322 | 0.6962948 | 2.500344 | 0 | 10.56539 | 0
2018-04-11 13:53 | 152459.2 | 1867.9832 | 3 | 19 | 4.400309 | 0.6519966 | 2.513067 | 0 | 10.62138 | 0
2018-04-11 13:55 | 152579.3 | 120.0017 | 4 | 19 | 4.336465 | 0 | 2.513067 | 0 | 10.62138 | 0
2018-04-11 13:57 | 152699.3 | 240.0001 | 4 | 19 | 4.329999 | 0 | 2.513067 | 0 | 10.62138 | 0
2018-04-11 13:58 | 152759.3 | 300.0038 | 4 | 19 | 4.327604 | 0 | 2.513067 | 0 | 10.62138 | 0
2018-04-11 14:00 | 152879.4 | 120.0002 | 5 | 19 | 4.096977 | -2.281944 | 2.513067 | 0.07605337 | 10.62138 | 0.313971
2018-04-11 14:02 | 152999.4 | 240.0024 | 5 | 19 | 4.05397 | -2.281965 | 2.513067 | 0.1521132 | 10.62138 | 0.6239235
2018-04-11 14:04 | 153119.4 | 360.0017 | 5 | 19 | 4.013638 | -2.282022 | 2.513067 | 0.2281707 | 10.62138 | 0.9307138
2018-04-11 14:06 | 153239.4 | 480.0025 | 5 | 19 | 3.974905 | -2.281994 | 2.513067 | 0.3042285 | 10.62138 | 1.234499
2018-04-11 14:08 | 153359.4 | 600.0017 | 5 | 19 | 3.937786 | -2.28196 | 2.513067 | 0.3802847 | 10.62138 | 1.535392
2018-04-11 14:10 | 153479.4 | 720.0007 | 5 | 19 | 3.902483 | -2.28198 | 2.513067 | 0.4563415 | 10.62138 | 1.833533
2018-04-11 14:12 | 153599.4 | 840.0016 | 5 | 19 | 3.869248 | -2.281948 | 2.513067 | 0.5324018 | 10.62138 | 2.129079
2018-04-11 14:14 | 153719.4 | 960.0024 | 5 | 19 | 3.838248 | -2.281942 | 2.513067 | 0.608461 | 10.62138 | 2.422177
2018-04-11 14:16 | 153839.4 | 1080.0024 | 5 | 19 | 3.809662 | -2.281971 | 2.513067 | 0.6845182 | 10.62138 | 2.713001
2018-04-11 14:18 | 153959.4 | 1200.0017 | 5 | 19 | 3.783483 | -2.282025 | 2.513067 | 0.7605722 | 10.62138 | 3.00173
2018-04-11 14:20 | 154079.4 | 1320.0024 | 5 | 19 | 3.759623 | -2.28195 | 2.513067 | 0.8366334 | 10.62138 | 3.288585
2018-04-11 14:22 | 154199.4 | 1440.0016 | 5 | 19 | 3.737829 | -2.28193 | 2.513067 | 0.9126885 | 10.62138 | 3.573682
2018-04-11 14:24 | 154319.4 | 1560.0001 | 5 | 19 | 3.717758 | -2.28203 | 2.513067 | 0.9887452 | 10.62138 | 3.857195
2018-04-11 14:26 | 154439.4 | 1680.0016 | 5 | 19 | 3.699134 | -2.281986 | 2.513067 | 1.064803 | 10.62138 | 4.139242
2018-04-11 14:28 | 154559.4 | 1800.0016 | 5 | 19 | 3.681708 | -2.281971 | 2.513067 | 1.140863 | 10.62138 | 4.419928
2018-04-11 14:30 | 154679.4 | 1920.0001 | 5 | 19 | 3.665359 | -2.281959 | 2.513067 | 1.216919 | 10.62138 | 4.699317
2018-04-11 14:32 | 154799.4 | 2040.0015 | 5 | 19 | 3.650095 | -2.28194 | 2.513067 | 1.292978 | 10.62138 | 4.977511
2018-04-11 14:34 | 154919.4 | 2160.0024 | 5 | 19 | 3.635912 | -2.281936 | 2.513067 | 1.369039 | 10.62138 | 5.254595
2018-04-11 14:36 | 155039.4 | 2280.0014 | 5 | 19 | 3.622813 | -2.281953 | 2.513067 | 1.445098 | 10.62138 | 5.530632
2018-04-11 14:38 | 155159.4 | 2400.0023 | 5 | 19 | 3.610653 | -2.281984 | 2.513067 | 1.521157 | 10.62138 | 5.805714
2018-04-11 14:40 | 155279.4 | 2520 | 5 | 19 | 3.599105 | -2.28196 | 2.513067 | 1.597214 | 10.62138 | 6.079885
2018-04-11 14:42 | 155399.4 | 2640.0024 | 5 | 19 | 3.587786 | -2.281942 | 2.513067 | 1.67327 | 10.62138 | 6.353189
2018-04-11 14:44 | 155519.4 | 2760.0002 | 5 | 19 | 3.576248 | -2.281957 | 2.513067 | 1.749331 | 10.62138 | 6.625642
2018-04-11 14:46 | 155639.4 | 2880.0024 | 5 | 19 | 3.564106 | -2.281921 | 2.513067 | 1.825392 | 10.62138 | 6.8972
2018-04-11 14:48 | 155759.4 | 3000.0024 | 5 | 19 | 3.551136 | -2.281974 | 2.513067 | 1.901451 | 10.62138 | 7.167792
2018-04-11 14:50 | 155879.4 | 3120.0015 | 5 | 19 | 3.537284 | -2.281921 | 2.513067 | 1.977504 | 10.62138 | 7.437347
2018-04-11 14:52 | 155999.4 | 3240.0017 | 5 | 19 | 3.522125 | -2.281986 | 2.513067 | 2.05356 | 10.62138 | 7.705816
2018-04-11 14:54 | 156119.4 | 3360.0024 | 5 | 19 | 3.504255 | -2.281936 | 2.513067 | 2.129618 | 10.62138 | 7.973045
2018-04-11 14:56 | 156239.4 | 3480.0013 | 5 | 19 | 3.480747 | -2.281978 | 2.513067 | 2.205675 | 10.62138 | 8.238722
2018-04-11 14:58 | 156359.4 | 3600.0023 | 5 | 19 | 3.447297 | -2.281967 | 2.513067 | 2.281736 | 10.62138 | 8.502284
2018-04-11 15:00 | 156479.4 | 3720.0008 | 5 | 19 | 3.394335 | -2.281948 | 2.513067 | 2.357792 | 10.62138 | 8.762639
2018-04-11 15:02 | 156599.4 | 3840.0002 | 5 | 19 | 3.282338 | -2.281944 | 2.513067 | 2.433848 | 10.62138 | 9.01717
2018-04-11 15:03 | 156710.7 | 3951.363 | 5 | 19 | 2.999944 | -2.281925 | 2.513067 | 2.504431 | 10.62138 | 9.240801
2018-04-11 15:05 | 156830.8 | 120.001 | 6 | 19 | 3.4394 | 0 | 2.513067 | 2.504431 | 10.62138 | 9.240801
2018-04-11 15:07 | 156950.8 | 240.0002 | 6 | 19 | 3.482393 | 0 | 2.513067 | 2.504431 | 10.62138 | 9.240801
2018-04-11 15:08 | 157010.8 | 300.004 | 6 | 19 | 3.495372 | 0 | 2.513067 | 2.504431 | 10.62138 | 9.240801
2018-04-11 15:08 | 157010.8 | 0.0023 | 7 | 20 | 3.495447 | 0 | 0 | 0 | 0 | 0
2018-04-11 15:10 | 157130.9 | 120.0007 | 2 | 20 | 4.043771 | 4.890163 | 0.1623046 | 2.802e-09 | 0.6465764 | 9.794e-09
2018-04-11 15:12 | 157250.9 | 240.0009 | 2 | 20 | 4.08859 | 4.889812 | 0.3252905 | 2.802e-09 | 1.309456 | 9.794e-09
2018-04-11 15:14 | 157370.9 | 360.0009 | 2 | 20 | 4.125026 | 4.889788 | 0.4882693 | 2.802e-09 | 1.978883 | 9.794e-09
2018-04-11 15:16 | 157490.9 | 480.0009 | 2 | 20 | 4.154552 | 4.88983 | 0.6512497 | 2.802e-09 | 2.653652 | 9.794e-09
2018-04-11 15:18 | 157610.9 | 600.0009 | 2 | 20 | 4.181768 | 4.889841 | 0.8142217 | 2.802e-09 | 3.332941 | 9.794e-09
2018-04-11 15:20 | 157730.9 | 720.0017 | 2 | 20 | 4.200389 | 4.724258 | 0.976169 | 2.802e-09 | 4.012194 | 9.794e-09
2018-04-11 15:22 | 157850.9 | 840.0008 | 2 | 20 | 4.200361 | 4.303013 | 1.126571 | 2.802e-09 | 4.643938 | 9.794e-09
2018-04-11 15:24 | 157970.9 | 960.0001 | 2 | 20 | 4.200358 | 3.877647 | 1.262918 | 2.802e-09 | 5.216645 | 9.794e-09
2018-04-11 15:26 | 158090.9 | 1080.0008 | 2 | 20 | 4.200384 | 3.451105 | 1.385055 | 2.802e-09 | 5.729666 | 9.794e-09
2018-04-11 15:27 | 158145.3 | 1134.4247 | 2 | 20 | 4.200378 | 3.259979 | 1.435771 | 2.802e-09 | 5.942695 | 9.794e-09
2018-04-11 15:29 | 158265.4 | 120.0004 | 3 | 20 | 4.233099 | 3.26001 | 1.543992 | 2.802e-09 | 6.398886 | 9.794e-09
2018-04-11 15:31 | 158385.4 | 240.0011 | 3 | 20 | 4.272908 | 3.26012 | 1.652654 | 2.802e-09 | 6.860982 | 9.794e-09
2018-04-11 15:33 | 158505.4 | 360.0019 | 3 | 20 | 4.317315 | 3.260021 | 1.76131 | 2.802e-09 | 7.327634 | 9.794e-09
2018-04-11 15:35 | 158625.4 | 480.0012 | 3 | 20 | 4.36559 | 3.260015 | 1.869969 | 2.802e-09 | 7.799343 | 9.794e-09
2018-04-11 15:37 | 158745.4 | 600.0027 | 3 | 20 | 4.400381 | 3.043497 | 1.977407 | 2.802e-09 | 8.27081 | 9.794e-09
2018-04-11 15:39 | 158865.4 | 720.0012 | 3 | 20 | 4.40038 | 2.546562 | 2.07021 | 2.802e-09 | 8.679179 | 9.794e-09
2018-04-11 15:41 | 158985.4 | 840.0021 | 3 | 20 | 4.400384 | 2.150492 | 2.148251 | 2.802e-09 | 9.022585 | 9.794e-09
2018-04-11 15:43 | 159105.4 | 960.0021 | 3 | 20 | 4.40035 | 1.827579 | 2.214358 | 2.802e-09 | 9.313482 | 9.794e-09
2018-04-11 15:45 | 159225.4 | 1080.0004 | 3 | 20 | 4.400347 | 1.563751 | 2.270729 | 2.802e-09 | 9.561536 | 9.794e-09
2018-04-11 15:47 | 159345.4 | 1200.0004 | 3 | 20 | 4.400328 | 1.345083 | 2.3191 | 2.802e-09 | 9.774383 | 9.794e-09
2018-04-11 15:49 | 159465.4 | 1320.0005 | 3 | 20 | 4.400331 | 1.164125 | 2.360837 | 2.802e-09 | 9.958039 | 9.794e-09
2018-04-11 15:51 | 159585.4 | 1440.0021 | 3 | 20 | 4.400327 | 1.01351 | 2.397056 | 2.802e-09 | 10.11741 | 9.794e-09
2018-04-11 15:53 | 159705.4 | 1560.0021 | 3 | 20 | 4.400353 | 0.8876228 | 2.428672 | 2.802e-09 | 10.25654 | 9.794e-09
2018-04-11 15:55 | 159825.4 | 1680.0021 | 3 | 20 | 4.400313 | 0.7817745 | 2.45644 | 2.802e-09 | 10.37873 | 9.794e-09
2018-04-11 15:57 | 159945.4 | 1800.0021 | 3 | 20 | 4.400328 | 0.6933174 | 2.480983 | 2.802e-09 | 10.48672 | 9.794e-09
2018-04-11 15:58 | 160008.9 | 1863.5642 | 3 | 20 | 4.400319 | 0.6519947 | 2.492854 | 2.802e-09 | 10.53896 | 9.794e-09
2018-04-11 16:00 | 160129 | 120.0017 | 4 | 20 | 4.335956 | 0 | 2.492854 | 2.802e-09 | 10.53896 | 9.794e-09
2018-04-11 16:02 | 160249 | 239.9998 | 4 | 20 | 4.329334 | 0 | 2.492854 | 2.802e-09 | 10.53896 | 9.794e-09
2018-04-11 16:03 | 160309 | 300.0038 | 4 | 20 | 4.326876 | 0 | 2.492854 | 2.802e-09 | 10.53896 | 9.794e-09
2018-04-11 16:05 | 160429.1 | 120.0017 | 5 | 20 | 4.094575 | -2.281969 | 2.492854 | 0.07605782 | 10.53896 | 0.3138351
2018-04-11 16:07 | 160549.1 | 240.0002 | 5 | 20 | 4.051018 | -2.28195 | 2.492854 | 0.1521149 | 10.53896 | 0.6235715
2018-04-11 16:09 | 160669.1 | 360.0003 | 5 | 20 | 4.010213 | -2.281988 | 2.492854 | 0.2281706 | 10.53896 | 0.9301118
2018-04-11 16:11 | 160789.1 | 480.0002 | 5 | 20 | 3.971097 | -2.281988 | 2.492854 | 0.304229 | 10.53896 | 1.233625
2018-04-11 16:13 | 160909.1 | 600.0017 | 5 | 20 | 3.933669 | -2.28195 | 2.492854 | 0.380292 | 10.53896 | 1.534243
2018-04-11 16:15 | 161029.1 | 720.0018 | 5 | 20 | 3.898159 | -2.28196 | 2.492854 | 0.4563478 | 10.53896 | 1.832058
2018-04-11 16:17 | 161149.1 | 840.0009 | 5 | 20 | 3.864766 | -2.281925 | 2.492854 | 0.5324072 | 10.53896 | 2.127265
2018-04-11 16:19 | 161269.1 | 960.0017 | 5 | 20 | 3.833735 | -2.281946 | 2.492854 | 0.6084631 | 10.53896 | 2.420008
2018-04-11 16:21 | 161389.1 | 1080.0001 | 5 | 20 | 3.805205 | -2.281934 | 2.492854 | 0.6845183 | 10.53896 | 2.710484
2018-04-11 16:23 | 161509.1 | 1200.0017 | 5 | 20 | 3.779122 | -2.281936 | 2.492854 | 0.7605748 | 10.53896 | 2.998887
2018-04-11 16:25 | 161629.1 | 1320.0009 | 5 | 20 | 3.75534 | -2.281915 | 2.492854 | 0.8366309 | 10.53896 | 3.285393
2018-04-11 16:27 | 161749.1 | 1440.0017 | 5 | 20 | 3.733615 | -2.281963 | 2.492854 | 0.9126881 | 10.53896 | 3.570176
2018-04-11 16:29 | 161869.1 | 1560.0009 | 5 | 20 | 3.713695 | -2.281934 | 2.492854 | 0.9887457 | 10.53896 | 3.853378
2018-04-11 16:31 | 161989.1 | 1680.0009 | 5 | 20 | 3.695151 | -2.281955 | 2.492854 | 1.064805 | 10.53896 | 4.135127
2018-04-11 16:33 | 162109.1 | 1800.0002 | 5 | 20 | 3.677824 | -2.281963 | 2.492854 | 1.140862 | 10.53896 | 4.415503
2018-04-11 16:35 | 162229.1 | 1920.0002 | 5 | 20 | 3.661637 | -2.281955 | 2.492854 | 1.216919 | 10.53896 | 4.694604
2018-04-11 16:37 | 162349.1 | 2040.0001 | 5 | 20 | 3.646533 | -2.281959 | 2.492854 | 1.292977 | 10.53896 | 4.97252
2018-04-11 16:39 | 162469.1 | 2160.0001 | 5 | 20 | 3.632541 | -2.281971 | 2.492854 | 1.369036 | 10.53896 | 5.24933
2018-04-11 16:41 | 162589.1 | 2280.0008 | 5 | 20 | 3.619625 | -2.281932 | 2.492854 | 1.445091 | 10.53896 | 5.525105
2018-04-11 16:43 | 162709.1 | 2400.0001 | 5 | 20 | 3.607619 | -2.281904 | 2.492854 | 1.521145 | 10.53896 | 5.799932
2018-04-11 16:45 | 162829.1 | 2520.0017 | 5 | 20 | 3.596132 | -2.281959 | 2.492854 | 1.597203 | 10.53896 | 6.073882
2018-04-11 16:47 | 162949.1 | 2640.0003 | 5 | 20 | 3.584783 | -2.281976 | 2.492854 | 1.673261 | 10.53896 | 6.346964
2018-04-11 16:49 | 163069.1 | 2760.0001 | 5 | 20 | 3.57312 | -2.281959 | 2.492854 | 1.749319 | 10.53896 | 6.619176
2018-04-11 16:51 | 163189.1 | 2880.0019 | 5 | 20 | 3.560788 | -2.281938 | 2.492854 | 1.825377 | 10.53896 | 6.890475
2018-04-11 16:53 | 163309.1 | 3000.001 | 5 | 20 | 3.54761 | -2.281967 | 2.492854 | 1.901434 | 10.53896 | 7.160801
2018-04-11 16:55 | 163429.1 | 3120.0002 | 5 | 20 | 3.533461 | -2.281971 | 2.492854 | 1.977491 | 10.53896 | 7.430092
2018-04-11 16:57 | 163549.1 | 3240 | 5 | 20 | 3.517743 | -2.281919 | 2.492854 | 2.053546 | 10.53896 | 7.698246
2018-04-11 16:59 | 163669.1 | 3360.0018 | 5 | 20 | 3.498726 | -2.281965 | 2.492854 | 2.129609 | 10.53896 | 7.965119
2018-04-11 17:01 | 163789.1 | 3480.001 | 5 | 20 | 3.473136 | -2.281944 | 2.492854 | 2.205665 | 10.53896 | 8.230298
2018-04-11 17:03 | 163909.1 | 3600.0002 | 5 | 20 | 3.435686 | -2.281934 | 2.492854 | 2.281724 | 10.53896 | 8.493135
2018-04-11 17:05 | 164029.1 | 3720.0018 | 5 | 20 | 3.373109 | -2.281948 | 2.492854 | 2.357781 | 10.53896 | 8.752317
2018-04-11 17:07 | 164149.1 | 3840.0002 | 5 | 20 | 3.229589 | -2.281957 | 2.492854 | 2.43384 | 10.53896 | 9.004254
2018-04-11 17:09 | 164228.7 | 3919.6007 | 5 | 20 | 2.999973 | -2.281948 | 2.492854 | 2.484291 | 10.53896 | 9.162268
2018-04-11 17:11 | 164348.7 | 120.0008 | 6 | 20 | 3.445215 | 0 | 2.492854 | 2.484291 | 10.53896 | 9.162268
2018-04-11 17:13 | 164468.7 | 240 | 6 | 20 | 3.488624 | 0 | 2.492854 | 2.484291 | 10.53896 | 9.162268
2018-04-11 17:14 | 164528.7 | 300.0037 | 6 | 20 | 3.501769 | 0 | 2.492854 | 2.484291 | 10.53896 | 9.162268
2018-04-11 17:14 | 164528.7 | 0.0023 | 7 | 21 | 3.501793 | 0 | 0 | 0 | 0 | 0
2018-04-11 17:16 | 164648.8 | 120.0003 | 2 | 21 | 4.046473 | 4.890188 | 0.1623039 | 0 | 0.6472426 | 0
2018-04-11 17:18 | 164768.8 | 240.001 | 2 | 21 | 4.091409 | 4.889833 | 0.3252895 | 0 | 1.310578 | 0
2018-04-11 17:20 | 164888.8 | 360.0011 | 2 | 21 | 4.127832 | 4.890162 | 0.4882764 | 0 | 1.980501 | 0
2018-04-11 17:22 | 165008.8 | 480.0004 | 2 | 21 | 4.157307 | 4.890106 | 0.651259 | 0 | 2.655737 | 0
2018-04-11 17:24 | 165128.8 | 600.002 | 2 | 21 | 4.184816 | 4.890087 | 0.8142582 | 0 | 3.335605 | 0
2018-04-11 17:26 | 165248.8 | 720.0019 | 2 | 21 | 4.200375 | 4.67831 | 0.9755403 | 0 | 4.012364 | 0
2018-04-11 17:28 | 165368.8 | 840.0003 | 2 | 21 | 4.200369 | 4.259226 | 1.124478 | 0 | 4.637959 | 0
2018-04-11 17:30 | 165488.8 | 960.002 | 2 | 21 | 4.200379 | 3.83564 | 1.259394 | 0 | 5.204653 | 0
2018-04-11 17:32 | 165608.8 | 1080.002 | 2 | 21 | 4.200385 | 3.412081 | 1.380155 | 0 | 5.711895 | 0
2018-04-11 17:32 | 165652.5 | 1123.6553 | 2 | 21 | 4.200385 | 3.259996 | 1.420598 | 0 | 5.881773 | 0
2018-04-11 17:34 | 165772.4806 | 120.0011 | 3 | 21 | 4.233303 | 3.259964 | 1.528823 | 0 | 6.337992 | 0
2018-04-11 17:36 | 165892.4815 | 240.002 | 3 | 21 | 4.273358 | 3.260052 | 1.637481 | 0 | 6.800104 | 0
2018-04-11 17:38 | 166012.4823 | 360.0028 | 3 | 21 | 4.31809 | 3.260054 | 1.746131 | 0 | 7.266794 | 0
2018-04-11 17:40 | 166132.4807 | 480.0012 | 3 | 21 | 4.366773 | 3.260038 | 1.854781 | 0 | 7.738567 | 0
2018-04-11 17:42 | 166252.4815 | 600.002 | 3 | 21 | 4.400375 | 3.026939 | 1.962005 | 0 | 8.209188 | 0
2018-04-11 17:44 | 166372.4801 | 720.0006 | 3 | 21 | 4.40039 | 2.533215 | 2.054312 | 0 | 8.615376 | 0
2018-04-11 17:46 | 166492.4799 | 840.0004 | 3 | 21 | 4.400362 | 2.138264 | 2.131926 | 0 | 8.956906 | 0
2018-04-11 17:48 | 166612.4807 | 960.0012 | 3 | 21 | 4.400342 | 1.817459 | 2.197675 | 0 | 9.246223 | 0
2018-04-11 17:50 | 166732.48 | 1080.0005 | 3 | 21 | 4.400358 | 1.55517 | 2.253736 | 0 | 9.492911 | 0
2018-04-11 17:52 | 166852.4824 | 1200.0029 | 3 | 21 | 4.400332 | 1.337355 | 2.30183 | 0 | 9.704544 | 0
2018-04-11 17:54 | 166972.4808 | 1320.0013 | 3 | 21 | 4.400337 | 1.157179 | 2.343321 | 0 | 9.887115 | 0
2018-04-11 17:56 | 167092.4816 | 1440.0021 | 3 | 21 | 4.400339 | 1.007332 | 2.379323 | 0 | 10.04554 | 0
2018-04-11 17:58 | 167212.4816 | 1560.0021 | 3 | 21 | 4.400332 | 0.8826351 | 2.410756 | 0 | 10.18386 | 0
2018-04-11 18:00 | 167332.4807 | 1680.0012 | 3 | 21 | 4.40031 | 0.7774105 | 2.438369 | 0 | 10.30536 | 0
2018-04-11 18:02 | 167452.4808 | 1800.0013 | 3 | 21 | 4.400276 | 0.68923 | 2.462783 | 0 | 10.41279 | 0
2018-04-11 18:03 | 167511.6165 | 1859.137 | 3 | 21 | 4.400326 | 0.6519947 | 2.473797 | 0 | 10.46126 | 0
2018-04-11 18:05 | 167631.7 | 120.0009 | 4 | 21 | 4.335444 | 0 | 2.473797 | 0 | 10.46126 | 0
2018-04-11 18:07 | 167751.7 | 240.0002 | 4 | 21 | 4.328684 | 0 | 2.473797 | 0 | 10.46126 | 0
2018-04-11 18:08 | 167811.7 | 300.0023 | 4 | 21 | 4.32616 | 0 | 2.473797 | 0 | 10.46126 | 0
2018-04-11 18:10 | 167931.8 | 120.0018 | 5 | 21 | 4.092088 | -2.282015 | 2.473797 | 0.07605415 | 10.46126 | 0.3136617
2018-04-11 18:12 | 168051.8 | 240.0002 | 5 | 21 | 4.048052 | -2.282011 | 2.473797 | 0.1521139 | 10.46126 | 0.6232013
2018-04-11 18:14 | 168171.8 | 360.001 | 5 | 21 | 4.006856 | -2.28198 | 2.473797 | 0.2281745 | 10.46126 | 0.9295198
2018-04-11 18:16 | 168291.8 | 480.0018 | 5 | 21 | 3.967381 | -2.282011 | 2.473797 | 0.304233 | 10.46126 | 1.232763
2018-04-11 18:18 | 168411.8 | 600.0003 | 5 | 21 | 3.929739 | -2.28199 | 2.473797 | 0.3802879 | 10.46126 | 1.533057
2018-04-11 18:20 | 168531.8 | 720.0003 | 5 | 21 | 3.894048 | -2.281981 | 2.473797 | 0.4563481 | 10.46126 | 1.830583
2018-04-11 18:22 | 168651.8 | 840.0003 | 5 | 21 | 3.860596 | -2.281994 | 2.473797 | 0.5324048 | 10.46126 | 2.125464
2018-04-11 18:24 | 168771.8 | 960.001 | 5 | 21 | 3.829563 | -2.281997 | 2.473797 | 0.6084682 | 10.46126 | 2.417918
2018-04-11 18:26 | 168891.8 | 1080.0002 | 5 | 21 | 3.801097 | -2.281938 | 2.473797 | 0.6845238 | 10.46126 | 2.708079
2018-04-11 18:28 | 169011.8 | 1200.0019 | 5 | 21 | 3.775122 | -2.28196 | 2.473797 | 0.7605814 | 10.46126 | 2.996178
2018-04-11 18:30 | 169131.8 | 1320.0006 | 5 | 21 | 3.751475 | -2.281974 | 2.473797 | 0.8366383 | 10.46126 | 3.282389
2018-04-11 18:32 | 169251.8 | 1440.0002 | 5 | 21 | 3.729907 | -2.281988 | 2.473797 | 0.9126997 | 10.46126 | 3.566899
2018-04-11 18:34 | 169371.8 | 1560.0011 | 5 | 21 | 3.71009 | -2.281955 | 2.473797 | 0.9887589 | 10.46126 | 3.849828
2018-04-11 18:36 | 169491.8 | 1680.0002 | 5 | 21 | 3.69166 | -2.281978 | 2.473797 | 1.064815 | 10.46126 | 4.131296
2018-04-11 18:38 | 169611.8 | 1800.0002 | 5 | 21 | 3.674482 | -2.281955 | 2.473797 | 1.14087 | 10.46126 | 4.411404
2018-04-11 18:40 | 169731.8 | 1920.0002 | 5 | 21 | 3.658382 | -2.281999 | 2.473797 | 1.216924 | 10.46126 | 4.690241
2018-04-11 18:42 | 169851.8 | 2040.0018 | 5 | 21 | 3.643424 | -2.28195 | 2.473797 | 1.292983 | 10.46126 | 4.967917
2018-04-11 18:44 | 169971.8 | 2160.001 | 5 | 21 | 3.629591 | -2.281959 | 2.473797 | 1.369036 | 10.46126 | 5.244478
2018-04-11 18:46 | 170091.8 | 2280.001 | 5 | 21 | 3.616803 | -2.281963 | 2.473797 | 1.4451 | 10.46126 | 5.520065
2018-04-11 18:48 | 170211.8 | 2400.001 | 5 | 21 | 3.604902 | -2.281925 | 2.473797 | 1.521154 | 10.46126 | 5.79468
2018-04-11 18:50 | 170331.8 | 2520.0009 | 5 | 21 | 3.593457 | -2.281971 | 2.473797 | 1.597212 | 10.46126 | 6.068425
2018-04-11 18:52 | 170451.8 | 2640.0018 | 5 | 21 | 3.582056 | -2.281997 | 2.473797 | 1.673269 | 10.46126 | 6.341303
2018-04-11 18:54 | 170571.8 | 2760.0011 | 5 | 21 | 3.570288 | -2.281917 | 2.473797 | 1.749329 | 10.46126 | 6.613308
2018-04-11 18:56 | 170691.8 | 2880.0019 | 5 | 21 | 3.557783 | -2.281963 | 2.473797 | 1.825386 | 10.46126 | 6.884384
2018-04-11 18:58 | 170811.8 | 3000.0018 | 5 | 21 | 3.544412 | -2.281957 | 2.473797 | 1.901443 | 10.46126 | 7.154475
2018-04-11 19:00 | 170931.8 | 3120.001 | 5 | 21 | 3.529979 | -2.281999 | 2.473797 | 1.9775 | 10.46126 | 7.42351
2018-04-11 19:02 | 171051.8 | 3240.0001 | 5 | 21 | 3.513674 | -2.281994 | 2.473797 | 2.053554 | 10.46126 | 7.691375
2018-04-11 19:04 | 171171.8 | 3360.0018 | 5 | 21 | 3.493451 | -2.28194 | 2.473797 | 2.129608 | 10.46126 | 7.95787
2018-04-11 19:06 | 171291.8 | 3480.001 | 5 | 21 | 3.465579 | -2.281965 | 2.473797 | 2.205663 | 10.46126 | 8.222569
2018-04-11 19:08 | 171411.8 | 3600.001 | 5 | 21 | 3.423943 | -2.28195 | 2.473797 | 2.28172 | 10.46126 | 8.48468
2018-04-11 19:10 | 171531.8 | 3720.0002 | 5 | 21 | 3.349791 | -2.281942 | 2.473797 | 2.35778 | 10.46126 | 8.742633
2018-04-11 19:12 | 171651.8 | 3840.0011 | 5 | 21 | 3.169287 | -2.281915 | 2.473797 | 2.433839 | 10.46126 | 8.99165
2018-04-11 19:13 | 171703.2 | 3891.4592 | 5 | 21 | 2.999996 | -2.281946 | 2.473797 | 2.466453 | 10.46126 | 9.09255
2018-04-11 19:15 | 171823.3 | 120.0018 | 6 | 21 | 3.450111 | 0 | 2.473797 | 2.466453 | 10.46126 | 9.09255
2018-04-11 19:17 | 171943.3 | 240.0018 | 6 | 21 | 3.493701 | 0 | 2.473797 | 2.466453 | 10.46126 | 9.09255
2018-04-11 19:18 | 172003.3 | 300.0048 | 6 | 21 | 3.506888 | 0 | 2.473797 | 2.466453 | 10.46126 | 9.09255
2018-04-11 19:18 | 172003.3 | 0.0048 | 7 | 22 | 3.506964 | 0 | 0 | 0 | 0 | 0
2018-04-11 19:20 | 172123.4 | 120.0011 | 2 | 22 | 4.04865 | 4.889849 | 0.1622973 | 1.605e-09 | 0.6477402 | 5.628e-09
2018-04-11 19:22 | 172243.4 | 240.0018 | 2 | 22 | 4.093723 | 4.889875 | 0.3252748 | 1.605e-09 | 1.311411 | 5.628e-09
2018-04-11 19:24 | 172363.4 | 360.0002 | 2 | 22 | 4.129985 | 4.889809 | 0.4882559 | 1.605e-09 | 1.981674 | 5.628e-09
2018-04-11 19:26 | 172483.4 | 480.0017 | 2 | 22 | 4.159421 | 4.889799 | 0.6512383 | 1.605e-09 | 2.657251 | 5.628e-09
2018-04-11 19:28 | 172603.4 | 600.0002 | 2 | 22 | 4.187066 | 4.889837 | 0.8142197 | 1.605e-09 | 3.337396 | 5.628e-09
2018-04-11 19:30 | 172723.4 | 720.0002 | 2 | 22 | 4.200362 | 4.644913 | 0.9748808 | 1.605e-09 | 4.011736 | 5.628e-09
2018-04-11 19:32 | 172843.4 | 840.0017 | 2 | 22 | 4.200367 | 4.22752 | 1.122736 | 1.605e-09 | 4.632781 | 5.628e-09
2018-04-11 19:34 | 172963.4 | 960.0025 | 2 | 22 | 4.200374 | 3.802792 | 1.256568 | 1.605e-09 | 5.194926 | 5.628e-09
2018-04-11 19:36 | 173083.4 | 1080.0002 | 2 | 22 | 4.200359 | 3.379593 | 1.376247 | 1.605e-09 | 5.697623 | 5.628e-09
2018-04-11 19:37 | 173117.8 | 1114.3902 | 2 | 22 | 4.200366 | 3.259985 | 1.407955 | 1.605e-09 | 5.83081 | 5.628e-09
2018-04-11 19:39 | 173237.8 | 120.0003 | 3 | 22 | 4.233421 | 3.260052 | 1.516179 | 1.605e-09 | 6.287026 | 5.628e-09
2018-04-11 19:41 | 173357.8 | 240.0003 | 3 | 22 | 4.273674 | 3.26008 | 1.624838 | 1.605e-09 | 6.749164 | 5.628e-09
2018-04-11 19:43 | 173477.8 | 360.0019 | 3 | 22 | 4.318655 | 3.260059 | 1.733493 | 1.605e-09 | 7.215925 | 5.628e-09
2018-04-11 19:45 | 173597.8 | 480.0003 | 3 | 22 | 4.367759 | 3.260042 | 1.842147 | 1.605e-09 | 7.687796 | 5.628e-09
2018-04-11 19:47 | 173717.8 | 600.0011 | 3 | 22 | 4.400396 | 3.012997 | 1.949175 | 1.605e-09 | 8.157632 | 5.628e-09
2018-04-11 19:49 | 173837.8 | 720.0019 | 3 | 22 | 4.400362 | 2.521404 | 2.041067 | 1.605e-09 | 8.561994 | 5.628e-09
2018-04-11 19:51 | 173957.8 | 840.0004 | 3 | 22 | 4.400343 | 2.12816 | 2.118332 | 1.605e-09 | 8.901989 | 5.628e-09
2018-04-11 19:53 | 174077.8 | 960.0027 | 3 | 22 | 4.400358 | 1.80888 | 2.183768 | 1.605e-09 | 9.18993 | 5.628e-09
2018-04-11 19:55 | 174197.8 | 1080.002 | 3 | 22 | 4.400362 | 1.547453 | 2.239558 | 1.605e-09 | 9.435428 | 5.628e-09
2018-04-11 19:57 | 174317.8 | 1200.0005 | 3 | 22 | 4.400341 | 1.330296 | 2.287402 | 1.605e-09 | 9.645954 | 5.628e-09
2018-04-11 19:59 | 174437.8 | 1320.0021 | 3 | 22 | 4.400364 | 1.151388 | 2.328662 | 1.605e-09 | 9.827515 | 5.628e-09
2018-04-11 20:01 | 174557.8 | 1440.0005 | 3 | 22 | 4.400342 | 1.00152 | 2.364455 | 1.605e-09 | 9.985013 | 5.628e-09
2018-04-11 20:03 | 174677.8 | 1560.0005 | 3 | 22 | 4.400342 | 0.8769436 | 2.395696 | 1.605e-09 | 10.12249 | 5.628e-09
2018-04-11 20:05 | 174797.8 | 1680.002 | 3 | 22 | 4.400292 | 0.7725658 | 2.423139 | 1.605e-09 | 10.24325 | 5.628e-09
2018-04-11 20:07 | 174917.8 | 1800.002 | 3 | 22 | 4.40034 | 0.6863861 | 2.44741 | 1.605e-09 | 10.35004 | 5.628e-09
2018-04-11 20:08 | 174970.3 | 1852.5498 | 3 | 22 | 4.400306 | 0.6519966 | 2.45717 | 1.605e-09 | 10.39299 | 5.628e-09
2018-04-11 20:10 | 175090.4 | 120.0028 | 4 | 22 | 4.334899 | 0 | 2.45717 | 1.605e-09 | 10.39299 | 5.628e-09
2018-04-11 20:12 | 175210.4 | 240.0019 | 4 | 22 | 4.328016 | 0 | 2.45717 | 1.605e-09 | 10.39299 | 5.628e-09
2018-04-11 20:13 | 175270.4 | 300.0041 | 4 | 22 | 4.325408 | 0 | 2.45717 | 1.605e-09 | 10.39299 | 5.628e-09
2018-04-11 20:15 | 175390.5 | 120.0002 | 5 | 22 | 4.089603 | -2.28196 | 2.45717 | 0.07605933 | 10.39299 | 0.3135224
2018-04-11 20:17 | 175510.5 | 240.0002 | 5 | 22 | 4.045071 | -2.281986 | 2.45717 | 0.1521173 | 10.39299 | 0.6228449
2018-04-11 20:19 | 175630.5 | 360.0002 | 5 | 22 | 4.003476 | -2.281957 | 2.45717 | 0.2281775 | 10.39299 | 0.9289206
2018-04-11 20:21 | 175750.5 | 480.0003 | 5 | 22 | 3.963753 | -2.28198 | 2.45717 | 0.3042364 | 10.39299 | 1.231899
2018-04-11 20:23 | 175870.5 | 600.0003 | 5 | 22 | 3.92585 | -2.281948 | 2.45717 | 0.3802918 | 10.39299 | 1.531911
2018-04-11 20:25 | 175990.5 | 720.0002 | 5 | 22 | 3.890082 | -2.281967 | 2.45717 | 0.4563515 | 10.39299 | 1.829137
2018-04-11 20:27 | 176110.5 | 840.0003 | 5 | 22 | 3.856579 | -2.28193 | 2.45717 | 0.5324097 | 10.39299 | 2.12372
2018-04-11 20:29 | 176230.5 | 960.0004 | 5 | 22 | 3.825599 | -2.281974 | 2.45717 | 0.6084654 | 10.39299 | 2.41584
2018-04-11 20:31 | 176350.5 | 1080.0015 | 5 | 22 | 3.797205 | -2.281986 | 2.45717 | 0.6845214 | 10.39299 | 2.705703
2018-04-11 20:33 | 176470.5 | 1200.0019 | 5 | 22 | 3.771383 | -2.281919 | 2.45717 | 0.7605818 | 10.39299 | 2.993523
2018-04-11 20:35 | 176590.5 | 1320.0019 | 5 | 22 | 3.747842 | -2.281986 | 2.45717 | 0.8366395 | 10.39299 | 3.279457
2018-04-11 20:37 | 176710.5 | 1440.0013 | 5 | 22 | 3.726445 | -2.281923 | 2.45717 | 0.9126955 | 10.39299 | 3.563678
2018-04-11 20:39 | 176830.5 | 1560.0021 | 5 | 22 | 3.706759 | -2.28196 | 2.45717 | 0.9887537 | 10.39299 | 3.846346
2018-04-11 20:41 | 176950.5 | 1680.0012 | 5 | 22 | 3.688467 | -2.281883 | 2.45717 | 1.064808 | 10.39299 | 4.127556
2018-04-11 20:43 | 177070.5 | 1800.0006 | 5 | 22 | 3.671351 | -2.281913 | 2.45717 | 1.140867 | 10.39299 | 4.407439
2018-04-11 20:45 | 177190.5 | 1920.0013 | 5 | 22 | 3.655394 | -2.281946 | 2.45717 | 1.216926 | 10.39299 | 4.686064
2018-04-11 20:47 | 177310.5 | 2040.0005 | 5 | 22 | 3.64056 | -2.281969 | 2.45717 | 1.292984 | 10.39299 | 4.963517
2018-04-11 20:49 | 177430.5 | 2160.0022 | 5 | 22 | 3.626876 | -2.281925 | 2.45717 | 1.369042 | 10.39299 | 5.239881
2018-04-11 20:51 | 177550.5 | 2280.0007 | 5 | 22 | 3.614233 | -2.28194 | 2.45717 | 1.445099 | 10.39299 | 5.515244
2018-04-11 20:53 | 177670.5 | 2400.0007 | 5 | 22 | 3.602363 | -2.281913 | 2.45717 | 1.521154 | 10.39299 | 5.789669
2018-04-11 20:55 | 177790.5 | 2520.0006 | 5 | 22 | 3.590971 | -2.281913 | 2.45717 | 1.597211 | 10.39299 | 6.063219
2018-04-11 20:57 | 177910.5 | 2640.0006 | 5 | 22 | 3.579537 | -2.281927 | 2.45717 | 1.673264 | 10.39299 | 6.335891
2018-04-11 20:59 | 178030.5 | 2760.0015 | 5 | 22 | 3.567668 | -2.281944 | 2.45717 | 1.749318 | 10.39299 | 6.607681
2018-04-11 21:01 | 178150.5 | 2880.0015 | 5 | 22 | 3.555019 | -2.28194 | 2.45717 | 1.825375 | 10.39299 | 6.878551
2018-04-11 21:03 | 178270.5 | 3000.0024 | 5 | 22 | 3.541442 | -2.281932 | 2.45717 | 1.901432 | 10.39299 | 7.148426
2018-04-11 21:05 | 178390.5 | 3120.0024 | 5 | 22 | 3.526714 | -2.281936 | 2.45717 | 1.977489 | 10.39299 | 7.417229
2018-04-11 21:07 | 178510.5 | 3240.0024 | 5 | 22 | 3.509838 | -2.281898 | 2.45717 | 2.053542 | 10.39299 | 7.684824
2018-04-11 21:09 | 178630.5 | 3360.0017 | 5 | 22 | 3.488364 | -2.281953 | 2.45717 | 2.129599 | 10.39299 | 7.950993
2018-04-11 21:11 | 178750.5 | 3480.0025 | 5 | 22 | 3.458273 | -2.281934 | 2.45717 | 2.205655 | 10.39299 | 8.215233
2018-04-11 21:13 | 178870.5 | 3600.0025 | 5 | 22 | 3.412369 | -2.281932 | 2.45717 | 2.281715 | 10.39299 | 8.476663
2018-04-11 21:15 | 178990.5 | 3720.0025 | 5 | 22 | 3.324828 | -2.281915 | 2.45717 | 2.357769 | 10.39299 | 8.73331
2018-04-11 21:17 | 179110.5 | 3840.0009 | 5 | 22 | 3.100979 | -2.281938 | 2.45717 | 2.433826 | 10.39299 | 8.979134
2018-04-11 21:17 | 179137.3 | 3866.7759 | 5 | 22 | 2.999988 | -2.281906 | 2.45717 | 2.450796 | 10.39299 | 9.030956
2018-04-11 21:19 | 179257.3 | 119.9999 | 6 | 22 | 3.454308 | 0 | 2.45717 | 2.450796 | 10.39299 | 9.030956
2018-04-11 21:21 | 179377.3 | 240.0015 | 6 | 22 | 3.497857 | 0 | 2.45717 | 2.450796 | 10.39299 | 9.030956
2018-04-11 21:22 | 179437.3 | 300.003 | 6 | 22 | 3.511056 | 0 | 2.45717 | 2.450796 | 10.39299 | 9.030956
2018-04-11 21:22 | 179437.3 | 0.0023 | 7 | 23 | 3.511146 | 0 | 0 | 0 | 0 | 0
2018-04-11 21:24 | 179557.4 | 120.0018 | 2 | 23 | 4.050874 | 4.8902 | 0.1623025 | 9.1e-11 | 0.6482498 | 3.19e-10
2018-04-11 21:26 | 179677.4 | 240.0019 | 2 | 23 | 4.095951 | 4.889818 | 0.325287 | 9.1e-11 | 1.312318 | 3.19e-10
2018-04-11 21:28 | 179797.4 | 360.0019 | 2 | 23 | 4.132081 | 4.889837 | 0.4882711 | 9.1e-11 | 1.982949 | 3.19e-10
2018-04-11 21:30 | 179917.4 | 480.0021 | 2 | 23 | 4.161419 | 4.89016 | 0.6512523 | 9.1e-11 | 2.658854 | 3.19e-10
2018-04-11 21:32 | 180037.4 | 600.0005 | 2 | 23 | 4.189315 | 4.890139 | 0.8142336 | 9.1e-11 | 3.339339 | 3.19e-10
2018-04-11 21:34 | 180157.4 | 720.0012 | 2 | 23 | 4.200375 | 4.614164 | 0.9742502 | 9.1e-11 | 4.011126 | 3.19e-10
2018-04-11 21:36 | 180277.4 | 840.0004 | 2 | 23 | 4.20037 | 4.19906 | 1.121117 | 9.1e-11 | 4.62802 | 3.19e-10
2018-04-11 21:38 | 180397.4 | 960.0006 | 2 | 23 | 4.200352 | 3.77725 | 1.254059 | 9.1e-11 | 5.186428 | 3.19e-10
2018-04-11 21:40 | 180517.4 | 1080.0021 | 2 | 23 | 4.200362 | 3.354456 | 1.372899 | 9.1e-11 | 5.6856 | 3.19e-10
2018-04-11 21:41 | 180544.4 | 1107.0204 | 2 | 23 | 4.200355 | 3.259996 | 1.397724 | 9.1e-11 | 5.789872 | 3.19e-10
2018-04-11 21:43 | 180664.5 | 120.0019 | 3 | 23 | 4.233412 | 3.260036 | 1.50594 | 9.1e-11 | 6.246058 | 3.19e-10
2018-04-11 21:45 | 180784.5 | 240.0019 | 3 | 23 | 4.273915 | 3.26 | 1.614598 | 9.1e-11 | 6.708203 | 3.19e-10
2018-04-11 21:47 | 180904.5 | 360.0018 | 3 | 23 | 4.319218 | 3.25996 | 1.723253 | 9.1e-11 | 7.175007 | 3.19e-10
2018-04-11 21:49 | 181024.5 | 480.0011 | 3 | 23 | 4.368594 | 3.260021 | 1.831915 | 9.1e-11 | 7.646991 | 3.19e-10
2018-04-11 21:51 | 181144.5 | 600.0019 | 3 | 23 | 4.400387 | 3.000683 | 1.938755 | 9.1e-11 | 8.116065 | 3.19e-10
2018-04-11 21:53 | 181264.5 | 720.0011 | 3 | 23 | 4.40037 | 2.510384 | 2.030265 | 9.1e-11 | 8.518744 | 3.19e-10
2018-04-11 21:55 | 181384.5 | 840.0004 | 3 | 23 | 4.400334 | 2.119411 | 2.107202 | 9.1e-11 | 8.857295 | 3.19e-10
2018-04-11 21:57 | 181504.5 | 960.0015 | 3 | 23 | 4.400369 | 1.802107 | 2.172379 | 9.1e-11 | 9.144097 | 3.19e-10
2018-04-11 21:59 | 181624.5 | 1080.0013 | 3 | 23 | 4.400336 | 1.540731 | 2.22794 | 9.1e-11 | 9.388588 | 3.19e-10
2018-04-11 22:01 | 181744.5 | 1200.0005 | 3 | 23 | 4.40033 | 1.324926 | 2.275593 | 9.1e-11 | 9.598276 | 3.19e-10
2018-04-11 22:03 | 181864.5 | 1320.0006 | 3 | 23 | 4.400369 | 1.146387 | 2.316686 | 9.1e-11 | 9.7791 | 3.19e-10
2018-04-11 22:05 | 181984.5 | 1440.0014 | 3 | 23 | 4.40034 | 0.9971943 | 2.352321 | 9.1e-11 | 9.935905 | 3.19e-10
2018-04-11 22:07 | 182104.5 | 1560.0014 | 3 | 23 | 4.400332 | 0.8727531 | 2.383421 | 9.1e-11 | 10.07276 | 3.19e-10
2018-04-11 22:09 | 182224.5 | 1680.0006 | 3 | 23 | 4.400333 | 0.7697678 | 2.410741 | 9.1e-11 | 10.19297 | 3.19e-10
2018-04-11 22:11 | 182344.5 | 1800.0014 | 3 | 23 | 4.400294 | 0.682888 | 2.434897 | 9.1e-11 | 10.29927 | 3.19e-10
2018-04-11 22:11 | 182392.5 | 1848.0684 | 3 | 23 | 4.400315 | 0.6519985 | 2.443807 | 9.1e-11 | 10.33848 | 3.19e-10
2018-04-11 22:13 | 182512.6 | 120.0001 | 4 | 23 | 4.334478 | 0 | 2.443807 | 9.1e-11 | 10.33848 | 3.19e-10
2018-04-11 22:15 | 182632.6 | 240.0001 | 4 | 23 | 4.327457 | 0 | 2.443807 | 9.1e-11 | 10.33848 | 3.19e-10
2018-04-11 22:16 | 182692.6 | 300.0023 | 4 | 23 | 4.324833 | 0 | 2.443807 | 9.1e-11 | 10.33848 | 3.19e-10
2018-04-11 22:18 | 182812.6593 | 120.0004 | 5 | 23 | 4.087644 | -2.281944 | 2.443807 | 0.07605538 | 10.33848 | 0.313381
2018-04-11 22:20 | 182932.66 | 240.0011 | 5 | 23 | 4.042717 | -2.281988 | 2.443807 | 0.1521164 | 10.33848 | 0.6225528
2018-04-11 22:22 | 183052.6595 | 360.0006 | 5 | 23 | 4.000822 | -2.281946 | 2.443807 | 0.2281744 | 10.33848 | 0.9284281
2018-04-11 22:24 | 183172.6594 | 480.0005 | 5 | 23 | 3.96082 | -2.281976 | 2.443807 | 0.3042327 | 10.33848 | 1.231191
2018-04-11 22:26 | 183292.6593 | 600.0004 | 5 | 23 | 3.92274 | -2.281969 | 2.443807 | 0.3802901 | 10.33848 | 1.53098
2018-04-11 22:28 | 183412.6601 | 720.0012 | 5 | 23 | 3.886803 | -2.281953 | 2.443807 | 0.4563514 | 10.33848 | 1.827967
2018-04-11 22:30 | 183532.6611 | 840.0022 | 5 | 23 | 3.853286 | -2.281997 | 2.443807 | 0.5324062 | 10.33848 | 2.122286
2018-04-11 22:32 | 183652.6594 | 960.0005 | 5 | 23 | 3.822347 | -2.281959 | 2.443807 | 0.6084645 | 10.33848 | 2.414167
2018-04-11 22:34 | 183772.6602 | 1080.0013 | 5 | 23 | 3.79402 | -2.28199 | 2.443807 | 0.6845202 | 10.33848 | 2.703784
2018-04-11 22:36 | 183892.6594 | 1200.0005 | 5 | 23 | 3.768365 | -2.281946 | 2.443807 | 0.7605746 | 10.33848 | 2.991344
2018-04-11 22:38 | 184012.6601 | 1320.0012 | 5 | 23 | 3.745023 | -2.281932 | 2.443807 | 0.8366311 | 10.33848 | 3.27705
2018-04-11 22:40 | 184132.6611 | 1440.0022 | 5 | 23 | 3.723695 | -2.281955 | 2.443807 | 0.9126911 | 10.33848 | 3.561073
2018-04-11 22:42 | 184252.6603 | 1560.0014 | 5 | 23 | 3.70413 | -2.281925 | 2.443807 | 0.9887464 | 10.33848 | 3.843527
2018-04-11 22:44 | 184372.6606 | 1680.0017 | 5 | 23 | 3.685951 | -2.281969 | 2.443807 | 1.064804 | 10.33848 | 4.124554
2018-04-11 22:46 | 184492.6596 | 1800.0007 | 5 | 23 | 3.668973 | -2.281938 | 2.443807 | 1.140858 | 10.33848 | 4.404231
2018-04-11 22:48 | 184612.6604 | 1920.0015 | 5 | 23 | 3.653128 | -2.281957 | 2.443807 | 1.216913 | 10.33848 | 4.682667
2018-04-11 22:50 | 184732.6613 | 2040.0024 | 5 | 23 | 3.638438 | -2.281974 | 2.443807 | 1.292972 | 10.33848 | 4.959955
2018-04-11 22:52 | 184852.6605 | 2160.0016 | 5 | 23 | 3.624867 | -2.281948 | 2.443807 | 1.369028 | 10.33848 | 5.236156
2018-04-11 22:54 | 184972.6604 | 2280.0015 | 5 | 23 | 3.612326 | -2.281948 | 2.443807 | 1.445087 | 10.33848 | 5.51138
2018-04-11 22:56 | 185092.6597 | 2400.0008 | 5 | 23 | 3.600558 | -2.281946 | 2.443807 | 1.521144 | 10.33848 | 5.78567
2018-04-11 22:58 | 185212.659 | 2520.0001 | 5 | 23 | 3.589163 | -2.28196 | 2.443807 | 1.597201 | 10.33848 | 6.059087
2018-04-11 23:00 | 185332.6606 | 2640.0017 | 5 | 23 | 3.577685 | -2.281965 | 2.443807 | 1.673263 | 10.33848 | 6.33165
2018-04-11 23:02 | 185452.6598 | 2760.0009 | 5 | 23 | 3.565727 | -2.281971 | 2.443807 | 1.74932 | 10.33848 | 6.603308
2018-04-11 23:04 | 185572.6606 | 2880.0017 | 5 | 23 | 3.552922 | -2.281927 | 2.443807 | 1.825378 | 10.33848 | 6.874026
2018-04-11 23:06 | 185692.6591 | 3000.0002 | 5 | 23 | 3.539184 | -2.281946 | 2.443807 | 1.901432 | 10.33848 | 7.143726
2018-04-11 23:08 | 185812.6595 | 3120.0006 | 5 | 23 | 3.524176 | -2.28194 | 2.443807 | 1.977492 | 10.33848 | 7.412354
2018-04-11 23:10 | 185932.6592 | 3240.0003 | 5 | 23 | 3.506632 | -2.281953 | 2.443807 | 2.053549 | 10.33848 | 7.679747
2018-04-11 23:12 | 186052.659 | 3360.0001 | 5 | 23 | 3.483993 | -2.281971 | 2.443807 | 2.129606 | 10.33848 | 7.945637
2018-04-11 23:14 | 186172.6591 | 3480.0002 | 5 | 23 | 3.451757 | -2.28198 | 2.443807 | 2.20566 | 10.33848 | 8.209467
2018-04-11 23:16 | 186292.6592 | 3600.0003 | 5 | 23 | 3.401436 | -2.281934 | 2.443807 | 2.281714 | 10.33848 | 8.470236
2018-04-11 23:18 | 186412.66 | 3720.0011 | 5 | 23 | 3.29968 | -2.281921 | 2.443807 | 2.357771 | 10.33848 | 8.725625
2018-04-11 23:20 | 186532.6608 | 3840.0019 | 5 | 23 | 3.025348 | -2.28196 | 2.443807 | 2.433827 | 10.33848 | 8.968128
2018-04-11 23:21 | 186538.4822 | 3845.8233 | 5 | 23 | 2.999982 | -2.281959 | 2.443807 | 2.437518 | 10.33848 | 8.97925
2018-04-11 23:23 | 186658.5 | 120.0007 | 6 | 23 | 3.457922 | 0 | 2.443807 | 2.437518 | 10.33848 | 8.97925
2018-04-11 23:25 | 186778.5 | 240.0012 | 6 | 23 | 3.501554 | 0 | 2.443807 | 2.437518 | 10.33848 | 8.97925
2018-04-11 23:26 | 186838.5 | 300.0042 | 6 | 23 | 3.514749 | 0 | 2.443807 | 2.437518 | 10.33848 | 8.97925
2018-04-11 23:26 | 186838.6 | 0.0025 | 7 | 24 | 3.514888 | 0 | 0 | 0 | 0 | 0
2018-04-11 23:28 | 186958.6 | 120.0025 | 2 | 24 | 4.052436 | 4.890133 | 0.1623144 | 0 | 0.6486663 | 0
2018-04-11 23:30 | 187078.6 | 240.0017 | 2 | 24 | 4.097639 | 4.890112 | 0.3253058 | 0 | 1.313025 | 0
2018-04-11 23:32 | 187198.6 | 360.001 | 2 | 24 | 4.133732 | 4.890181 | 0.4882929 | 0 | 1.983943 | 0
2018-04-11 23:34 | 187318.6 | 480.0002 | 2 | 24 | 4.163128 | 4.890169 | 0.6512806 | 0 | 2.660144 | 0
2018-04-11 23:36 | 187438.6 | 600.0002 | 2 | 24 | 4.191226 | 4.890148 | 0.8142686 | 0 | 3.340955 | 0
2018-04-11 23:38 | 187558.6 | 720.0002 | 2 | 24 | 4.200358 | 4.586004 | 0.9736302 | 0 | 4.010101 | 0
2018-04-11 23:40 | 187678.6 | 840.0002 | 2 | 24 | 4.200376 | 4.170761 | 1.119575 | 0 | 4.623125 | 0
2018-04-11 23:42 | 187798.6 | 960.0019 | 2 | 24 | 4.200381 | 3.749588 | 1.25158 | 0 | 5.177593 | 0
2018-04-11 23:44 | 187918.6 | 1080.0003 | 2 | 24 | 4.200371 | 3.328409 | 1.369516 | 0 | 5.672968 | 0
2018-04-11 23:44 | 187938.4 | 1099.8033 | 2 | 24 | 4.200376 | 3.259989 | 1.387638 | 0 | 5.749087 | 0
2018-04-11 23:46 | 188058.5 | 120.001 | 3 | 24 | 4.233649 | 3.260036 | 1.495853 | 0 | 6.205282 | 0
2018-04-11 23:48 | 188178.5 | 240.0003 | 3 | 24 | 4.274369 | 3.260044 | 1.604505 | 0 | 6.66744 | 0
2018-04-11 23:50 | 188298.5 | 360.0019 | 3 | 24 | 4.320003 | 3.260033 | 1.713169 | 0 | 7.134348 | 0
2018-04-11 23:52 | 188418.5 | 480.0003 | 3 | 24 | 4.369859 | 3.260025 | 1.821822 | 0 | 7.606405 | 0
2018-04-11 23:54 | 188538.5 | 600.0019 | 3 | 24 | 4.400372 | 2.983065 | 1.928397 | 0 | 8.074408 | 0
2018-04-11 23:56 | 188658.5 | 720.0004 | 3 | 24 | 4.400371 | 2.498022 | 2.019415 | 0 | 8.474921 | 0
2018-04-11 23:58 | 188778.5 | 840.0013 | 3 | 24 | 4.400352 | 2.108442 | 2.095959 | 0 | 8.811742 | 0
2018-04-12 | 188898.5 | 960.0005 | 3 | 24 | 4.400373 | 1.792698 | 2.160794 | 0 | 9.097037 | 0
2018-04-12 00:02 | 189018.5 | 1080.0014 | 3 | 24 | 4.400386 | 1.533115 | 2.216061 | 0 | 9.340235 | 0
2018-04-12 00:04 | 189138.5 | 1200.0014 | 3 | 24 | 4.400315 | 1.316784 | 2.263446 | 0 | 9.548746 | 0
2018-04-12 00:06 | 189258.5 | 1320.0014 | 3 | 24 | 4.400328 | 1.139172 | 2.3043 | 0 | 9.728517 | 0
2018-04-12 00:08 | 189378.5 | 1440.0013 | 3 | 24 | 4.400342 | 0.9911709 | 2.33973 | 0 | 9.884419 | 0
2018-04-12 00:10 | 189498.5 | 1560.0013 | 3 | 24 | 4.400306 | 0.8673553 | 2.370644 | 0 | 10.02045 | 0
2018-04-12 00:12 | 189618.5 | 1680.0006 | 3 | 24 | 4.400311 | 0.7649345 | 2.397804 | 0 | 10.13997 | 0
2018-04-12 00:14 | 189738.5 | 1800.003 | 3 | 24 | 4.400323 | 0.679224 | 2.421832 | 0 | 10.24569 | 0
2018-04-12 00:15 | 189781.7 | 1843.23 | 3 | 24 | 4.400332 | 0.6519947 | 2.429818 | 0 | 10.28084 | 0
2018-04-12 00:17 | 189901.7 | 120.002 | 4 | 24 | 4.334088 | 0 | 2.429818 | 0 | 10.28084 | 0
2018-04-12 00:19 | 190021.7 | 240.0013 | 4 | 24 | 4.326952 | 0 | 2.429818 | 0 | 10.28084 | 0
2018-04-12 00:20 | 190081.7 | 300.0043 | 4 | 24 | 4.324253 | 0 | 2.429818 | 0 | 10.28084 | 0
2018-04-12 00:22 | 190201.8 | 120.0002 | 5 | 24 | 4.08553 | -2.2819 | 2.429818 | 0.0760529 | 10.28084 | 0.3132352
2018-04-12 00:24 | 190321.8 | 240.0017 | 5 | 24 | 4.040232 | -2.281909 | 2.429818 | 0.152112 | 10.28084 | 0.6222233
2018-04-12 00:26 | 190441.8 | 360.0017 | 5 | 24 | 3.997993 | -2.281936 | 2.429818 | 0.2281704 | 10.28084 | 0.9278973
2018-04-12 00:28 | 190561.8 | 480.0003 | 5 | 24 | 3.957712 | -2.281934 | 2.429818 | 0.3042281 | 10.28084 | 1.230431
2018-04-12 00:30 | 190681.8 | 600.0003 | 5 | 24 | 3.919451 | -2.281909 | 2.429818 | 0.380286 | 10.28084 | 1.529977
2018-04-12 00:32 | 190801.8 | 720.0019 | 5 | 24 | 3.883399 | -2.282009 | 2.429818 | 0.4563445 | 10.28084 | 1.826699
2018-04-12 00:34 | 190921.8 | 840.0011 | 5 | 24 | 3.84981 | -2.281959 | 2.429818 | 0.5324035 | 10.28084 | 2.120773
2018-04-12 00:36 | 191041.8 | 960.0002 | 5 | 24 | 3.818885 | -2.282013 | 2.429818 | 0.608461 | 10.28084 | 2.412386
2018-04-12 00:38 | 191161.8 | 1080.0004 | 5 | 24 | 3.790652 | -2.28202 | 2.429818 | 0.6845191 | 10.28084 | 2.701752
2018-04-12 00:40 | 191281.8 | 1200.0004 | 5 | 24 | 3.765037 | -2.281936 | 2.429818 | 0.7605757 | 10.28084 | 2.989066
2018-04-12 00:42 | 191401.8 | 1320.0011 | 5 | 24 | 3.741785 | -2.281981 | 2.429818 | 0.8366306 | 10.28084 | 3.274517
2018-04-12 00:44 | 191521.8 | 1440.0014 | 5 | 24 | 3.72062 | -2.281988 | 2.429818 | 0.9126882 | 10.28084 | 3.558293
2018-04-12 00:46 | 191641.8 | 1560.002 | 5 | 24 | 3.701119 | -2.281986 | 2.429818 | 0.9887468 | 10.28084 | 3.840528
2018-04-12 00:48 | 191761.8 | 1680.002 | 5 | 24 | 3.683015 | -2.281936 | 2.429818 | 1.064807 | 10.28084 | 4.121341
2018-04-12 00:50 | 191881.8 | 1800.0013 | 5 | 24 | 3.666162 | -2.282028 | 2.429818 | 1.140864 | 10.28084 | 4.400811
2018-04-12 00:52 | 192001.8 | 1920.0012 | 5 | 24 | 3.650428 | -2.281932 | 2.429818 | 1.216923 | 10.28084 | 4.67905
2018-04-12 00:54 | 192121.8 | 2040.0021 | 5 | 24 | 3.635901 | -2.281909 | 2.429818 | 1.29298 | 10.28084 | 4.956131
2018-04-12 00:56 | 192241.8 | 2160.0021 | 5 | 24 | 3.622468 | -2.281942 | 2.429818 | 1.369039 | 10.28084 | 5.232156
2018-04-12 00:58 | 192361.8 | 2280.0014 | 5 | 24 | 3.610029 | -2.281934 | 2.429818 | 1.445099 | 10.28084 | 5.507201
2018-04-12 01:00 | 192481.8 | 2400.0011 | 5 | 24 | 3.598372 | -2.281955 | 2.429818 | 1.521153 | 10.28084 | 5.781311
2018-04-12 01:02 | 192601.8 | 2520.0022 | 5 | 24 | 3.586983 | -2.281959 | 2.429818 | 1.597208 | 10.28084 | 6.054553
2018-04-12 01:04 | 192721.8 | 2640.0006 | 5 | 24 | 3.575446 | -2.281963 | 2.429818 | 1.673261 | 10.28084 | 6.326919
2018-04-12 01:06 | 192841.8 | 2760.0023 | 5 | 24 | 3.563335 | -2.281927 | 2.429818 | 1.749321 | 10.28084 | 6.598413
2018-04-12 01:08 | 192961.8 | 2880.0016 | 5 | 24 | 3.550403 | -2.281976 | 2.429818 | 1.825375 | 10.28084 | 6.868931
2018-04-12 01:10 | 193081.8 | 3000.0023 | 5 | 24 | 3.536458 | -2.281934 | 2.429818 | 1.901433 | 10.28084 | 7.138445
2018-04-12 01:12 | 193201.8 | 3120.0023 | 5 | 24 | 3.521066 | -2.281988 | 2.429818 | 1.977493 | 10.28084 | 7.406855
2018-04-12 01:14 | 193321.8 | 3240.0007 | 5 | 24 | 3.50285 | -2.281957 | 2.429818 | 2.053546 | 10.28084 | 7.673975
2018-04-12 01:16 | 193441.8 | 3360.0016 | 5 | 24 | 3.478756 | -2.281971 | 2.429818 | 2.129605 | 10.28084 | 7.939534
2018-04-12 01:18 | 193561.8 | 3480.0016 | 5 | 24 | 3.443843 | -2.28196 | 2.429818 | 2.205661 | 10.28084 | 8.20288
2018-04-12 01:20 | 193681.8 | 3600 | 5 | 24 | 3.387616 | -2.281942 | 2.429818 | 2.281717 | 10.28084 | 8.462866
2018-04-12 01:22 | 193801.8 | 3720.0001 | 5 | 24 | 3.266286 | -2.281904 | 2.429818 | 2.357776 | 10.28084 | 8.7166
2018-04-12 01:23 | 193904.3 | 3822.4303 | 5 | 24 | 2.999985 | -2.28193 | 2.429818 | 2.4227 | 10.28084 | 8.921522
2018-04-12 01:25 | 194024.3 | 120.0015 | 6 | 24 | 3.462261 | 0 | 2.429818 | 2.4227 | 10.28084 | 8.921522
2018-04-12 01:27 | 194144.3 | 240.0016 | 6 | 24 | 3.505955 | 0 | 2.429818 | 2.4227 | 10.28084 | 8.921522
2018-04-12 01:28 | 194204.3 | 300.0006 | 6 | 24 | 3.519197 | 0 | 2.429818 | 2.4227 | 10.28084 | 8.921522
2018-04-12 01:28 | 194204.3 | 0.0039 | 7 | 25 | 3.51923 | 0 | 0 | 0 | 0 | 0
2018-04-12 01:30 | 194324.4 | 120.0018 | 2 | 25 | 4.054668 | 4.890043 | 0.1623045 | 1.34e-10 | 0.6491212 | 4.71e-10
2018-04-12 01:32 | 194444.4 | 240 | 2 | 25 | 4.100054 | 4.890179 | 0.3252865 | 1.34e-10 | 1.313825 | 4.71e-10
2018-04-12 01:34 | 194564.4 | 360.0018 | 2 | 25 | 4.136079 | 4.890196 | 0.488272 | 1.34e-10 | 1.985123 | 4.71e-10
2018-04-12 01:36 | 194684.4 | 480.0019 | 2 | 25 | 4.165402 | 4.890156 | 0.6512578 | 1.34e-10 | 2.661689 | 4.71e-10
2018-04-12 01:38 | 194804.4 | 600.0003 | 2 | 25 | 4.193716 | 4.890141 | 0.8142422 | 1.34e-10 | 3.34287 | 4.71e-10
2018-04-12 01:40 | 194924.4 | 720.0005 | 2 | 25 | 4.200373 | 4.550152 | 0.9726601 | 1.34e-10 | 4.008163 | 4.71e-10
2018-04-12 01:42 | 195044.4 | 840.0005 | 2 | 25 | 4.200361 | 4.136957 | 1.117445 | 1.34e-10 | 4.616311 | 4.71e-10
2018-04-12 01:44 | 195164.4 | 960.0013 | 2 | 25 | 4.200378 | 3.716238 | 1.248338 | 1.34e-10 | 5.166114 | 4.71e-10
2018-04-12 01:46 | 195284.4 | 1080.002 | 2 | 25 | 4.200361 | 3.297262 | 1.365185 | 1.34e-10 | 5.656912 | 4.71e-10
2018-04-12 01:46 | 195295.2 | 1090.7625 | 2 | 25 | 4.200367 | 3.259998 | 1.374986 | 1.34e-10 | 5.69808 | 4.71e-10
2018-04-12 01:48 | 195415.2 | 120.0012 | 3 | 25 | 4.233689 | 3.260063 | 1.483202 | 1.34e-10 | 6.154278 | 4.71e-10
2018-04-12 01:50 | 195535.2 | 240.0001 | 3 | 25 | 4.274527 | 3.260048 | 1.591866 | 1.34e-10 | 6.616495 | 4.71e-10
2018-04-12 01:52 | 195655.2 | 360.0013 | 3 | 25 | 4.3204 | 3.260065 | 1.700522 | 1.34e-10 | 7.083396 | 4.71e-10
2018-04-12 01:54 | 195775.2 | 480.0006 | 3 | 25 | 4.370413 | 3.260044 | 1.80918 | 1.34e-10 | 7.555525 | 4.71e-10
2018-04-12 01:56 | 195895.2 | 600.0006 | 3 | 25 | 4.400369 | 2.975243 | 1.915624 | 1.34e-10 | 8.022993 | 4.71e-10
2018-04-12 01:58 | 196015.2 | 720.0014 | 3 | 25 | 4.400373 | 2.491159 | 2.006395 | 1.34e-10 | 8.422417 | 4.71e-10
2018-04-12 02:00 | 196135.2 | 840.0015 | 3 | 25 | 4.400359 | 2.102886 | 2.082733 | 1.34e-10 | 8.758333 | 4.71e-10
2018-04-12 02:02 | 196255.2 | 960.0015 | 3 | 25 | 4.400338 | 1.787565 | 2.147398 | 1.34e-10 | 9.042885 | 4.71e-10
2018-04-12 02:04 | 196375.2 | 1080.0008 | 3 | 25 | 4.400356 | 1.528606 | 2.202525 | 1.34e-10 | 9.28546 | 4.71e-10
2018-04-12 02:06 | 196495.2 | 1200.0015 | 3 | 25 | 4.400315 | 1.313469 | 2.249777 | 1.34e-10 | 9.493386 | 4.71e-10
2018-04-12 02:08 | 196615.2 | 1320.0006 | 3 | 25 | 4.400322 | 1.135342 | 2.290509 | 1.34e-10 | 9.672619 | 4.71e-10
2018-04-12 02:10 | 196735.2 | 1440.0024 | 3 | 25 | 4.400349 | 0.9880009 | 2.32582 | 1.34e-10 | 9.828002 | 4.71e-10
2018-04-12 02:12 | 196855.2 | 1560.0016 | 3 | 25 | 4.40034 | 0.865139 | 2.356633 | 1.34e-10 | 9.963588 | 4.71e-10
2018-04-12 02:14 | 196975.2 | 1680.0001 | 3 | 25 | 4.400316 | 0.7622833 | 2.3837 | 1.34e-10 | 10.08269 | 4.71e-10
2018-04-12 02:16 | 197095.2 | 1800.0016 | 3 | 25 | 4.400295 | 0.6764107 | 2.407647 | 1.34e-10 | 10.18807 | 4.71e-10
2018-04-12 02:17 | 197134.9 | 1839.7263 | 3 | 25 | 4.400326 | 0.6519947 | 2.414977 | 1.34e-10 | 10.22032 | 4.71e-10
2018-04-12 02:19 | 197255 | 120 | 4 | 25 | 4.333652 | 0 | 2.414977 | 1.34e-10 | 10.22032 | 4.71e-10
2018-04-12 02:21 | 197375 | 240.0016 | 4 | 25 | 4.326421 | 0 | 2.414977 | 1.34e-10 | 10.22032 | 4.71e-10
2018-04-12 02:22 | 197435 | 300.0005 | 4 | 25 | 4.32365 | 0 | 2.414977 | 1.34e-10 | 10.22032 | 4.71e-10
2018-04-12 02:24 | 197555.1 | 120.0003 | 5 | 25 | 4.083529 | -2.2819 | 2.414977 | 0.07605174 | 10.22032 | 0.3131029
2018-04-12 02:26 | 197675.1 | 240.0003 | 5 | 25 | 4.037817 | -2.28196 | 2.414977 | 0.1521079 | 10.22032 | 0.6219105
2018-04-12 02:28 | 197795.1 | 360.0011 | 5 | 25 | 3.995272 | -2.28195 | 2.414977 | 0.2281668 | 10.22032 | 0.9273905
2018-04-12 02:30 | 197915.1 | 480.0015 | 5 | 25 | 3.954728 | -2.281898 | 2.414977 | 0.3042222 | 10.22032 | 1.229698
2018-04-12 02:32 | 198035.1 | 600.0004 | 5 | 25 | 3.916219 | -2.281934 | 2.414977 | 0.3802758 | 10.22032 | 1.528992
2018-04-12 02:34 | 198155.1 | 720.0013 | 5 | 25 | 3.880057 | -2.281925 | 2.414977 | 0.4563317 | 10.22032 | 1.825453
2018-04-12 02:36 | 198275.1 | 840.0004 | 5 | 25 | 3.846442 | -2.281942 | 2.414977 | 0.5323876 | 10.22032 | 2.119258
2018-04-12 02:38 | 198395.1 | 960.0005 | 5 | 25 | 3.815538 | -2.281967 | 2.414977 | 0.6084426 | 10.22032 | 2.410607
2018-04-12 02:40 | 198515.1 | 1080.0022 | 5 | 25 | 3.787384 | -2.281921 | 2.414977 | 0.6845018 | 10.22032 | 2.699725
2018-04-12 02:42 | 198635.1 | 1200.0021 | 5 | 25 | 3.761878 | -2.281857 | 2.414977 | 0.7605592 | 10.22032 | 2.986798
2018-04-12 02:44 | 198755.1 | 1320.0015 | 5 | 25 | 3.738737 | -2.281932 | 2.414977 | 0.8366138 | 10.22032 | 3.272012
2018-04-12 02:46 | 198875.1 | 1440.0022 | 5 | 25 | 3.717662 | -2.281936 | 2.414977 | 0.9126701 | 10.22032 | 3.555553
2018-04-12 02:48 | 198995.1 | 1560.0008 | 5 | 25 | 3.698282 | -2.281883 | 2.414977 | 0.9887252 | 10.22032 | 3.837554
2018-04-12 02:50 | 199115.1 | 1680.0007 | 5 | 25 | 3.6803 | -2.281944 | 2.414977 | 1.064783 | 10.22032 | 4.118144
2018-04-12 02:52 | 199235.1 | 1800.0008 | 5 | 25 | 3.663519 | -2.281957 | 2.414977 | 1.140838 | 10.22032 | 4.397408
2018-04-12 02:54 | 199355.1 | 1920.0024 | 5 | 25 | 3.647906 | -2.281898 | 2.414977 | 1.216895 | 10.22032 | 4.675444
2018-04-12 02:56 | 199475.1 | 2040.0008 | 5 | 25 | 3.633474 | -2.281959 | 2.414977 | 1.292952 | 10.22032 | 4.952337
2018-04-12 02:58 | 199595.1 | 2160.0012 | 5 | 25 | 3.620159 | -2.281902 | 2.414977 | 1.36901 | 10.22032 | 5.228176
2018-04-12 03:00 | 199715.1 | 2280.0023 | 5 | 25 | 3.607825 | -2.281902 | 2.414977 | 1.445069 | 10.22032 | 5.503047
2018-04-12 03:02 | 199835.1 | 2400.0023 | 5 | 25 | 3.596188 | -2.281948 | 2.414977 | 1.521125 | 10.22032 | 5.777
2018-04-12 03:04 | 199955.1 | 2520.0025 | 5 | 25 | 3.584727 | -2.281944 | 2.414977 | 1.59718 | 10.22032 | 6.050073
2018-04-12 03:06 | 200075.1 | 2640.0024 | 5 | 25 | 3.573151 | -2.281927 | 2.414977 | 1.673239 | 10.22032 | 6.322287
2018-04-12 03:08 | 200195.1 | 2760.001 | 5 | 25 | 3.560923 | -2.281948 | 2.414977 | 1.749292 | 10.22032 | 6.593574
2018-04-12 03:10 | 200315.1 | 2880.0001 | 5 | 25 | 3.547778 | -2.281981 | 2.414977 | 1.825352 | 10.22032 | 6.863921
2018-04-12 03:12 | 200435.1 | 3000.0009 | 5 | 25 | 3.533593 | -2.28196 | 2.414977 | 1.901409 | 10.22032 | 7.133223
2018-04-12 03:14 | 200555.1 | 3120.0002 | 5 | 25 | 3.51781 | -2.281919 | 2.414977 | 1.977466 | 10.22032 | 7.401389
2018-04-12 03:16 | 200675.1 | 3240.0002 | 5 | 25 | 3.498682 | -2.281944 | 2.414977 | 2.053524 | 10.22032 | 7.668249
2018-04-12 03:18 | 200795.1 | 3360.001 | 5 | 25 | 3.472899 | -2.281974 | 2.414977 | 2.129584 | 10.22032 | 7.933435
2018-04-12 03:20 | 200915.1 | 3480.0006 | 5 | 25 | 3.434859 | -2.281923 | 2.414977 | 2.205639 | 10.22032 | 8.196222
2018-04-12 03:22 | 201035.1 | 3600.0019 | 5 | 25 | 3.370902 | -2.281936 | 2.414977 | 2.281696 | 10.22032 | 8.455295
2018-04-12 03:24 | 201155.1 | 3720.002 | 5 | 25 | 3.224743 | -2.281904 | 2.414977 | 2.357754 | 10.22032 | 8.706964
2018-04-12 03:25 | 201233.6 | 3798.5392 | 5 | 25 | 2.999978 | -2.281927 | 2.414977 | 2.407531 | 10.22032 | 8.862684
2018-04-12 03:27 | 201353.7 | 120.0012 | 6 | 25 | 3.466327 | 0 | 2.414977 | 2.407531 | 10.22032 | 8.862684
2018-04-12 03:29 | 201473.7 | 240.0011 | 6 | 25 | 3.510146 | 0 | 2.414977 | 2.407531 | 10.22032 | 8.862684
2018-04-12 03:30 | 201533.7 | 300.0049 | 6 | 25 | 3.523393 | 0 | 2.414977 | 2.407531 | 10.22032 | 8.862684
2018-04-12 03:30 | 201533.7 | 0.0024 | 7 | 26 | 3.523459 | 0 | 0 | 0 | 0 | 0
2018-04-12 03:32 | 201653.8 | 120 | 2 | 26 | 4.056559 | 4.889832 | 0.1623009 | 0 | 0.6495279 | 0
2018-04-12 03:34 | 201773.8 | 240.0003 | 2 | 26 | 4.102028 | 4.890215 | 0.3252869 | 0 | 1.314566 | 0
2018-04-12 03:36 | 201893.8 | 360.0019 | 2 | 26 | 4.137939 | 4.88979 | 0.4882687 | 0 | 1.986168 | 0
2018-04-12 03:38 | 202013.8 | 480.0019 | 2 | 26 | 4.167397 | 4.889864 | 0.6512568 | 0 | 2.663055 | 0
2018-04-12 03:40 | 202133.8 | 600.0019 | 2 | 26 | 4.196164 | 4.889896 | 0.8142423 | 0 | 3.344596 | 0
2018-04-12 03:42 | 202253.8 | 720.0019 | 2 | 26 | 4.200378 | 4.517487 | 0.9716989 | 0 | 4.005924 | 0
2018-04-12 03:44 | 202373.8 | 840.0003 | 2 | 26 | 4.200377 | 4.103584 | 1.115382 | 0 | 4.609448 | 0
2018-04-12 03:46 | 202493.8 | 960.0011 | 2 | 26 | 4.200367 | 3.683014 | 1.245149 | 0 | 5.154516 | 0
2018-04-12 03:48 | 202613.8 | 1080.0003 | 2 | 26 | 4.200363 | 3.264896 | 1.360906 | 0 | 5.640739 | 0
2018-04-12 03:48 | 202615.2 | 1081.4024 | 2 | 26 | 4.200355 | 3.259991 | 1.362179 | 0 | 5.646085 | 0
2018-04-12 03:50 | 202735.2 | 120.0019 | 3 | 26 | 4.233847 | 3.260071 | 1.470396 | 0 | 6.102293 | 0
2018-04-12 03:52 | 202855.2 | 240.0012 | 3 | 26 | 4.274967 | 3.259991 | 1.579051 | 0 | 6.564506 | 0
2018-04-12 03:54 | 202975.2 | 360.0021 | 3 | 26 | 4.32118 | 3.260036 | 1.687711 | 0 | 7.031491 | 0
2018-04-12 03:56 | 203095.2 | 480.0012 | 3 | 26 | 4.371661 | 3.260069 | 1.796368 | 0 | 7.503722 | 0
2018-04-12 03:58 | 203215.2 | 600.0005 | 3 | 26 | 4.400366 | 2.959585 | 1.90254 | 0 | 7.970071 | 0
2018-04-12 04:00 | 203335.2 | 720.0013 | 3 | 26 | 4.400385 | 2.47916 | 1.992859 | 0 | 8.367509 | 0
2018-04-12 04:02 | 203455.2 | 840.0006 | 3 | 26 | 4.400342 | 2.092825 | 2.068839 | 0 | 8.701852 | 0
2018-04-12 04:04 | 203575.2 | 960.0022 | 3 | 26 | 4.400365 | 1.779163 | 2.133207 | 0 | 8.985093 | 0
2018-04-12 04:06 | 203695.2 | 1080.0014 | 3 | 26 | 4.400359 | 1.521181 | 2.188069 | 0 | 9.226503 | 0
2018-04-12 04:08 | 203815.2 | 1200.0006 | 3 | 26 | 4.400344 | 1.307499 | 2.235097 | 0 | 9.433444 | 0
2018-04-12 04:10 | 203935.2 | 1320.0006 | 3 | 26 | 4.400329 | 1.129763 | 2.275625 | 0 | 9.611778 | 0
2018-04-12 04:12 | 204055.2 | 1440.0024 | 3 | 26 | 4.400336 | 0.9829254 | 2.31076 | 0 | 9.766385 | 0
2018-04-12 04:14 | 204175.2 | 1560.0015 | 3 | 26 | 4.400349 | 0.8609886 | 2.341416 | 0 | 9.901283 | 0
2018-04-12 04:16 | 204295.2 | 1680.0024 | 3 | 26 | 4.400293 | 0.7583237 | 2.368351 | 0 | 10.0198 | 0
2018-04-12 04:18 | 204415.2 | 1800.0007 | 3 | 26 | 4.400308 | 0.6735153 | 2.392183 | 0 | 10.12468 | 0
2018-04-12 04:19 | 204449.8 | 1834.5813 | 3 | 26 | 4.400311 | 0.6519871 | 2.398549 | 0 | 10.15269 | 0
2018-04-12 04:21 | 204569.8 | 120.0008 | 4 | 26 | 4.333092 | 0 | 2.398549 | 0 | 10.15269 | 0
2018-04-12 04:23 | 204689.8 | 240 | 4 | 26 | 4.32573 | 0 | 2.398549 | 0 | 10.15269 | 0
2018-04-12 04:24 | 204749.8 | 300.0029 | 4 | 26 | 4.322933 | 0 | 2.398549 | 0 | 10.15269 | 0
2018-04-12 04:26 | 204869.9 | 120.0019 | 5 | 26 | 4.081007 | -2.28194 | 2.398549 | 0.07605225 | 10.15269 | 0.3129398
2018-04-12 04:28 | 204989.9 | 240.0005 | 5 | 26 | 4.034842 | -2.281963 | 2.398549 | 0.1521074 | 10.15269 | 0.6215336
2018-04-12 04:30 | 205109.9 | 360.0005 | 5 | 26 | 3.991933 | -2.281936 | 2.398549 | 0.2281617 | 10.15269 | 0.9267551
2018-04-12 04:32 | 205229.9 | 480.0012 | 5 | 26 | 3.951082 | -2.281938 | 2.398549 | 0.3042204 | 10.15269 | 1.22881
2018-04-12 04:34 | 205349.9 | 600.0005 | 5 | 26 | 3.912376 | -2.281917 | 2.398549 | 0.3802781 | 10.15269 | 1.527835
2018-04-12 04:36 | 205469.9 | 720.0021 | 5 | 26 | 3.876095 | -2.281967 | 2.398549 | 0.4563406 | 10.15269 | 1.824025
2018-04-12 04:38 | 205589.9 | 840.0022 | 5 | 26 | 3.84244 | -2.281938 | 2.398549 | 0.532395 | 10.15269 | 2.117522
2018-04-12 04:40 | 205709.9 | 960.0005 | 5 | 26 | 3.811543 | -2.281944 | 2.398549 | 0.6084523 | 10.15269 | 2.408575
2018-04-12 04:42 | 205829.9 | 1080.0006 | 5 | 26 | 3.783513 | -2.281906 | 2.398549 | 0.684507 | 10.15269 | 2.697378
2018-04-12 04:44 | 205949.9 | 1200.0014 | 5 | 26 | 3.758118 | -2.281946 | 2.398549 | 0.7605664 | 10.15269 | 2.984168
2018-04-12 04:46 | 206069.9 | 1320.0022 | 5 | 26 | 3.735146 | -2.281953 | 2.398549 | 0.8366228 | 10.15269 | 3.269109
2018-04-12 04:48 | 206189.9 | 1440.0014 | 5 | 26 | 3.714223 | -2.28193 | 2.398549 | 0.9126768 | 10.15269 | 3.552375
2018-04-12 04:50 | 206309.9 | 1560.0014 | 5 | 26 | 3.694972 | -2.281913 | 2.398549 | 0.9887323 | 10.15269 | 3.834121
2018-04-12 04:52 | 206429.9 | 1680.0025 | 5 | 26 | 3.677073 | -2.281892 | 2.398549 | 1.064789 | 10.15269 | 4.11446
2018-04-12 04:54 | 206549.9 | 1800.0008 | 5 | 26 | 3.660415 | -2.281923 | 2.398549 | 1.140846 | 10.15269 | 4.393486
2018-04-12 04:56 | 206669.9 | 1920 | 5 | 26 | 3.644969 | -2.281915 | 2.398549 | 1.216902 | 10.15269 | 4.67129
2018-04-12 04:58 | 206789.9 | 2040.0016 | 5 | 26 | 3.630713 | -2.281921 | 2.398549 | 1.292959 | 10.15269 | 4.947964
2018-04-12 05:00 | 206909.9 | 2160.0009 | 5 | 26 | 3.617561 | -2.281902 | 2.398549 | 1.369015 | 10.15269 | 5.223592
2018-04-12 05:02 | 207029.9 | 2280.0008 | 5 | 26 | 3.605358 | -2.281957 | 2.398549 | 1.445068 | 10.15269 | 5.498251
2018-04-12 05:04 | 207149.9 | 2400.0017 | 5 | 26 | 3.593766 | -2.281967 | 2.398549 | 1.521127 | 10.15269 | 5.772026
2018-04-12 05:06 | 207269.9 | 2520.0017 | 5 | 26 | 3.582354 | -2.281885 | 2.398549 | 1.597181 | 10.15269 | 6.044914
2018-04-12 05:08 | 207389.9 | 2640.001 | 5 | 26 | 3.570685 | -2.281913 | 2.398549 | 1.67324 | 10.15269 | 6.316941
2018-04-12 05:10 | 207509.9 | 2760.0009 | 5 | 26 | 3.558255 | -2.281932 | 2.398549 | 1.749295 | 10.15269 | 6.588043
2018-04-12 05:12 | 207629.9 | 2880.0017 | 5 | 26 | 3.544931 | -2.281994 | 2.398549 | 1.825354 | 10.15269 | 6.85818
2018-04-12 05:14 | 207749.9 | 3000.0017 | 5 | 26 | 3.53048 | -2.281978 | 2.398549 | 1.901414 | 10.15269 | 7.127269
2018-04-12 05:16 | 207869.9 | 3120.0017 | 5 | 26 | 3.514142 | -2.281965 | 2.398549 | 1.977469 | 10.15269 | 7.395175
2018-04-12 05:18 | 207989.9 | 3240.0001 | 5 | 26 | 3.493967 | -2.281963 | 2.398549 | 2.053527 | 10.15269 | 7.661718
2018-04-12 05:20 | 208109.9 | 3360.0003 | 5 | 26 | 3.466171 | -2.281997 | 2.398549 | 2.129586 | 10.15269 | 7.926471
2018-04-12 05:22 | 208229.9 | 3480.0018 | 5 | 26 | 3.424259 | -2.281988 | 2.398549 | 2.205646 | 10.15269 | 8.188635
2018-04-12 05:24 | 208349.9 | 3600.001 | 5 | 26 | 3.349823 | -2.281932 | 2.398549 | 2.281704 | 10.15269 | 8.446587
2018-04-12 05:26 | 208469.9 | 3720.0004 | 5 | 26 | 3.170876 | -2.281948 | 2.398549 | 2.35776 | 10.15269 | 8.695631
2018-04-12 05:27 | 208523.1 | 3773.2505 | 5 | 26 | 2.999976 | -2.281938 | 2.398549 | 2.39151 | 10.15269 | 8.800066
2018-04-12 05:29 | 208643.2 | 120.0015 | 6 | 26 | 3.470483 | 0 | 2.398549 | 2.39151 | 10.15269 | 8.800066
2018-04-12 05:31 | 208763.2 | 240.0006 | 6 | 26 | 3.514246 | 0 | 2.398549 | 2.39151 | 10.15269 | 8.800066
2018-04-12 05:32 | 208823.2 | 300.0037 | 6 | 26 | 3.527501 | 0 | 2.398549 | 2.39151 | 10.15269 | 8.800066
2018-04-12 05:32 | 208823.2 | 0.0033 | 7 | 27 | 3.527519 | 0 | 0 | 0 | 0 | 0
2018-04-12 05:34 | 208943.3 | 120.0012 | 2 | 27 | 4.058766 | 4.890127 | 0.1623145 | 0 | 0.6500503 | 0
2018-04-12 05:36 | 209063.3 | 240.0019 | 2 | 27 | 4.104279 | 4.890152 | 0.3252995 | 0 | 1.315452 | 0
2018-04-12 05:38 | 209183.3 | 360.0003 | 2 | 27 | 4.140147 | 4.89016 | 0.4882777 | 0 | 1.9874 | 0
2018-04-12 05:40 | 209303.3 | 480.0019 | 2 | 27 | 4.169666 | 4.89015 | 0.6512772 | 0 | 2.664696 | 0
2018-04-12 05:42 | 209423.3 | 600.0001 | 2 | 27 | 4.198512 | 4.889809 | 0.8142605 | 0 | 3.346605 | 0
2018-04-12 05:44 | 209543.3 | 720.0012 | 2 | 27 | 4.200348 | 4.484589 | 0.9707065 | 0 | 4.003727 | 0
2018-04-12 05:46 | 209663.3 | 840.0013 | 2 | 27 | 4.200388 | 4.071733 | 1.113302 | 0 | 4.602681 | 0
2018-04-12 05:48 | 209783.3 | 960.0004 | 2 | 27 | 4.200377 | 3.652287 | 1.242027 | 0 | 5.143372 | 0
2018-04-12 05:50 | 209896.6 | 1073.2762 | 2 | 27 | 4.200371 | 3.259979 | 1.350736 | 0 | 5.599991 | 0
2018-04-12 05:52 | 210016.6 | 120.0003 | 3 | 27 | 4.233959 | 3.260077 | 1.458951 | 0 | 6.056194 | 0
2018-04-12 05:54 | 210136.6 | 240.0018 | 3 | 27 | 4.275247 | 3.260042 | 1.567615 | 0 | 6.51847 | 0
2018-04-12 05:56 | 210256.6 | 360.0003 | 3 | 27 | 4.321742 | 3.260044 | 1.67627 | 0 | 6.985478 | 0
2018-04-12 05:58 | 210376.6 | 480.0011 | 3 | 27 | 4.372609 | 3.260071 | 1.78493 | 0 | 7.457808 | 0
2018-04-12 06:00 | 210496.6 | 600.0027 | 3 | 27 | 4.400364 | 2.948004 | 1.89089 | 0 | 7.923285 | 0
2018-04-12 06:02 | 210616.6 | 720.0011 | 3 | 27 | 4.400392 | 2.470331 | 1.98087 | 0 | 8.319228 | 0
2018-04-12 06:04 | 210736.6 | 840.0003 | 3 | 27 | 4.400347 | 2.084265 | 2.056543 | 0 | 8.652218 | 0
2018-04-12 06:06 | 210856.6 | 960.0018 | 3 | 27 | 4.400345 | 1.771166 | 2.120625 | 0 | 8.934202 | 0
2018-04-12 06:08 | 210976.6 | 1080.001 | 3 | 27 | 4.400362 | 1.514526 | 2.175251 | 0 | 9.174575 | 0
2018-04-12 06:10 | 211096.6 | 1200.0019 | 3 | 27 | 4.400357 | 1.301628 | 2.222071 | 0 | 9.380602 | 0
2018-04-12 06:12 | 211216.6 | 1320.0002 | 3 | 27 | 4.400332 | 1.124947 | 2.262417 | 0 | 9.558135 | 0
2018-04-12 06:14 | 211336.6 | 1440.0019 | 3 | 27 | 4.400292 | 0.9778328 | 2.297391 | 0 | 9.712032 | 0
2018-04-12 06:16 | 211456.6 | 1560.0028 | 3 | 27 | 4.400329 | 0.8567276 | 2.32791 | 0 | 9.846329 | 0
2018-04-12 06:18 | 211576.6 | 1680.0019 | 3 | 27 | 4.400346 | 0.7558689 | 2.354726 | 0 | 9.964325 | 0
2018-04-12 06:20 | 211696.6 | 1800.0003 | 3 | 27 | 4.40034 | 0.671423 | 2.37846 | 0 | 10.06876 | 0
2018-04-12 06:20 | 211727.4 | 1830.8417 | 3 | 27 | 4.400319 | 0.6519947 | 2.384125 | 0 | 10.09369 | 0
2018-04-12 06:22 | 211847.5 | 120.0009 | 4 | 27 | 4.332707 | 0 | 2.384127 | 0 | 10.0937 | 0
2018-04-12 06:24 | 211967.5 | 240.0025 | 4 | 27 | 4.325226 | 0 | 2.384127 | 0 | 10.0937 | 0
2018-04-12 06:25 | 212027.5 | 300.0031 | 4 | 27 | 4.322369 | 0 | 2.384127 | 0 | 10.0937 | 0
2018-04-12 06:27 | 212147.6 | 120.0018 | 5 | 27 | 4.079179 | -2.281953 | 2.384127 | 0.07604906 | 10.0937 | 0.3128079
2018-04-12 06:29 | 212267.6 | 240.0019 | 5 | 27 | 4.032636 | -2.281957 | 2.384127 | 0.1521046 | 10.0937 | 0.62125
2018-04-12 06:31 | 212387.6 | 360.0002 | 5 | 27 | 3.989414 | -2.28193 | 2.384127 | 0.2281612 | 10.0937 | 0.9263014
2018-04-12 06:33 | 212507.6 | 480.0018 | 5 | 27 | 3.948307 | -2.281981 | 2.384127 | 0.3042156 | 10.0937 | 1.228138
2018-04-12 06:35 | 212627.6 | 600.0019 | 5 | 27 | 3.90944 | -2.28196 | 2.384127 | 0.380276 | 10.0937 | 1.526955
2018-04-12 06:37 | 212747.6 | 720.0002 | 5 | 27 | 3.87304 | -2.28195 | 2.384127 | 0.4563326 | 10.0937 | 1.822892
2018-04-12 06:39 | 212867.6 | 840.0009 | 5 | 27 | 3.839322 | -2.281944 | 2.384127 | 0.5323903 | 10.0937 | 2.116167
2018-04-12 06:41 | 212987.6 | 960.0003 | 5 | 27 | 3.808502 | -2.281969 | 2.384127 | 0.6084468 | 10.0937 | 2.406982
2018-04-12 06:43 | 213107.6 | 1080.0003 | 5 | 27 | 3.78055 | -2.281953 | 2.384127 | 0.6845052 | 10.0937 | 2.69557
2018-04-12 06:45 | 213227.6 | 1200.0026 | 5 | 27 | 3.755268 | -2.28194 | 2.384127 | 0.7605643 | 10.0937 | 2.982137
2018-04-12 06:47 | 213347.6 | 1320.001 | 5 | 27 | 3.732395 | -2.281902 | 2.384127 | 0.8366186 | 10.0937 | 3.266858
2018-04-12 06:49 | 213467.6 | 1440.0018 | 5 | 27 | 3.711606 | -2.281963 | 2.384127 | 0.9126757 | 10.0937 | 3.549932
2018-04-12 06:51 | 213587.6 | 1560.0002 | 5 | 27 | 3.69246 | -2.281974 | 2.384127 | 0.9887319 | 10.0937 | 3.831485
2018-04-12 06:53 | 213707.6 | 1680.0002 | 5 | 27 | 3.674677 | -2.28198 | 2.384127 | 1.064788 | 10.0937 | 4.111633
2018-04-12 06:55 | 213827.6 | 1800.0001 | 5 | 27 | 3.658139 | -2.28196 | 2.384127 | 1.140845 | 10.0937 | 4.390482
2018-04-12 06:57 | 213947.6 | 1920.0002 | 5 | 27 | 3.642773 | -2.281911 | 2.384127 | 1.2169 | 10.0937 | 4.66811
2018-04-12 06:59 | 214067.6 | 2040.0002 | 5 | 27 | 3.6286 | -2.281913 | 2.384127 | 1.292956 | 10.0937 | 4.944619
2018-04-12 07:01 | 214187.6 | 2160.0002 | 5 | 27 | 3.6156 | -2.281946 | 2.384127 | 1.369015 | 10.0937 | 5.220103
2018-04-12 07:03 | 214307.6 | 2280.0018 | 5 | 27 | 3.603497 | -2.281923 | 2.384127 | 1.445071 | 10.0937 | 5.494628
2018-04-12 07:05 | 214427.6 | 2400.001 | 5 | 27 | 3.59194 | -2.281942 | 2.384127 | 1.521128 | 10.0937 | 5.768257
2018-04-12 07:07 | 214547.6 | 2520.0002 | 5 | 27 | 3.580501 | -2.281917 | 2.384127 | 1.597184 | 10.0937 | 6.041008
2018-04-12 07:09 | 214667.6 | 2640.0002 | 5 | 27 | 3.568659 | -2.281953 | 2.384127 | 1.673238 | 10.0937 | 6.312873
2018-04-12 07:11 | 214787.6 | 2760.0026 | 5 | 27 | 3.556111 | -2.281938 | 2.384127 | 1.749297 | 10.0937 | 6.583832
2018-04-12 07:13 | 214907.6 | 2880.001 | 5 | 27 | 3.542551 | -2.281953 | 2.384127 | 1.825354 | 10.0937 | 6.853789
2018-04-12 07:15 | 215027.6 | 3000.0005 | 5 | 27 | 3.527829 | -2.281878 | 2.384127 | 1.901408 | 10.0937 | 7.122663
2018-04-12 07:17 | 215147.6 | 3120.0018 | 5 | 27 | 3.510967 | -2.281971 | 2.384127 | 1.977465 | 10.0937 | 7.390359
2018-04-12 07:19 | 215267.6 | 3240.0027 | 5 | 27 | 3.489742 | -2.281955 | 2.384127 | 2.053521 | 10.0937 | 7.65662
2018-04-12 07:21 | 215387.6 | 3360.0002 | 5 | 27 | 3.459981 | -2.281938 | 2.384127 | 2.129577 | 10.0937 | 7.920977
2018-04-12 07:23 | 215507.6 | 3480.0003 | 5 | 27 | 3.414357 | -2.281955 | 2.384127 | 2.205634 | 10.0937 | 8.182531
2018-04-12 07:25 | 215627.6 | 3600.0018 | 5 | 27 | 3.328629 | -2.281932 | 2.384127 | 2.281693 | 10.0937 | 8.439396
2018-04-12 07:27 | 215747.6 | 3720.0001 | 5 | 27 | 3.114182 | -2.281969 | 2.384127 | 2.357748 | 10.0937 | 8.685744
2018-04-12 07:28 | 215779.5 | 3751.9337 | 5 | 27 | 2.999976 | -2.281999 | 2.384127 | 2.377988 | 10.0937 | 8.747702
2018-04-12 07:30 | 215899.6 | 120 | 6 | 27 | 3.473654 | 0 | 2.384127 | 2.377988 | 10.0937 | 8.747702
2018-04-12 07:32 | 216019.6 | 240.0008 | 6 | 27 | 3.517383 | 0 | 2.384127 | 2.377988 | 10.0937 | 8.747702
2018-04-12 07:33 | 216079.6 | 300.0038 | 6 | 27 | 3.530616 | 0 | 2.384127 | 2.377988 | 10.0937 | 8.747702
2018-04-12 07:33 | 216079.6 | 0.0023 | 7 | 28 | 3.530868 | 0 | 0 | 0 | 0 | 0
2018-04-12 07:35 | 216199.7 | 120.0017 | 2 | 28 | 4.060077 | 4.890125 | 0.1623051 | 0 | 0.650296 | 0
2018-04-12 07:37 | 216319.7 | 240.0018 | 2 | 28 | 4.105672 | 4.890163 | 0.3252991 | 0 | 1.315955 | 0
2018-04-12 07:39 | 216439.7 | 360.0013 | 2 | 28 | 4.141496 | 4.890182 | 0.4882876 | 0 | 1.988165 | 0
2018-04-12 07:41 | 216559.7 | 480.0011 | 2 | 28 | 4.171142 | 4.890091 | 0.6512718 | 0 | 2.665632 | 0
2018-04-12 07:43 | 216679.7 | 600.0003 | 2 | 28 | 4.200172 | 4.889793 | 0.8142574 | 0 | 3.347804 | 0
2018-04-12 07:45 | 216799.7 | 720.0002 | 2 | 28 | 4.200371 | 4.462168 | 0.9699376 | 0 | 4.001719 | 0
2018-04-12 07:47 | 216919.7 | 840.0007 | 2 | 28 | 4.200358 | 4.04994 | 1.111817 | 0 | 4.597663 | 0
2018-04-12 07:49 | 217039.7 | 960.002 | 2 | 28 | 4.200367 | 3.630795 | 1.239829 | 0 | 5.13536 | 0
2018-04-12 07:51 | 217146.4 | 1066.7345 | 2 | 28 | 4.200362 | 3.259996 | 1.34196 | 0 | 5.564349 | 0
2018-04-12 07:53 | 217266.4 | 120.0018 | 3 | 28 | 4.234144 | 3.259996 | 1.450179 | 0 | 6.020578 | 0
2018-04-12 07:55 | 217386.4 | 240.002 | 3 | 28 | 4.275604 | 3.26005 | 1.558839 | 0 | 6.482864 | 0
2018-04-12 07:57 | 217506.4 | 360.0004 | 3 | 28 | 4.322457 | 3.259998 | 1.667493 | 0 | 6.949924 | 0
2018-04-12 07:59 | 217626.4 | 480.002 | 3 | 28 | 4.373584 | 3.260025 | 1.776152 | 0 | 7.422347 | 0
2018-04-12 08:01 | 217746.4 | 600.002 | 3 | 28 | 4.400371 | 2.936186 | 1.881873 | 0 | 7.886827 | 0
2018-04-12 08:03 | 217866.4 | 720.0019 | 3 | 28 | 4.400348 | 2.45862 | 1.97147 | 0 | 8.281091 | 0
2018-04-12 08:05 | 217986.4 | 840.0004 | 3 | 28 | 4.400354 | 2.075319 | 2.046804 | 0 | 8.612587 | 0
2018-04-12 08:07 | 218106.4 | 960.0013 | 3 | 28 | 4.400345 | 1.76416 | 2.110623 | 0 | 8.893412 | 0
2018-04-12 08:09 | 218226.4 | 1080.0013 | 3 | 28 | 4.400363 | 1.507677 | 2.165012 | 0 | 9.132745 | 0
2018-04-12 08:11 | 218346.4 | 1200.0013 | 3 | 28 | 4.400379 | 1.2959 | 2.21161 | 0 | 9.337791 | 0
2018-04-12 08:13 | 218466.4 | 1320.0005 | 3 | 28 | 4.400346 | 1.119156 | 2.251756 | 0 | 9.514448 | 0
2018-04-12 08:15 | 218586.4 | 1440.0007 | 3 | 28 | 4.400319 | 0.9726982 | 2.28654 | 0 | 9.66751 | 0
2018-04-12 08:17 | 218706.4 | 1560.0005 | 3 | 28 | 4.400306 | 0.8520336 | 2.316895 | 0 | 9.80108 | 0
2018-04-12 08:19 | 218826.4 | 1680.0012 | 3 | 28 | 4.400346 | 0.7520924 | 2.343572 | 0 | 9.918468 | 0
2018-04-12 08:21 | 218946.4 | 1800.0004 | 3 | 28 | 4.400321 | 0.6676865 | 2.367187 | 0 | 10.02238 | 0
2018-04-12 08:21 | 218971.5 | 1825.1049 | 3 | 28 | 4.400314 | 0.6519985 | 2.371786 | 0 | 10.04262 | 0
2018-04-12 08:23 | 219091.6 | 120.0019 | 4 | 28 | 4.332257 | 0 | 2.371786 | 0 | 10.04262 | 0
2018-04-12 08:25 | 219211.6 | 240.0026 | 4 | 28 | 4.324646 | 0 | 2.371786 | 0 | 10.04262 | 0
2018-04-12 08:26 | 219271.6 | 300.0007 | 4 | 28 | 4.321755 | 0 | 2.371786 | 0 | 10.04262 | 0
2018-04-12 08:28 | 219391.7 | 120.0011 | 5 | 28 | 4.07712 | -2.28199 | 2.371786 | 0.07605869 | 10.04262 | 0.3127127
2018-04-12 08:30 | 219511.7 | 240.002 | 5 | 28 | 4.030187 | -2.28195 | 2.371786 | 0.1521176 | 10.04262 | 0.6209955
2018-04-12 08:32 | 219631.7 | 360.0003 | 5 | 28 | 3.986675 | -2.281942 | 2.371786 | 0.2281755 | 10.04262 | 0.925854
2018-04-12 08:34 | 219751.7 | 480.0004 | 5 | 28 | 3.945314 | -2.28198 | 2.371786 | 0.3042305 | 10.04262 | 1.227474
2018-04-12 08:36 | 219871.7 | 600.002 | 5 | 28 | 3.906357 | -2.281919 | 2.371786 | 0.3802915 | 10.04262 | 1.526061
2018-04-12 08:38 | 219991.7 | 720.0013 | 5 | 28 | 3.869891 | -2.281963 | 2.371786 | 0.4563472 | 10.04262 | 1.821759
2018-04-12 08:40 | 220111.7 | 840.0021 | 5 | 28 | 3.836188 | -2.28198 | 2.371786 | 0.5324076 | 10.04262 | 2.114805
2018-04-12 08:42 | 220231.7 | 960.0014 | 5 | 28 | 3.805445 | -2.281967 | 2.371786 | 0.6084643 | 10.04262 | 2.405384
2018-04-12 08:44 | 220351.7 | 1080.0021 | 5 | 28 | 3.777547 | -2.281921 | 2.371786 | 0.6845242 | 10.04262 | 2.693746
2018-04-12 08:46 | 220471.7 | 1200.0014 | 5 | 28 | 3.752422 | -2.281915 | 2.371786 | 0.7605775 | 10.04262 | 2.980069
2018-04-12 08:48 | 220591.7 | 1320.0015 | 5 | 28 | 3.729683 | -2.281978 | 2.371786 | 0.8366351 | 10.04262 | 3.264591
2018-04-12 08:50 | 220711.7 | 1440.0006 | 5 | 28 | 3.708974 | -2.281902 | 2.371786 | 0.9126911 | 10.04262 | 3.547457
2018-04-12 08:52 | 220831.7 | 1560.0009 | 5 | 28 | 3.689853 | -2.281976 | 2.371786 | 0.9887537 | 10.04262 | 3.828834
2018-04-12 08:54 | 220951.7 | 1680.0003 | 5 | 28 | 3.672204 | -2.281942 | 2.371786 | 1.064808 | 10.04262 | 4.108782
2018-04-12 08:56 | 221071.7 | 1800.0015 | 5 | 28 | 3.655751 | -2.281917 | 2.371786 | 1.140865 | 10.04262 | 4.387446
2018-04-12 08:58 | 221191.7 | 1920.0031 | 5 | 28 | 3.640483 | -2.281936 | 2.371786 | 1.216921 | 10.04262 | 4.664897
2018-04-12 09:00 | 221311.7 | 2040.0015 | 5 | 28 | 3.626469 | -2.281896 | 2.371786 | 1.292977 | 10.04262 | 4.941239
2018-04-12 09:02 | 221431.7 | 2160.0017 | 5 | 28 | 3.613513 | -2.281902 | 2.371786 | 1.369033 | 10.04262 | 5.216552
2018-04-12 09:04 | 221551.7 | 2280.0024 | 5 | 28 | 3.60147 | -2.281896 | 2.371786 | 1.445092 | 10.04262 | 5.490931
2018-04-12 09:06 | 221671.7 | 2400.0001 | 5 | 28 | 3.589954 | -2.281896 | 2.371786 | 1.521146 | 10.04262 | 5.764399
2018-04-12 09:08 | 221791.7 | 2520.0017 | 5 | 28 | 3.578483 | -2.281917 | 2.371786 | 1.597201 | 10.04262 | 6.036998
2018-04-12 09:10 | 221911.7 | 2640.0009 | 5 | 28 | 3.566601 | -2.28195 | 2.371786 | 1.67326 | 10.04262 | 6.308725
2018-04-12 09:12 | 222031.7 | 2760.0017 | 5 | 28 | 3.553955 | -2.281904 | 2.371786 | 1.749316 | 10.04262 | 6.579512
2018-04-12 09:14 | 222151.7 | 2880.0017 | 5 | 28 | 3.540259 | -2.28189 | 2.371786 | 1.825373 | 10.04262 | 6.849302
2018-04-12 09:16 | 222271.7 | 3000.0002 | 5 | 28 | 3.525313 | -2.281919 | 2.371786 | 1.901428 | 10.04262 | 7.117998
2018-04-12 09:18 | 222391.7 | 3120.0002 | 5 | 28 | 3.507991 | -2.281923 | 2.371786 | 1.977484 | 10.04262 | 7.38548
2018-04-12 09:20 | 222511.7 | 3240.001 | 5 | 28 | 3.485777 | -2.281911 | 2.371786 | 2.053542 | 10.04262 | 7.651493
2018-04-12 09:22 | 222631.7 | 3360.0002 | 5 | 28 | 3.454156 | -2.281898 | 2.371786 | 2.129598 | 10.04262 | 7.915483
2018-04-12 09:24 | 222751.7 | 3480.0019 | 5 | 28 | 3.404773 | -2.281873 | 2.371786 | 2.205655 | 10.04262 | 8.176475
2018-04-12 09:26 | 222871.7 | 3600.0015 | 5 | 28 | 3.307149 | -2.281888 | 2.371786 | 2.281709 | 10.04262 | 8.432232
2018-04-12 09:28 | 222991.7 | 3720.002 | 5 | 28 | 3.053753 | -2.281925 | 2.371786 | 2.357765 | 10.04262 | 8.67582
2018-04-12 09:28 | 223005.2 | 3733.4857 | 5 | 28 | 2.999987 | -2.2819 | 2.371786 | 2.366312 | 10.04262 | 8.701696
2018-04-12 09:30 | 223125.2 | 120.0018 | 6 | 28 | 3.476889 | 0 | 2.371786 | 2.366312 | 10.04262 | 8.701696
2018-04-12 09:32 | 223245.2 | 240.0002 | 6 | 28 | 3.5204 | 0 | 2.371786 | 2.366312 | 10.04262 | 8.701696
2018-04-12 09:33 | 223305.2 | 300.0025 | 6 | 28 | 3.533565 | 0 | 2.371786 | 2.366312 | 10.04262 | 8.701696
2018-04-12 09:33 | 223305.2 | 0.0049 | 7 | 29 | 3.533593 | 0 | 0 | 0 | 0 | 0
2018-04-12 09:35 | 223425.3198 | 120.0018 | 2 | 29 | 4.062189 | 4.890144 | 0.1623116 | 0 | 0.6507359 | 0
2018-04-12 09:37 | 223545.3191 | 240.0011 | 2 | 29 | 4.107794 | 4.890146 | 0.3252986 | 0 | 1.31671 | 0
2018-04-12 09:39 | 223665.3199 | 360.0019 | 2 | 29 | 4.143526 | 4.890141 | 0.488283 | 0 | 1.989244 | 0
2018-04-12 09:41 | 223785.3191 | 480.0011 | 2 | 29 | 4.173036 | 4.890137 | 0.651263 | 0 | 2.667009 | 0
2018-04-12 09:43 | 223905.3184 | 600.0004 | 2 | 29 | 4.200382 | 4.856962 | 0.8142136 | 0 | 3.349351 | 0
2018-04-12 09:45 | 224025.3192 | 720.0012 | 2 | 29 | 4.200362 | 4.435143 | 0.9689171 | 0 | 3.999164 | 0
2018-04-12 09:47 | 224145.3192 | 840.0012 | 2 | 29 | 4.200387 | 4.026104 | 1.109957 | 0 | 4.591585 | 0
2018-04-12 09:49 | 224265.3184 | 960.0004 | 2 | 29 | 4.200378 | 3.609529 | 1.23721 | 0 | 5.126092 | 0
2018-04-12 09:51 | 224366.1823 | 1060.8643 | 2 | 29 | 4.200354 | 3.259991 | 1.333425 | 0 | 5.53023 | 0
2018-04-12 09:53 | 224486.1824 | 120.0004 | 3 | 29 | 4.234055 | 3.260017 | 1.441644 | 0 | 5.986458 | 0
2018-04-12 09:55 | 224606.1826 | 240.0006 | 3 | 29 | 4.275557 | 3.259991 | 1.550307 | 0 | 6.448745 | 0
2018-04-12 09:57 | 224726.1824 | 360.0004 | 3 | 29 | 4.322544 | 3.260015 | 1.658961 | 0 | 6.915812 | 0
2018-04-12 09:59 | 224846.1826 | 480.0006 | 3 | 29 | 4.373826 | 3.260038 | 1.767621 | 0 | 7.388247 | 0
2018-04-12 10:01 | 224966.183 | 600.001 | 3 | 29 | 4.400388 | 2.933411 | 1.873274 | 0 | 7.85245 | 0
2018-04-12 10:03 | 225086.1833 | 720.0013 | 3 | 29 | 4.400374 | 2.456491 | 1.962789 | 0 | 8.246347 | 0
2018-04-12 10:05 | 225206.1832 | 840.0012 | 3 | 29 | 4.400362 | 2.054064 | 2.037961 | 0 | 8.577134 | 0
2018-04-12 10:07 | 225326.1833 | 960.0013 | 3 | 29 | 4.400365 | 1.743738 | 2.100973 | 0 | 8.854409 | 0
2018-04-12 10:09 | 225446.1842 | 1080.0022 | 3 | 29 | 4.400375 | 1.492678 | 2.154763 | 0 | 9.091106 | 0
2018-04-12 10:11 | 225566.1842 | 1200.0022 | 3 | 29 | 4.400371 | 1.279396 | 2.200925 | 0 | 9.294231 | 0
2018-04-12 10:13 | 225686.1841 | 1320.0021 | 3 | 29 | 4.400329 | 1.108181 | 2.24062 | 0 | 9.468905 | 0
2018-04-12 10:15 | 225806.1843 | 1440.0023 | 3 | 29 | 4.400321 | 0.9659996 | 2.275113 | 0 | 9.620685 | 0
2018-04-12 10:17 | 225926.1837 | 1560.0017 | 3 | 29 | 4.400325 | 0.8485184 | 2.305294 | 0 | 9.753491 | 0
2018-04-12 10:19 | 226046.1832 | 1680.0012 | 3 | 29 | 4.400305 | 0.750351 | 2.331893 | 0 | 9.870538 | 0
2018-04-12 10:21 | 226166.1826 | 1800.0006 | 3 | 29 | 4.400331 | 0.6687965 | 2.355505 | 0 | 9.974434 | 0
2018-04-12 10:21 | 226193.58 | 1827.398 | 3 | 29 | 4.400308 | 0.6519928 | 2.360528 | 0 | 9.996538 | 0
2018-04-12 10:23 | 226313.6 | 120.0007 | 4 | 29 | 4.331367 | 0 | 2.360528 | 0 | 9.996538 | 0
2018-04-12 10:25 | 226433.6 | 240.0017 | 4 | 29 | 4.323632 | 0 | 2.360528 | 0 | 9.996538 | 0
2018-04-12 10:26 | 226493.6 | 300.0022 | 4 | 29 | 4.320669 | 0 | 2.360528 | 0 | 9.996538 | 0
2018-04-12 10:28 | 226613.7 | 120.0011 | 5 | 29 | 4.073979 | -2.281981 | 2.360528 | 0.07605741 | 9.996538 | 0.3124874
2018-04-12 10:30 | 226733.7 | 240.0005 | 5 | 29 | 4.026971 | -2.281948 | 2.360528 | 0.1521132 | 9.996538 | 0.620515
2018-04-12 10:32 | 226853.7 | 360.0011 | 5 | 29 | 3.983376 | -2.281938 | 2.360528 | 0.228171 | 9.996538 | 0.9251243
2018-04-12 10:34 | 226973.7 | 480.0011 | 5 | 29 | 3.942019 | -2.281942 | 2.360528 | 0.3042248 | 9.996538 | 1.226489
2018-04-12 10:36 | 227093.7 | 600.0009 | 5 | 29 | 3.903018 | -2.281955 | 2.360528 | 0.3802803 | 9.996538 | 1.524801
2018-04-12 10:38 | 227213.7 | 720.0012 | 5 | 29 | 3.866608 | -2.281919 | 2.360528 | 0.4563389 | 9.996538 | 1.820258
2018-04-12 10:40 | 227333.7 | 840.0015 | 5 | 29 | 3.832978 | -2.281934 | 2.360528 | 0.5323946 | 9.996538 | 2.113038
2018-04-12 10:42 | 227453.7 | 960.0013 | 5 | 29 | 3.802368 | -2.281942 | 2.360528 | 0.6084531 | 9.996538 | 2.403386
2018-04-12 10:44 | 227573.7 | 1080.0005 | 5 | 29 | 3.774652 | -2.281917 | 2.360528 | 0.684507 | 9.996538 | 2.691499
2018-04-12 10:46 | 227693.7 | 1200.0021 | 5 | 29 | 3.749726 | -2.281909 | 2.360528 | 0.760565 | 9.996538 | 2.977627
2018-04-12 10:48 | 227813.7 | 1320.0014 | 5 | 29 | 3.727135 | -2.281923 | 2.360528 | 0.8366207 | 9.996538 | 3.261941
2018-04-12 10:50 | 227933.7 | 1440.0006 | 5 | 29 | 3.706576 | -2.281911 | 2.360528 | 0.9126779 | 9.996538 | 3.544624
2018-04-12 10:52 | 228053.7 | 1560.0023 | 5 | 29 | 3.687585 | -2.2819 | 2.360528 | 0.9887329 | 9.996538 | 3.825795
2018-04-12 10:54 | 228173.7 | 1680.0023 | 5 | 29 | 3.670037 | -2.281909 | 2.360528 | 1.064791 | 9.996538 | 4.105591
2018-04-12 10:56 | 228293.7 | 1800 | 5 | 29 | 3.653677 | -2.281898 | 2.360528 | 1.140846 | 9.996538 | 4.384084
2018-04-12 10:58 | 228413.7 | 1920.0031 | 5 | 29 | 3.638538 | -2.281883 | 2.360528 | 1.216904 | 9.996538 | 4.661393
2018-04-12 11:00 | 228533.7 | 2040.0014 | 5 | 29 | 3.624594 | -2.281896 | 2.360528 | 1.292956 | 9.996538 | 4.937574
2018-04-12 11:02 | 228653.7 | 2160.0024 | 5 | 29 | 3.611741 | -2.281904 | 2.360528 | 1.369013 | 9.996538 | 5.212755
2018-04-12 11:04 | 228773.7 | 2280.0008 | 5 | 29 | 3.599721 | -2.281878 | 2.360528 | 1.445066 | 9.996538 | 5.486977
2018-04-12 11:06 | 228893.7 | 2400.0016 | 5 | 29 | 3.588234 | -2.281885 | 2.360528 | 1.521125 | 9.996538 | 5.760329
2018-04-12 11:08 | 229013.7 | 2520.0015 | 5 | 29 | 3.576751 | -2.2819 | 2.360528 | 1.597176 | 9.996538 | 6.032784
2018-04-12 11:10 | 229133.7 | 2640.0008 | 5 | 29 | 3.564754 | -2.281867 | 2.360528 | 1.673233 | 9.996538 | 6.304368
2018-04-12 11:12 | 229253.7 | 2760.0008 | 5 | 29 | 3.551994 | -2.281869 | 2.360528 | 1.749285 | 9.996538 | 6.574998
2018-04-12 11:14 | 229373.7 | 2880.0006 | 5 | 29 | 3.53815 | -2.281921 | 2.360528 | 1.82534 | 9.996538 | 6.844626
2018-04-12 11:16 | 229493.7 | 3000.0016 | 5 | 29 | 3.52294 | -2.281869 | 2.360528 | 1.901396 | 9.996538 | 7.113155
2018-04-12 11:18 | 229613.7 | 3120.0009 | 5 | 29 | 3.505062 | -2.281919 | 2.360528 | 1.977452 | 9.996538 | 7.380438
2018-04-12 11:20 | 229733.7 | 3240.0009 | 5 | 29 | 3.481791 | -2.281913 | 2.360528 | 2.053509 | 9.996538 | 7.646185
2018-04-12 11:22 | 229853.7 | 3360.0017 | 5 | 29 | 3.448164 | -2.281925 | 2.360528 | 2.129565 | 9.996538 | 7.909809
2018-04-12 11:24 | 229973.7 | 3480.0018 | 5 | 29 | 3.39463 | -2.28193 | 2.360528 | 2.205621 | 9.996538 | 8.17021
2018-04-12 11:26 | 230093.7 | 3600.001 | 5 | 29 | 3.283354 | -2.281892 | 2.360528 | 2.281675 | 9.996538 | 8.424769
2018-04-12 11:28 | 230209.2 | 3715.5095 | 5 | 29 | 2.999971 | -2.281888 | 2.360528 | 2.354881 | 9.996538 | 8.656656
2018-04-12 11:30 | 230329.3 | 120.0012 | 6 | 29 | 3.47966 | 0 | 2.360528 | 2.354881 | 9.996538 | 8.656656
2018-04-12 11:32 | 230449.3 | 240.0012 | 6 | 29 | 3.523041 | 0 | 2.360528 | 2.354881 | 9.996538 | 8.656656
2018-04-12 11:33 | 230509.3 | 300.0026 | 6 | 29 | 3.536176 | 0 | 2.360528 | 2.354881 | 9.996538 | 8.656656
2018-04-12 11:33 | 230509.3 | 0.0024 | 7 | 30 | 3.536263 | 0 | 0 | 0 | 0 | 0
2018-04-12 11:35 | 230629.4 | 120.0005 | 2 | 30 | 4.06413 | 4.890163 | 0.1623082 | 6.14e-10 | 0.6510957 | 2.172e-09
2018-04-12 11:37 | 230749.4 | 240.0003 | 2 | 30 | 4.109784 | 4.890139 | 0.3252957 | 6.14e-10 | 1.3174 | 2.172e-09
2018-04-12 11:39 | 230869.4 | 360.0015 | 2 | 30 | 4.145507 | 4.890167 | 0.4882863 | 6.14e-10 | 1.990282 | 2.172e-09
2018-04-12 11:41 | 230989.4 | 480.0013 | 2 | 30 | 4.175037 | 4.890139 | 0.6512667 | 6.14e-10 | 2.668371 | 2.172e-09
2018-04-12 11:43 | 231109.4 | 600.0013 | 2 | 30 | 4.200372 | 4.822803 | 0.8141001 | 6.14e-10 | 3.350529 | 2.172e-09
2018-04-12 11:45 | 231229.4 | 720.0013 | 2 | 30 | 4.200386 | 4.407379 | 0.9678242 | 6.14e-10 | 3.996227 | 2.172e-09
2018-04-12 11:47 | 231349.4 | 840.0005 | 2 | 30 | 4.200379 | 3.999994 | 1.107939 | 6.14e-10 | 4.58476 | 2.172e-09
2018-04-12 11:49 | 231469.4 | 960.0004 | 2 | 30 | 4.200356 | 3.585033 | 1.234349 | 6.14e-10 | 5.115731 | 2.172e-09
2018-04-12 11:51 | 231564 | 1054.5571 | 2 | 30 | 4.200381 | 3.259987 | 1.324226 | 6.14e-10 | 5.493246 | 2.172e-09
2018-04-12 11:53 | 231684 | 120.001 | 3 | 30 | 4.234121 | 3.260036 | 1.43245 | 6.14e-10 | 5.949498 | 2.172e-09
2018-04-12 11:55 | 231804 | 240.0002 | 3 | 30 | 4.275809 | 3.260077 | 1.541101 | 6.14e-10 | 6.411751 | 2.172e-09
2018-04-12 11:57 | 231924 | 360.001 | 3 | 30 | 4.323043 | 3.260048 | 1.649753 | 6.14e-10 | 6.878848 | 2.172e-09
2018-04-12 11:59 | 232044 | 480.001 | 3 | 30 | 4.374617 | 3.259995 | 1.758405 | 6.14e-10 | 7.351324 | 2.172e-09
2018-04-12 12:01 | 232164 | 600.0011 | 3 | 30 | 4.40039 | 2.923468 | 1.863865 | 6.14e-10 | 7.814722 | 2.172e-09
2018-04-12 12:03 | 232284 | 720.0012 | 3 | 30 | 4.40037 | 2.449251 | 1.953082 | 6.14e-10 | 8.207308 | 2.172e-09
2018-04-12 12:05 | 232404 | 840.0005 | 3 | 30 | 4.400339 | 2.06703 | 2.028118 | 6.14e-10 | 8.537496 | 2.172e-09
2018-04-12 12:07 | 232524 | 960.0004 | 3 | 30 | 4.40037 | 1.757669 | 2.091689 | 6.14e-10 | 8.81723 | 2.172e-09
2018-04-12 12:09 | 232644 | 1080.0014 | 3 | 30 | 4.400342 | 1.50181 | 2.14588 | 6.14e-10 | 9.055689 | 2.172e-09
2018-04-12 12:11 | 232764 | 1200.0005 | 3 | 30 | 4.400357 | 1.290777 | 2.192303 | 6.14e-10 | 9.259967 | 2.172e-09
2018-04-12 12:13 | 232884 | 1320.0006 | 3 | 30 | 4.400323 | 1.114481 | 2.232293 | 6.14e-10 | 9.435938 | 2.172e-09
2018-04-12 12:15 | 233004 | 1440.0007 | 3 | 30 | 4.400338 | 0.969511 | 2.266946 | 6.14e-10 | 9.588423 | 2.172e-09
2018-04-12 12:17 | 233124 | 1560.0023 | 3 | 30 | 4.400322 | 0.8485813 | 2.297178 | 6.14e-10 | 9.72145 | 2.172e-09
2018-04-12 12:19 | 233244 | 1680.0015 | 3 | 30 | 4.400327 | 0.748724 | 2.323749 | 6.14e-10 | 9.838372 | 2.172e-09
2018-04-12 12:21 | 233364 | 1800.0024 | 3 | 30 | 4.400284 | 0.6650848 | 2.347275 | 6.14e-10 | 9.941894 | 2.172e-09
2018-04-12 12:21 | 233385.4 | 1821.4789 | 3 | 30 | 4.40032 | 0.6519928 | 2.351203 | 6.14e-10 | 9.959181 | 2.172e-09
2018-04-12 12:23 | 233505.5 | 120.0012 | 4 | 30 | 4.33153 | 0 | 2.351203 | 6.14e-10 | 9.959181 | 2.172e-09
2018-04-12 12:25 | 233625.5 | 240.0017 | 4 | 30 | 4.323734 | 0 | 2.351203 | 6.14e-10 | 9.959181 | 2.172e-09
2018-04-12 12:26 | 233685.5 | 300.0039 | 4 | 30 | 4.320759 | 0 | 2.351203 | 6.14e-10 | 9.959181 | 2.172e-09
2018-04-12 12:28 | 233805.6 | 120.0011 | 5 | 30 | 4.073722 | -2.281957 | 2.351203 | 0.07605675 | 9.959181 | 0.3124837
2018-04-12 12:30 | 233925.6 | 240.0011 | 5 | 30 | 4.026206 | -2.281946 | 2.351203 | 0.1521146 | 9.959181 | 0.620481
2018-04-12 12:32 | 234045.6 | 360.0011 | 5 | 30 | 3.982224 | -2.281925 | 2.351203 | 0.2281708 | 9.959181 | 0.9250116
2018-04-12 12:34 | 234165.6 | 480.0011 | 5 | 30 | 3.940458 | -2.281894 | 2.351203 | 0.3042272 | 9.959181 | 1.226284
2018-04-12 12:36 | 234285.6 | 600.0002 | 5 | 30 | 3.901224 | -2.281904 | 2.351203 | 0.3802827 | 9.959181 | 1.524468
2018-04-12 12:38 | 234405.6 | 720.0012 | 5 | 30 | 3.864626 | -2.281885 | 2.351203 | 0.4563393 | 9.959181 | 1.819772
2018-04-12 12:40 | 234525.6 | 840.0013 | 5 | 30 | 3.830897 | -2.281927 | 2.351203 | 0.5323983 | 9.959181 | 2.112409
2018-04-12 12:42 | 234645.6 | 960.0013 | 5 | 30 | 3.800187 | -2.281921 | 2.351203 | 0.6084532 | 9.959181 | 2.40258
2018-04-12 12:44 | 234765.6 | 1080.0013 | 5 | 30 | 3.772468 | -2.281911 | 2.351203 | 0.6845114 | 9.959181 | 2.690544
2018-04-12 12:46 | 234885.6 | 1200.0006 | 5 | 30 | 3.747517 | -2.281852 | 2.351203 | 0.7605681 | 9.959181 | 2.976498
2018-04-12 12:48 | 235005.6 | 1320.0005 | 5 | 30 | 3.72494 | -2.281879 | 2.351203 | 0.836625 | 9.959181 | 3.26065
2018-04-12 12:50 | 235125.6 | 1440.0005 | 5 | 30 | 3.704413 | -2.281927 | 2.351203 | 0.9126806 | 9.959181 | 3.543161
2018-04-12 12:52 | 235245.6 | 1560.0006 | 5 | 30 | 3.685432 | -2.281906 | 2.351203 | 0.9887326 | 9.959181 | 3.824157
2018-04-12 12:54 | 235365.6 | 1680.0006 | 5 | 30 | 3.667903 | -2.281917 | 2.351203 | 1.064791 | 9.959181 | 4.103788
2018-04-12 12:56 | 235485.6 | 1800.0006 | 5 | 30 | 3.65158 | -2.281885 | 2.351203 | 1.140842 | 9.959181 | 4.382109
2018-04-12 12:58 | 235605.6 | 1920.0022 | 5 | 30 | 3.636487 | -2.281936 | 2.351203 | 1.216898 | 9.959181 | 4.659253
2018-04-12 13:00 | 235725.6 | 2040.0006 | 5 | 30 | 3.622612 | -2.281923 | 2.351203 | 1.292954 | 9.959181 | 4.935294
2018-04-12 13:02 | 235845.6 | 2160.0007 | 5 | 30 | 3.609813 | -2.281923 | 2.351203 | 1.369008 | 9.959181 | 5.210314
2018-04-12 13:04 | 235965.6 | 2280.0002 | 5 | 30 | 3.597878 | -2.281902 | 2.351203 | 1.445064 | 9.959181 | 5.484405
2018-04-12 13:06 | 236085.6 | 2400.0023 | 5 | 30 | 3.586401 | -2.281888 | 2.351203 | 1.521117 | 9.959181 | 5.757596
2018-04-12 13:08 | 236205.6 | 2520.0007 | 5 | 30 | 3.574861 | -2.281869 | 2.351203 | 1.597172 | 9.959181 | 6.029922
2018-04-12 13:10 | 236325.6 | 2640.0002 | 5 | 30 | 3.562791 | -2.28186 | 2.351203 | 1.673231 | 9.959181 | 6.301368
2018-04-12 13:12 | 236445.6 | 2760.0008 | 5 | 30 | 3.549902 | -2.281867 | 2.351203 | 1.749287 | 9.959181 | 6.571854
2018-04-12 13:14 | 236565.6 | 2880.0009 | 5 | 30 | 3.535867 | -2.281898 | 2.351203 | 1.825342 | 9.959181 | 6.841319
2018-04-12 13:16 | 236685.6 | 3000.0001 | 5 | 30 | 3.520339 | -2.281873 | 2.351203 | 1.901397 | 9.959181 | 7.109656
2018-04-12 13:18 | 236805.6 | 3120.001 | 5 | 30 | 3.501828 | -2.281881 | 2.351203 | 1.977454 | 9.959181 | 7.376728
2018-04-12 13:20 | 236925.6 | 3240.001 | 5 | 30 | 3.477394 | -2.281904 | 2.351203 | 2.053509 | 9.959181 | 7.642183
2018-04-12 13:22 | 237045.6 | 3360.001 | 5 | 30 | 3.441485 | -2.281878 | 2.351203 | 2.129567 | 9.959181 | 7.905397
2018-04-12 13:24 | 237165.6 | 3480.0001 | 5 | 30 | 3.382801 | -2.281858 | 2.351203 | 2.205621 | 9.959181 | 8.165122
2018-04-12 13:26 | 237285.6 | 3600.001 | 5 | 30 | 3.254926 | -2.281873 | 2.351203 | 2.281676 | 9.959181 | 8.418261
2018-04-12 13:28 | 237382.8 | 3697.1736 | 5 | 30 | 2.999974 | -2.281839 | 2.351203 | 2.34326 | 9.959181 | 8.612116
2018-04-12 13:30 | 237502.8 | 120.0008 | 6 | 30 | 3.48391 | 0 | 2.351203 | 2.34326 | 9.959181 | 8.612116
2018-04-12 13:32 | 237622.8 | 240.0001 | 6 | 30 | 3.527235 | 0 | 2.351203 | 2.34326 | 9.959181 | 8.612116
2018-04-12 13:33 | 237682.8 | 300.0014 | 6 | 30 | 3.540346 | 0 | 2.351203 | 2.34326 | 9.959181 | 8.612116
2018-04-12 13:33 | 237682.8 | 0.0024 | 7 | 31 | 3.54048 | 0 | 0 | 0 | 0 | 0
2018-04-12 13:35 | 237802.9 | 120.0003 | 2 | 31 | 4.06684 | 4.890135 | 0.1622968 | 0 | 0.6515621 | 0
2018-04-12 13:37 | 237922.9 | 240.0019 | 2 | 31 | 4.112576 | 4.890139 | 0.3252968 | 0 | 1.318365 | 0
2018-04-12 13:39 | 238042.9 | 360.0012 | 2 | 31 | 4.148141 | 4.890116 | 0.4882888 | 0 | 1.991696 | 0
2018-04-12 13:41 | 238162.9 | 480.0011 | 2 | 31 | 4.177943 | 4.890123 | 0.6512695 | 0 | 2.670231 | 0
2018-04-12 13:43 | 238282.9 | 600.0012 | 2 | 31 | 4.200367 | 4.777502 | 0.8138008 | 0 | 3.351516 | 0
2018-04-12 13:45 | 238402.9 | 720.0029 | 2 | 31 | 4.200354 | 4.367697 | 0.9661882 | 0 | 3.9916 | 0
2018-04-12 13:47 | 238522.9 | 840.002 | 2 | 31 | 4.200376 | 3.963575 | 1.105059 | 0 | 4.57491 | 0
2018-04-12 13:49 | 238642.9 | 960.0013 | 2 | 31 | 4.200383 | 3.551382 | 1.230297 | 0 | 5.100955 | 0
2018-04-12 13:50 | 238728.3 | 1045.3538 | 2 | 31 | 4.200378 | 3.259996 | 1.311019 | 0 | 5.440016 | 0
2018-04-12 13:52 | 238848.3 | 120.0003 | 3 | 31 | 4.234313 | 3.260025 | 1.419239 | 0 | 5.896256 | 0
2018-04-12 13:54 | 238968.3 | 240.0016 | 3 | 31 | 4.276045 | 3.260065 | 1.527897 | 0 | 6.358564 | 0
2018-04-12 13:56 | 239088.3 | 360.0013 | 3 | 31 | 4.323345 | 3.260033 | 1.636552 | 0 | 6.825701 | 0
2018-04-12 13:58 | 239208.3 | 480.002 | 3 | 31 | 4.375289 | 3.260019 | 1.745212 | 0 | 7.298265 | 0
2018-04-12 14:00 | 239328.3 | 600.002 | 3 | 31 | 4.400374 | 2.91654 | 1.850523 | 0 | 7.761038 | 0
2018-04-12 14:02 | 239448.3 | 720.0012 | 3 | 31 | 4.400364 | 2.444181 | 1.939559 | 0 | 8.152834 | 0
2018-04-12 14:04 | 239568.3 | 840.0004 | 3 | 31 | 4.400381 | 2.063364 | 2.014457 | 0 | 8.482412 | 0
2018-04-12 14:06 | 239688.3 | 960.0005 | 3 | 31 | 4.400339 | 1.753128 | 2.077885 | 0 | 8.761519 | 0
2018-04-12 14:08 | 239808.3 | 1080.0005 | 3 | 31 | 4.400349 | 1.498451 | 2.131942 | 0 | 8.999387 | 0
2018-04-12 14:10 | 239928.3 | 1200.0021 | 3 | 31 | 4.400334 | 1.286503 | 2.178249 | 0 | 9.203152 | 0
2018-04-12 14:12 | 240048.3 | 1320 | 3 | 31 | 4.400334 | 1.111401 | 2.218126 | 0 | 9.378627 | 0
2018-04-12 14:14 | 240168.3 | 1440.0008 | 3 | 31 | 4.400345 | 0.966238 | 2.252672 | 0 | 9.530642 | 0
2018-04-12 14:16 | 240288.3 | 1560.0023 | 3 | 31 | 4.400342 | 0.8460598 | 2.282802 | 0 | 9.663223 | 0
2018-04-12 14:18 | 240408.3 | 1680.0002 | 3 | 31 | 4.400322 | 0.7462273 | 2.309276 | 0 | 9.779718 | 0
2018-04-12 14:20 | 240528.3 | 1800.0004 | 3 | 31 | 4.400314 | 0.6605701 | 2.332662 | 0 | 9.882624 | 0
2018-04-12 14:21 | 240542.5 | 1814.2228 | 3 | 31 | 4.400326 | 0.6519814 | 2.335255 | 0 | 9.894032 | 0
2018-04-12 14:23 | 240662.6 | 120.004 | 4 | 31 | 4.330913 | 0 | 2.335255 | 0 | 9.894032 | 0
2018-04-12 14:25 | 240782.6 | 240 | 4 | 31 | 4.32302 | 0 | 2.335255 | 0 | 9.894032 | 0
2018-04-12 14:26 | 240842.6 | 300.0023 | 4 | 31 | 4.320005 | 0 | 2.335255 | 0 | 9.894032 | 0
2018-04-12 14:28 | 240962.6 | 120.0002 | 5 | 31 | 4.070627 | -2.28193 | 2.335255 | 0.07605348 | 9.894032 | 0.3122616
2018-04-12 14:30 | 241082.6 | 240.0002 | 5 | 31 | 4.022846 | -2.281946 | 2.335255 | 0.1521123 | 9.894032 | 0.6200166
2018-04-12 14:32 | 241202.6 | 360.0019 | 5 | 31 | 3.978631 | -2.281923 | 2.335255 | 0.2281687 | 9.894032 | 0.9242822
2018-04-12 14:34 | 241322.6 | 480.002 | 5 | 31 | 3.936785 | -2.281906 | 2.335255 | 0.304225 | 9.894032 | 1.225276
2018-04-12 14:36 | 241442.6 | 600.0003 | 5 | 31 | 3.897421 | -2.281906 | 2.335255 | 0.38028 | 9.894032 | 1.523174
2018-04-12 14:38 | 241562.6 | 720.0003 | 5 | 31 | 3.860837 | -2.28189 | 2.335255 | 0.4563384 | 9.894032 | 1.818196
2018-04-12 14:40 | 241682.6 | 840.0019 | 5 | 31 | 3.827178 | -2.281888 | 2.335255 | 0.5323953 | 9.894032 | 2.11054
2018-04-12 14:42 | 241802.6 | 960.0001 | 5 | 31 | 3.796585 | -2.281927 | 2.335255 | 0.6084504 | 9.894032 | 2.400433
2018-04-12 14:44 | 241922.6 | 1080.0011 | 5 | 31 | 3.769042 | -2.281865 | 2.335255 | 0.684508 | 9.894032 | 2.688125
2018-04-12 14:46 | 242042.6 | 1200.002 | 5 | 31 | 3.744206 | -2.281959 | 2.335255 | 0.7605636 | 9.894032 | 2.973819
2018-04-12 14:48 | 242162.6 | 1320.0004 | 5 | 31 | 3.72179 | -2.281885 | 2.335255 | 0.8366192 | 9.894032 | 3.257721
2018-04-12 14:50 | 242282.6 | 1440.0004 | 5 | 31 | 3.701374 | -2.281932 | 2.335255 | 0.9126766 | 9.894032 | 3.540003
2018-04-12 14:52 | 242402.6 | 1560.0004 | 5 | 31 | 3.682497 | -2.281896 | 2.335255 | 0.988732 | 9.894032 | 3.820785
2018-04-12 14:54 | 242522.6 | 1680.0021 | 5 | 31 | 3.66505 | -2.281915 | 2.335255 | 1.06479 | 9.894032 | 4.100195
2018-04-12 14:56 | 242642.6 | 1800.0005 | 5 | 31 | 3.648869 | -2.281917 | 2.335255 | 1.140842 | 9.894032 | 4.378306
2018-04-12 14:58 | 242762.6 | 1920.0013 | 5 | 31 | 3.633876 | -2.281936 | 2.335255 | 1.216902 | 9.894032 | 4.65526
2018-04-12 15:00 | 242882.6 | 2040.0022 | 5 | 31 | 3.620139 | -2.281917 | 2.335255 | 1.292957 | 9.894032 | 4.931107
2018-04-12 15:02 | 243002.6 | 2160.0007 | 5 | 31 | 3.607468 | -2.281927 | 2.335255 | 1.369014 | 9.894032 | 5.205953
2018-04-12 15:04 | 243122.6 | 2280.0022 | 5 | 31 | 3.595598 | -2.281896 | 2.335255 | 1.445072 | 9.894032 | 5.479878
2018-04-12 15:06 | 243242.6 | 2400.0022 | 5 | 31 | 3.584073 | -2.281946 | 2.335255 | 1.521127 | 9.894032 | 5.752903
2018-04-12 15:08 | 243362.6 | 2520.0015 | 5 | 31 | 3.572463 | -2.281878 | 2.335255 | 1.597184 | 9.894032 | 6.025057
2018-04-12 15:10 | 243482.6 | 2640.0007 | 5 | 31 | 3.560234 | -2.281881 | 2.335255 | 1.673238 | 9.894032 | 6.296295
2018-04-12 15:12 | 243602.6 | 2760.0012 | 5 | 31 | 3.547105 | -2.281909 | 2.335255 | 1.74929 | 9.894032 | 6.566569
2018-04-12 15:14 | 243722.6 | 2880.0014 | 5 | 31 | 3.532829 | -2.281883 | 2.335255 | 1.825344 | 9.894032 | 6.835803
2018-04-12 15:16 | 243842.6 | 3000.0007 | 5 | 31 | 3.516754 | -2.281878 | 2.335255 | 1.901395 | 9.894032 | 7.103884
2018-04-12 15:18 | 243962.6 | 3120.0007 | 5 | 31 | 3.497278 | -2.281896 | 2.335255 | 1.97745 | 9.894032 | 7.370642
2018-04-12 15:20 | 244082.6 | 3240.0024 | 5 | 31 | 3.470973 | -2.2819 | 2.335255 | 2.05351 | 9.894032 | 7.635701
2018-04-12 15:22 | 244202.6 | 3360.0009 | 5 | 31 | 3.431479 | -2.281876 | 2.335255 | 2.129567 | 9.894032 | 7.898303
2018-04-12 15:24 | 244322.6 | 3480.0007 | 5 | 31 | 3.363873 | -2.281892 | 2.335255 | 2.20562 | 9.894032 | 8.156991
2018-04-12 15:26 | 244442.6 | 3600.0023 | 5 | 31 | 3.207959 | -2.281855 | 2.335255 | 2.281676 | 9.894032 | 8.407804
2018-04-12 15:27 | 244514.1 | 3671.5045 | 5 | 31 | 2.999998 | -2.281911 | 2.335255 | 2.326995 | 9.894032 | 8.549061
2018-04-12 15:29 | 244634.2 | 120.0004 | 6 | 31 | 3.487751 | 0 | 2.335255 | 2.326995 | 9.894032 | 8.549061
2018-04-12 15:31 | 244754.2 | 240.002 | 6 | 31 | 3.531088 | 0 | 2.335255 | 2.326995 | 9.894032 | 8.549061
2018-04-12 15:32 | 244814.2 | 300.0009 | 6 | 31 | 3.544212 | 0 | 2.335255 | 2.326995 | 9.894032 | 8.549061
2018-04-12 15:32 | 244814.2 | 0.0025 | 7 | 32 | 3.544332 | 0 | 0 | 0 | 0 | 0
2018-04-12 15:34 | 244934.3 | 120.0005 | 2 | 32 | 4.069154 | 4.890152 | 0.162302 | 0 | 0.6520327 | 0
2018-04-12 15:36 | 245054.3 | 240.0021 | 2 | 32 | 4.115084 | 4.890158 | 0.3252929 | 0 | 1.3192 | 0
2018-04-12 15:38 | 245174.3 | 360.0021 | 2 | 32 | 4.150459 | 4.890171 | 0.4882858 | 0 | 1.99293 | 0
2018-04-12 15:40 | 245294.3 | 480.0013 | 2 | 32 | 4.180417 | 4.890148 | 0.6512663 | 0 | 2.671844 | 0
2018-04-12 15:42 | 245414.3 | 600.0014 | 2 | 32 | 4.200386 | 4.739508 | 0.8133836 | 0 | 3.351703 | 0
2018-04-12 15:44 | 245534.3 | 720.0022 | 2 | 32 | 4.200382 | 4.333872 | 0.9645548 | 0 | 3.986678 | 0
2018-04-12 15:46 | 245654.3 | 840.0022 | 2 | 32 | 4.200375 | 3.926922 | 1.102217 | 0 | 4.56491 | 0
2018-04-12 15:48 | 245774.3 | 960.0016 | 2 | 32 | 4.200356 | 3.515648 | 1.226249 | 0 | 5.085889 | 0
2018-04-12 15:49 | 245849.4 | 1035.0453 | 2 | 32 | 4.200369 | 3.259998 | 1.296855 | 0 | 5.382462 | 0
2018-04-12 15:51 | 245969.4 | 120.0003 | 3 | 32 | 4.234299 | 3.26001 | 1.405075 | 0 | 5.838699 | 0
2018-04-12 15:53 | 246089.4 | 240.0004 | 3 | 32 | 4.276327 | 3.260063 | 1.513736 | 0 | 6.30103 | 0
2018-04-12 15:55 | 246209.4 | 360.002 | 3 | 32 | 4.323799 | 3.260059 | 1.622396 | 0 | 6.768228 | 0
2018-04-12 15:57 | 246329.4 | 480.0004 | 3 | 32 | 4.376085 | 3.260046 | 1.731047 | 0 | 7.240813 | 0
2018-04-12 15:59 | 246449.4 | 600.0006 | 3 | 32 | 4.400381 | 2.905949 | 1.836131 | 0 | 7.702639 | 0
2018-04-12 16:01 | 246569.4 | 720.0013 | 3 | 32 | 4.40036 | 2.435398 | 1.924846 | 0 | 8.093018 | 0
2018-04-12 16:03 | 246689.4 | 840.0013 | 3 | 32 | 4.400378 | 2.056219 | 1.999486 | 0 | 8.421461 | 0
2018-04-12 16:05 | 246809.4 | 960.0014 | 3 | 32 | 4.400343 | 1.746851 | 2.06269 | 0 | 8.699583 | 0
2018-04-12 16:07 | 246929.4 | 1080.0006 | 3 | 32 | 4.400317 | 1.492474 | 2.116551 | 0 | 8.936588 | 0
2018-04-12 16:09 | 247049.4 | 1200.0014 | 3 | 32 | 4.400349 | 1.282482 | 2.162695 | 0 | 9.139638 | 0
2018-04-12 16:11 | 247169.4 | 1320.0008 | 3 | 32 | 4.400336 | 1.107315 | 2.202421 | 0 | 9.314448 | 0
2018-04-12 16:13 | 247289.4 | 1440.0007 | 3 | 32 | 4.400331 | 0.9621086 | 2.23683 | 0 | 9.465858 | 0
2018-04-12 16:15 | 247409.4 | 1560.0015 | 3 | 32 | 4.400346 | 0.8429317 | 2.266842 | 0 | 9.597922 | 0
2018-04-12 16:17 | 247529.4 | 1680.0016 | 3 | 32 | 4.400322 | 0.7433567 | 2.29322 | 0 | 9.713994 | 0
2018-04-12 16:19 | 247649.4 | 1800.0013 | 3 | 32 | 4.400293 | 0.6606731 | 2.316582 | 0 | 9.816794 | 0
2018-04-12 16:19 | 247664 | 1814.6166 | 3 | 32 | 4.400305 | 0.6519966 | 2.319247 | 0 | 9.828522 | 0
2018-04-12 16:21 | 247784 | 120.0002 | 4 | 32 | 4.330613 | 0 | 2.319247 | 0 | 9.828522 | 0
2018-04-12 16:23 | 247904 | 240.0011 | 4 | 32 | 4.322587 | 0 | 2.319247 | 0 | 9.828522 | 0
2018-04-12 16:24 | 247964 | 300.0031 | 4 | 32 | 4.319493 | 0 | 2.319247 | 0 | 9.828522 | 0
2018-04-12 16:26 | 248084.1 | 120.0027 | 5 | 32 | 4.069362 | -2.281894 | 2.319247 | 0.07605334 | 9.828522 | 0.3121865
2018-04-12 16:28 | 248204.1 | 240.0011 | 5 | 32 | 4.021075 | -2.281917 | 2.319247 | 0.1521091 | 9.828522 | 0.6198125
2018-04-12 16:30 | 248324.1 | 360.0027 | 5 | 32 | 3.976458 | -2.281955 | 2.319247 | 0.2281636 | 9.828522 | 0.9239195
2018-04-12 16:32 | 248444.1 | 480.0005 | 5 | 32 | 3.934261 | -2.281919 | 2.319247 | 0.3042196 | 9.828522 | 1.224732
2018-04-12 16:34 | 248564.1 | 600.0005 | 5 | 32 | 3.894632 | -2.281953 | 2.319247 | 0.3802797 | 9.828522 | 1.522449
2018-04-12 16:36 | 248684.1 | 720.0004 | 5 | 32 | 3.857835 | -2.281959 | 2.319247 | 0.4563376 | 9.828522 | 1.817248
2018-04-12 16:38 | 248804.1 | 840.0013 | 5 | 32 | 3.824119 | -2.281967 | 2.319247 | 0.5323953 | 9.828522 | 2.109364
2018-04-12 16:40 | 248924.1 | 960.0021 | 5 | 32 | 3.79349 | -2.281934 | 2.319247 | 0.6084528 | 9.828522 | 2.399033
2018-04-12 16:42 | 249044.1 | 1080.0013 | 5 | 32 | 3.765956 | -2.281955 | 2.319247 | 0.684513 | 9.828522 | 2.6865
2018-04-12 16:44 | 249164.1 | 1200.0022 | 5 | 32 | 3.741199 | -2.281936 | 2.319247 | 0.7605702 | 9.828522 | 2.97197
2018-04-12 16:46 | 249284.1 | 1320.0015 | 5 | 32 | 3.718827 | -2.281944 | 2.319247 | 0.836625 | 9.828522 | 3.255642
2018-04-12 16:48 | 249404.1 | 1440.0014 | 5 | 32 | 3.697367 | -2.281923 | 2.319247 | 0.9126822 | 9.828522 | 3.537639
2018-04-12 16:50 | 249524.1 | 1560.0006 | 5 | 32 | 3.678579 | -2.281911 | 2.319247 | 0.9887377 | 9.828522 | 3.818121
2018-04-12 16:52 | 249644.1 | 1680.0014 | 5 | 32 | 3.66123 | -2.28194 | 2.319247 | 1.064795 | 9.828522 | 4.097237
2018-04-12 16:54 | 249764.1 | 1800.0008 | 5 | 32 | 3.645231 | -2.281974 | 2.319247 | 1.140855 | 9.828522 | 4.375092
2018-04-12 16:56 | 249884.1 | 1920.0014 | 5 | 32 | 3.630535 | -2.281976 | 2.319247 | 1.216911 | 9.828522 | 4.651768
2018-04-12 16:58 | 250004.1 | 2040.0007 | 5 | 32 | 3.617024 | -2.281927 | 2.319247 | 1.292969 | 9.828522 | 4.927378
2018-04-12 17:00 | 250124.1 | 2160.0016 | 5 | 32 | 3.604603 | -2.281921 | 2.319247 | 1.369027 | 9.828522 | 5.202001
2018-04-12 17:02 | 250244.1 | 2280.0024 | 5 | 32 | 3.592926 | -2.281904 | 2.319247 | 1.445083 | 9.828522 | 5.475708
2018-04-12 17:04 | 250364.1 | 2400.0009 | 5 | 32 | 3.581545 | -2.281871 | 2.319247 | 1.521138 | 9.828522 | 5.748535
2018-04-12 17:06 | 250484.1 | 2520.0002 | 5 | 32 | 3.569877 | -2.281894 | 2.319247 | 1.597194 | 9.828522 | 6.020494
2018-04-12 17:08 | 250604.1 | 2640.0002 | 5 | 32 | 3.557581 | -2.28193 | 2.319247 | 1.673247 | 9.828522 | 6.29153
2018-04-12 17:10 | 250724.1 | 2760.001 | 5 | 32 | 3.544252 | -2.281896 | 2.319247 | 1.749304 | 9.828522 | 6.561611
2018-04-12 17:12 | 250844.1 | 2880.0018 | 5 | 32 | 3.529653 | -2.281898 | 2.319247 | 1.825362 | 9.828522 | 6.83063
2018-04-12 17:14 | 250964.1 | 3000.0017 | 5 | 32 | 3.51312 | -2.281869 | 2.319247 | 1.901417 | 9.828522 | 7.098469
2018-04-12 17:16 | 251084.1 | 3120.0003 | 5 | 32 | 3.492629 | -2.281876 | 2.319247 | 1.977473 | 9.828522 | 7.364917
2018-04-12 17:18 | 251204.1 | 3240.0002 | 5 | 32 | 3.46431 | -2.281888 | 2.319247 | 2.053528 | 9.828522 | 7.629536
2018-04-12 17:20 | 251324.1 | 3360.0018 | 5 | 32 | 3.420868 | -2.281898 | 2.319247 | 2.129584 | 9.828522 | 7.891493
2018-04-12 17:22 | 251444.1 | 3480.0018 | 5 | 32 | 3.342378 | -2.281911 | 2.319247 | 2.205642 | 9.828522 | 8.14906
2018-04-12 17:24 | 251564.1 | 3600.0019 | 5 | 32 | 3.153226 | -2.281857 | 2.319247 | 2.281696 | 9.828522 | 8.397195
2018-04-12 17:25 | 251611.5 | 3647.3641 | 5 | 32 | 2.999992 | -2.281885 | 2.319247 | 2.311713 | 9.828522 | 8.489753
2018-04-12 17:27 | 251731.5471 | 120.0018 | 6 | 32 | 3.491284 | 0 | 2.319247 | 2.311713 | 9.828522 | 8.489753
2018-04-12 17:29 | 251851.5464 | 240.0011 | 6 | 32 | 3.534509 | 0 | 2.319247 | 2.311713 | 9.828522 | 8.489753
2018-04-12 17:30 | 251911.546 | 300.0007 | 6 | 32 | 3.547603 | 0 | 2.319247 | 2.311713 | 9.828522 | 8.489753
2018-04-12 17:30 | 251911.6 | 0.0025 | 7 | 33 | 3.547778 | 0 | 0 | 0 | 0 | 0
2018-04-12 17:32 | 252031.6 | 120.0019 | 2 | 33 | 4.071092 | 4.890177 | 0.1622999 | 0 | 0.6524144 | 0
2018-04-12 17:34 | 252151.6 | 240.001 | 2 | 33 | 4.116977 | 4.890146 | 0.3252784 | 0 | 1.31984 | 0
2018-04-12 17:36 | 252271.6 | 360.0011 | 2 | 33 | 4.152438 | 4.890047 | 0.4882623 | 0 | 1.993846 | 0
2018-04-12 17:38 | 252391.6 | 480.0011 | 2 | 33 | 4.182404 | 4.890133 | 0.6512417 | 0 | 2.673078 | 0
2018-04-12 17:40 | 252511.6 | 600.0011 | 2 | 33 | 4.200367 | 4.709938 | 0.8129833 | 0 | 3.351567 | 0
2018-04-12 17:42 | 252631.6 | 720.0004 | 2 | 33 | 4.200377 | 4.30364 | 0.9631701 | 0 | 3.982407 | 0
2018-04-12 17:44 | 252751.6 | 840.0004 | 2 | 33 | 4.200352 | 3.897532 | 1.099864 | 0 | 4.55657 | 0
2018-04-12 17:46 | 252871.6 | 960.002 | 2 | 33 | 4.200378 | 3.48712 | 1.222931 | 0 | 5.073497 | 0
2018-04-12 17:47 | 252938.5 | 1026.8858 | 2 | 33 | 4.200374 | 3.259968 | 1.285599 | 0 | 5.336726 | 0
2018-04-12 17:49 | 253058.6 | 120.0011 | 3 | 33 | 4.234394 | 3.260073 | 1.393825 | 0 | 5.792997 | 0
2018-04-12 17:51 | 253178.6 | 240.0011 | 3 | 33 | 4.276638 | 3.260061 | 1.502485 | 0 | 6.255349 | 0
2018-04-12 17:53 | 253298.6 | 360.0018 | 3 | 33 | 4.324448 | 3.260042 | 1.611143 | 0 | 6.722588 | 0
2018-04-12 17:55 | 253418.6 | 480.0011 | 3 | 33 | 4.377022 | 3.260082 | 1.719802 | 0 | 7.195293 | 0
2018-04-12 17:57 | 253538.6 | 600.0013 | 3 | 33 | 4.400373 | 2.894581 | 1.824648 | 0 | 7.656117 | 0
2018-04-12 17:59 | 253658.6 | 720.002 | 3 | 33 | 4.400374 | 2.425138 | 1.913015 | 0 | 8.044961 | 0
2018-04-12 18:01 | 253778.6 | 840.0004 | 3 | 33 | 4.400381 | 2.046968 | 1.987313 | 0 | 8.371902 | 0
2018-04-12 18:03 | 253898.6 | 960.0004 | 3 | 33 | 4.40036 | 1.738119 | 2.050223 | 0 | 8.648728 | 0
2018-04-12 18:05 | 254018.6 | 1080.0012 | 3 | 33 | 4.40037 | 1.484711 | 2.103789 | 0 | 8.884439 | 0
2018-04-12 18:07 | 254138.6 | 1200.0004 | 3 | 33 | 4.40034 | 1.274467 | 2.149657 | 0 | 9.086274 | 0
2018-04-12 18:09 | 254258.6 | 1320.0005 | 3 | 33 | 4.400366 | 1.100252 | 2.189136 | 0 | 9.259994 | 0
2018-04-12 18:11 | 254378.6 | 1440.0021 | 3 | 33 | 4.400326 | 0.9557419 | 2.223321 | 0 | 9.410421 | 0
2018-04-12 18:13 | 254498.6 | 1560.0022 | 3 | 33 | 4.400339 | 0.8372116 | 2.253138 | 0 | 9.541622 | 0
2018-04-12 18:15 | 254618.6 | 1680.0006 | 3 | 33 | 4.400334 | 0.7388554 | 2.279342 | 0 | 9.65693 | 0
2018-04-12 18:17 | 254738.6 | 1800.0013 | 3 | 33 | 4.400321 | 0.6569939 | 2.302555 | 0 | 9.759076 | 0
2018-04-12 18:17 | 254746.6 | 1808.0474 | 3 | 33 | 4.40032 | 0.6519966 | 2.304018 | 0 | 9.765513 | 0
2018-04-12 18:19 | 254866.6 | 120.0018 | 4 | 33 | 4.330258 | 0 | 2.304018 | 0 | 9.765513 | 0
2018-04-12 18:21 | 254986.6 | 240.0019 | 4 | 33 | 4.322111 | 0 | 2.304018 | 0 | 9.765513 | 0
2018-04-12 18:22 | 255046.6 | 300.0008 | 4 | 33 | 4.318991 | 0 | 2.304018 | 0 | 9.765513 | 0
2018-04-12 18:24 | 255166.7 | 120.001 | 5 | 33 | 4.067676 | -2.281892 | 2.304018 | 0.07605527 | 9.765513 | 0.3120866
2018-04-12 18:26 | 255286.7 | 240.0011 | 5 | 33 | 4.018938 | -2.28193 | 2.304018 | 0.1521117 | 9.765513 | 0.61957
2018-04-12 18:28 | 255406.7 | 360.0003 | 5 | 33 | 3.973891 | -2.281888 | 2.304018 | 0.2281695 | 9.765513 | 0.9235115
2018-04-12 18:30 | 255526.7 | 480.0003 | 5 | 33 | 3.931447 | -2.281955 | 2.304018 | 0.3042242 | 9.765513 | 1.224114
2018-04-12 18:32 | 255646.7 | 600.0019 | 5 | 33 | 3.891665 | -2.28189 | 2.304018 | 0.3802821 | 9.765513 | 1.5216
2018-04-12 18:34 | 255766.7 | 720.0012 | 5 | 33 | 3.854753 | -2.281936 | 2.304018 | 0.4563363 | 9.765513 | 1.816156
2018-04-12 18:36 | 255886.7 | 840.0011 | 5 | 33 | 3.820992 | -2.281892 | 2.304018 | 0.5323909 | 9.765513 | 2.108024
2018-04-12 18:38 | 256006.7 | 960.0021 | 5 | 33 | 3.79047 | -2.28189 | 2.304018 | 0.6084515 | 9.765513 | 2.39747
2018-04-12 18:40 | 256126.7 | 1080.0021 | 5 | 33 | 3.762982 | -2.28194 | 2.304018 | 0.6845065 | 9.765513 | 2.684691
2018-04-12 18:42 | 256246.7 | 1200.0021 | 5 | 33 | 3.738317 | -2.28194 | 2.304018 | 0.7605624 | 9.765513 | 2.969933
2018-04-12 18:44 | 256366.7 | 1320.0004 | 5 | 33 | 3.716067 | -2.281953 | 2.304018 | 0.8366157 | 9.765513 | 3.253385
2018-04-12 18:46 | 256486.7 | 1440.002 | 5 | 33 | 3.695754 | -2.281953 | 2.304018 | 0.9126754 | 9.765513 | 3.535243
2018-04-12 18:48 | 256606.7 | 1560.002 | 5 | 33 | 3.677063 | -2.28198 | 2.304018 | 0.988731 | 9.765513 | 3.815605
2018-04-12 18:50 | 256726.7 | 1680.002 | 5 | 33 | 3.659789 | -2.281992 | 2.304018 | 1.064788 | 9.765513 | 4.094607
2018-04-12 18:52 | 256846.7 | 1800.0013 | 5 | 33 | 3.64377 | -2.281953 | 2.304018 | 1.140845 | 9.765513 | 4.372341
2018-04-12 18:54 | 256966.7 | 1920.0005 | 5 | 33 | 3.62902 | -2.281921 | 2.304018 | 1.216903 | 9.765513 | 4.648908
2018-04-12 18:56 | 257086.7 | 2040.0022 | 5 | 33 | 3.615499 | -2.281957 | 2.304018 | 1.29296 | 9.765513 | 4.924401
2018-04-12 18:58 | 257206.7 | 2160.0023 | 5 | 33 | 3.602993 | -2.281965 | 2.304018 | 1.369016 | 9.765513 | 5.198901
2018-04-12 19:00 | 257326.7 | 2280.0007 | 5 | 33 | 3.591252 | -2.281969 | 2.304018 | 1.445073 | 9.765513 | 5.472485
2018-04-12 19:02 | 257446.7 | 2400.0014 | 5 | 33 | 3.579742 | -2.281944 | 2.304018 | 1.52113 | 9.765513 | 5.745186
2018-04-12 19:04 | 257566.7 | 2520.0007 | 5 | 33 | 3.567907 | -2.281936 | 2.304018 | 1.59719 | 9.765513 | 6.017013
2018-04-12 19:06 | 257686.7 | 2640.0007 | 5 | 33 | 3.55535 | -2.281942 | 2.304018 | 1.673245 | 9.765513 | 6.287899
2018-04-12 19:08 | 257806.7 | 2760.0015 | 5 | 33 | 3.541773 | -2.281913 | 2.304018 | 1.749305 | 9.765513 | 6.557812
2018-04-12 19:10 | 257926.7 | 2880.0007 | 5 | 33 | 3.526835 | -2.281944 | 2.304018 | 1.82536 | 9.765513 | 6.826621
2018-04-12 19:12 | 258046.7 | 3000.0025 | 5 | 33 | 3.509634 | -2.28198 | 2.304018 | 1.901423 | 9.765513 | 7.09425
2018-04-12 19:14 | 258166.7 | 3120.0024 | 5 | 33 | 3.487858 | -2.281919 | 2.304018 | 1.977481 | 9.765513 | 7.360399
2018-04-12 19:16 | 258286.7 | 3240.0002 | 5 | 33 | 3.457153 | -2.281953 | 2.304018 | 2.053536 | 9.765513 | 7.624576
2018-04-12 19:18 | 258406.7 | 3360.0011 | 5 | 33 | 3.409149 | -2.281974 | 2.304018 | 2.129597 | 9.765513 | 7.885855
2018-04-12 19:20 | 258526.7 | 3480.0026 | 5 | 33 | 3.31686 | -2.281921 | 2.304018 | 2.205652 | 9.765513 | 8.142106
2018-04-12 19:22 | 258646.7 | 3600.0001 | 5 | 33 | 3.085911 | -2.281953 | 2.304018 | 2.281709 | 9.765513 | 8.387035
2018-04-12 19:23 | 258670.3 | 3623.6022 | 5 | 33 | 2.999983 | -2.281986 | 2.304018 | 2.296667 | 9.765513 | 8.432584
2018-04-12 19:25 | 258790.4 | 120.0016 | 6 | 33 | 3.49427 | 0 | 2.304018 | 2.296672 | 9.765513 | 8.432599
2018-04-12 19:27 | 258910.4 | 240.0009 | 6 | 33 | 3.537566 | 0 | 2.304018 | 2.296672 | 9.765513 | 8.432599
2018-04-12 19:28 | 258970.4 | 300.0032 | 6 | 33 | 3.550647 | 0 | 2.304018 | 2.296672 | 9.765513 | 8.432599
2018-04-12 19:28 | 258970.4 | 0.0023 | 7 | 34 | 3.550704 | 0 | 0 | 0 | 0 | 0
2018-04-12 19:30 | 259090.5 | 120.0018 | 2 | 34 | 4.073011 | 4.889868 | 0.162293 | 1.033e-09 | 0.6527462 | 3.668e-09
2018-04-12 19:32 | 259210.5 | 240.0018 | 2 | 34 | 4.11907 | 4.890171 | 0.3252793 | 1.033e-09 | 1.320537 | 3.668e-09
2018-04-12 19:34 | 259330.5 | 360.0009 | 2 | 34 | 4.154384 | 4.889807 | 0.4882652 | 1.033e-09 | 1.994879 | 3.668e-09
2018-04-12 19:36 | 259450.5 | 480.001 | 2 | 34 | 4.184515 | 4.889822 | 0.6512443 | 1.033e-09 | 2.674436 | 3.668e-09
2018-04-12 19:38 | 259570.5 | 600.0002 | 2 | 34 | 4.20036 | 4.678133 | 0.8124647 | 1.033e-09 | 3.350941 | 3.668e-09
2018-04-12 19:40 | 259690.5 | 720.0018 | 2 | 34 | 4.200348 | 4.274582 | 0.9616613 | 1.033e-09 | 3.977622 | 3.668e-09
2018-04-12 19:42 | 259810.5 | 840.0002 | 2 | 34 | 4.200386 | 3.869886 | 1.097398 | 1.033e-09 | 4.547766 | 3.668e-09
2018-04-12 19:44 | 259930.5 | 960.0006 | 2 | 34 | 4.200343 | 3.459908 | 1.219557 | 1.033e-09 | 5.06088 | 3.668e-09
2018-04-12 19:45 | 259989.5 | 1019.0129 | 2 | 34 | 4.200376 | 3.259983 | 1.274635 | 1.033e-09 | 5.292227 | 3.668e-09
2018-04-12 19:47 | 260109.5 | 120.0018 | 3 | 34 | 4.234492 | 3.260109 | 1.382852 | 1.033e-09 | 5.748463 | 3.668e-09
2018-04-12 19:49 | 260229.5 | 240.001 | 3 | 34 | 4.276853 | 3.260075 | 1.491514 | 1.033e-09 | 6.210835 | 3.668e-09
2018-04-12 19:51 | 260349.5 | 360.0005 | 3 | 34 | 4.324924 | 3.260038 | 1.600171 | 1.033e-09 | 6.678109 | 3.668e-09
2018-04-12 19:53 | 260469.5 | 480.0004 | 3 | 34 | 4.377883 | 3.260077 | 1.708831 | 1.033e-09 | 7.150895 | 3.668e-09
2018-04-12 19:55 | 260589.5 | 600.0003 | 3 | 34 | 4.400382 | 2.88595 | 1.813465 | 1.033e-09 | 7.610826 | 3.668e-09
2018-04-12 19:57 | 260709.5 | 720.0004 | 3 | 34 | 4.400342 | 2.417826 | 1.901567 | 1.033e-09 | 7.99851 | 3.668e-09
2018-04-12 19:59 | 260829.5 | 840.0021 | 3 | 34 | 4.400352 | 2.040958 | 1.975649 | 1.033e-09 | 8.324498 | 3.668e-09
2018-04-12 20:01 | 260949.5 | 960.002 | 3 | 34 | 4.400349 | 1.734735 | 2.038407 | 1.033e-09 | 8.600656 | 3.668e-09
2018-04-12 20:03 | 261069.5 | 1080.002 | 3 | 34 | 4.400359 | 1.482233 | 2.091884 | 1.033e-09 | 8.835973 | 3.668e-09
2018-04-12 20:05 | 261189.5 | 1200.0004 | 3 | 34 | 4.400333 | 1.27223 | 2.137676 | 1.033e-09 | 9.037472 | 3.668e-09
2018-04-12 20:07 | 261309.5 | 1320.0004 | 3 | 34 | 4.400337 | 1.098274 | 2.177089 | 1.033e-09 | 9.210904 | 3.668e-09
2018-04-12 20:09 | 261429.5 | 1440.0004 | 3 | 34 | 4.400351 | 0.9548721 | 2.211229 | 1.033e-09 | 9.361129 | 3.668e-09
2018-04-12 20:11 | 261549.5 | 1560.0015 | 3 | 34 | 4.400325 | 0.8357334 | 2.240998 | 1.033e-09 | 9.492126 | 3.668e-09
2018-04-12 20:13 | 261669.5 | 1680.0005 | 3 | 34 | 4.40031 | 0.7375832 | 2.267168 | 1.033e-09 | 9.60728 | 3.668e-09
2018-04-12 20:15 | 261789.5 | 1800.0006 | 3 | 34 | 4.400295 | 0.6563225 | 2.290361 | 1.033e-09 | 9.709338 | 3.668e-09
2018-04-12 20:15 | 261797 | 1807.449 | 3 | 34 | 4.400322 | 0.6519985 | 2.291714 | 1.033e-09 | 9.715294 | 3.668e-09
2018-04-12 20:17 | 261917 | 120.0017 | 4 | 34 | 4.329828 | 0 | 2.291714 | 1.033e-09 | 9.715294 | 3.668e-09
2018-04-12 20:19 | 262037 | 240.0001 | 4 | 34 | 4.32163 | 0 | 2.291714 | 1.033e-09 | 9.715294 | 3.668e-09
2018-04-12 20:20 | 262097 | 300.0022 | 4 | 34 | 4.318489 | 0 | 2.291714 | 1.033e-09 | 9.715294 | 3.668e-09
2018-04-12 20:22 | 262217.1 | 120.001 | 5 | 34 | 4.063772 | -2.281906 | 2.291714 | 0.0760578 | 9.715294 | 0.3118371
2018-04-12 20:24 | 262337.1 | 240.001 | 5 | 34 | 4.014807 | -2.28189 | 2.291714 | 0.1521136 | 9.715294 | 0.6190104
2018-04-12 20:26 | 262457.1 | 360.0002 | 5 | 34 | 3.969742 | -2.281974 | 2.291714 | 0.2281704 | 9.715294 | 0.9226332
2018-04-12 20:28 | 262577.1 | 480.001 | 5 | 34 | 3.927303 | -2.281932 | 2.291714 | 0.3042306 | 9.715294 | 1.222943
2018-04-12 20:30 | 262697.1 | 600.0018 | 5 | 34 | 3.887603 | -2.281919 | 2.291714 | 0.3802861 | 9.715294 | 1.520108
2018-04-12 20:32 | 262817.1 | 720.001 | 5 | 34 | 3.850896 | -2.28195 | 2.291714 | 0.4563436 | 9.715294 | 1.814373
2018-04-12 20:34 | 262937.1 | 840.001 | 5 | 34 | 3.817358 | -2.28195 | 2.291714 | 0.5324013 | 9.715294 | 2.105966
2018-04-12 20:36 | 263057.1 | 960.002 | 5 | 34 | 3.786968 | -2.281976 | 2.291714 | 0.6084577 | 9.715294 | 2.395124
2018-04-12 20:38 | 263177.1 | 1080.0005 | 5 | 34 | 3.759768 | -2.282023 | 2.291714 | 0.6845152 | 9.715294 | 2.682097
2018-04-12 20:40 | 263297.1 | 1200.0009 | 5 | 34 | 3.73534 | -2.28196 | 2.291714 | 0.760575 | 9.715294 | 2.967119
2018-04-12 20:42 | 263417.1 | 1320.0003 | 5 | 34 | 3.713275 | -2.281915 | 2.291714 | 0.8366301 | 9.715294 | 3.250358
2018-04-12 20:44 | 263537.1 | 1440.002 | 5 | 34 | 3.69318 | -2.28195 | 2.291714 | 0.912686 | 9.715294 | 3.531998
2018-04-12 20:46 | 263657.1 | 1560.0012 | 5 | 34 | 3.674662 | -2.281902 | 2.291714 | 0.9887421 | 9.715294 | 3.812173
2018-04-12 20:48 | 263777.1 | 1680.0003 | 5 | 34 | 3.657489 | -2.281944 | 2.291714 | 1.064798 | 9.715294 | 4.09099
2018-04-12 20:50 | 263897.1 | 1800.0019 | 5 | 34 | 3.64159 | -2.281915 | 2.291714 | 1.140853 | 9.715294 | 4.368547
2018-04-12 20:52 | 264017.1 | 1920.002 | 5 | 34 | 3.627014 | -2.281942 | 2.291714 | 1.216911 | 9.715294 | 4.644958
2018-04-12 20:54 | 264137.1 | 2040.0011 | 5 | 34 | 3.613596 | -2.281946 | 2.291714 | 1.292968 | 9.715294 | 4.9203
2018-04-12 20:56 | 264257.1 | 2160.001 | 5 | 34 | 3.601217 | -2.281938 | 2.291714 | 1.369023 | 9.715294 | 5.194656
2018-04-12 20:58 | 264377.1 | 2280.0019 | 5 | 34 | 3.589546 | -2.281938 | 2.291714 | 1.44508 | 9.715294 | 5.468106
2018-04-12 21:00 | 264497.1 | 2400.0004 | 5 | 34 | 3.577997 | -2.281953 | 2.291714 | 1.521138 | 9.715294 | 5.740682
2018-04-12 21:02 | 264617.1 | 2520.0013 | 5 | 34 | 3.566108 | -2.281984 | 2.291714 | 1.597195 | 9.715294 | 6.012365
2018-04-12 21:04 | 264737.1 | 2640.0011 | 5 | 34 | 3.553494 | -2.28202 | 2.291714 | 1.673255 | 9.715294 | 6.283129
2018-04-12 21:06 | 264857.1 | 2760.0003 | 5 | 34 | 3.539727 | -2.281963 | 2.291714 | 1.749307 | 9.715294 | 6.552865
2018-04-12 21:08 | 264977.1 | 2880.0003 | 5 | 34 | 3.524557 | -2.281934 | 2.291714 | 1.825366 | 9.715294 | 6.821528
2018-04-12 21:10 | 265097.1 | 3000.0019 | 5 | 34 | 3.506969 | -2.28195 | 2.291714 | 1.901425 | 9.715294 | 7.088954
2018-04-12 21:12 | 265217.1 | 3120.0021 | 5 | 34 | 3.484295 | -2.281948 | 2.291714 | 1.977484 | 9.715294 | 7.354872
2018-04-12 21:14 | 265337.1 | 3240.0004 | 5 | 34 | 3.451955 | -2.281999 | 2.291714 | 2.053543 | 9.715294 | 7.618738
2018-04-12 21:16 | 265457.1 | 3360.002 | 5 | 34 | 3.4004 | -2.281971 | 2.291714 | 2.129601 | 9.715294 | 7.879493
2018-04-12 21:18 | 265577.1 | 3480.0005 | 5 | 34 | 3.29688 | -2.281953 | 2.291714 | 2.205657 | 9.715294 | 8.134736
2018-04-12 21:20 | 265697.1 | 3600.0021 | 5 | 34 | 3.03014 | -2.281936 | 2.291714 | 2.281717 | 9.715294 | 8.377112
2018-04-12 21:20 | 265704.7 | 3607.5427 | 5 | 34 | 2.999974 | -2.281953 | 2.291714 | 2.286496 | 9.715294 | 8.391523
2018-04-12 21:22 | 265824.7 | 120.0002 | 6 | 34 | 3.496302 | 0 | 2.291714 | 2.286496 | 9.715294 | 8.391523
2018-04-12 21:24 | 265944.7 | 240.0004 | 6 | 34 | 3.539385 | 0 | 2.291714 | 2.286496 | 9.715294 | 8.391523
2018-04-12 21:25 | 266004.7 | 300.0041 | 6 | 34 | 3.552433 | 0 | 2.291714 | 2.286496 | 9.715294 | 8.391523
2018-04-12 21:25 | 266004.7 | 0.0023 | 7 | 35 | 3.552553 | 0 | 0 | 0 | 0 | 0
2018-04-12 21:27 | 266124.8 | 120.0003 | 2 | 35 | 4.074452 | 4.890154 | 0.1623065 | 0 | 0.6530528 | 0
2018-04-12 21:29 | 266244.8 | 240.0019 | 2 | 35 | 4.120471 | 4.89015 | 0.325292 | 0 | 1.321068 | 0
2018-04-12 21:31 | 266364.8 | 360.0003 | 2 | 35 | 4.155739 | 4.889841 | 0.4882726 | 0 | 1.995616 | 0
2018-04-12 21:33 | 266484.8 | 480.0003 | 2 | 35 | 4.185945 | 4.889812 | 0.6512567 | 0 | 2.675419 | 0
2018-04-12 21:35 | 266604.8 | 600.002 | 2 | 35 | 4.200373 | 4.659155 | 0.8121344 | 0 | 3.350604 | 0
2018-04-12 21:37 | 266724.8 | 720.002 | 2 | 35 | 4.200372 | 4.257105 | 0.9607112 | 0 | 3.974681 | 0
2018-04-12 21:39 | 266844.8 | 840.0004 | 2 | 35 | 4.200369 | 3.852247 | 1.095871 | 0 | 4.542402 | 0
2018-04-12 21:41 | 266964.8 | 960.002 | 2 | 35 | 4.200375 | 3.443428 | 1.217448 | 0 | 5.05307 | 0
2018-04-12 21:42 | 267018.9 | 1014.1266 | 2 | 35 | 4.200348 | 3.259998 | 1.267837 | 0 | 5.264722 | 0
2018-04-12 21:44 | 267138.9 | 120.0019 | 3 | 35 | 4.234534 | 3.26004 | 1.376063 | 0 | 5.720995 | 0
2018-04-12 21:46 | 267258.9 | 240.0019 | 3 | 35 | 4.277067 | 3.260056 | 1.484718 | 0 | 6.183355 | 0
2018-04-12 21:48 | 267378.9 | 360.0002 | 3 | 35 | 4.325313 | 3.260038 | 1.593373 | 0 | 6.650653 | 0
2018-04-12 21:50 | 267498.9 | 480.0012 | 3 | 35 | 4.378382 | 3.260082 | 1.702029 | 0 | 7.123466 | 0
2018-04-12 21:52 | 267618.9 | 600.0003 | 3 | 35 | 4.400364 | 2.877451 | 1.806498 | 0 | 7.582698 | 0
2018-04-12 21:54 | 267738.9 | 720.0028 | 3 | 35 | 4.400365 | 2.410334 | 1.894333 | 0 | 7.969204 | 0
2018-04-12 21:56 | 267858.9 | 840.0005 | 3 | 35 | 4.400379 | 2.034409 | 1.968176 | 0 | 8.294141 | 0
2018-04-12 21:58 | 267978.9 | 960.002 | 3 | 35 | 4.400329 | 1.727118 | 2.030689 | 0 | 8.569221 | 0
2018-04-12 22:00 | 268098.9 | 1080.0012 | 3 | 35 | 4.400375 | 1.475697 | 2.083926 | 0 | 8.803482 | 0
2018-04-12 22:02 | 268218.9 | 1200.0004 | 3 | 35 | 4.400352 | 1.266245 | 2.129505 | 0 | 9.004045 | 0
2018-04-12 22:04 | 268338.9 | 1320.0012 | 3 | 35 | 4.400335 | 1.09292 | 2.168729 | 0 | 9.176643 | 0
2018-04-12 22:06 | 268458.9 | 1440.0013 | 3 | 35 | 4.400316 | 0.9495449 | 2.202693 | 0 | 9.326095 | 0
2018-04-12 22:08 | 268578.9 | 1560.0005 | 3 | 35 | 4.400325 | 0.8318329 | 2.23232 | 0 | 9.456463 | 0
2018-04-12 22:10 | 268698.9 | 1680.0005 | 3 | 35 | 4.400316 | 0.7344189 | 2.258369 | 0 | 9.571091 | 0
2018-04-12 22:12 | 268818.9 | 1800.0016 | 3 | 35 | 4.400337 | 0.6539421 | 2.281456 | 0 | 9.672678 | 0
2018-04-12 22:12 | 268821.2 | 1802.2883 | 3 | 35 | 4.40031 | 0.6519985 | 2.281871 | 0 | 9.674504 | 0
2018-04-12 22:14 | 268941.3 | 120.0009 | 4 | 35 | 4.329493 | 0 | 2.281871 | 0 | 9.674504 | 0
2018-04-12 22:16 | 269061.3 | 240.0009 | 4 | 35 | 4.321167 | 0 | 2.281871 | 0 | 9.674504 | 0
2018-04-12 22:17 | 269121.3 | 300.0022 | 4 | 35 | 4.317916 | 0 | 2.281871 | 0 | 9.674504 | 0
2018-04-12 22:19 | 269241.4 | 120.0002 | 5 | 35 | 4.064203 | -2.281902 | 2.281871 | 0.07605631 | 9.674504 | 0.3118643
2018-04-12 22:21 | 269361.4 | 240.0001 | 5 | 35 | 4.01487 | -2.28196 | 2.281871 | 0.1521149 | 9.674504 | 0.6190678
2018-04-12 22:23 | 269481.4 | 360.0026 | 5 | 35 | 3.969352 | -2.28193 | 2.281871 | 0.2281757 | 9.674504 | 0.9226932
2018-04-12 22:25 | 269601.4 | 480.001 | 5 | 35 | 3.92649 | -2.281919 | 2.281871 | 0.3042307 | 9.674504 | 1.222937
2018-04-12 22:27 | 269721.4 | 600.0011 | 5 | 35 | 3.886475 | -2.281925 | 2.281871 | 0.3802871 | 9.674504 | 1.520031
2018-04-12 22:29 | 269841.4 | 720.0027 | 5 | 35 | 3.849507 | -2.281953 | 2.281871 | 0.4563459 | 9.674504 | 1.814207
2018-04-12 22:31 | 269961.4 | 840.0027 | 5 | 35 | 3.815756 | -2.281946 | 2.281871 | 0.5324054 | 9.674504 | 2.105694
2018-04-12 22:33 | 270081.4 | 960.0004 | 5 | 35 | 3.785316 | -2.281969 | 2.281871 | 0.6084591 | 9.674504 | 2.394719
2018-04-12 22:35 | 270201.4 | 1080.0012 | 5 | 35 | 3.758042 | -2.281953 | 2.281871 | 0.6845159 | 9.674504 | 2.681562
2018-04-12 22:37 | 270321.4 | 1200.0005 | 5 | 35 | 3.733572 | -2.281915 | 2.281871 | 0.7605753 | 9.674504 | 2.96645
2018-04-12 22:39 | 270441.4 | 1320.0013 | 5 | 35 | 3.711497 | -2.281944 | 2.281871 | 0.8366293 | 9.674504 | 3.249551
2018-04-12 22:41 | 270561.4 | 1440.0006 | 5 | 35 | 3.691365 | -2.281919 | 2.281871 | 0.9126877 | 9.674504 | 3.531065
2018-04-12 22:43 | 270681.4 | 1560.0005 | 5 | 35 | 3.672796 | -2.281946 | 2.281871 | 0.9887431 | 9.674504 | 3.811098
2018-04-12 22:45 | 270801.4 | 1680.0013 | 5 | 35 | 3.655639 | -2.281915 | 2.281871 | 1.064799 | 9.674504 | 4.089775
2018-04-12 22:47 | 270921.4 | 1800.0006 | 5 | 35 | 3.6398 | -2.281925 | 2.281871 | 1.140854 | 9.674504 | 4.367196
2018-04-12 22:49 | 271041.4 | 1920.0006 | 5 | 35 | 3.625248 | -2.281942 | 2.281871 | 1.21691 | 9.674504 | 4.643465
2018-04-12 22:51 | 271161.4 | 2040.0021 | 5 | 35 | 3.611868 | -2.281915 | 2.281871 | 1.292969 | 9.674504 | 4.918679
2018-04-12 22:53 | 271281.4 | 2160.0014 | 5 | 35 | 3.599545 | -2.281919 | 2.281871 | 1.369024 | 9.674504 | 5.192907
2018-04-12 22:55 | 271401.4 | 2280.0006 | 5 | 35 | 3.587841 | -2.281898 | 2.281871 | 1.445081 | 9.674504 | 5.466228
2018-04-12 22:57 | 271521.4 | 2400.0015 | 5 | 35 | 3.576207 | -2.281919 | 2.281871 | 1.52114 | 9.674504 | 5.738674
2018-04-12 22:59 | 271641.4 | 2520.0014 | 5 | 35 | 3.564249 | -2.281906 | 2.281871 | 1.597197 | 9.674504 | 6.010221
2018-04-12 23:01 | 271761.4 | 2640.0024 | 5 | 35 | 3.551439 | -2.281915 | 2.281871 | 1.673256 | 9.674504 | 6.280835
2018-04-12 23:03 | 271881.4 | 2760.0008 | 5 | 35 | 3.537551 | -2.281974 | 2.281871 | 1.749311 | 9.674504 | 6.550418
2018-04-12 23:05 | 272001.4 | 2880.0008 | 5 | 35 | 3.522109 | -2.281932 | 2.281871 | 1.825369 | 9.674504 | 6.818901
2018-04-12 23:07 | 272121.4 | 3000.0024 | 5 | 35 | 3.503887 | -2.281934 | 2.281871 | 1.901426 | 9.674504 | 7.086116
2018-04-12 23:09 | 272241.4 | 3120.0013 | 5 | 35 | 3.480141 | -2.281963 | 2.281871 | 1.977479 | 9.674504 | 7.351742
2018-04-12 23:11 | 272361.4 | 3240.0025 | 5 | 35 | 3.445528 | -2.281953 | 2.281871 | 2.053538 | 9.674504 | 7.615218
2018-04-12 23:13 | 272481.4 | 3360.0009 | 5 | 35 | 3.389401 | -2.281917 | 2.281871 | 2.129589 | 9.674504 | 7.875316
2018-04-12 23:15 | 272601.4 | 3480.0001 | 5 | 35 | 3.270893 | -2.281902 | 2.281871 | 2.205646 | 9.674504 | 8.129252
2018-04-12 23:17 | 272710.8 | 3589.4135 | 5 | 35 | 2.999989 | -2.281974 | 2.281871 | 2.274996 | 9.674504 | 8.34826
2018-04-12 23:19 | 272830.8 | 120.001 | 6 | 35 | 3.499079 | 0 | 2.281871 | 2.274996 | 9.674504 | 8.34826
2018-04-12 23:21 | 272950.8 | 240.0003 | 6 | 35 | 3.542092 | 0 | 2.281871 | 2.274996 | 9.674504 | 8.34826
2018-04-12 23:22 | 273010.8 | 300.0024 | 6 | 35 | 3.555081 | 0 | 2.281871 | 2.274996 | 9.674504 | 8.34826
2018-04-12 23:22 | 273010.9 | 0.0024 | 7 | 36 | 3.555162 | 0 | 0 | 0 | 0 | 0
2018-04-12 23:24 | 273130.9 | 120.0018 | 2 | 36 | 4.07644 | 4.89016 | 0.1623021 | 0 | 0.6533942 | 0
2018-04-12 23:26 | 273250.9 | 240.0018 | 2 | 36 | 4.122485 | 4.890133 | 0.3252888 | 0 | 1.321744 | 0
2018-04-12 23:28 | 273370.9 | 360.0005 | 2 | 36 | 4.157813 | 4.890133 | 0.4882781 | 0 | 1.996657 | 0
2018-04-12 23:30 | 273490.9 | 480.0012 | 2 | 36 | 4.188088 | 4.890146 | 0.6512709 | 0 | 2.67684 | 0
2018-04-12 23:32 | 273610.9 | 600.0012 | 2 | 36 | 4.200342 | 4.629499 | 0.811547 | 0 | 3.349655 | 0
2018-04-12 23:34 | 273730.9 | 720.0003 | 2 | 36 | 4.200378 | 4.230438 | 0.9591979 | 0 | 3.969843 | 0
2018-04-12 23:36 | 273850.9 | 840.0011 | 2 | 36 | 4.200381 | 3.826225 | 1.093476 | 0 | 4.53386 | 0
2018-04-12 23:38 | 273970.9 | 960.0011 | 2 | 36 | 4.200352 | 3.418781 | 1.214233 | 0 | 5.041085 | 0
2018-04-12 23:39 | 274018.3 | 1007.372 | 2 | 36 | 4.200387 | 3.259985 | 1.258166 | 0 | 5.225621 | 0
2018-04-12 23:41 | 274138.3 | 120.0003 | 3 | 36 | 4.234476 | 3.260015 | 1.366392 | 0 | 5.68189 | 0
2018-04-12 23:43 | 274258.3 | 240.0011 | 3 | 36 | 4.277018 | 3.260046 | 1.47505 | 0 | 6.144257 | 0
2018-04-12 23:45 | 274378.3 | 360.0003 | 3 | 36 | 4.325384 | 3.260025 | 1.583704 | 0 | 6.61155 | 0
2018-04-12 23:47 | 274498.3 | 480.0004 | 3 | 36 | 4.378635 | 3.260065 | 1.692362 | 0 | 7.084387 | 0
2018-04-12 23:49 | 274618.3 | 600.002 | 3 | 36 | 4.400396 | 2.874685 | 1.796743 | 0 | 7.543245 | 0
2018-04-12 23:51 | 274738.3 | 720.0013 | 3 | 36 | 4.400382 | 2.406908 | 1.884457 | 0 | 7.929222 | 0
2018-04-12 23:53 | 274858.3 | 840.0021 | 3 | 36 | 4.400368 | 2.030975 | 1.958189 | 0 | 8.253667 | 0
2018-04-12 23:55 | 274978.3 | 960.0014 | 3 | 36 | 4.40036 | 1.724827 | 2.020601 | 0 | 8.528305 | 0
2018-04-12 23:57 | 275098.3 | 1080.0022 | 3 | 36 | 4.400358 | 1.472603 | 2.07375 | 0 | 8.762176 | 0
2018-04-12 23:59 | 275218.3 | 1200.0023 | 3 | 36 | 4.400333 | 1.263367 | 2.119236 | 0 | 8.962331 | 0
2018-04-13 00:01 | 275338.3 | 1320.0023 | 3 | 36 | 4.400326 | 1.089876 | 2.158368 | 0 | 9.134526 | 0
2018-04-13 00:03 | 275458.3 | 1440.0031 | 3 | 36 | 4.400332 | 0.9471302 | 2.192247 | 0 | 9.283605 | 0
2018-04-13 00:05 | 275578.3 | 1560.0015 | 3 | 36 | 4.400353 | 0.8297539 | 2.221788 | 0 | 9.413596 | 0
2018-04-13 00:07 | 275698.3 | 1680.0022 | 3 | 36 | 4.400332 | 0.7322922 | 2.24776 | 0 | 9.527882 | 0
2018-04-13 00:09 | 275816.8 | 1798.4885 | 3 | 36 | 4.400284 | 0.6519985 | 2.270502 | 0 | 9.627952 | 0
2018-04-13 00:11 | 275936.9 | 120 | 4 | 36 | 4.329037 | 0 | 2.270502 | 0 | 9.627952 | 0
2018-04-13 00:13 | 276056.9 | 240.0015 | 4 | 36 | 4.320612 | 0 | 2.270502 | 0 | 9.627952 | 0
2018-04-13 00:14 | 276116.9 | 300.0037 | 4 | 36 | 4.317372 | 0 | 2.270502 | 0 | 9.627952 | 0
2018-04-13 00:16 | 276237 | 120.0018 | 5 | 36 | 4.062234 | -2.28195 | 2.270502 | 0.07605565 | 9.627952 | 0.3117303
2018-04-13 00:18 | 276357 | 240.001 | 5 | 36 | 4.012613 | -2.281948 | 2.270502 | 0.1521153 | 9.627952 | 0.6187765
2018-04-13 00:20 | 276477 | 360.0011 | 5 | 36 | 3.966865 | -2.281992 | 2.270502 | 0.2281738 | 9.627952 | 0.9222117
2018-04-13 00:22 | 276597 | 480.0011 | 5 | 36 | 3.923833 | -2.281967 | 2.270502 | 0.3042317 | 9.627952 | 1.222269
2018-04-13 00:24 | 276717 | 600.0011 | 5 | 36 | 3.883704 | -2.281932 | 2.270502 | 0.3802889 | 9.627952 | 1.51916
2018-04-13 00:26 | 276837 | 720.0008 | 5 | 36 | 3.846734 | -2.28193 | 2.270502 | 0.4563461 | 9.627952 | 1.813118
2018-04-13 00:28 | 276957 | 840.0004 | 5 | 36 | 3.813024 | -2.281942 | 2.270502 | 0.5324032 | 9.627952 | 2.104386
2018-04-13 00:30 | 277077 | 960.0004 | 5 | 36 | 3.782664 | -2.281932 | 2.270502 | 0.6084592 | 9.627952 | 2.393214
2018-04-13 00:32 | 277197 | 1080.0004 | 5 | 36 | 3.75554 | -2.281948 | 2.270502 | 0.6845139 | 9.627952 | 2.679853
2018-04-13 00:34 | 277317 | 1200.0005 | 5 | 36 | 3.731194 | -2.281974 | 2.270502 | 0.7605697 | 9.627952 | 2.964541
2018-04-13 00:36 | 277437 | 1320.002 | 5 | 36 | 3.709216 | -2.281911 | 2.270502 | 0.8366315 | 9.627952 | 3.247494
2018-04-13 00:38 | 277557 | 1440.0004 | 5 | 36 | 3.689173 | -2.281911 | 2.270502 | 0.9126835 | 9.627952 | 3.528814
2018-04-13 00:40 | 277677 | 1560.0029 | 5 | 36 | 3.670686 | -2.281917 | 2.270502 | 0.988742 | 9.627952 | 3.808695
2018-04-13 00:42 | 277797 | 1680.0014 | 5 | 36 | 3.653574 | -2.281913 | 2.270502 | 1.064797 | 9.627952 | 4.08721
2018-04-13 00:44 | 277917 | 1800.0013 | 5 | 36 | 3.637847 | -2.2819 | 2.270502 | 1.140854 | 9.627952 | 4.364481
2018-04-13 00:46 | 278037 | 1920.0005 | 5 | 36 | 3.623344 | -2.281934 | 2.270502 | 1.216913 | 9.627952 | 4.640613
2018-04-13 00:48 | 278157 | 2040.0006 | 5 | 36 | 3.610088 | -2.281955 | 2.270502 | 1.292969 | 9.627952 | 4.915682
2018-04-13 00:50 | 278277 | 2160.0022 | 5 | 36 | 3.597815 | -2.281909 | 2.270502 | 1.369026 | 9.627952 | 5.189783
2018-04-13 00:52 | 278397 | 2280.0014 | 5 | 36 | 3.586126 | -2.281925 | 2.270502 | 1.445082 | 9.627952 | 5.46297
2018-04-13 00:54 | 278517 | 2400.001 | 5 | 36 | 3.574511 | -2.281925 | 2.270502 | 1.521136 | 9.627952 | 5.735271
2018-04-13 00:56 | 278637 | 2520.0016 | 5 | 36 | 3.562427 | -2.2819 | 2.270502 | 1.597195 | 9.627952 | 6.006687
2018-04-13 00:58 | 278757 | 2640.0008 | 5 | 36 | 3.549534 | -2.281915 | 2.270502 | 1.67325 | 9.627952 | 6.277145
2018-04-13 01:00 | 278877 | 2760.0008 | 5 | 36 | 3.535425 | -2.281946 | 2.270502 | 1.749306 | 9.627952 | 6.546579
2018-04-13 01:02 | 278997 | 2880.0008 | 5 | 36 | 3.51971 | -2.281927 | 2.270502 | 1.82536 | 9.627952 | 6.814879
2018-04-13 01:04 | 279117 | 3000.0025 | 5 | 36 | 3.500899 | -2.281936 | 2.270502 | 1.901418 | 9.627952 | 7.081891
2018-04-13 01:06 | 279237 | 3120.0008 | 5 | 36 | 3.476008 | -2.281938 | 2.270502 | 1.977472 | 9.627952 | 7.347256
2018-04-13 01:08 | 279357 | 3240.0008 | 5 | 36 | 3.43912 | -2.281871 | 2.270502 | 2.053528 | 9.627952 | 7.61033
2018-04-13 01:10 | 279477 | 3360.0009 | 5 | 36 | 3.377792 | -2.281896 | 2.270502 | 2.129582 | 9.627952 | 7.869792
2018-04-13 01:12 | 279597 | 3480.0025 | 5 | 36 | 3.242939 | -2.28193 | 2.270502 | 2.205641 | 9.627952 | 8.12233
2018-04-13 01:13 | 279689.1 | 3572.1742 | 5 | 36 | 2.999993 | -2.2819 | 2.270502 | 2.264059 | 9.627952 | 8.305704
2018-04-13 01:15 | 279809.2 | 120.0001 | 6 | 36 | 3.501654 | 0 | 2.270502 | 2.264059 | 9.627952 | 8.305704
2018-04-13 01:17 | 279929.2 | 240.0013 | 6 | 36 | 3.544482 | 0 | 2.270502 | 2.264059 | 9.627952 | 8.305704
2018-04-13 01:18 | 279989.2 | 300.0023 | 6 | 36 | 3.557445 | 0 | 2.270502 | 2.264059 | 9.627952 | 8.305704
2018-04-13 01:18 | 279989.2 | 0.0024 | 7 | 37 | 3.557582 | 0 | 0 | 0 | 0 | 0
2018-04-13 01:20 | 280109.3 | 120.0002 | 2 | 37 | 4.07818 | 4.889851 | 0.1622941 | 0 | 0.6536705 | 0
2018-04-13 01:22 | 280229.3 | 240.0017 | 2 | 37 | 4.124332 | 4.889862 | 0.3252786 | 0 | 1.322312 | 0
2018-04-13 01:24 | 280349.3 | 360.0009 | 2 | 37 | 4.1596 | 4.890211 | 0.4882569 | 0 | 1.997475 | 0
2018-04-13 01:26 | 280469.3 | 480.0019 | 2 | 37 | 4.190073 | 4.89016 | 0.651235 | 0 | 2.677893 | 0
2018-04-13 01:28 | 280589.3 | 600.0002 | 2 | 37 | 4.200381 | 4.602577 | 0.8108978 | 0 | 3.348252 | 0
2018-04-13 01:30 | 280709.3 | 720.001 | 2 | 37 | 4.200374 | 4.205013 | 0.95766 | 0 | 3.964708 | 0
2018-04-13 01:32 | 280829.3 | 840.0002 | 2 | 37 | 4.200372 | 3.802866 | 1.091115 | 0 | 4.525269 | 0
2018-04-13 01:34 | 280949.3 | 960.0019 | 2 | 37 | 4.200352 | 3.396454 | 1.211097 | 0 | 5.029237 | 0
2018-04-13 01:35 | 280990 | 1000.68 | 2 | 37 | 4.200367 | 3.259996 | 1.2487 | 0 | 5.187184 | 0
2018-04-13 01:37 | 281110 | 120.0004 | 3 | 37 | 4.234475 | 3.260088 | 1.356921 | 0 | 5.643433 | 0
2018-04-13 01:39 | 281230 | 240.0018 | 3 | 37 | 4.277165 | 3.260092 | 1.465581 | 0 | 6.10581 | 0
2018-04-13 01:41 | 281350 | 360.0003 | 3 | 37 | 4.325796 | 3.260019 | 1.574237 | 0 | 6.573144 | 0
2018-04-13 01:43 | 281470 | 480.0011 | 3 | 37 | 4.379253 | 3.260031 | 1.682897 | 0 | 7.04605 | 0
2018-04-13 01:45 | 281590 | 600.0004 | 3 | 37 | 4.400362 | 2.867012 | 1.787111 | 0 | 7.504197 | 0
2018-04-13 01:47 | 281710 | 720.001 | 3 | 37 | 4.400379 | 2.401758 | 1.874617 | 0 | 7.889257 | 0
2018-04-13 01:49 | 281830 | 840.0019 | 3 | 37 | 4.40035 | 2.026587 | 1.948199 | 0 | 8.213045 | 0
2018-04-13 01:51 | 281950 | 960.002 | 3 | 37 | 4.400364 | 1.721395 | 2.01049 | 0 | 8.487147 | 0
2018-04-13 01:53 | 282070 | 1080.0019 | 3 | 37 | 4.400367 | 1.469835 | 2.063533 | 0 | 8.720554 | 0
2018-04-13 01:55 | 282190 | 1200.0019 | 3 | 37 | 4.400366 | 1.260983 | 2.108925 | 0 | 8.920297 | 0
2018-04-13 01:57 | 282310 | 1320.002 | 3 | 37 | 4.400328 | 1.087616 | 2.147974 | 0 | 9.092127 | 0
2018-04-13 01:59 | 282430 | 1440.0013 | 3 | 37 | 4.400314 | 0.9447613 | 2.181773 | 0 | 9.240853 | 0
2018-04-13 02:01 | 282550 | 1560.0013 | 3 | 37 | 4.40028 | 0.8268909 | 2.211248 | 0 | 9.370554 | 0
2018-04-13 02:03 | 282670 | 1680.0005 | 3 | 37 | 4.400284 | 0.7300968 | 2.237163 | 0 | 9.484585 | 0
2018-04-13 02:05 | 282787.3 | 1797.2779 | 3 | 37 | 4.400318 | 0.6519928 | 2.25964 | 0 | 9.583491 | 0
2018-04-13 02:07 | 282907.3 | 120.0008 | 4 | 37 | 4.328799 | 0 | 2.25964 | 0 | 9.583491 | 0
2018-04-13 02:09 | 283027.3 | 240.0008 | 4 | 37 | 4.320285 | 0 | 2.25964 | 0 | 9.583491 | 0
2018-04-13 02:10 | 283087.3 | 300.0031 | 4 | 37 | 4.316988 | 0 | 2.25964 | 0 | 9.583491 | 0
2018-04-13 02:12 | 283207.4 | 120.0011 | 5 | 37 | 4.060883 | -2.281938 | 2.25964 | 0.07605373 | 9.583491 | 0.3116359
2018-04-13 02:14 | 283327.4 | 240.0019 | 5 | 37 | 4.010916 | -2.281959 | 2.25964 | 0.1521096 | 9.583491 | 0.6185512
2018-04-13 02:16 | 283447.4 | 360.0003 | 5 | 37 | 3.964906 | -2.281906 | 2.25964 | 0.2281653 | 9.583491 | 0.9218356
2018-04-13 02:18 | 283567.4 | 480.0012 | 5 | 37 | 3.921698 | -2.281909 | 2.25964 | 0.3042245 | 9.583491 | 1.221742
2018-04-13 02:20 | 283687.4 | 600.0019 | 5 | 37 | 3.881413 | -2.281878 | 2.25964 | 0.3802798 | 9.583491 | 1.518457
2018-04-13 02:22 | 283807.4 | 720.0011 | 5 | 37 | 3.844347 | -2.281942 | 2.25964 | 0.4563356 | 9.583491 | 1.81223
2018-04-13 02:24 | 283927.4 | 840.002 | 5 | 37 | 3.810632 | -2.281944 | 2.25964 | 0.5323942 | 9.583491 | 2.103322
2018-04-13 02:26 | 284047.4 | 960.002 | 5 | 37 | 3.780294 | -2.281879 | 2.25964 | 0.6084485 | 9.583491 | 2.391962
2018-04-13 02:28 | 284167.4 | 1080.0012 | 5 | 37 | 3.753186 | -2.281919 | 2.25964 | 0.6845044 | 9.583491 | 2.678425
2018-04-13 02:30 | 284287.4 | 1200.0012 | 5 | 37 | 3.728909 | -2.281904 | 2.25964 | 0.7605588 | 9.583491 | 2.962933
2018-04-13 02:32 | 284407.4 | 1320.0012 | 5 | 37 | 3.706995 | -2.281898 | 2.25964 | 0.8366124 | 9.583491 | 3.245684
2018-04-13 02:34 | 284527.4 | 1440.0012 | 5 | 37 | 3.686985 | -2.281879 | 2.25964 | 0.9126699 | 9.583491 | 3.526857
2018-04-13 02:36 | 284647.4 | 1560.002 | 5 | 37 | 3.668551 | -2.281946 | 2.25964 | 0.9887285 | 9.583491 | 3.806574
2018-04-13 02:38 | 284767.4 | 1680.0013 | 5 | 37 | 3.651507 | -2.281883 | 2.25964 | 1.064781 | 9.583491 | 4.084921
2018-04-13 02:40 | 284887.4 | 1800.0013 | 5 | 37 | 3.635782 | -2.281869 | 2.25964 | 1.140838 | 9.583491 | 4.362037
2018-04-13 02:42 | 285007.4 | 1920.0013 | 5 | 37 | 3.621399 | -2.281936 | 2.25964 | 1.216894 | 9.583491 | 4.638006
2018-04-13 02:44 | 285127.4 | 2040.0005 | 5 | 37 | 3.608214 | -2.281919 | 2.25964 | 1.29295 | 9.583491 | 4.912925
2018-04-13 02:46 | 285247.4 | 2160.002 | 5 | 37 | 3.595979 | -2.281913 | 2.25964 | 1.369005 | 9.583491 | 5.186879
2018-04-13 02:48 | 285367.4 | 2280.0022 | 5 | 37 | 3.584329 | -2.281965 | 2.25964 | 1.445059 | 9.583491 | 5.459921
2018-04-13 02:50 | 285487.4 | 2400.0021 | 5 | 37 | 3.572633 | -2.281927 | 2.25964 | 1.521115 | 9.583491 | 5.732089
2018-04-13 02:52 | 285607.4 | 2520.0006 | 5 | 37 | 3.560471 | -2.281946 | 2.25964 | 1.59717 | 9.583491 | 6.003349
2018-04-13 02:54 | 285727.4 | 2640.0022 | 5 | 37 | 3.547384 | -2.2819 | 2.25964 | 1.673228 | 9.583491 | 6.273659
2018-04-13 02:56 | 285847.4 | 2760.0009 | 5 | 37 | 3.533062 | -2.28194 | 2.25964 | 1.749281 | 9.583491 | 6.542913
2018-04-13 02:58 | 285967.4 | 2880.0022 | 5 | 37 | 3.516948 | -2.281878 | 2.25964 | 1.825334 | 9.583491 | 6.811013
2018-04-13 03:00 | 286087.4 | 3000.0022 | 5 | 37 | 3.49742 | -2.281898 | 2.25964 | 1.901397 | 9.583491 | 7.077813
2018-04-13 03:02 | 286207.4 | 3120.0022 | 5 | 37 | 3.471139 | -2.281944 | 2.25964 | 1.977452 | 9.583491 | 7.342869
2018-04-13 03:04 | 286327.4 | 3240.0015 | 5 | 37 | 3.431531 | -2.281917 | 2.25964 | 2.053509 | 9.583491 | 7.605484
2018-04-13 03:06 | 286447.4 | 3360.0032 | 5 | 37 | 3.363276 | -2.281927 | 2.25964 | 2.129565 | 9.583491 | 7.864162
2018-04-13 03:08 | 286567.4 | 3480.0005 | 5 | 37 | 3.207449 | -2.281917 | 2.25964 | 2.20562 | 9.583491 | 8.114912
2018-04-13 03:09 | 286640.6 | 3553.2325 | 5 | 37 | 2.999989 | -2.281894 | 2.25964 | 2.252035 | 9.583491 | 8.259547
2018-04-13 03:11 | 286760.7 | 120.0008 | 6 | 37 | 3.504644 | 0 | 2.25964 | 2.252041 | 9.583491 | 8.259566
2018-04-13 03:13 | 286880.7 | 240.0016 | 6 | 37 | 3.547348 | 0 | 2.25964 | 2.252041 | 9.583491 | 8.259566
2018-04-13 03:14 | 286940.7 | 300.0045 | 6 | 37 | 3.560256 | 0 | 2.25964 | 2.252041 | 9.583491 | 8.259566
2018-04-13 03:14 | 286940.7 | 0.0049 | 7 | 38 | 3.56021 | 0 | 0 | 0 | 0 | 0
2018-04-13 03:16 | 287060.8 | 120.0018 | 2 | 38 | 4.080333 | 4.889805 | 0.1622955 | 0 | 0.6540679 | 0
2018-04-13 03:18 | 287180.8 | 240.0027 | 2 | 38 | 4.126522 | 4.889809 | 0.3252755 | 0 | 1.323047 | 0
2018-04-13 03:20 | 287300.8 | 360.0003 | 2 | 38 | 4.161896 | 4.889874 | 0.48825 | 0 | 1.998558 | 0
2018-04-13 03:22 | 287420.8 | 480.002 | 2 | 38 | 4.192528 | 4.889841 | 0.6512333 | 0 | 2.679385 | 0
2018-04-13 03:24 | 287540.8 | 600.0004 | 2 | 38 | 4.200378 | 4.570559 | 0.8100761 | 0 | 3.346422 | 0
2018-04-13 03:26 | 287660.8 | 720.002 | 2 | 38 | 4.200355 | 4.172766 | 0.9557821 | 0 | 3.958441 | 0
2018-04-13 03:28 | 287780.8 | 840.0012 | 2 | 38 | 4.200362 | 3.77231 | 1.088217 | 0 | 4.514717 | 0
2018-04-13 03:30 | 287900.8 | 960.0021 | 2 | 38 | 4.200361 | 3.369062 | 1.207231 | 0 | 5.014619 | 0
2018-04-13 03:30 | 287933.6 | 992.7371 | 2 | 38 | 4.200367 | 3.259979 | 1.237365 | 0 | 5.141191 | 0
2018-04-13 03:32 | 288053.6 | 120.001 | 3 | 38 | 4.23454 | 3.260099 | 1.34558 | 0 | 5.59742 | 0
2018-04-13 03:34 | 288173.6 | 240.0003 | 3 | 38 | 4.277276 | 3.260073 | 1.454241 | 0 | 6.059812 | 0
2018-04-13 03:36 | 288293.6 | 360.0003 | 3 | 38 | 4.325919 | 3.260054 | 1.5629 | 0 | 6.527168 | 0
2018-04-13 03:38 | 288413.6 | 480.0003 | 3 | 38 | 4.379704 | 3.260052 | 1.671554 | 0 | 7.00008 | 0
2018-04-13 03:40 | 288533.6 | 600.0019 | 3 | 38 | 4.400362 | 2.861855 | 1.775632 | 0 | 7.457652 | 0
2018-04-13 03:42 | 288653.6 | 720.002 | 3 | 38 | 4.400362 | 2.396832 | 1.862979 | 0 | 7.842009 | 0
2018-04-13 03:44 | 288773.6 | 840.0005 | 3 | 38 | 4.400367 | 2.022926 | 1.936414 | 0 | 8.165154 | 0
2018-04-13 03:46 | 288893.6 | 960.0004 | 3 | 38 | 4.40035 | 1.718191 | 1.998585 | 0 | 8.438725 | 0
2018-04-13 03:48 | 289013.6 | 1080.0007 | 3 | 38 | 4.400346 | 1.467117 | 2.051534 | 0 | 8.67172 | 0
2018-04-13 03:50 | 289133.6 | 1200.0004 | 3 | 38 | 4.400352 | 1.258745 | 2.096849 | 0 | 8.871122 | 0
2018-04-13 03:52 | 289253.6 | 1320.0012 | 3 | 38 | 4.400342 | 1.085876 | 2.135824 | 0 | 9.042626 | 0
2018-04-13 03:54 | 289373.6 | 1440.0021 | 3 | 38 | 4.400352 | 0.9436703 | 2.169558 | 0 | 9.191068 | 0
2018-04-13 03:56 | 289493.6 | 1560.0008 | 3 | 38 | 4.400337 | 0.8258801 | 2.198976 | 0 | 9.320517 | 0
2018-04-13 03:58 | 289613.6 | 1680.0005 | 3 | 38 | 4.400286 | 0.7288284 | 2.22484 | 0 | 9.434325 | 0
2018-04-13 04:00 | 289729.4 | 1795.8275 | 3 | 38 | 4.400325 | 0.6519985 | 2.247015 | 0 | 9.531904 | 0
2018-04-13 04:02 | 289849.4 | 120.0015 | 4 | 38 | 4.328383 | 0 | 2.247017 | 0 | 9.531913 | 0
2018-04-13 04:04 | 289969.4 | 240.0001 | 4 | 38 | 4.319768 | 0 | 2.247017 | 0 | 9.531913 | 0
2018-04-13 04:05 | 290029.4 | 300.0014 | 4 | 38 | 4.316457 | 0 | 2.247017 | 0 | 9.531913 | 0
2018-04-13 04:07 | 290149.5 | 120.002 | 5 | 38 | 4.059031 | -2.281921 | 2.247017 | 0.07605492 | 9.531913 | 0.3115189
2018-04-13 04:09 | 290269.5 | 240.0003 | 5 | 38 | 4.008755 | -2.28194 | 2.247017 | 0.1521108 | 9.531913 | 0.6182824
2018-04-13 04:11 | 290389.5 | 360.0003 | 5 | 38 | 3.962482 | -2.281936 | 2.247017 | 0.2281696 | 9.531913 | 0.9214062
2018-04-13 04:13 | 290509.5 | 480.002 | 5 | 38 | 3.919111 | -2.281913 | 2.247017 | 0.3042271 | 9.531913 | 1.221115
2018-04-13 04:15 | 290629.5 | 600.002 | 5 | 38 | 3.878733 | -2.281934 | 2.247017 | 0.3802824 | 9.531913 | 1.51763
2018-04-13 04:17 | 290749.5 | 720.0003 | 5 | 38 | 3.841631 | -2.281948 | 2.247017 | 0.4563402 | 9.531913 | 1.811205
2018-04-13 04:19 | 290869.5 | 840.0019 | 5 | 38 | 3.807921 | -2.281911 | 2.247017 | 0.5323977 | 9.531913 | 2.102087
2018-04-13 04:21 | 290989.5 | 960.0028 | 5 | 38 | 3.777642 | -2.281927 | 2.247017 | 0.6084571 | 9.531913 | 2.390542
2018-04-13 04:23 | 291109.5 | 1080.0004 | 5 | 38 | 3.750647 | -2.281919 | 2.247017 | 0.6845132 | 9.531913 | 2.676808
2018-04-13 04:25 | 291229.5 | 1200.002 | 5 | 38 | 3.726407 | -2.28195 | 2.247017 | 0.76057 | 9.531913 | 2.961133
2018-04-13 04:27 | 291349.5 | 1320.0005 | 5 | 38 | 3.704601 | -2.281904 | 2.247017 | 0.8366255 | 9.531913 | 3.243704
2018-04-13 04:29 | 291469.5 | 1440.0013 | 5 | 38 | 3.684658 | -2.281892 | 2.247017 | 0.9126838 | 9.531913 | 3.5247
2018-04-13 04:31 | 291589.5 | 1560.0029 | 5 | 38 | 3.666309 | -2.281923 | 2.247017 | 0.9887408 | 9.531913 | 3.804237
2018-04-13 04:33 | 291709.5 | 1680.0014 | 5 | 38 | 3.649328 | -2.281957 | 2.247017 | 1.064791 | 9.531913 | 4.082408
2018-04-13 04:35 | 291829.5 | 1800.0022 | 5 | 38 | 3.633729 | -2.281878 | 2.247017 | 1.140846 | 9.531913 | 4.359352
2018-04-13 04:37 | 291949.5 | 1920.0022 | 5 | 38 | 3.619429 | -2.281904 | 2.247017 | 1.216898 | 9.531913 | 4.635154
2018-04-13 04:39 | 292069.5 | 2040.0022 | 5 | 38 | 3.606312 | -2.281904 | 2.247017 | 1.292954 | 9.531913 | 4.909928
2018-04-13 04:41 | 292189.5 | 2160.0015 | 5 | 38 | 3.594165 | -2.281911 | 2.247017 | 1.369007 | 9.531913 | 5.183733
2018-04-13 04:43 | 292309.5 | 2280.0023 | 5 | 38 | 3.582493 | -2.281904 | 2.247017 | 1.445065 | 9.531913 | 5.456653
2018-04-13 04:45 | 292429.5 | 2400.0015 | 5 | 38 | 3.570746 | -2.281934 | 2.247017 | 1.521119 | 9.531913 | 5.728671
2018-04-13 04:47 | 292549.5 | 2520.0004 | 5 | 38 | 3.558484 | -2.281925 | 2.247017 | 1.597173 | 9.531913 | 5.999778
2018-04-13 04:49 | 292669.5 | 2640.0007 | 5 | 38 | 3.545249 | -2.2819 | 2.247017 | 1.673228 | 9.531913 | 6.26992
2018-04-13 04:51 | 292789.5 | 2760.0003 | 5 | 38 | 3.530682 | -2.281923 | 2.247017 | 1.749283 | 9.531913 | 6.539011
2018-04-13 04:53 | 292909.5 | 2880.0016 | 5 | 38 | 3.514163 | -2.281919 | 2.247017 | 1.825341 | 9.531913 | 6.806936
2018-04-13 04:55 | 293029.5 | 3000.0024 | 5 | 38 | 3.493812 | -2.281919 | 2.247017 | 1.901397 | 9.531913 | 7.073469
2018-04-13 04:57 | 293149.5 | 3120 | 5 | 38 | 3.466011 | -2.281904 | 2.247017 | 1.977449 | 9.531913 | 7.338188
2018-04-13 04:59 | 293269.5 | 3240.0009 | 5 | 38 | 3.4233 | -2.281892 | 2.247017 | 2.05351 | 9.531913 | 7.60032
2018-04-13 05:01 | 293389.5 | 3360.0018 | 5 | 38 | 3.346878 | -2.281906 | 2.247017 | 2.129566 | 9.531913 | 7.858128
2018-04-13 05:03 | 293509.5 | 3480.0003 | 5 | 38 | 3.166837 | -2.281913 | 2.247017 | 2.205621 | 9.531913 | 8.106866
2018-04-13 05:04 | 293564.2 | 3534.6232 | 5 | 38 | 2.999986 | -2.281896 | 2.247017 | 2.240241 | 9.531913 | 8.213881
2018-04-13 05:06 | 293684.2 | 120.0002 | 6 | 38 | 3.507191 | 0 | 2.247017 | 2.240241 | 9.531913 | 8.213881
2018-04-13 05:08 | 293804.2 | 240.0013 | 6 | 38 | 3.549723 | 0 | 2.247017 | 2.240241 | 9.531913 | 8.213881
2018-04-13 05:09 | 293864.2 | 300.0031 | 6 | 38 | 3.5626 | 0 | 2.247017 | 2.240241 | 9.531913 | 8.213881
2018-04-13 05:09 | 293864.2 | 0.0025 | 7 | 39 | 3.562595 | 0 | 0 | 0 | 0 | 0
2018-04-13 05:11 | 293984.3 | 120.0011 | 2 | 39 | 4.082265 | 4.889845 | 0.1623011 | 0 | 0.6544223 | 0
2018-04-13 05:13 | 294104.3 | 240.0011 | 2 | 39 | 4.128545 | 4.889856 | 0.3252817 | 0 | 1.323731 | 0
2018-04-13 05:15 | 294224.3 | 360.0012 | 2 | 39 | 4.16377 | 4.889847 | 0.488259 | 0 | 1.999572 | 0
2018-04-13 05:17 | 294344.3 | 480.0012 | 2 | 39 | 4.194484 | 4.889818 | 0.6512341 | 0 | 2.680671 | 0
2018-04-13 05:19 | 294464.3 | 600.002 | 2 | 39 | 4.200387 | 4.545074 | 0.8093581 | 0 | 3.34476 | 0
2018-04-13 05:21 | 294584.3 | 720.0021 | 2 | 39 | 4.200389 | 4.149179 | 0.9542214 | 0 | 3.95324 | 0
2018-04-13 05:23 | 294704.3 | 840.0005 | 2 | 39 | 4.200355 | 3.748894 | 1.085868 | 0 | 4.506203 | 0
2018-04-13 05:25 | 294824.3 | 960.0022 | 2 | 39 | 4.200387 | 3.347061 | 1.204142 | 0 | 5.002996 | 0
2018-04-13 05:26 | 294850.3 | 985.9755 | 2 | 39 | 4.200353 | 3.259989 | 1.227978 | 0 | 5.103117 | 0
2018-04-13 05:28 | 294970.3 | 120.0002 | 3 | 39 | 4.234467 | 3.260084 | 1.336196 | 0 | 5.559354 | 0
2018-04-13 05:30 | 295090.3 | 240.0002 | 3 | 39 | 4.277214 | 3.260082 | 1.444856 | 0 | 6.021731 | 0
2018-04-13 05:32 | 295210.3 | 360.0018 | 3 | 39 | 4.326086 | 3.26012 | 1.553517 | 0 | 6.489104 | 0
2018-04-13 05:34 | 295330.3 | 480.0011 | 3 | 39 | 4.380083 | 3.260117 | 1.662171 | 0 | 6.962043 | 0
2018-04-13 05:36 | 295450.3 | 600.0027 | 3 | 39 | 4.400378 | 2.858297 | 1.76616 | 0 | 7.419238 | 0
2018-04-13 05:38 | 295570.3 | 720.0003 | 3 | 39 | 4.400389 | 2.394382 | 1.853399 | 0 | 7.803121 | 0
2018-04-13 05:40 | 295690.3 | 840.0019 | 3 | 39 | 4.40034 | 2.019278 | 1.926728 | 0 | 8.125797 | 0
2018-04-13 05:42 | 295810.3 | 960.0005 | 3 | 39 | 4.400353 | 1.715347 | 1.988807 | 0 | 8.398966 | 0
2018-04-13 05:44 | 295930.3 | 1080.002 | 3 | 39 | 4.400357 | 1.464506 | 2.041663 | 0 | 8.631551 | 0
2018-04-13 05:46 | 296050.3 | 1200.0022 | 3 | 39 | 4.400342 | 1.25609 | 2.086893 | 0 | 8.830581 | 0
2018-04-13 05:48 | 296170.3 | 1320.0016 | 3 | 39 | 4.400336 | 1.083887 | 2.125797 | 0 | 9.001772 | 0
2018-04-13 05:50 | 296290.3 | 1440.0011 | 3 | 39 | 4.400322 | 0.9416065 | 2.159473 | 0 | 9.149954 | 0
2018-04-13 05:52 | 296410.3 | 1560.0006 | 3 | 39 | 4.400337 | 0.8247128 | 2.188841 | 0 | 9.279182 | 0
2018-04-13 05:54 | 296530.3 | 1680.0006 | 3 | 39 | 4.400342 | 0.7282524 | 2.214659 | 0 | 9.392795 | 0
2018-04-13 05:56 | 296644.4 | 1794.0756 | 3 | 39 | 4.400314 | 0.6519947 | 2.236487 | 0 | 9.488842 | 0
2018-04-13 05:58 | 296764.4 | 120 | 4 | 39 | 4.328061 | 0 | 2.236487 | 0 | 9.488842 | 0
2018-04-13 06:00 | 296884.4 | 240 | 4 | 39 | 4.319356 | 0 | 2.236487 | 0 | 9.488842 | 0
2018-04-13 06:01 | 296944.4 | 300.0022 | 4 | 39 | 4.316008 | 0 | 2.236487 | 0 | 9.488842 | 0
2018-04-13 06:03 | 297064.5 | 120.0011 | 5 | 39 | 4.057536 | -2.281963 | 2.236487 | 0.07605529 | 9.488842 | 0.3114234
2018-04-13 06:05 | 297184.5 | 240.002 | 5 | 39 | 4.006984 | -2.281978 | 2.236487 | 0.1521147 | 9.488842 | 0.618076
2018-04-13 06:07 | 297304.5 | 360.0019 | 5 | 39 | 3.960495 | -2.281955 | 2.236487 | 0.228171 | 9.488842 | 0.9210452
2018-04-13 06:09 | 297424.5 | 480.0003 | 5 | 39 | 3.916945 | -2.281963 | 2.236487 | 0.3042262 | 9.488842 | 1.220587
2018-04-13 06:11 | 297544.5 | 600.0012 | 5 | 39 | 3.876472 | -2.28198 | 2.236487 | 0.3802857 | 9.488842 | 1.516948
2018-04-13 06:13 | 297664.5 | 720.002 | 5 | 39 | 3.839365 | -2.281932 | 2.236487 | 0.4563431 | 9.488842 | 1.810349
2018-04-13 06:15 | 297784.5 | 840.001 | 5 | 39 | 3.805709 | -2.281981 | 2.236487 | 0.5324 | 9.488842 | 2.101057
2018-04-13 06:17 | 297904.5 | 960.0014 | 5 | 39 | 3.775521 | -2.281976 | 2.236487 | 0.6084578 | 9.488842 | 2.389341
2018-04-13 06:19 | 298024.5 | 1080.0021 | 5 | 39 | 3.74861 | -2.281898 | 2.236487 | 0.6845172 | 9.488842 | 2.675461
2018-04-13 06:21 | 298144.5 | 1200.0006 | 5 | 39 | 3.724484 | -2.281959 | 2.236487 | 0.7605716 | 9.488842 | 2.959626
2018-04-13 06:23 | 298264.5 | 1320.0022 | 5 | 39 | 3.702754 | -2.281965 | 2.236487 | 0.836632 | 9.488842 | 3.242072
2018-04-13 06:25 | 298384.5 | 1440.0022 | 5 | 39 | 3.682835 | -2.281934 | 2.236487 | 0.9126922 | 9.488842 | 3.522936
2018-04-13 06:27 | 298504.5 | 1560.0014 | 5 | 39 | 3.664525 | -2.281942 | 2.236487 | 0.9887479 | 9.488842 | 3.80233
2018-04-13 06:29 | 298624.5 | 1680.0022 | 5 | 39 | 3.647614 | -2.281976 | 2.236487 | 1.064805 | 9.488842 | 4.080392
2018-04-13 06:31 | 298744.5 | 1800.0023 | 5 | 39 | 3.632065 | -2.281915 | 2.236487 | 1.140863 | 9.488842 | 4.357223
2018-04-13 06:33 | 298864.5 | 1920.0007 | 5 | 39 | 3.617844 | -2.281936 | 2.236487 | 1.216916 | 9.488842 | 4.632905
2018-04-13 06:35 | 298984.5 | 2040.0032 | 5 | 39 | 3.604788 | -2.281927 | 2.236487 | 1.292979 | 9.488842 | 4.907583
2018-04-13 06:37 | 299104.5 | 2160.0008 | 5 | 39 | 3.592695 | -2.28195 | 2.236487 | 1.369036 | 9.488842 | 5.18129
2018-04-13 06:39 | 299224.5 | 2280.0023 | 5 | 39 | 3.580992 | -2.281921 | 2.236487 | 1.445091 | 9.488842 | 5.454085
2018-04-13 06:41 | 299344.5 | 2400.0024 | 5 | 39 | 3.569201 | -2.2819 | 2.236487 | 1.521144 | 9.488842 | 5.725983
2018-04-13 06:43 | 299464.5 | 2520.0009 | 5 | 39 | 3.556821 | -2.281967 | 2.236487 | 1.597198 | 9.488842 | 5.996972
2018-04-13 06:45 | 299584.5 | 2640.0009 | 5 | 39 | 3.543417 | -2.281913 | 2.236487 | 1.673257 | 9.488842 | 6.266996
2018-04-13 06:47 | 299704.5 | 2760.0009 | 5 | 39 | 3.528664 | -2.28194 | 2.236487 | 1.749316 | 9.488842 | 6.535955
2018-04-13 06:49 | 299824.5 | 2880.0009 | 5 | 39 | 3.511789 | -2.281915 | 2.236487 | 1.82537 | 9.488842 | 6.8037
2018-04-13 06:51 | 299944.5 | 3000.0017 | 5 | 39 | 3.490694 | -2.281955 | 2.236487 | 1.901424 | 9.488842 | 7.070018
2018-04-13 06:53 | 300064.5 | 3120.0025 | 5 | 39 | 3.461451 | -2.28194 | 2.236487 | 1.977481 | 9.488842 | 7.334473
2018-04-13 06:55 | 300184.5 | 3240.0018 | 5 | 39 | 3.415887 | -2.281986 | 2.236487 | 2.053535 | 9.488842 | 7.596133
2018-04-13 06:57 | 300304.5 | 3360.0001 | 5 | 39 | 3.331384 | -2.281921 | 2.236487 | 2.129594 | 9.488842 | 7.853143
2018-04-13 06:59 | 300424.5 | 3480.0019 | 5 | 39 | 3.127831 | -2.281911 | 2.236487 | 2.205652 | 9.488842 | 8.09997
2018-04-13 06:59 | 300463.7 | 3519.1873 | 5 | 39 | 3 | -2.281932 | 2.236487 | 2.230488 | 9.488842 | 8.176175
2018-04-13 07:01 | 300583.8 | 120.0008 | 6 | 39 | 3.509507 | 0 | 2.236487 | 2.230488 | 9.488842 | 8.176175
2018-04-13 07:03 | 300703.8 | 240.0017 | 6 | 39 | 3.551842 | 0 | 2.236487 | 2.230488 | 9.488842 | 8.176175
2018-04-13 07:04 | 300763.8 | 300.0007 | 6 | 39 | 3.564642 | 0 | 2.236487 | 2.230488 | 9.488842 | 8.176175
2018-04-13 07:04 | 300763.7 | 0.0047 | 7 | 40 | 3.564692 | 0 | 0 | 0 | 0 | 0
2018-04-13 07:06 | 300883.8 | 120.001 | 2 | 40 | 4.083999 | 4.890146 | 0.1623016 | 0 | 0.6547287 | 0
2018-04-13 07:08 | 301003.8 | 240.0002 | 2 | 40 | 4.130286 | 4.88982 | 0.3252861 | 0 | 1.324334 | 0
2018-04-13 07:10 | 301123.8 | 360.001 | 2 | 40 | 4.165448 | 4.889807 | 0.4882661 | 0 | 2.000465 | 0
2018-04-13 07:12 | 301243.8 | 480.001 | 2 | 40 | 4.196462 | 4.890114 | 0.6512466 | 0 | 2.681885 | 0
2018-04-13 07:14 | 301363.8 | 600.0018 | 2 | 40 | 4.200379 | 4.520538 | 0.8086262 | 0 | 3.342898 | 0
2018-04-13 07:16 | 301483.8 | 720.001 | 2 | 40 | 4.200371 | 4.127611 | 0.9527462 | 0 | 3.948255 | 0
2018-04-13 07:18 | 301603.8 | 840.0011 | 2 | 40 | 4.200364 | 3.731054 | 1.083736 | 0 | 4.49846 | 0
2018-04-13 07:20 | 301723.8 | 960.0003 | 2 | 40 | 4.200376 | 3.330877 | 1.201423 | 0 | 4.99279 | 0
2018-04-13 07:21 | 301745.3 | 981.4785 | 2 | 40 | 4.200387 | 3.259989 | 1.22108 | 0 | 5.075356 | 0
2018-04-13 07:23 | 301865.3 | 120.0018 | 3 | 40 | 4.234607 | 3.26005 | 1.329302 | 0 | 5.531614 | 0
2018-04-13 07:25 | 301985.3 | 240.0002 | 3 | 40 | 4.277453 | 3.260086 | 1.437955 | 0 | 5.993988 | 0
2018-04-13 07:27 | 302105.3 | 360.0019 | 3 | 40 | 4.326447 | 3.260059 | 1.546615 | 0 | 6.461387 | 0
2018-04-13 07:29 | 302225.3 | 480.0003 | 3 | 40 | 4.380588 | 3.260082 | 1.655271 | 0 | 6.93438 | 0
2018-04-13 07:31 | 302345.3 | 600.0004 | 3 | 40 | 4.400381 | 2.852495 | 1.759106 | 0 | 7.390919 | 0
2018-04-13 07:33 | 302465.3 | 720.0028 | 3 | 40 | 4.400343 | 2.388414 | 1.846172 | 0 | 7.77404 | 0
2018-04-13 07:35 | 302585.3 | 840.002 | 3 | 40 | 4.400365 | 2.015621 | 1.919349 | 0 | 8.096049 | 0
2018-04-13 07:37 | 302705.3 | 960.0013 | 3 | 40 | 4.400343 | 1.711338 | 1.9813 | 0 | 8.368655 | 0
2018-04-13 07:39 | 302825.3 | 1080.0021 | 3 | 40 | 4.400314 | 1.460623 | 2.034052 | 0 | 8.600781 | 0
2018-04-13 07:41 | 302945.3 | 1200.0004 | 3 | 40 | 4.400332 | 1.253534 | 2.079188 | 0 | 8.799394 | 0
2018-04-13 07:43 | 303065.3 | 1320.0021 | 3 | 40 | 4.400337 | 1.081501 | 2.118007 | 0 | 8.970212 | 0
2018-04-13 07:45 | 303185.3 | 1440.0021 | 3 | 40 | 4.400315 | 0.9391155 | 2.151605 | 0 | 9.118056 | 0
2018-04-13 07:47 | 303305.3 | 1560.0012 | 3 | 40 | 4.400335 | 0.8226566 | 2.180899 | 0 | 9.246959 | 0
2018-04-13 07:49 | 303425.3 | 1680.0022 | 3 | 40 | 4.400322 | 0.7266369 | 2.206663 | 0 | 9.360329 | 0
2018-04-13 07:51 | 303538.4 | 1793.0268 | 3 | 40 | 4.400352 | 0.6519852 | 2.228252 | 0 | 9.455328 | 0
2018-04-13 07:53 | 303658.4 | 120.0024 | 4 | 40 | 4.327772 | 0 | 2.228252 | 0 | 9.455328 | 0
2018-04-13 07:55 | 303778.4 | 240.0016 | 4 | 40 | 4.319002 | 0 | 2.228252 | 0 | 9.455328 | 0
2018-04-13 07:56 | 303838.4 | 300.0039 | 4 | 40 | 4.315586 | 0 | 2.228252 | 0 | 9.455328 | 0
2018-04-13 07:58 | 303958.5 | 120.0002 | 5 | 40 | 4.055967 | -2.281923 | 2.228252 | 0.07605603 | 9.455328 | 0.311321
2018-04-13 08:00 | 304078.5 | 240.0007 | 5 | 40 | 4.005227 | -2.281927 | 2.228252 | 0.1521118 | 9.455328 | 0.6178306
2018-04-13 08:02 | 304198.5 | 360.0028 | 5 | 40 | 3.958611 | -2.281953 | 2.228252 | 0.2281701 | 9.455328 | 0.9206691
2018-04-13 08:04 | 304318.5 | 480.0003 | 5 | 40 | 3.914956 | -2.281946 | 2.228252 | 0.3042234 | 9.455328 | 1.220055
2018-04-13 08:06 | 304438.5 | 600.0029 | 5 | 40 | 3.87442 | -2.281946 | 2.228252 | 0.3802829 | 9.455328 | 1.516262
2018-04-13 08:08 | 304558.5 | 720.0004 | 5 | 40 | 3.837333 | -2.281976 | 2.228252 | 0.4563382 | 9.455328 | 1.8095
2018-04-13 08:10 | 304678.5 | 840.0004 | 5 | 40 | 3.803705 | -2.281976 | 2.228252 | 0.5323996 | 9.455328 | 2.100071
2018-04-13 08:12 | 304798.5 | 960.0005 | 5 | 40 | 3.773593 | -2.281921 | 2.228252 | 0.608458 | 9.455328 | 2.388207
2018-04-13 08:14 | 304918.5 | 1080.0006 | 5 | 40 | 3.746812 | -2.281946 | 2.228252 | 0.6845119 | 9.455328 | 2.674166
2018-04-13 08:16 | 305038.5 | 1200.0014 | 5 | 40 | 3.7228 | -2.28196 | 2.228252 | 0.7605708 | 9.455328 | 2.958214
2018-04-13 08:18 | 305158.5 | 1320.0008 | 5 | 40 | 3.701137 | -2.281965 | 2.228252 | 0.836631 | 9.455328 | 3.240535
2018-04-13 08:20 | 305278.5 | 1440.0014 | 5 | 40 | 3.681304 | -2.281981 | 2.228252 | 0.9126881 | 9.455328 | 3.521267
2018-04-13 08:22 | 305398.5 | 1560.0007 | 5 | 40 | 3.663047 | -2.281978 | 2.228252 | 0.9887478 | 9.455328 | 3.800562
2018-04-13 08:24 | 305518.5 | 1680.0008 | 5 | 40 | 3.646234 | -2.281923 | 2.228252 | 1.064808 | 9.455328 | 4.078525
2018-04-13 08:26 | 305638.5 | 1800.0008 | 5 | 40 | 3.630702 | -2.281923 | 2.228252 | 1.140864 | 9.455328 | 4.355242
2018-04-13 08:28 | 305758.5 | 1920.0015 | 5 | 40 | 3.616551 | -2.281942 | 2.228252 | 1.21692 | 9.455328 | 4.630833
2018-04-13 08:30 | 305878.5 | 2040.0009 | 5 | 40 | 3.603563 | -2.28193 | 2.228252 | 1.292977 | 9.455328 | 4.905398
2018-04-13 08:32 | 305998.5 | 2160.0016 | 5 | 40 | 3.591503 | -2.281925 | 2.228252 | 1.36903 | 9.455328 | 5.179
2018-04-13 08:34 | 306118.5 | 2280.0011 | 5 | 40 | 3.579835 | -2.281963 | 2.228252 | 1.445088 | 9.455328 | 5.451716
2018-04-13 08:36 | 306238.5 | 2400.0017 | 5 | 40 | 3.568034 | -2.281946 | 2.228252 | 1.521147 | 9.455328 | 5.72355
2018-04-13 08:38 | 306358.5 | 2520.0017 | 5 | 40 | 3.555555 | -2.281925 | 2.228252 | 1.597202 | 9.455328 | 5.994448
2018-04-13 08:40 | 306478.5 | 2640.0018 | 5 | 40 | 3.541998 | -2.28195 | 2.228252 | 1.673261 | 9.455328 | 6.264375
2018-04-13 08:42 | 306598.5 | 2760.001 | 5 | 40 | 3.527047 | -2.281932 | 2.228252 | 1.749316 | 9.455328 | 6.533205
2018-04-13 08:44 | 306718.5 | 2880.0019 | 5 | 40 | 3.50985 | -2.281896 | 2.228252 | 1.825374 | 9.455328 | 6.80083
2018-04-13 08:46 | 306838.5 | 3000.0019 | 5 | 40 | 3.488163 | -2.281932 | 2.228252 | 1.901433 | 9.455328 | 7.066998
2018-04-13 08:48 | 306958.5 | 3120.0012 | 5 | 40 | 3.457732 | -2.281923 | 2.228252 | 1.977492 | 9.455328 | 7.331222
2018-04-13 08:50 | 307078.5 | 3240.0011 | 5 | 40 | 3.409711 | -2.281967 | 2.228252 | 2.053549 | 9.455328 | 7.592536
2018-04-13 08:52 | 307198.5 | 3360.0019 | 5 | 40 | 3.317659 | -2.281921 | 2.228252 | 2.129603 | 9.455328 | 7.848825
2018-04-13 08:54 | 307318.5 | 3480.0004 | 5 | 40 | 3.092737 | -2.28194 | 2.228252 | 2.20566 | 9.455328 | 8.093946
2018-04-13 08:54 | 307345.4 | 3506.865 | 5 | 40 | 2.999992 | -2.281909 | 2.228252 | 2.222687 | 9.455328 | 8.145856
2018-04-13 08:56 | 307465.4 | 120.001 | 6 | 40 | 3.511287 | 0 | 2.228252 | 2.222687 | 9.455328 | 8.145856
2018-04-13 08:58 | 307585.4 | 240.0017 | 6 | 40 | 3.553479 | 0 | 2.228252 | 2.222687 | 9.455328 | 8.145856
2018-04-13 08:59 | 307645.4 | 300.0038 | 6 | 40 | 3.566244 | 0 | 2.228252 | 2.222687 | 9.455328 | 8.145856
2018-04-13 08:59 | 307645.5 | 0.0049 | 7 | 41 | 3.566394 | 0 | 0 | 0 | 0 | 0
2018-04-13 09:01 | 307765.5 | 120 | 2 | 41 | 4.085514 | 4.890192 | 0.1622905 | 1.771e-09 | 0.6549426 | 6.315e-09
2018-04-13 09:03 | 307885.5 | 240.0019 | 2 | 41 | 4.131856 | 4.890175 | 0.3252701 | 1.771e-09 | 1.324775 | 6.315e-09
2018-04-13 09:05 | 308005.5 | 360.0011 | 2 | 41 | 4.167035 | 4.889853 | 0.4882484 | 1.771e-09 | 2.00116 | 6.315e-09
2018-04-13 09:07 | 308125.5 | 480.0004 | 2 | 41 | 4.198104 | 4.889894 | 0.6512278 | 1.771e-09 | 2.682838 | 6.315e-09
2018-04-13 09:09 | 308245.5 | 600.0002 | 2 | 41 | 4.200383 | 4.499165 | 0.8079128 | 1.771e-09 | 3.34096 | 6.315e-09
2018-04-13 09:11 | 308365.5 | 720.0012 | 2 | 41 | 4.200372 | 4.108727 | 0.9513568 | 1.771e-09 | 3.943477 | 6.315e-09
2018-04-13 09:13 | 308485.5 | 840.0012 | 2 | 41 | 4.200352 | 3.713161 | 1.081721 | 1.771e-09 | 4.491056 | 6.315e-09
2018-04-13 09:15 | 308605.5 | 960.0012 | 2 | 41 | 4.20039 | 3.31502 | 1.198831 | 1.771e-09 | 4.982962 | 6.315e-09
2018-04-13 09:15 | 308622.2 | 976.6474 | 2 | 41 | 4.200374 | 3.259981 | 1.214035 | 1.771e-09 | 5.046821 | 6.315e-09
2018-04-13 09:17 | 308742.2 | 120.0011 | 3 | 41 | 4.234423 | 3.260073 | 1.322257 | 1.771e-09 | 5.503069 | 6.315e-09
2018-04-13 09:19 | 308862.2 | 240.0028 | 3 | 41 | 4.277248 | 3.260088 | 1.430917 | 1.771e-09 | 5.965448 | 6.315e-09
2018-04-13 09:21 | 308982.2 | 360.0003 | 3 | 41 | 4.326269 | 3.260075 | 1.539575 | 1.771e-09 | 6.432816 | 6.315e-09
2018-04-13 09:23 | 309102.2 | 480.0003 | 3 | 41 | 4.380597 | 3.260048 | 1.648235 | 1.771e-09 | 6.905813 | 6.315e-09
2018-04-13 09:25 | 309222.2 | 600.0012 | 3 | 41 | 4.40038 | 2.852907 | 1.752079 | 1.771e-09 | 7.362392 | 6.315e-09
2018-04-13 09:27 | 309342.2 | 720.002 | 3 | 41 | 4.400368 | 2.389103 | 1.839146 | 1.771e-09 | 7.745521 | 6.315e-09
2018-04-13 09:29 | 309462.2 | 840.0004 | 3 | 41 | 4.400353 | 2.015057 | 1.912325 | 1.771e-09 | 8.067534 | 6.315e-09
2018-04-13 09:31 | 309582.2 | 960.002 | 3 | 41 | 4.400366 | 1.711851 | 1.974272 | 1.771e-09 | 8.340126 | 6.315e-09
2018-04-13 09:33 | 309702.2 | 1080.0021 | 3 | 41 | 4.400362 | 1.461536 | 2.027024 | 1.771e-09 | 8.572252 | 6.315e-09
2018-04-13 09:35 | 309822.2 | 1200.0013 | 3 | 41 | 4.400356 | 1.253706 | 2.072167 | 1.771e-09 | 8.770897 | 6.315e-09
2018-04-13 09:37 | 309942.2 | 1320.0014 | 3 | 41 | 4.400344 | 1.081528 | 2.110986 | 1.771e-09 | 8.941714 | 6.315e-09
2018-04-13 09:39 | 310062.2 | 1440.0023 | 3 | 41 | 4.400323 | 0.9389229 | 2.144579 | 1.771e-09 | 9.089536 | 6.315e-09
2018-04-13 09:41 | 310182.2 | 1560.0005 | 3 | 41 | 4.400316 | 0.8220215 | 2.173869 | 1.771e-09 | 9.218422 | 6.315e-09
2018-04-13 09:43 | 310302.2 | 1680.0007 | 3 | 41 | 4.400328 | 0.7263985 | 2.199623 | 1.771e-09 | 9.331743 | 6.315e-09
2018-04-13 09:45 | 310413.9 | 1791.6957 | 3 | 41 | 4.400333 | 0.6519985 | 2.220964 | 1.771e-09 | 9.425655 | 6.315e-09
2018-04-13 09:47 | 310534 | 120.0008 | 4 | 41 | 4.327442 | 0 | 2.220964 | 1.771e-09 | 9.425655 | 6.315e-09
2018-04-13 09:49 | 310654 | 240.0008 | 4 | 41 | 4.318616 | 0 | 2.220964 | 1.771e-09 | 9.425655 | 6.315e-09
2018-04-13 09:50 | 310714 | 300.003 | 4 | 41 | 4.315147 | 0 | 2.220964 | 1.771e-09 | 9.425655 | 6.315e-09
2018-04-13 09:52 | 310834 | 120.0019 | 5 | 41 | 4.054664 | -2.281992 | 2.220964 | 0.07605263 | 9.425655 | 0.3112212
2018-04-13 09:54 | 310954 | 240.0003 | 5 | 41 | 4.003735 | -2.281898 | 2.220964 | 0.1521101 | 9.425655 | 0.6176314
2018-04-13 09:56 | 311074 | 360.0011 | 5 | 41 | 3.956931 | -2.281986 | 2.220964 | 0.2281657 | 9.425655 | 0.920339
2018-04-13 09:58 | 311194 | 480.0005 | 5 | 41 | 3.913152 | -2.281965 | 2.220964 | 0.3042189 | 9.425655 | 1.219591
2018-04-13 10:00 | 311314 | 600.0012 | 5 | 41 | 3.8726 | -2.281944 | 2.220964 | 0.3802771 | 9.425655 | 1.515654
2018-04-13 10:02 | 311434 | 720.0012 | 5 | 41 | 3.835491 | -2.28193 | 2.220964 | 0.456332 | 9.425655 | 1.808752
2018-04-13 10:04 | 311554 | 840.0004 | 5 | 41 | 3.801902 | -2.281988 | 2.220964 | 0.5323892 | 9.425655 | 2.099169
2018-04-13 10:06 | 311674 | 960.0005 | 5 | 41 | 3.771847 | -2.281957 | 2.220964 | 0.6084457 | 9.425655 | 2.387163
2018-04-13 10:08 | 311794 | 1080.0005 | 5 | 41 | 3.745139 | -2.281919 | 2.220964 | 0.684504 | 9.425655 | 2.673008
2018-04-13 10:10 | 311914 | 1200.0022 | 5 | 41 | 3.721191 | -2.281965 | 2.220964 | 0.7605587 | 9.425655 | 2.956917
2018-04-13 10:12 | 312034 | 1320.0005 | 5 | 41 | 3.699555 | -2.281927 | 2.220964 | 0.8366163 | 9.425655 | 3.239107
2018-04-13 10:14 | 312154 | 1440.0014 | 5 | 41 | 3.679784 | -2.281936 | 2.220964 | 0.9126729 | 9.425655 | 3.519721
2018-04-13 10:16 | 312274 | 1560.0004 | 5 | 41 | 3.661564 | -2.28194 | 2.220964 | 0.9887267 | 9.425655 | 3.798879
2018-04-13 10:18 | 312394 | 1680.0005 | 5 | 41 | 3.644785 | -2.281946 | 2.220964 | 1.064785 | 9.425655 | 4.076722
2018-04-13 10:20 | 312514 | 1800.0005 | 5 | 41 | 3.629352 | -2.281936 | 2.220964 | 1.14084 | 9.425655 | 4.353331
2018-04-13 10:22 | 312634 | 1920.0016 | 5 | 41 | 3.615189 | -2.281944 | 2.220964 | 1.216898 | 9.425655 | 4.628824
2018-04-13 10:24 | 312754 | 2040.0013 | 5 | 41 | 3.602251 | -2.282013 | 2.220964 | 1.292954 | 9.425655 | 4.903284
2018-04-13 10:26 | 312874 | 2160.0013 | 5 | 41 | 3.590175 | -2.281946 | 2.220964 | 1.369007 | 9.425655 | 5.17678
2018-04-13 10:28 | 312994 | 2280.0014 | 5 | 41 | 3.578502 | -2.281942 | 2.220964 | 1.445068 | 9.425655 | 5.449409
2018-04-13 10:30 | 313114 | 2400.0015 | 5 | 41 | 3.566632 | -2.281944 | 2.220964 | 1.521127 | 9.425655 | 5.721138
2018-04-13 10:32 | 313234 | 2520.0023 | 5 | 41 | 3.554121 | -2.281923 | 2.220964 | 1.597183 | 9.425655 | 5.991935
2018-04-13 10:34 | 313354 | 2640 | 5 | 41 | 3.540489 | -2.28194 | 2.220964 | 1.673241 | 9.425655 | 6.261744
2018-04-13 10:36 | 313474 | 2760.0005 | 5 | 41 | 3.525366 | -2.28193 | 2.220964 | 1.749297 | 9.425655 | 6.530452
2018-04-13 10:38 | 313594 | 2880.0008 | 5 | 41 | 3.507874 | -2.281921 | 2.220964 | 1.825359 | 9.425655 | 6.797955
2018-04-13 10:40 | 313714 | 3000.0024 | 5 | 41 | 3.485515 | -2.281938 | 2.220964 | 1.901416 | 9.425655 | 7.063944
2018-04-13 10:42 | 313834 | 3120.0017 | 5 | 41 | 3.453779 | -2.281955 | 2.220964 | 1.977472 | 9.425655 | 7.327913
2018-04-13 10:44 | 313954 | 3240.0003 | 5 | 41 | 3.403267 | -2.281906 | 2.220964 | 2.053528 | 9.425655 | 7.58884
2018-04-13 10:46 | 314074 | 3360.0009 | 5 | 41 | 3.303487 | -2.281913 | 2.220964 | 2.129585 | 9.425655 | 7.844413
2018-04-13 10:48 | 314194 | 3480.0017 | 5 | 41 | 3.055718 | -2.281906 | 2.220964 | 2.205644 | 9.425655 | 8.087773
2018-04-13 10:48 | 314209.3 | 3495.2287 | 5 | 41 | 2.999983 | -2.281953 | 2.220964 | 2.215296 | 9.425655 | 8.117003
2018-04-13 10:50 | 314329.3 | 120 | 6 | 41 | 3.513308 | 0 | 2.220964 | 2.215296 | 9.425655 | 8.117003
2018-04-13 10:52 | 314449.3 | 240.0018 | 6 | 41 | 3.555241 | 0 | 2.220964 | 2.215296 | 9.425655 | 8.117003
2018-04-13 10:53 | 314509.3 | 300.0031 | 6 | 41 | 3.567943 | 0 | 2.220964 | 2.215296 | 9.425655 | 8.117003
2018-04-13 10:53 | 314509.3 | 0.0025 | 7 | 42 | 3.568006 | 0 | 0 | 0 | 0 | 0
2018-04-13 10:55 | 314629.4 | 120.0002 | 2 | 42 | 4.087164 | 4.89015 | 0.1622966 | 0 | 0.6552472 | 0
2018-04-13 10:57 | 314749.4 | 240.0009 | 2 | 42 | 4.133542 | 4.890175 | 0.3252933 | 0 | 1.325423 | 0
2018-04-13 10:59 | 314869.4 | 360.0001 | 2 | 42 | 4.168792 | 4.890144 | 0.4882767 | 0 | 2.002105 | 0
2018-04-13 11:01 | 314989.4 | 480.0011 | 2 | 42 | 4.199954 | 4.889851 | 0.6512591 | 0 | 2.684079 | 0
2018-04-13 11:03 | 315109.4 | 600.0011 | 2 | 42 | 4.200376 | 4.476648 | 0.8071716 | 0 | 3.338969 | 0
2018-04-13 11:05 | 315229.4 | 720.001 | 2 | 42 | 4.200357 | 4.086123 | 0.9498798 | 0 | 3.938396 | 0
2018-04-13 11:07 | 315349.4 | 840.0019 | 2 | 42 | 4.200363 | 3.692572 | 1.079549 | 0 | 4.483055 | 0
2018-04-13 11:09 | 315469.4 | 960.0019 | 2 | 42 | 4.200339 | 3.296286 | 1.196012 | 0 | 4.972242 | 0
2018-04-13 11:10 | 315480.6 | 971.2121 | 2 | 42 | 4.200383 | 3.259983 | 1.206222 | 0 | 5.015128 | 0
2018-04-13 11:12 | 315600.7 | 120.0002 | 3 | 42 | 4.234661 | 3.260042 | 1.314442 | 0 | 5.471382 | 0
2018-04-13 11:14 | 315720.7 | 240.0002 | 3 | 42 | 4.2776 | 3.259998 | 1.423102 | 0 | 5.933797 | 0
2018-04-13 11:16 | 315840.7 | 360.001 | 3 | 42 | 4.326786 | 3.260023 | 1.531758 | 0 | 6.401205 | 0
2018-04-13 11:18 | 315960.7 | 480.0002 | 3 | 42 | 4.381225 | 3.260075 | 1.640411 | 0 | 6.874234 | 0
2018-04-13 11:20 | 316080.7 | 600.0019 | 3 | 42 | 4.40039 | 2.845329 | 1.744069 | 0 | 7.330019 | 0
2018-04-13 11:22 | 316200.7 | 720.0004 | 3 | 42 | 4.400374 | 2.384176 | 1.830914 | 0 | 7.71217 | 0
2018-04-13 11:24 | 316320.7 | 840.0003 | 3 | 42 | 4.400355 | 2.01156 | 1.903957 | 0 | 8.033587 | 0
2018-04-13 11:26 | 316440.7 | 960.0001 | 3 | 42 | 4.400342 | 1.708532 | 1.965783 | 0 | 8.305645 | 0
2018-04-13 11:28 | 316560.7 | 1080.0013 | 3 | 42 | 4.400336 | 1.458927 | 2.018449 | 0 | 8.537394 | 0
2018-04-13 11:30 | 316680.7 | 1200.002 | 3 | 42 | 4.400332 | 1.251379 | 2.063517 | 0 | 8.735707 | 0
2018-04-13 11:32 | 316800.7 | 1320.0012 | 3 | 42 | 4.400338 | 1.079699 | 2.102278 | 0 | 8.906268 | 0
2018-04-13 11:34 | 316920.7 | 1440.0029 | 3 | 42 | 4.400315 | 0.9380035 | 2.135828 | 0 | 9.053903 | 0
2018-04-13 11:36 | 317040.7 | 1560.0004 | 3 | 42 | 4.400307 | 0.8212395 | 2.165089 | 0 | 9.182656 | 0
2018-04-13 11:38 | 317160.7 | 1680.0013 | 3 | 42 | 4.400293 | 0.7253361 | 2.190814 | 0 | 9.295855 | 0
2018-04-13 11:39 | 317271.5 | 1790.8411 | 3 | 42 | 4.400323 | 0.6519966 | 2.211978 | 0 | 9.388987 | 0
2018-04-13 11:41 | 317391.6 | 120.002 | 4 | 42 | 4.327111 | 0 | 2.211978 | 0 | 9.388987 | 0
2018-04-13 11:43 | 317511.6 | 240.0003 | 4 | 42 | 4.318181 | 0 | 2.211978 | 0 | 9.388987 | 0
2018-04-13 11:44 | 317571.6 | 300.0025 | 4 | 42 | 4.314708 | 0 | 2.211978 | 0 | 9.388987 | 0
2018-04-13 11:46 | 317691.6 | 120.002 | 5 | 42 | 4.053056 | -2.2819 | 2.211978 | 0.07605753 | 9.388987 | 0.3111349
2018-04-13 11:48 | 317811.6 | 240.0004 | 5 | 42 | 4.001892 | -2.281923 | 2.211978 | 0.1521129 | 9.388987 | 0.6174058
2018-04-13 11:50 | 317931.6 | 360.0019 | 5 | 42 | 3.954872 | -2.281896 | 2.211978 | 0.2281734 | 9.388987 | 0.9199833
2018-04-13 11:52 | 318051.6 | 480.0011 | 5 | 42 | 3.910983 | -2.281892 | 2.211978 | 0.3042299 | 9.388987 | 1.219088
2018-04-13 11:54 | 318171.6 | 600.0011 | 5 | 42 | 3.870294 | -2.281919 | 2.211978 | 0.3802839 | 9.388987 | 1.514965
2018-04-13 11:56 | 318291.6 | 720.0005 | 5 | 42 | 3.833118 | -2.281921 | 2.211978 | 0.4563422 | 9.388987 | 1.807896
2018-04-13 11:58 | 318411.6 | 840.0012 | 5 | 42 | 3.799609 | -2.28194 | 2.211978 | 0.5323992 | 9.388987 | 2.098135
2018-04-13 12:00 | 318531.6 | 960.0002 | 5 | 42 | 3.769639 | -2.281921 | 2.211978 | 0.6084549 | 9.388987 | 2.385954
2018-04-13 12:02 | 318651.6 | 1080.0004 | 5 | 42 | 3.743025 | -2.281915 | 2.211978 | 0.6845146 | 9.388987 | 2.67164
2018-04-13 12:04 | 318771.6 | 1200.002 | 5 | 42 | 3.719188 | -2.281944 | 2.211978 | 0.7605733 | 9.388987 | 2.955408
2018-04-13 12:06 | 318891.6 | 1320.0006 | 5 | 42 | 3.697611 | -2.281917 | 2.211978 | 0.8366277 | 9.388987 | 3.237435
2018-04-13 12:08 | 319011.6 | 1440.0006 | 5 | 42 | 3.677906 | -2.281923 | 2.211978 | 0.9126841 | 9.388987 | 3.517901
2018-04-13 12:10 | 319131.6 | 1560.0005 | 5 | 42 | 3.659739 | -2.281942 | 2.211978 | 0.9887416 | 9.388987 | 3.796934
2018-04-13 12:12 | 319251.6 | 1680.0003 | 5 | 42 | 3.642992 | -2.2819 | 2.211978 | 1.0648 | 9.388987 | 4.07464
2018-04-13 12:14 | 319371.6 | 1800.0012 | 5 | 42 | 3.627627 | -2.281919 | 2.211978 | 1.14086 | 9.388987 | 4.351134
2018-04-13 12:16 | 319491.6 | 1920.0014 | 5 | 42 | 3.613606 | -2.28193 | 2.211978 | 1.216914 | 9.388987 | 4.62649
2018-04-13 12:18 | 319611.6 | 2040.0015 | 5 | 42 | 3.600764 | -2.281936 | 2.211978 | 1.292969 | 9.388987 | 4.900824
2018-04-13 12:20 | 319731.6 | 2160.0007 | 5 | 42 | 3.588695 | -2.281932 | 2.211978 | 1.369025 | 9.388987 | 5.174221
2018-04-13 12:22 | 319851.6 | 2280.0015 | 5 | 42 | 3.577016 | -2.281921 | 2.211978 | 1.445083 | 9.388987 | 5.446725
2018-04-13 12:24 | 319971.6 | 2400.0007 | 5 | 42 | 3.565093 | -2.281915 | 2.211978 | 1.521138 | 9.388987 | 5.718325
2018-04-13 12:26 | 320091.6 | 2520.0015 | 5 | 42 | 3.552382 | -2.281888 | 2.211978 | 1.597194 | 9.388987 | 5.988995
2018-04-13 12:28 | 320211.6 | 2640.0007 | 5 | 42 | 3.5386 | -2.28193 | 2.211978 | 1.673248 | 9.388987 | 6.258651
2018-04-13 12:30 | 320331.6 | 2760.0023 | 5 | 42 | 3.523234 | -2.281938 | 2.211978 | 1.749305 | 9.388987 | 6.527213
2018-04-13 12:32 | 320451.6 | 2880.0015 | 5 | 42 | 3.505202 | -2.281978 | 2.211978 | 1.82536 | 9.388987 | 6.79451
2018-04-13 12:34 | 320571.6 | 3000.0024 | 5 | 42 | 3.481877 | -2.281898 | 2.211978 | 1.901418 | 9.388987 | 7.060266
2018-04-13 12:36 | 320691.6 | 3120.0008 | 5 | 42 | 3.448313 | -2.281955 | 2.211978 | 1.977474 | 9.388987 | 7.323898
2018-04-13 12:38 | 320811.6 | 3240.0017 | 5 | 42 | 3.393666 | -2.281965 | 2.211978 | 2.053533 | 9.388987 | 7.584284
2018-04-13 12:40 | 320931.6 | 3360.0003 | 5 | 42 | 3.281175 | -2.28194 | 2.211978 | 2.129591 | 9.388987 | 7.838729
2018-04-13 12:42 | 321050.1 | 3478.4952 | 5 | 42 | 2.999988 | -2.281948 | 2.211978 | 2.204694 | 9.388987 | 8.076376
2018-04-13 12:44 | 321170.2 | 120.0016 | 6 | 42 | 3.515666 | 0 | 2.211978 | 2.204694 | 9.388987 | 8.076376
2018-04-13 12:46 | 321290.2 | 240.0009 | 6 | 42 | 3.55745 | 0 | 2.211978 | 2.204694 | 9.388987 | 8.076376
2018-04-13 12:47 | 321350.2 | 300.0047 | 6 | 42 | 3.570104 | 0 | 2.211978 | 2.204694 | 9.388987 | 8.076376
2018-04-13 12:47 | 321350.2 | 0.0026 | 7 | 43 | 3.57033 | 0 | 0 | 0 | 0 | 0
2018-04-13 12:49 | 321470.3 | 120.0018 | 2 | 43 | 4.08888 | 4.890184 | 0.162304 | 0 | 0.655569 | 0
2018-04-13 12:51 | 321590.3 | 240.0011 | 2 | 43 | 4.13528 | 4.890179 | 0.3252946 | 0 | 1.326005 | 0
2018-04-13 12:53 | 321710.3 | 360.0003 | 2 | 43 | 4.170565 | 4.890123 | 0.4882844 | 0 | 2.003003 | 0
2018-04-13 12:55 | 321830.3 | 480.002 | 2 | 43 | 4.200353 | 4.862459 | 0.651248 | 0 | 2.685205 | 0
2018-04-13 12:57 | 321950.3 | 600.0003 | 2 | 43 | 4.200387 | 4.450024 | 0.8062624 | 0 | 3.336323 | 0
2018-04-13 12:59 | 322070.3 | 720.0004 | 2 | 43 | 4.200365 | 4.060612 | 0.9480868 | 0 | 3.932037 | 0
2018-04-13 13:01 | 322190.3 | 840.0004 | 2 | 43 | 4.200374 | 3.66754 | 1.076893 | 0 | 4.473071 | 0
2018-04-13 13:03 | 322310.3 | 960.0012 | 2 | 43 | 4.20037 | 3.272444 | 1.192539 | 0 | 4.958826 | 0
2018-04-13 13:03 | 322314.2 | 963.9114 | 2 | 43 | 4.200387 | 3.259981 | 1.196089 | 0 | 4.973735 | 0
2018-04-13 13:05 | 322434.2 | 120.0011 | 3 | 43 | 4.234668 | 3.260029 | 1.304306 | 0 | 5.429975 | 0
2018-04-13 13:07 | 322554.2 | 240.0019 | 3 | 43 | 4.277709 | 3.26004 | 1.412961 | 0 | 5.892374 | 0
2018-04-13 13:09 | 322674.2 | 360.0019 | 3 | 43 | 4.327075 | 3.260054 | 1.521623 | 0 | 6.359824 | 0
2018-04-13 13:11 | 322794.2 | 480.0006 | 3 | 43 | 4.381879 | 3.26005 | 1.630277 | 0 | 6.832911 | 0
2018-04-13 13:13 | 322914.2 | 600.002 | 3 | 43 | 4.400367 | 2.839155 | 1.733768 | 0 | 7.28799 | 0
2018-04-13 13:15 | 323034.2 | 720.0005 | 3 | 43 | 4.400349 | 2.378208 | 1.820438 | 0 | 7.66937 | 0
2018-04-13 13:17 | 323154.2 | 840.0013 | 3 | 43 | 4.400362 | 2.007557 | 1.893308 | 0 | 7.990022 | 0
2018-04-13 13:19 | 323274.2 | 960.0005 | 3 | 43 | 4.400356 | 1.705151 | 1.955015 | 0 | 8.261556 | 0
2018-04-13 13:21 | 323394.2 | 1080.0015 | 3 | 43 | 4.40038 | 1.456316 | 2.007567 | 0 | 8.492803 | 0
2018-04-13 13:22 | 323424.6 | 1110.3793 | 3 | 43 | 4.400353 | 1.399927 | 2.019611 | 0 | 8.5458 | 0
2018-04-13 14:58 | 323544.6 | 1230.431048 | 3 | 43 | 4.400009 | 2.37693 | 2.114151 | 0 | 8.961557 | 0
2018-04-13 15:00 | 323664.6 | 1350.431048 | 3 | 43 | 4.400016 | 1.768665 | 2.18234 | 0 | 9.261588 | 0
2018-04-13 15:02 | 323784.6 | 1470.432948 | 3 | 43 | 4.400016 | 1.394819 | 2.234767 | 0 | 9.492269 | 0
2018-04-13 15:04 | 323904.6 | 1590.432848 | 3 | 43 | 4.399984 | 1.130351 | 2.276638 | 0 | 9.676501 | 0
2018-04-13 15:06 | 324024.6 | 1710.433048 | 3 | 43 | 4.400005 | 0.9374804 | 2.310936 | 0 | 9.827413 | 0
2018-04-13 15:08 | 324144.6 | 1830.433348 | 3 | 43 | 4.399989 | 0.7963122 | 2.339697 | 0 | 9.953959 | 0
2018-04-13 15:10 | 324264.6 | 1950.433448 | 3 | 43 | 4.400036 | 0.6845341 | 2.364306 | 0 | 10.06224 | 0
2018-04-13 15:11 | 324307.1 | 1992.958048 | 3 | 43 | 4.400011 | 0.6519979 | 2.372199 | 0 | 10.09697 | 0
2018-04-13 15:13 | 324427.2 | 120.0015 | 4 | 43 | 4.330661 | 0 | 2.372199 | 0 | 10.09697 | 0
2018-04-13 15:15 | 324547.2 | 240.0025 | 4 | 43 | 4.323306 | 0 | 2.372199 | 0 | 10.09697 | 0
2018-04-13 15:16 | 324607.2 | 300.0009 | 4 | 43 | 4.320559 | 0 | 2.372199 | 0 | 10.09697 | 0
2018-04-13 15:18 | 324727.3 | 120.0029 | 5 | 43 | 4.055395 | -2.282084 | 2.372199 | 0.07607178 | 10.09697 | 0.3113569
2018-04-13 15:20 | 324847.3 | 240.0001 | 5 | 43 | 4.006746 | -2.281876 | 2.372199 | 0.1521411 | 10.09697 | 0.6179478
2018-04-13 15:22 | 324967.3 | 360.003 | 5 | 43 | 3.962869 | -2.282074 | 2.372199 | 0.228214 | 10.09697 | 0.9210644
2018-04-13 15:24 | 325087.3 | 480.0009 | 5 | 43 | 3.921816 | -2.28189 | 2.372199 | 0.3042825 | 10.09697 | 1.220937
2018-04-13 15:26 | 325207.3 | 600.0011 | 5 | 43 | 3.88343 | -2.28213 | 2.372199 | 0.3803583 | 10.09697 | 1.517815
2018-04-13 15:28 | 325327.3 | 720.0006 | 5 | 43 | 3.847826 | -2.281857 | 2.372199 | 0.4564289 | 10.09697 | 1.811858
2018-04-13 15:30 | 325447.3 | 840.003 | 5 | 43 | 3.815332 | -2.282001 | 2.372199 | 0.5325038 | 10.09697 | 2.103328
2018-04-13 15:32 | 325567.3 | 960.0026 | 5 | 43 | 3.786056 | -2.282432 | 2.372199 | 0.6085731 | 10.09697 | 2.392425
2018-04-13 15:34 | 325687.3 | 1080.0012 | 5 | 43 | 3.759841 | -2.282235 | 2.372199 | 0.6846433 | 10.09697 | 2.679415
2018-04-13 15:36 | 325807.3 | 1200.0007 | 5 | 43 | 3.736319 | -2.282137 | 2.372199 | 0.7607145 | 10.09697 | 2.96452
2018-04-13 15:38 | 325927.3 | 1320.0016 | 5 | 43 | 3.715061 | -2.282437 | 2.372199 | 0.8367876 | 10.09697 | 3.247933
2018-04-13 15:40 | 326047.3 | 1440.0016 | 5 | 43 | 3.695501 | -2.282393 | 2.372199 | 0.9128564 | 10.09697 | 3.52978
2018-04-13 15:42 | 326167.3 | 1560.0032 | 5 | 43 | 3.677452 | -2.282327 | 2.372199 | 0.9889322 | 10.09697 | 3.810224
2018-04-13 15:44 | 326287.3 | 1680.0025 | 5 | 43 | 3.660578 | -2.282249 | 2.372199 | 1.065003 | 10.09697 | 4.08932
2018-04-13 15:46 | 326407.3 | 1800.0025 | 5 | 43 | 3.64491 | -2.282153 | 2.372199 | 1.141075 | 10.09697 | 4.367182
2018-04-13 15:48 | 326527.3 | 1920.0032 | 5 | 43 | 3.630425 | -2.282279 | 2.372199 | 1.217143 | 10.09697 | 4.643886
2018-04-13 15:50 | 326647.3 | 2040.0028 | 5 | 43 | 3.617068 | -2.282022 | 2.372199 | 1.293216 | 10.09697 | 4.919548
2018-04-13 15:52 | 326767.3 | 2160.0013 | 5 | 43 | 3.604612 | -2.281855 | 2.372199 | 1.369287 | 10.09697 | 5.19422
2018-04-13 15:54 | 326887.3 | 2280.0007 | 5 | 43 | 3.59294 | -2.282304 | 2.372199 | 1.445357 | 10.09697 | 5.467973
2018-04-13 15:56 | 327007.3 | 2400.0029 | 5 | 43 | 3.581475 | -2.282216 | 2.372199 | 1.52143 | 10.09697 | 5.740861
2018-04-13 15:58 | 327127.3 | 2520.0001 | 5 | 43 | 3.569793 | -2.281934 | 2.372199 | 1.597497 | 10.09697 | 6.012853
2018-04-13 16:00 | 327247.3 | 2640.0009 | 5 | 43 | 3.557524 | -2.28194 | 2.372199 | 1.673569 | 10.09697 | 6.283953
2018-04-13 16:02 | 327367.3 | 2760.0026 | 5 | 43 | 3.544218 | -2.281997 | 2.372199 | 1.749639 | 10.09697 | 6.554075
2018-04-13 16:04 | 327487.3 | 2880.0004 | 5 | 43 | 3.529676 | -2.281898 | 2.372199 | 1.825707 | 10.09697 | 6.823131
2018-04-13 16:06 | 327607.3 | 3000.0006 | 5 | 43 | 3.512925 | -2.282385 | 2.372199 | 1.901781 | 10.09697 | 7.091027
2018-04-13 16:08 | 327727.3 | 3120.0015 | 5 | 43 | 3.49198 | -2.282151 | 2.372199 | 1.977851 | 10.09697 | 7.357493
2018-04-13 16:10 | 327847.3 | 3240.0009 | 5 | 43 | 3.463321 | -2.281869 | 2.372199 | 2.05392 | 10.09697 | 7.622101
2018-04-13 16:12 | 327967.3 | 3360.0017 | 5 | 43 | 3.419735 | -2.282249 | 2.372199 | 2.129992 | 10.09697 | 7.884033
2018-04-13 16:14 | 328087.3 | 3480.0013 | 5 | 43 | 3.341802 | -2.281513 | 2.372199 | 2.206061 | 10.09697 | 8.14156
2018-04-13 16:16 | 328207.3 | 3600.0016 | 5 | 43 | 3.163629 | -2.2824 | 2.372199 | 2.282133 | 10.09697 | 8.389977
2018-04-13 16:17 | 328263 | 3655.7431 | 5 | 43 | 2.999987 | -2.282269 | 2.372199 | 2.317468 | 10.09697 | 8.499129
2018-04-13 16:19 | 328383.2 | 120.0021 | 6 | 43 | 3.519962 | 0 | 2.372199 | 2.317508 | 10.09697 | 8.499252
2018-04-13 16:21 | 328503.2 | 240.002 | 6 | 43 | 3.563136 | 0 | 2.372199 | 2.317508 | 10.09697 | 8.499252
2018-04-13 16:22 | 328563.2 | 300.0022 | 6 | 43 | 3.576229 | 0 | 2.372199 | 2.317508 | 10.09697 | 8.499252
2018-04-13 16:24 | 328683.3 | 120.0011 | 2 | 44 | 4.091094 | 4.890265 | 0.1626103 | 0 | 0.6573502 | 0
2018-04-13 16:26 | 328803.3 | 240.0004 | 2 | 44 | 4.137156 | 4.890234 | 0.3256128 | 0 | 1.328171 | 0
2018-04-13 16:28 | 328923.3 | 360.0027 | 2 | 44 | 4.172537 | 4.889975 | 0.4886154 | 0 | 2.005522 | 0
2018-04-13 16:30 | 329043.3 | 480.0023 | 2 | 44 | 4.200018 | 4.881009 | 0.6515847 | 0 | 2.688042 | 0
2018-04-13 16:32 | 329163.3 | 600.0021 | 2 | 44 | 4.200015 | 4.575911 | 0.8096825 | 0 | 3.352054 | 0
2018-04-13 16:34 | 329283.3 | 720.0031 | 2 | 44 | 4.200024 | 4.194521 | 0.9559431 | 0 | 3.966349 | 0
2018-04-13 16:36 | 329403.3 | 840.0019 | 2 | 44 | 4.200029 | 3.796727 | 1.089151 | 0 | 4.525824 | 0
2018-04-13 16:38 | 329523.3 | 960.0019 | 2 | 44 | 4.200023 | 3.412091 | 1.209325 | 0 | 5.030554 | 0
2018-04-13 16:39 | 329569.2 | 1005.9733 | 2 | 44 | 4.200021 | 3.259998 | 1.25193 | 0 | 5.209495 | 0
2018-04-13 16:41 | 329689.2 | 120.0005 | 3 | 44 | 4.251243 | 3.259745 | 1.360345 | 0 | 5.668134 | 0
2018-04-13 16:43 | 329809.2 | 240.0023 | 3 | 44 | 4.297096 | 3.260233 | 1.46902 | 0 | 6.132574 | 0
2018-04-13 16:45 | 329929.2 | 360.0006 | 3 | 44 | 4.348887 | 3.26041 | 1.577693 | 0 | 6.602314 | 0
2018-04-13 16:47 | 330049.2 | 480.0006 | 3 | 44 | 4.40002 | 3.249672 | 1.686337 | 2.092838e-09 | 7.077804 | 8.818991e-09
2018-04-13 16:49 | 330169.2 | 600.0019 | 3 | 44 | 4.400003 | 2.834014 | 1.788343 | 2.092838e-09 | 7.526634 | 8.818991e-09
2018-04-13 16:51 | 330289.2 | 720.0031 | 3 | 44 | 4.400002 | 2.388508 | 1.875235 | 2.092838e-09 | 7.908957 | 8.818991e-09
2018-04-13 16:53 | 330409.2 | 840.0005 | 3 | 44 | 4.400018 | 2.015657 | 1.948375 | 2.092838e-09 | 8.230777 | 8.818991e-09
2018-04-13 16:55 | 330529.2 | 960.0014 | 3 | 44 | 4.40002 | 1.715331 | 2.010309 | 2.092838e-09 | 8.503286 | 8.818991e-09
2018-04-13 16:57 | 330649.2 | 1080.0026 | 3 | 44 | 4.399986 | 1.462178 | 2.063055 | 2.092838e-09 | 8.735367 | 8.818991e-09
2018-04-13 16:59 | 330769.2 | 1200.0006 | 3 | 44 | 4.400005 | 1.247314 | 2.108051 | 2.092838e-09 | 8.933352 | 8.818991e-09
2018-04-13 17:01 | 330889.2 | 1320.0006 | 3 | 44 | 4.40001 | 1.081599 | 2.14678 | 2.092838e-09 | 9.10376 | 8.818991e-09
2018-04-13 17:03 | 331009.2 | 1440.002 | 3 | 44 | 4.399998 | 0.9359044 | 2.180306 | 2.092838e-09 | 9.251275 | 8.818991e-09
2018-04-13 17:05 | 331129.2 | 1560.0021 | 3 | 44 | 4.400002 | 0.8180628 | 2.209518 | 2.092838e-09 | 9.379807 | 8.818991e-09
2018-04-13 17:07 | 331249.2 | 1680.0005 | 3 | 44 | 4.399986 | 0.7245209 | 2.235193 | 2.092838e-09 | 9.492773 | 8.818991e-09
2018-04-13 17:09 | 331355.5 | 1786.2673 | 3 | 44 | 4.40001 | 0.651998 | 2.25547 | 2.092838e-09 | 9.581996 | 8.818991e-09
2018-04-13 17:11 | 331475.5 | 120.0025 | 4 | 44 | 4.329034 | 0 | 2.25547 | 2.092838e-09 | 9.581996 | 8.818991e-09
2018-04-13 17:13 | 331595.5 | 240.0001 | 4 | 44 | 4.320096 | 0 | 2.25547 | 2.092838e-09 | 9.581996 | 8.818991e-09
2018-04-13 17:14 | 331655.5 | 300.004 | 4 | 44 | 4.316599 | 0 | 2.25547 | 2.092838e-09 | 9.581996 | 8.818991e-09
2018-04-13 17:16 | 331775.6 | 120.0008 | 5 | 44 | 4.050859 | -2.2823 | 2.25547 | 0.07607138 | 9.581996 | 0.311064
2018-04-13 17:18 | 331895.6 | 240.0002 | 5 | 44 | 3.998983 | -2.282065 | 2.25547 | 0.1521418 | 9.581996 | 0.6172002
2018-04-13 17:20 | 332015.6 | 360.0014 | 5 | 44 | 3.951625 | -2.28196 | 2.25547 | 0.2282136 | 9.581996 | 0.9195877
2018-04-13 17:22 | 332135.6 | 480.002 | 5 | 44 | 3.907499 | -2.282093 | 2.25547 | 0.3042829 | 9.581996 | 1.218483
2018-04-13 17:24 | 332255.6 | 600.0006 | 5 | 44 | 3.866701 | -2.281955 | 2.25547 | 0.3803546 | 9.581996 | 1.514157
2018-04-13 17:26 | 332375.6 | 720.0028 | 5 | 44 | 3.829522 | -2.282411 | 2.25547 | 0.4564246 | 9.581996 | 1.80686
2018-04-13 17:28 | 332495.6 | 840.0021 | 5 | 44 | 3.795906 | -2.282076 | 2.25547 | 0.5324928 | 9.581996 | 2.096866
2018-04-13 17:30 | 332615.6 | 960.0017 | 5 | 44 | 3.765992 | -2.282434 | 2.25547 | 0.6085626 | 9.581996 | 2.384462
2018-04-13 17:32 | 332735.6 | 1080.0031 | 5 | 44 | 3.739401 | -2.282153 | 2.25547 | 0.6846352 | 9.581996 | 2.669921
2018-04-13 17:34 | 332855.6 | 1200.0028 | 5 | 44 | 3.715651 | -2.281773 | 2.25547 | 0.7607071 | 9.581996 | 2.953465
2018-04-13 17:36 | 332975.6 | 1320.0017 | 5 | 44 | 3.694164 | -2.282057 | 2.25547 | 0.8367744 | 9.581996 | 3.235275
2018-04-13 17:38 | 333095.6 | 1440.0004 | 5 | 44 | 3.674564 | -2.282078 | 2.25547 | 0.9128432 | 9.581996 | 3.515529
2018-04-13 17:40 | 333215.6 | 1560.0014 | 5 | 44 | 3.656594 | -2.28232 | 2.25547 | 0.9889156 | 9.581996 | 3.794368
2018-04-13 17:42 | 333335.6 | 1680.002 | 5 | 44 | 3.639985 | -2.281984 | 2.25547 | 1.064983 | 9.581996 | 4.071873
2018-04-13 17:44 | 333455.6 | 1800.0022 | 5 | 44 | 3.624851 | -2.282088 | 2.25547 | 1.141056 | 9.581996 | 4.348194
2018-04-13 17:46 | 333575.6 | 1920.0034 | 5 | 44 | 3.611031 | -2.281731 | 2.25547 | 1.217127 | 9.581996 | 4.623406
2018-04-13 17:48 | 333695.6 | 2040.0029 | 5 | 44 | 3.59832 | -2.282088 | 2.25547 | 1.293195 | 9.581996 | 4.8976
2018-04-13 17:50 | 333815.6 | 2160.0003 | 5 | 44 | 3.586433 | -2.281994 | 2.25547 | 1.369264 | 9.581996 | 5.170862
2018-04-13 17:52 | 333935.6 | 2280.0031 | 5 | 44 | 3.574721 | -2.282001 | 2.25547 | 1.445337 | 9.581996 | 5.443245
2018-04-13 17:54 | 334055.6 | 2400.0028 | 5 | 44 | 3.562767 | -2.281981 | 2.25547 | 1.521406 | 9.581996 | 5.714723
2018-04-13 17:56 | 334175.6 | 2520.0005 | 5 | 44 | 3.549933 | -2.282239 | 2.25547 | 1.597474 | 9.581996 | 5.985251
2018-04-13 17:58 | 334295.6 | 2640.0011 | 5 | 44 | 3.535967 | -2.282492 | 2.25547 | 1.673546 | 9.581996 | 6.254777
2018-04-13 18:00 | 334415.6 | 2760.0012 | 5 | 44 | 3.520287 | -2.282011 | 2.25547 | 1.749614 | 9.581996 | 6.523169
2018-04-13 18:02 | 334535.6 | 2880.0032 | 5 | 44 | 3.501563 | -2.282427 | 2.25547 | 1.825687 | 9.581996 | 6.790277
2018-04-13 18:04 | 334655.6 | 3000.0001 | 5 | 44 | 3.477026 | -2.282072 | 2.25547 | 1.901752 | 9.581996 | 7.055739
2018-04-13 18:06 | 334775.6 | 3120.0012 | 5 | 44 | 3.440786 | -2.281894 | 2.25547 | 1.977825 | 9.581996 | 7.318972
2018-04-13 18:08 | 334895.6 | 3240.0003 | 5 | 44 | 3.380561 | -2.282697 | 2.25547 | 2.053894 | 9.581996 | 7.578641
2018-04-13 18:10 | 335015.6 | 3360.0032 | 5 | 44 | 3.251466 | -2.282034 | 2.25547 | 2.129966 | 9.581996 | 7.831604
2018-04-13 18:11 | 335116 | 3460.3445 | 5 | 44 | 2.999991 | -2.282202 | 2.25547 | 2.193576 | 9.581996 | 8.031577
2018-04-13 18:13 | 335236.1 | 120.0021 | 6 | 44 | 3.523951 | 0 | 2.25547 | 2.193613 | 9.581996 | 8.031692
2018-04-13 18:15 | 335356.1 | 240.0007 | 6 | 44 | 3.565459 | 0 | 2.25547 | 2.193613 | 9.581996 | 8.031692
2018-04-13 18:16 | 335416.1 | 300.0022 | 6 | 44 | 3.578026 | 0 | 2.25547 | 2.193613 | 9.581996 | 8.031692
2018-04-13 18:18 | 335536.2 | 120.0019 | 2 | 45 | 4.094592 | 4.890036 | 0.1626122 | 0 | 0.6578871 | 0
2018-04-13 18:20 | 335656.2 | 240.0031 | 2 | 45 | 4.140997 | 4.890026 | 0.3256177 | 0 | 1.329321 | 0
2018-04-13 18:22 | 335776.2 | 360.0025 | 2 | 45 | 4.176012 | 4.890192 | 0.4886255 | 0 | 2.007291 | 0
2018-04-13 18:24 | 335896.2 | 480.001 | 2 | 45 | 4.200069 | 4.860769 | 0.6515152 | 3.660996e-09 | 2.68995 | 1.440797e-08
2018-04-13 18:26 | 336016.2 | 600.0012 | 2 | 45 | 4.200006 | 4.526334 | 0.8083457 | 3.660996e-09 | 3.348639 | 1.440797e-08
2018-04-13 18:28 | 336136.2 | 720.0008 | 2 | 45 | 4.200011 | 4.150674 | 0.9529682 | 3.660996e-09 | 3.956054 | 1.440797e-08
2018-04-13 18:30 | 336256.2 | 840.001 | 2 | 45 | 4.199977 | 3.759676 | 1.084846 | 3.660996e-09 | 4.509942 | 1.440797e-08
2018-04-13 18:32 | 336376.2 | 960.0012 | 2 | 45 | 4.200016 | 3.366175 | 1.203631 | 3.660996e-09 | 5.00884 | 1.440797e-08
2018-04-13 18:33 | 336409.9 | 993.7159 | 2 | 45 | 4.200013 | 3.25999 | 1.234661 | 3.660996e-09 | 5.139166 | 1.440797e-08
2018-04-13 18:35 | 336530 | 120.0031 | 3 | 45 | 4.250862 | 3.259918 | 1.343081 | 3.660996e-09 | 5.597786 | 1.440797e-08
2018-04-13 18:37 | 336650 | 240.0016 | 3 | 45 | 4.296731 | 3.260382 | 1.451751 | 3.660996e-09 | 6.06216 | 1.440797e-08
2018-04-13 18:39 | 336770 | 360.0001 | 3 | 45 | 4.348766 | 3.26013 | 1.560426 | 3.660996e-09 | 6.531884 | 1.440797e-08
2018-04-13 18:41 | 336890 | 480.0004 | 3 | 45 | 4.399988 | 3.252122 | 1.669069 | 6.034584e-09 | 7.007371 | 2.440835e-08
2018-04-13 18:43 | 337010 | 600.0012 | 3 | 45 | 4.399976 | 2.835207 | 1.771359 | 6.034584e-09 | 7.457449 | 2.440835e-08
2018-04-13 18:45 | 337130 | 720.002 | 3 | 45 | 4.400015 | 2.376872 | 1.858035 | 6.034584e-09 | 7.838824 | 2.440835e-08
2018-04-13 18:47 | 337250 | 840.001 | 3 | 45 | 4.400004 | 2.001048 | 1.930844 | 6.034584e-09 | 8.159183 | 2.440835e-08
2018-04-13 18:49 | 337370 | 960.003 | 3 | 45 | 4.399976 | 1.706214 | 1.992516 | 6.034584e-09 | 8.430541 | 2.440835e-08
2018-04-13 18:51 | 337490 | 1080.0016 | 3 | 45 | 4.400029 | 1.454189 | 2.045111 | 6.034584e-09 | 8.66196 | 2.440835e-08
2018-04-13 18:53 | 337610 | 1200.0019 | 3 | 45 | 4.400018 | 1.247978 | 2.090096 | 6.034584e-09 | 8.859893 | 2.440835e-08
2018-04-13 18:55 | 337730 | 1320.0018 | 3 | 45 | 4.400032 | 1.074504 | 2.128792 | 6.034584e-09 | 9.030158 | 2.440835e-08
2018-04-13 18:57 | 337850 | 1440.0003 | 3 | 45 | 4.400045 | 0.933818 | 2.16216 | 6.034584e-09 | 9.176975 | 2.440835e-08
2018-04-13 18:59 | 337970 | 1560.0036 | 3 | 45 | 4.400024 | 0.8212481 | 2.191358 | 6.034584e-09 | 9.305446 | 2.440835e-08
2018-04-13 19:01 | 338090 | 1680.0025 | 3 | 45 | 4.39999 | 0.7232274 | 2.21702 | 6.034584e-09 | 9.418358 | 2.440835e-08
2018-04-13 19:03 | 338196.1 | 1786.1715 | 3 | 45 | 4.400032 | 0.651997 | 2.237254 | 6.034584e-09 | 9.507391 | 2.440835e-08
2018-04-13 19:05 | 338316.1 | 120.0024 | 4 | 45 | 4.328629 | 0 | 2.237254 | 6.034584e-09 | 9.507391 | 2.440835e-08
2018-04-13 19:07 | 338436.1 | 240.003 | 4 | 45 | 4.319684 | 0 | 2.237254 | 6.034584e-09 | 9.507391 | 2.440835e-08
2018-04-13 19:08 | 338496.1 | 300.0029 | 4 | 45 | 4.316085 | 0 | 2.237254 | 6.034584e-09 | 9.507391 | 2.440835e-08
2018-04-13 19:10 | 338616.2 | 120.0008 | 5 | 45 | 4.049281 | -2.282178 | 2.237254 | 0.07606994 | 9.507391 | 0.3109562
2018-04-13 19:12 | 338736.2 | 240.0012 | 5 | 45 | 3.997066 | -2.282078 | 2.237254 | 0.1521441 | 9.507391 | 0.616972
2018-04-13 19:14 | 338856.2 | 360.0016 | 5 | 45 | 3.949225 | -2.282004 | 2.237254 | 0.2282151 | 9.507391 | 0.9191894
2018-04-13 19:16 | 338976.2 | 480.0026 | 5 | 45 | 3.904685 | -2.28208 | 2.237254 | 0.3042883 | 9.507391 | 1.217905
2018-04-13 19:18 | 339096.2 | 600.0006 | 5 | 45 | 3.863737 | -2.281733 | 2.237254 | 0.3803596 | 9.507391 | 1.513359
2018-04-13 19:20 | 339216.2 | 720.0021 | 5 | 45 | 3.826409 | -2.282074 | 2.237254 | 0.4564325 | 9.507391 | 1.80584
2018-04-13 19:22 | 339336.2 | 840.0017 | 5 | 45 | 3.79278 | -2.282235 | 2.237254 | 0.5325035 | 9.507391 | 2.095617
2018-04-13 19:24 | 339456.2 | 960.0014 | 5 | 45 | 3.762864 | -2.282139 | 2.237254 | 0.6085725 | 9.507391 | 2.38297
2018-04-13 19:26 | 339576.2 | 1080.0002 | 5 | 45 | 3.736313 | -2.28185 | 2.237254 | 0.6846439 | 9.507391 | 2.668189
2018-04-13 19:28 | 339696.2 | 1200.0003 | 5 | 45 | 3.712614 | -2.281756 | 2.237254 | 0.7607181 | 9.507391 | 2.95151
2018-04-13 19:30 | 339816.2 | 1320.0025 | 5 | 45 | 3.69008 | -2.282448 | 2.237254 | 0.8367894 | 9.507391 | 3.233039
2018-04-13 19:32 | 339936.2 | 1440.0026 | 5 | 45 | 3.670425 | -2.282015 | 2.237254 | 0.9128612 | 9.507391 | 3.512992
2018-04-13 19:34 | 340056.2 | 1560.0026 | 5 | 45 | 3.652363 | -2.282151 | 2.237254 | 0.9889319 | 9.507391 | 3.791507
2018-04-13 19:36 | 340176.2 | 1680.0013 | 5 | 45 | 3.635514 | -2.282325 | 2.237254 | 1.065004 | 9.507391 | 4.068699
2018-04-13 19:38 | 340296.2 | 1800.0019 | 5 | 45 | 3.620526 | -2.282249 | 2.237254 | 1.141076 | 9.507391 | 4.34468
2018-04-13 19:40 | 340416.2 | 1920.0005 | 5 | 45 | 3.606853 | -2.282164 | 2.237254 | 1.217145 | 9.507391 | 4.619565
2018-04-13 19:42 | 340536.2 | 2040.0025 | 5 | 45 | 3.594382 | -2.28245 | 2.237254 | 1.293218 | 9.507391 | 4.893467
2018-04-13 19:44 | 340656.2 | 2160.0028 | 5 | 45 | 3.582729 | -2.282111 | 2.237254 | 1.369285 | 9.507391 | 5.166437
2018-04-13 19:46 | 340776.2 | 2280.0016 | 5 | 45 | 3.571112 | -2.282388 | 2.237254 | 1.445358 | 9.507391 | 5.43854
2018-04-13 19:48 | 340896.2 | 2400.0008 | 5 | 45 | 3.559158 | -2.28202 | 2.237254 | 1.521424 | 9.507391 | 5.709731
2018-04-13 19:50 | 341016.2 | 2520.0016 | 5 | 45 | 3.546305 | -2.282145 | 2.237254 | 1.597497 | 9.507391 | 5.980002
2018-04-13 19:52 | 341136.2 | 2640.0029 | 5 | 45 | 3.532029 | -2.282113 | 2.237254 | 1.673568 | 9.507391 | 6.249239
2018-04-13 19:54 | 341256.2 | 2760.0031 | 5 | 45 | 3.515913 | -2.28217 | 2.237254 | 1.749639 | 9.507391 | 6.517327
2018-04-13 19:56 | 341376.2 | 2880.0001 | 5 | 45 | 3.496293 | -2.28217 | 2.237254 | 1.825709 | 9.507391 | 6.78407
2018-04-13 19:58 | 341496.2 | 3000.0023 | 5 | 45 | 3.469955 | -2.282111 | 2.237254 | 1.90178 | 9.507391 | 7.049091
2018-04-13 20:00 | 341616.2 | 3120.0011 | 5 | 45 | 3.430077 | -2.282249 | 2.237254 | 1.977852 | 9.507391 | 7.311658
2018-04-13 20:02 | 341736.2 | 3240.0022 | 5 | 45 | 3.36083 | -2.282043 | 2.237254 | 2.053923 | 9.507391 | 7.570246
2018-04-13 20:04 | 341856.2 | 3360.0004 | 5 | 45 | 3.204259 | -2.282183 | 2.237254 | 2.12999 | 9.507391 | 7.820807
2018-04-13 20:05 | 341930.4 | 3434.2172 | 5 | 45 | 2.999971 | -2.281873 | 2.237254 | 2.177037 | 9.507391 | 7.967281
2018-04-13 20:07 | 342050.6 | 120.0013 | 6 | 45 | 3.52655 | 0 | 2.237254 | 2.177081 | 9.507391 | 7.967417
2018-04-13 20:09 | 342170.6 | 240.0013 | 6 | 45 | 3.567263 | 0 | 2.237254 | 2.177081 | 9.507391 | 7.967417
2018-04-13 20:10 | 342230.6 | 300.0011 | 6 | 45 | 3.579558 | 0 | 2.237254 | 2.177081 | 9.507391 | 7.967417
2018-04-13 20:12 | 342350.7 | 120.002 | 2 | 46 | 4.097733 | 4.889946 | 0.1626085 | 0 | 0.6583728 | 0
2018-04-13 20:14 | 342470.7 | 240.0001 | 2 | 46 | 4.144131 | 4.89002 | 0.3256174 | 0 | 1.330334 | 0
2018-04-13 20:16 | 342590.7 | 360.0029 | 2 | 46 | 4.179245 | 4.890209 | 0.4886225 | 0 | 2.008809 | 0
2018-04-13 20:18 | 342710.7 | 480.0012 | 2 | 46 | 4.200001 | 4.835879 | 0.651364 | 2.970695e-09 | 2.69122 | 1.1687e-08
2018-04-13 20:20 | 342830.7 | 600.0029 | 2 | 46 | 4.200001 | 4.487465 | 0.8070906 | 2.970695e-09 | 3.345273 | 1.1687e-08
2018-04-13 20:22 | 342950.7 | 720.0018 | 2 | 46 | 4.200021 | 4.113004 | 0.9504524 | 2.970695e-09 | 3.947393 | 1.1687e-08
2018-04-13 20:24 | 343070.7 | 840.002 | 2 | 46 | 4.199989 | 3.727152 | 1.081195 | 2.970695e-09 | 4.496512 | 1.1687e-08
2018-04-13 20:26 | 343190.7 | 960.002 | 2 | 46 | 4.200001 | 3.347696 | 1.199118 | 2.970695e-09 | 4.991791 | 1.1687e-08
2018-04-13 20:26 | 343214.8 | 984.0977 | 2 | 46 | 4.199997 | 3.259997 | 1.221259 | 2.970695e-09 | 5.084781 | 1.1687e-08
2018-04-13 20:28 | 343334.8 | 120.0021 | 3 | 46 | 4.250679 | 3.259958 | 1.329677 | 2.970695e-09 | 5.543234 | 1.1687e-08
2018-04-13 20:30 | 343454.8 | 240.0002 | 3 | 46 | 4.296335 | 3.26041 | 1.438347 | 2.970695e-09 | 6.007581 | 1.1687e-08
2018-04-13 20:32 | 343574.8 | 360.0005 | 3 | 46 | 4.348043 | 3.260128 | 1.547023 | 2.970695e-09 | 6.477243 | 1.1687e-08
2018-04-13 20:34 | 343694.8 | 480.0025 | 3 | 46 | 4.40003 | 3.252016 | 1.655674 | 4.946707e-09 | 6.952691 | 2.000785e-08
2018-04-13 20:36 | 343814.8 | 600.0003 | 3 | 46 | 4.400024 | 2.843538 | 1.757976 | 4.946707e-09 | 7.402819 | 2.000785e-08
2018-04-13 20:38 | 343934.8 | 720.0009 | 3 | 46 | 4.400003 | 2.400207 | 1.845054 | 4.946707e-09 | 7.785964 | 2.000785e-08
2018-04-13 20:40 | 344054.8 | 840.0015 | 3 | 46 | 4.400017 | 2.027569 | 1.918535 | 4.946707e-09 | 8.109281 | 2.000785e-08
2018-04-13 20:42 | 344174.8 | 960.0025 | 3 | 46 | 4.399999 | 1.720503 | 1.980893 | 4.946707e-09 | 8.383657 | 2.000785e-08
2018-04-13 20:44 | 344294.8 | 1080.0012 | 3 | 46 | 4.399974 | 1.475927 | 2.03412 | 4.946707e-09 | 8.617855 | 2.000785e-08
2018-04-13 20:46 | 344414.8 | 1200.0017 | 3 | 46 | 4.399999 | 1.267876 | 2.079813 | 4.946707e-09 | 8.818902 | 2.000785e-08
2018-04-13 20:48 | 344534.8 | 1320.0027 | 3 | 46 | 4.400019 | 1.091358 | 2.119092 | 4.946707e-09 | 8.991733 | 2.000785e-08
2018-04-13 20:50 | 344654.8 | 1440.0008 | 3 | 46 | 4.399999 | 0.9486815 | 2.153084 | 4.946707e-09 | 9.141298 | 2.000785e-08
2018-04-13 20:52 | 344774.8 | 1560.0031 | 3 | 46 | 4.40002 | 0.8320324 | 2.182686 | 4.946707e-09 | 9.271547 | 2.000785e-08
2018-04-13 20:54 | 344894.8 | 1680.0006 | 3 | 46 | 4.399988 | 0.7337335 | 2.208697 | 4.946707e-09 | 9.385993 | 2.000785e-08
2018-04-13 20:56 | 345014.8 | 1800.0012 | 3 | 46 | 4.40001 | 0.6524743 | 2.231774 | 4.946707e-09 | 9.487533 | 2.000785e-08
2018-04-13 20:56 | 345015.7 | 1800.9112 | 3 | 46 | 4.400014 | 0.6519977 | 2.231939 | 4.946707e-09 | 9.488257 | 2.000785e-08
2018-04-13 20:58 | 345135.7 | 120.0012 | 4 | 46 | 4.327873 | 0 | 2.231939 | 4.946707e-09 | 9.488257 | 2.000785e-08
2018-04-13 21:00 | 345255.7 | 240.0024 | 4 | 46 | 4.318776 | 0 | 2.231939 | 4.946707e-09 | 9.488257 | 2.000785e-08
2018-04-13 21:01 | 345315.7 | 300.0022 | 4 | 46 | 4.315122 | 0 | 2.231939 | 4.946707e-09 | 9.488257 | 2.000785e-08
2018-04-13 21:03 | 345435.8 | 120.0001 | 5 | 46 | 4.046531 | -2.281974 | 2.231939 | 0.07606912 | 9.488257 | 0.3107528
2018-04-13 21:05 | 345555.8 | 240.0014 | 5 | 46 | 3.99427 | -2.282243 | 2.231939 | 0.1521383 | 9.488257 | 0.616536
2018-04-13 21:07 | 345675.8 | 360.0005 | 5 | 46 | 3.946519 | -2.282065 | 2.231939 | 0.2282084 | 9.488257 | 0.9185438
2018-04-13 21:09 | 345795.8 | 480.0016 | 5 | 46 | 3.902008 | -2.282419 | 2.231939 | 0.3042813 | 9.488257 | 1.217054
2018-04-13 21:11 | 345915.8 | 600.0031 | 5 | 46 | 3.8611 | -2.281871 | 2.231939 | 0.3803509 | 9.488257 | 1.512302
2018-04-13 21:13 | 346035.8 | 720.0029 | 5 | 46 | 3.823991 | -2.282304 | 2.231939 | 0.4564242 | 9.488257 | 1.804597
2018-04-13 21:15 | 346155.8 | 840.0018 | 5 | 46 | 3.790527 | -2.282067 | 2.231939 | 0.5324916 | 9.488257 | 2.094182
2018-04-13 21:17 | 346275.8 | 960.0042 | 5 | 46 | 3.760874 | -2.282187 | 2.231939 | 0.608565 | 9.488257 | 2.381391
2018-04-13 21:19 | 346395.8 | 1080.0004 | 5 | 46 | 3.73462 | -2.282374 | 2.231939 | 0.6846315 | 9.488257 | 2.666448
2018-04-13 21:21 | 346515.8 | 1200.0014 | 5 | 46 | 3.710993 | -2.281746 | 2.231939 | 0.7607044 | 9.488257 | 2.949636
2018-04-13 21:23 | 346635.8 | 1320.0019 | 5 | 46 | 3.689709 | -2.281994 | 2.231939 | 0.8367737 | 9.488257 | 3.231108
2018-04-13 21:25 | 346755.8 | 1440.0005 | 5 | 46 | 3.670223 | -2.281852 | 2.231939 | 0.9128432 | 9.488257 | 3.511032
2018-04-13 21:27 | 346875.8 | 1560.0002 | 5 | 46 | 3.652281 | -2.282036 | 2.231939 | 0.9889137 | 9.488257 | 3.789534
2018-04-13 21:29 | 346995.8 | 1680.0005 | 5 | 46 | 3.635781 | -2.28199 | 2.231939 | 1.064984 | 9.488257 | 4.066728
2018-04-13 21:31 | 347115.8 | 1800.0015 | 5 | 46 | 3.620634 | -2.282199 | 2.231939 | 1.141055 | 9.488257 | 4.342723
2018-04-13 21:33 | 347235.8 | 1920.0041 | 5 | 46 | 3.606957 | -2.282111 | 2.231939 | 1.217125 | 9.488257 | 4.61762
2018-04-13 21:35 | 347355.8 | 2040.0011 | 5 | 46 | 3.594393 | -2.281827 | 2.231939 | 1.293197 | 9.488257 | 4.891523
2018-04-13 21:37 | 347475.8 | 2160.0018 | 5 | 46 | 3.582473 | -2.281773 | 2.231939 | 1.369267 | 9.488257 | 5.16449
2018-04-13 21:39 | 347595.8 | 2280.0022 | 5 | 46 | 3.570788 | -2.282028 | 2.231939 | 1.445337 | 9.488257 | 5.436563
2018-04-13 21:41 | 347715.8 | 2400.0024 | 5 | 46 | 3.558561 | -2.281994 | 2.231939 | 1.521407 | 9.488257 | 5.707735
2018-04-13 21:43 | 347835.8 | 2520.0001 | 5 | 46 | 3.545493 | -2.282025 | 2.231939 | 1.597477 | 9.488257 | 5.977946
2018-04-13 21:45 | 347955.8 | 2640 | 5 | 46 | 3.531108 | -2.28195 | 2.231939 | 1.673546 | 9.488257 | 6.247115
2018-04-13 21:47 | 348075.8 | 2760.0017 | 5 | 46 | 3.514783 | -2.281967 | 2.231939 | 1.749617 | 9.488257 | 6.515126
2018-04-13 21:49 | 348195.8 | 2880.0029 | 5 | 46 | 3.49475 | -2.282139 | 2.231939 | 1.825688 | 9.488257 | 6.781767
2018-04-13 21:51 | 348315.8 | 3000.0022 | 5 | 46 | 3.467759 | -2.282191 | 2.231939 | 1.901756 | 9.488257 | 7.046642
2018-04-13 21:53 | 348435.8 | 3120.0003 | 5 | 46 | 3.426559 | -2.282013 | 2.231939 | 1.977826 | 9.488257 | 7.308989
2018-04-13 21:55 | 348555.8 | 3240.0015 | 5 | 46 | 3.35373 | -2.282532 | 2.231939 | 2.053895 | 9.488257 | 7.567193
2018-04-13 21:57 | 348675.8 | 3360.0005 | 5 | 46 | 3.187017 | -2.282034 | 2.231939 | 2.129964 | 9.488257 | 7.816893
2018-04-13 21:58 | 348741.7 | 3425.9165 | 5 | 46 | 2.999981 | -2.282141 | 2.231939 | 2.17175 | 9.488257 | 7.946543
2018-04-13 22:00 | 348861.9 | 120.0015 | 6 | 46 | 3.526936 | 0 | 2.231939 | 2.171789 | 9.488257 | 7.946662
2018-04-13 22:02 | 348981.9 | 240.0025 | 6 | 46 | 3.567538 | 0 | 2.231939 | 2.171789 | 9.488257 | 7.946662
2018-04-13 22:03 | 349041.9 | 300.0019 | 6 | 46 | 3.579832 | 0 | 2.231939 | 2.171789 | 9.488257 | 7.946662
2018-04-13 22:05 | 349162 | 120.0022 | 2 | 47 | 4.098332 | 4.890081 | 0.162608 | 2.036094e-10 | 0.6584575 | 7.289029e-10
2018-04-13 22:07 | 349282 | 240.0018 | 2 | 47 | 4.144639 | 4.890087 | 0.3256133 | 2.036094e-10 | 1.330492 | 7.289029e-10
2018-04-13 22:09 | 349402 | 360.0015 | 2 | 47 | 4.179581 | 4.890133 | 0.4886187 | 2.036094e-10 | 2.009031 | 7.289029e-10
2018-04-13 22:11 | 349522 | 480.0028 | 2 | 47 | 4.200012 | 4.836048 | 0.6513473 | 4.226206e-09 | 2.691426 | 1.655326e-08
2018-04-13 22:13 | 349642 | 600.0031 | 2 | 47 | 4.200013 | 4.4853 | 0.8070036 | 4.226206e-09 | 3.345184 | 1.655326e-08
2018-04-13 22:15 | 349762 | 720.0024 | 2 | 47 | 4.200016 | 4.105323 | 0.950168 | 4.226206e-09 | 3.946475 | 1.655326e-08
2018-04-13 22:17 | 349882 | 840.0023 | 2 | 47 | 4.200018 | 3.732487 | 1.080774 | 4.226206e-09 | 4.495021 | 1.655326e-08
2018-04-13 22:19 | 350002 | 960.0013 | 2 | 47 | 4.200026 | 3.345114 | 1.198535 | 4.226206e-09 | 4.98962 | 1.655326e-08
2018-04-13 22:20 | 350029.7 | 987.7845 | 2 | 47 | 4.200009 | 3.259985 | 1.224015 | 4.226206e-09 | 5.096634 | 1.655326e-08
2018-04-13 22:22 | 350149.7 | 120.0003 | 3 | 47 | 4.250694 | 3.260258 | 1.332431 | 4.226206e-09 | 5.555227 | 1.655326e-08
2018-04-13 22:24 | 350269.7 | 240.0028 | 3 | 47 | 4.296558 | 3.25992 | 1.44111 | 4.226206e-09 | 6.019627 | 1.655326e-08
2018-04-13 22:26 | 350389.7 | 360.0008 | 3 | 47 | 4.348613 | 3.260019 | 1.549785 | 4.226206e-09 | 6.489326 | 1.655326e-08
2018-04-13 22:28 | 350509.7 | 480.0018 | 3 | 47 | 4.400034 | 3.249314 | 1.658424 | 6.872652e-09 | 6.964792 | 2.770021e-08
2018-04-13 22:30 | 350629.7 | 600.001 | 3 | 47 | 4.400027 | 2.832021 | 1.760495 | 6.872652e-09 | 7.413907 | 2.770021e-08
2018-04-13 22:32 | 350749.7 | 720.0003 | 3 | 47 | 4.400003 | 2.387478 | 1.847158 | 6.872652e-09 | 7.795222 | 2.770021e-08
2018-04-13 22:34 | 350869.7 | 840.0028 | 3 | 47 | 4.399993 | 2.008043 | 1.920054 | 6.872652e-09 | 8.115969 | 2.770021e-08
2018-04-13 22:36 | 350989.7 | 960.0011 | 3 | 47 | 4.400032 | 1.708422 | 1.981911 | 6.872652e-09 | 8.388138 | 2.770021e-08
2018-04-13 22:38 | 351109.7 | 1080 | 3 | 47 | 4.400019 | 1.458238 | 2.034624 | 6.872652e-09 | 8.620075 | 2.770021e-08
2018-04-13 22:40 | 351229.7 | 1200.0036 | 3 | 47 | 4.399999 | 1.254852 | 2.079772 | 6.872652e-09 | 8.818728 | 2.770021e-08
2018-04-13 22:42 | 351349.7 | 1320.0034 | 3 | 47 | 4.400054 | 1.077996 | 2.118562 | 6.872652e-09 | 8.989401 | 2.770021e-08
2018-04-13 22:44 | 351469.7 | 1440.0004 | 3 | 47 | 4.400044 | 0.9355451 | 2.151991 | 6.872652e-09 | 9.13649 | 2.770021e-08
2018-04-13 22:46 | 351589.7 | 1560.003 | 3 | 47 | 4.400021 | 0.8198395 | 2.181188 | 6.872652e-09 | 9.264958 | 2.770021e-08
2018-04-13 22:48 | 351709.7 | 1680.0001 | 3 | 47 | 4.399961 | 0.7248756 | 2.206875 | 6.872652e-09 | 9.37798 | 2.770021e-08
2018-04-13 22:50 | 351813.9 | 1784.144 | 3 | 47 | 4.400011 | 0.6519979 | 2.226769 | 6.872652e-09 | 9.465515 | 2.770021e-08
2018-04-13 22:52 | 351933.9 | 120.0006 | 4 | 47 | 4.327807 | 0 | 2.226769 | 6.872652e-09 | 9.465515 | 2.770021e-08
2018-04-13 22:54 | 352053.9 | 240.0025 | 4 | 47 | 4.318591 | 0 | 2.226769 | 6.872652e-09 | 9.465515 | 2.770021e-08
2018-04-13 22:55 | 352113.9 | 300.0024 | 4 | 47 | 4.31497 | 0 | 2.226769 | 6.872652e-09 | 9.465515 | 2.770021e-08
2018-04-13 22:57 | 352234 | 120.0031 | 5 | 47 | 4.046484 | -2.282429 | 2.226769 | 0.0760668 | 9.465515 | 0.3107489
2018-04-13 22:59 | 352354 | 240.0005 | 5 | 47 | 3.994009 | -2.282046 | 2.226769 | 0.1521364 | 9.465515 | 0.6165261
2018-04-13 23:01 | 352474 | 360.0034 | 5 | 47 | 3.945901 | -2.282249 | 2.226769 | 0.2282124 | 9.465515 | 0.918524
2018-04-13 23:03 | 352594 | 480.0012 | 5 | 47 | 3.901264 | -2.282199 | 2.226769 | 0.3042809 | 9.465515 | 1.216965
2018-04-13 23:05 | 352714 | 600.0007 | 5 | 47 | 3.860247 | -2.282023 | 2.226769 | 0.3803546 | 9.465515 | 1.512165
2018-04-13 23:07 | 352834 | 720.0029 | 5 | 47 | 3.822897 | -2.282437 | 2.226769 | 0.456429 | 9.465515 | 1.804388
2018-04-13 23:09 | 352954 | 840.0022 | 5 | 47 | 3.789524 | -2.282339 | 2.226769 | 0.532499 | 9.465515 | 2.093902
2018-04-13 23:11 | 353074 | 960.0029 | 5 | 47 | 3.759762 | -2.282107 | 2.226769 | 0.6085696 | 9.465515 | 2.381018
2018-04-13 23:13 | 353194 | 1080.0015 | 5 | 47 | 3.733466 | -2.282365 | 2.226769 | 0.6846436 | 9.465515 | 2.66602
2018-04-13 23:15 | 353314 | 1200.0022 | 5 | 47 | 3.709808 | -2.282059 | 2.226769 | 0.7607157 | 9.465515 | 2.949118
2018-04-13 23:17 | 353434 | 1320.0031 | 5 | 47 | 3.688524 | -2.282032 | 2.226769 | 0.8367894 | 9.465515 | 3.230515
2018-04-13 23:19 | 353554 | 1440.0005 | 5 | 47 | 3.669025 | -2.282232 | 2.226769 | 0.9128595 | 9.465515 | 3.510349
2018-04-13 23:21 | 353674 | 1560.0023 | 5 | 47 | 3.651119 | -2.281839 | 2.226769 | 0.9889339 | 9.465515 | 3.788777
2018-04-13 23:23 | 353794 | 1680.001 | 5 | 47 | 3.634642 | -2.281841 | 2.226769 | 1.065004 | 9.465515 | 4.065882
2018-04-13 23:25 | 353914 | 1800.0012 | 5 | 47 | 3.619642 | -2.28171 | 2.226769 | 1.141074 | 9.465515 | 4.341791
2018-04-13 23:27 | 354034 | 1920.0017 | 5 | 47 | 3.605912 | -2.28212 | 2.226769 | 1.217149 | 9.465515 | 4.616623
2018-04-13 23:29 | 354154 | 2040.0005 | 5 | 47 | 3.593319 | -2.282041 | 2.226769 | 1.293217 | 9.465515 | 4.890434
2018-04-13 23:31 | 354274 | 2160.0015 | 5 | 47 | 3.581417 | -2.282341 | 2.226769 | 1.369292 | 9.465515 | 5.163342
2018-04-13 23:33 | 354394 | 2280.0021 | 5 | 47 | 3.569643 | -2.282258 | 2.226769 | 1.445363 | 9.465515 | 5.435337
2018-04-13 23:35 | 354514 | 2400.0022 | 5 | 47 | 3.557377 | -2.282392 | 2.226769 | 1.521437 | 9.465515 | 5.706433
2018-04-13 23:37 | 354634 | 2520.0026 | 5 | 47 | 3.544164 | -2.282325 | 2.226769 | 1.597507 | 9.465515 | 5.97655
2018-04-13 23:39 | 354754 | 2640.0031 | 5 | 47 | 3.529563 | -2.282456 | 2.226769 | 1.673581 | 9.465515 | 6.245624
2018-04-13 23:41 | 354874 | 2760.0003 | 5 | 47 | 3.512877 | -2.28194 | 2.226769 | 1.74965 | 9.465515 | 6.513494
2018-04-13 23:43 | 354994 | 2880.0006 | 5 | 47 | 3.492151 | -2.282074 | 2.226769 | 1.825723 | 9.465515 | 6.779976
2018-04-13 23:45 | 355114 | 3000.0003 | 5 | 47 | 3.463928 | -2.282395 | 2.226769 | 1.901792 | 9.465515 | 7.044612
2018-04-13 23:47 | 355234 | 3120.0013 | 5 | 47 | 3.420107 | -2.282437 | 2.226769 | 1.977867 | 9.465515 | 7.306602
2018-04-13 23:49 | 355354 | 3240.0026 | 5 | 47 | 3.340673 | -2.282563 | 2.226769 | 2.053939 | 9.465515 | 7.564123
2018-04-13 23:51 | 355474 | 3360.0023 | 5 | 47 | 3.155137 | -2.282235 | 2.226769 | 2.130012 | 9.465515 | 7.812235
2018-04-13 23:51 | 355525.9 | 3411.8868 | 5 | 47 | 2.999983 | -2.28194 | 2.226769 | 2.162896 | 9.465515 | 7.913644
2018-04-13 23:53 | 355646 | 120.0002 | 6 | 47 | 3.528732 | 0 | 2.226769 | 2.162935 | 9.465515 | 7.913764
2018-04-13 23:55 | 355766 | 240.0011 | 6 | 47 | 3.569212 | 0 | 2.226769 | 2.162935 | 9.465515 | 7.913764
2018-04-13 23:56 | 355826 | 300.001 | 6 | 47 | 3.581427 | 0 | 2.226769 | 2.162935 | 9.465515 | 7.913764
2018-04-13 23:58 | 355946.1 | 120.0032 | 2 | 48 | 4.100119 | 4.890203 | 0.1626134 | 0 | 0.6587725 | 0
2018-04-14 | 356066.1 | 240.0011 | 2 | 48 | 4.146508 | 4.890081 | 0.3256127 | 0 | 1.331088 | 0
2018-04-14 00:02 | 356186.1 | 360.0014 | 2 | 48 | 4.181563 | 4.890064 | 0.4886235 | 0 | 2.009967 | 0
2018-04-14 00:04 | 356306.1 | 480.002 | 2 | 48 | 4.200013 | 4.816788 | 0.6511934 | 3.254413e-09 | 2.691897 | 1.280044e-08
2018-04-14 00:06 | 356426.1 | 600.0022 | 2 | 48 | 4.2 | 4.458823 | 0.8061504 | 3.254413e-09 | 3.342718 | 1.280044e-08
2018-04-14 00:08 | 356546.1 | 720.001 | 2 | 48 | 4.200005 | 4.082593 | 0.9486664 | 3.254413e-09 | 3.941286 | 1.280044e-08
2018-04-14 00:10 | 356666.1 | 840.0006 | 2 | 48 | 4.200024 | 3.711477 | 1.078638 | 3.254413e-09 | 4.487168 | 1.280044e-08
2018-04-14 00:12 | 356786.1 | 960.0011 | 2 | 48 | 4.20001 | 3.33354 | 1.195941 | 3.254413e-09 | 4.979841 | 1.280044e-08
2018-04-14 00:13 | 356807.2 | 981.1021 | 2 | 48 | 4.19998 | 3.26 | 1.215261 | 3.254413e-09 | 5.060987 | 1.280044e-08
2018-04-14 00:15 | 356927.2 | 120.0021 | 3 | 48 | 4.250227 | 3.260509 | 1.323679 | 3.254413e-09 | 5.519543 | 1.280044e-08
2018-04-14 00:17 | 357047.2 | 240.0001 | 3 | 48 | 4.296032 | 3.26013 | 1.432355 | 3.254413e-09 | 5.983867 | 1.280044e-08
2018-04-14 00:19 | 357167.2 | 360.0023 | 3 | 48 | 4.348234 | 3.260193 | 1.54103 | 3.254413e-09 | 6.453524 | 1.280044e-08
2018-04-14 00:21 | 357287.2 | 480.0019 | 3 | 48 | 4.400025 | 3.25252 | 1.649675 | 4.678089e-09 | 6.928988 | 1.879621e-08
2018-04-14 00:23 | 357407.2 | 600.0028 | 3 | 48 | 4.400006 | 2.832793 | 1.751862 | 4.678089e-09 | 7.378608 | 1.879621e-08
2018-04-14 00:25 | 357527.2 | 720.002 | 3 | 48 | 4.400022 | 2.386497 | 1.8387 | 4.678089e-09 | 7.760695 | 1.879621e-08
2018-04-14 00:27 | 357647.2 | 840.0006 | 3 | 48 | 4.400029 | 2.01672 | 1.911756 | 4.678089e-09 | 8.082145 | 1.879621e-08
2018-04-14 00:29 | 357767.2 | 960.0009 | 3 | 48 | 4.399999 | 1.707199 | 1.973728 | 4.678089e-09 | 8.354822 | 1.879621e-08
2018-04-14 00:31 | 357887.2 | 1080.0024 | 3 | 48 | 4.400022 | 1.462264 | 2.026421 | 4.678089e-09 | 8.58667 | 1.879621e-08
2018-04-14 00:33 | 358007.2 | 1200.0024 | 3 | 48 | 4.400015 | 1.250261 | 2.071512 | 4.678089e-09 | 8.785069 | 1.879621e-08
2018-04-14 00:35 | 358127.2 | 1320.0027 | 3 | 48 | 4.400012 | 1.079709 | 2.110253 | 4.678089e-09 | 8.955533 | 1.879621e-08
2018-04-14 00:37 | 358247.2 | 1440 | 3 | 48 | 4.399992 | 0.935909 | 2.143747 | 4.678089e-09 | 9.102907 | 1.879621e-08
2018-04-14 00:39 | 358367.2 | 1560.0006 | 3 | 48 | 4.399978 | 0.8216065 | 2.173005 | 4.678089e-09 | 9.23164 | 1.879621e-08
2018-04-14 00:41 | 358487.2 | 1680.003 | 3 | 48 | 4.399995 | 0.7249423 | 2.198734 | 4.678089e-09 | 9.344849 | 1.879621e-08
2018-04-14 00:43 | 358594.8 | 1787.5551 | 3 | 48 | 4.400023 | 0.6519976 | 2.219303 | 4.678089e-09 | 9.435351 | 1.879621e-08
2018-04-14 00:45 | 358714.8 | 120.0028 | 4 | 48 | 4.327561 | 0 | 2.219303 | 4.678089e-09 | 9.435351 | 1.879621e-08
2018-04-14 00:47 | 358834.8 | 240.0008 | 4 | 48 | 4.318347 | 0 | 2.219303 | 4.678089e-09 | 9.435351 | 1.879621e-08
2018-04-14 00:48 | 358894.8 | 300.0025 | 4 | 48 | 4.31466 | 0 | 2.219303 | 4.678089e-09 | 9.435351 | 1.879621e-08
2018-04-14 00:50 | 359014.9 | 120.0015 | 5 | 48 | 4.045233 | -2.2824 | 2.219303 | 0.07606695 | 9.435351 | 0.3106639
2018-04-14 00:52 | 359134.9 | 240.0016 | 5 | 48 | 3.992554 | -2.281917 | 2.219303 | 0.1521403 | 9.435351 | 0.6163513
2018-04-14 00:54 | 359254.9 | 360.0023 | 5 | 48 | 3.944471 | -2.282419 | 2.219303 | 0.2282091 | 9.435351 | 0.9182089
2018-04-14 00:56 | 359374.9 | 480.0004 | 5 | 48 | 3.899731 | -2.282025 | 2.219303 | 0.304276 | 9.435351 | 1.216528
2018-04-14 00:58 | 359494.9 | 600.0013 | 5 | 48 | 3.858661 | -2.282101 | 2.219303 | 0.38035 | 9.435351 | 1.511609
2018-04-14 01:00 | 359614.9 | 720.0002 | 5 | 48 | 3.821342 | -2.281811 | 2.219303 | 0.4564194 | 9.435351 | 1.803689
2018-04-14 01:02 | 359734.9 | 840.0032 | 5 | 48 | 3.787923 | -2.282028 | 2.219303 | 0.5324946 | 9.435351 | 2.093103
2018-04-14 01:04 | 359854.9 | 960.0028 | 5 | 48 | 3.758331 | -2.281925 | 2.219303 | 0.6085631 | 9.435351 | 2.380096
2018-04-14 01:06 | 359974.9 | 1080.0036 | 5 | 48 | 3.732046 | -2.282341 | 2.219303 | 0.6846372 | 9.435351 | 2.664986
2018-04-14 01:08 | 360094.9 | 1200.001 | 5 | 48 | 3.708541 | -2.281885 | 2.219303 | 0.7607079 | 9.435351 | 2.947973
2018-04-14 01:10 | 360214.9 | 1320.0023 | 5 | 48 | 3.687257 | -2.282084 | 2.219303 | 0.8367801 | 9.435351 | 3.229266
2018-04-14 01:12 | 360334.9 | 1440.0018 | 5 | 48 | 3.667721 | -2.282195 | 2.219303 | 0.9128487 | 9.435351 | 3.508998
2018-04-14 01:14 | 360454.9 | 1560.0021 | 5 | 48 | 3.64984 | -2.28227 | 2.219303 | 0.9889221 | 9.435351 | 3.787327
2018-04-14 01:16 | 360574.9 | 1680.0035 | 5 | 48 | 3.633427 | -2.281976 | 2.219303 | 1.064997 | 9.435351 | 4.064355
2018-04-14 01:18 | 360694.9 | 1800.0031 | 5 | 48 | 3.618431 | -2.282283 | 2.219303 | 1.141067 | 9.435351 | 4.340169
2018-04-14 01:20 | 360814.9 | 1920.0027 | 5 | 48 | 3.604747 | -2.282107 | 2.219303 | 1.217141 | 9.435351 | 4.614911
2018-04-14 01:22 | 360934.9 | 2040.0031 | 5 | 48 | 3.592148 | -2.281904 | 2.219303 | 1.29321 | 9.435351 | 4.888636
2018-04-14 01:24 | 361054.9 | 2160.0003 | 5 | 48 | 3.580292 | -2.282371 | 2.219303 | 1.369281 | 9.435351 | 5.161438
2018-04-14 01:26 | 361174.9 | 2280.0018 | 5 | 48 | 3.568495 | -2.281994 | 2.219303 | 1.445353 | 9.435351 | 5.433352
2018-04-14 01:28 | 361294.9 | 2400.0019 | 5 | 48 | 3.556107 | -2.282291 | 2.219303 | 1.521429 | 9.435351 | 5.70436
2018-04-14 01:30 | 361414.9 | 2520.0024 | 5 | 48 | 3.542778 | -2.282039 | 2.219303 | 1.5975 | 9.435351 | 5.97438
2018-04-14 01:32 | 361534.9 | 2640.0017 | 5 | 48 | 3.527982 | -2.28223 | 2.219303 | 1.673572 | 9.435351 | 6.243336
2018-04-14 01:34 | 361654.9 | 2760.0022 | 5 | 48 | 3.51103 | -2.282099 | 2.219303 | 1.749645 | 9.435351 | 6.511096
2018-04-14 01:36 | 361774.9 | 2880.001 | 5 | 48 | 3.489825 | -2.282023 | 2.219303 | 1.825716 | 9.435351 | 6.777415
2018-04-14 01:38 | 361894.9 | 3000.003 | 5 | 48 | 3.460507 | -2.28226 | 2.219303 | 1.901788 | 9.435351 | 7.041847
2018-04-14 01:40 | 362014.9 | 3120.0001 | 5 | 48 | 3.414526 | -2.282204 | 2.219303 | 1.977859 | 9.435351 | 7.303488
2018-04-14 01:42 | 362134.9 | 3240.0038 | 5 | 48 | 3.32881 | -2.282371 | 2.219303 | 2.053936 | 9.435351 | 7.56041
2018-04-14 01:44 | 362254.9 | 3360.0016 | 5 | 48 | 3.126153 | -2.282093 | 2.219303 | 2.130003 | 9.435351 | 7.807061
2018-04-14 01:44 | 362295.2 | 3400.3117 | 5 | 48 | 3 | -2.282335 | 2.219303 | 2.155561 | 9.435351 | 7.885448
2018-04-14 01:46 | 362415.4 | 120.0016 | 6 | 48 | 3.530299 | 0 | 2.219303 | 2.155606 | 9.435351 | 7.885587
2018-04-14 01:48 | 362535.4 | 240.0019 | 6 | 48 | 3.570627 | 0 | 2.219303 | 2.155606 | 9.435351 | 7.885587
2018-04-14 01:49 | 362595.4 | 300.001 | 6 | 48 | 3.582821 | 0 | 2.219303 | 2.155606 | 9.435351 | 7.885587
2018-04-14 01:51 | 362715.5 | 120.002 | 2 | 49 | 4.101616 | 4.890255 | 0.1626151 | 0 | 0.6590104 | 0
2018-04-14 01:53 | 362835.5 | 240.0011 | 2 | 49 | 4.148109 | 4.890173 | 0.3256232 | 0 | 1.33162 | 0
2018-04-14 01:55 | 362955.5 | 360.0023 | 2 | 49 | 4.183336 | 4.890045 | 0.4886253 | 0 | 2.010742 | 0
2018-04-14 01:57 | 363075.5 | 480.0027 | 2 | 49 | 4.20002 | 4.800387 | 0.6510587 | 2.934137e-09 | 2.692266 | 1.153824e-08
2018-04-14 01:59 | 363195.5 | 600.0012 | 2 | 49 | 4.199999 | 4.44321 | 0.8051939 | 2.934137e-09 | 3.339635 | 1.153824e-08
2018-04-14 02:01 | 363315.5 | 720.0011 | 2 | 49 | 4.200001 | 4.061963 | 0.9469516 | 2.934137e-09 | 3.935018 | 1.153824e-08
2018-04-14 02:03 | 363435.5 | 840.0021 | 2 | 49 | 4.199988 | 3.685138 | 1.076285 | 2.934137e-09 | 4.47822 | 1.153824e-08
2018-04-14 02:05 | 363555.5 | 960.0008 | 2 | 49 | 4.200002 | 3.305756 | 1.192694 | 2.934137e-09 | 4.96714 | 1.153824e-08
2018-04-14 02:05 | 363571.4 | 975.8802 | 2 | 49 | 4.200016 | 3.25999 | 1.207176 | 2.934137e-09 | 5.027961 | 1.153824e-08
2018-04-14 02:07 | 363691.3 | 120.0017 | 3 | 49 | 4.25039 | 3.260408 | 1.315593 | 2.934137e-09 | 5.486537 | 1.153824e-08
2018-04-14 02:09 | 363811.3 | 240.0018 | 3 | 49 | 4.296256 | 3.260313 | 1.424272 | 2.934137e-09 | 5.9509 | 1.153824e-08
2018-04-14 02:11 | 363931.3 | 360.0007 | 3 | 49 | 4.348527 | 3.260406 | 1.532945 | 2.934137e-09 | 6.420571 | 1.153824e-08
2018-04-14 02:13 | 364051.3 | 480.0019 | 3 | 49 | 4.400034 | 3.25069 | 1.641587 | 4.356065e-09 | 6.896043 | 1.752631e-08
2018-04-14 02:15 | 364171.3 | 600.0025 | 3 | 49 | 4.400021 | 2.83245 | 1.743517 | 4.356065e-09 | 7.34454 | 1.752631e-08
2018-04-14 02:17 | 364291.3 | 720.0022 | 3 | 49 | 4.400005 | 2.387204 | 1.830208 | 4.356065e-09 | 7.725981 | 1.752631e-08
2018-04-14 02:19 | 364411.4 | 840.0032 | 3 | 49 | 4.400008 | 2.010226 | 1.903408 | 4.356065e-09 | 8.048059 | 1.752631e-08
2018-04-14 02:21 | 364531.3 | 960.0011 | 3 | 49 | 4.400003 | 1.713854 | 1.965284 | 4.356065e-09 | 8.320313 | 1.752631e-08
2018-04-14 02:23 | 364651.4 | 1080.003 | 3 | 49 | 4.40001 | 1.462595 | 2.018024 | 4.356065e-09 | 8.552371 | 1.752631e-08
2018-04-14 02:25 | 364771.3 | 1200.0004 | 3 | 49 | 4.400032 | 1.253541 | 2.063148 | 4.356065e-09 | 8.750918 | 1.752631e-08
2018-04-14 02:27 | 364891.3 | 1320.0015 | 3 | 49 | 4.400026 | 1.079222 | 2.101887 | 4.356065e-09 | 8.921368 | 1.752631e-08
2018-04-14 02:29 | 365011.4 | 1440.003 | 3 | 49 | 4.400003 | 0.9371658 | 2.135423 | 4.356065e-09 | 9.068927 | 1.752631e-08
2018-04-14 02:31 | 365131.3 | 1560.0006 | 3 | 49 | 4.399991 | 0.8203572 | 2.164689 | 4.356065e-09 | 9.197698 | 1.752631e-08
2018-04-14 02:33 | 365251.3 | 1680.0004 | 3 | 49 | 4.399999 | 0.7252027 | 2.190372 | 4.356065e-09 | 9.310705 | 1.752631e-08
2018-04-14 02:35 | 365360.7 | 1789.3179 | 3 | 49 | 4.399976 | 0.6519977 | 2.21125 | 4.356065e-09 | 9.402565 | 1.752631e-08
2018-04-14 02:37 | 365480.7 | 120 | 4 | 49 | 4.327347 | 0 | 2.21125 | 4.356065e-09 | 9.402565 | 1.752631e-08
2018-04-14 02:39 | 365600.7 | 240.0027 | 4 | 49 | 4.318091 | 0 | 2.21125 | 4.356065e-09 | 9.402565 | 1.752631e-08
2018-04-14 02:40 | 365660.7 | 300.0017 | 4 | 49 | 4.314415 | 0 | 2.21125 | 4.356065e-09 | 9.402565 | 1.752631e-08
2018-04-14 02:42 | 365780.8 | 120.0007 | 5 | 49 | 4.043954 | -2.282122 | 2.21125 | 0.07606899 | 9.402565 | 0.3105896
2018-04-14 02:44 | 365900.8 | 240.0026 | 5 | 49 | 3.991086 | -2.282095 | 2.21125 | 0.1521432 | 9.402565 | 0.616177
2018-04-14 02:46 | 366020.8 | 360.0001 | 5 | 49 | 3.942788 | -2.282025 | 2.21125 | 0.2282118 | 9.402565 | 0.9179156
2018-04-14 02:48 | 366140.8 | 480.0001 | 5 | 49 | 3.897975 | -2.282072 | 2.21125 | 0.3042843 | 9.402565 | 1.216127
2018-04-14 02:50 | 366260.8 | 600.0007 | 5 | 49 | 3.856781 | -2.281898 | 2.21125 | 0.380357 | 9.402565 | 1.511065
2018-04-14 02:52 | 366380.8 | 720.0009 | 5 | 49 | 3.819474 | -2.282124 | 2.21125 | 0.4564317 | 9.402565 | 1.803024
2018-04-14 02:54 | 366500.8 | 840.0021 | 5 | 49 | 3.786057 | -2.282283 | 2.21125 | 0.5325049 | 9.402565 | 2.092287
2018-04-14 02:56 | 366620.8 | 960.0032 | 5 | 49 | 3.756447 | -2.281695 | 2.21125 | 0.6085768 | 9.402565 | 2.37915
2018-04-14 02:58 | 366740.8 | 1080.0013 | 5 | 49 | 3.730216 | -2.28249 | 2.21125 | 0.6846463 | 9.402565 | 2.663885
2018-04-14 03:00 | 366860.8 | 1200.0008 | 5 | 49 | 3.706806 | -2.282063 | 2.21125 | 0.7607212 | 9.402565 | 2.946756
2018-04-14 03:02 | 366980.8 | 1320.0013 | 5 | 49 | 3.685536 | -2.282015 | 2.21125 | 0.8367919 | 9.402565 | 3.227914
2018-04-14 03:04 | 367100.8 | 1440.0027 | 5 | 49 | 3.666088 | -2.281896 | 2.21125 | 0.9128652 | 9.402565 | 3.507534
2018-04-14 03:06 | 367220.8 | 1560.0019 | 5 | 49 | 3.648208 | -2.282116 | 2.21125 | 0.9889359 | 9.402565 | 3.785726
2018-04-14 03:08 | 367340.8 | 1680.001 | 5 | 49 | 3.631792 | -2.282025 | 2.21125 | 1.065008 | 9.402565 | 4.062619
2018-04-14 03:10 | 367460.8 | 1800.0018 | 5 | 49 | 3.616851 | -2.282388 | 2.21125 | 1.14108 | 9.402565 | 4.338318
2018-04-14 03:12 | 367580.8 | 1920.0022 | 5 | 49 | 3.603283 | -2.282046 | 2.21125 | 1.217152 | 9.402565 | 4.612935
2018-04-14 03:14 | 367700.8 | 2040.0029 | 5 | 49 | 3.590781 | -2.282145 | 2.21125 | 1.293225 | 9.402565 | 4.886566
2018-04-14 03:16 | 367820.8 | 2160.0001 | 5 | 49 | 3.578852 | -2.282337 | 2.21125 | 1.369294 | 9.402565 | 5.159258
2018-04-14 03:18 | 367940.8 | 2280.0016 | 5 | 49 | 3.567055 | -2.282141 | 2.21125 | 1.445367 | 9.402565 | 5.431064
2018-04-14 03:20 | 368060.8 | 2400.0023 | 5 | 49 | 3.554637 | -2.282101 | 2.21125 | 1.521441 | 9.402565 | 5.701959
2018-04-14 03:22 | 368180.8 | 2520.0014 | 5 | 49 | 3.541199 | -2.282111 | 2.21125 | 1.597513 | 9.402565 | 5.971865
2018-04-14 03:24 | 368300.8 | 2640.0029 | 5 | 49 | 3.526202 | -2.282341 | 2.21125 | 1.673587 | 9.402565 | 6.240703
2018-04-14 03:26 | 368420.8 | 2760.0006 | 5 | 49 | 3.508854 | -2.282057 | 2.21125 | 1.749658 | 9.402565 | 6.508303
2018-04-14 03:28 | 368540.8 | 2880.0002 | 5 | 49 | 3.486938 | -2.282214 | 2.21125 | 1.825729 | 9.402565 | 6.774433
2018-04-14 03:30 | 368660.8 | 3000.0026 | 5 | 49 | 3.456421 | -2.282018 | 2.21125 | 1.901804 | 9.402565 | 7.038616
2018-04-14 03:32 | 368780.8 | 3120.0002 | 5 | 49 | 3.407815 | -2.2823 | 2.21125 | 1.977876 | 9.402565 | 7.29986
2018-04-14 03:34 | 368900.8 | 3240.0033 | 5 | 49 | 3.314262 | -2.282043 | 2.21125 | 2.053949 | 9.402565 | 7.556017
2018-04-14 03:36 | 369020.8 | 3360.0032 | 5 | 49 | 3.090153 | -2.282149 | 2.21125 | 2.130019 | 9.402565 | 7.800895
2018-04-14 03:37 | 369048.1 | 3387.2905 | 5 | 49 | 2.99998 | -2.282416 | 2.21125 | 2.147318 | 9.402565 | 7.853605
2018-04-14 03:39 | 369168.2 | 120.0021 | 6 | 49 | 3.532285 | 0 | 2.21125 | 2.147358 | 9.402565 | 7.85373
2018-04-14 03:41 | 369288.2 | 240.0031 | 6 | 49 | 3.572308 | 0 | 2.21125 | 2.147358 | 9.402565 | 7.85373
2018-04-14 03:42 | 369348.2 | 300.0024 | 6 | 49 | 3.584462 | 0 | 2.21125 | 2.147358 | 9.402565 | 7.85373
2018-04-14 03:44 | 369468.3 | 120.0028 | 2 | 50 | 4.103264 | 4.890209 | 0.16261 | 0 | 0.6592632 | 0
2018-04-14 03:46 | 369588.3 | 240.0004 | 2 | 50 | 4.149662 | 4.890162 | 0.3256137 | 0 | 1.332111 | 0
2018-04-14 03:48 | 369708.3 | 360.0024 | 2 | 50 | 4.184961 | 4.890112 | 0.4886155 | 0 | 2.011487 | 0
2018-04-14 03:50 | 369828.3 | 480.0004 | 2 | 50 | 4.200013 | 4.786198 | 0.6508825 | 2.63765e-09 | 2.692441 | 1.037041e-08
2018-04-14 03:52 | 369948.3 | 600.0023 | 2 | 50 | 4.199992 | 4.426869 | 0.8045855 | 2.63765e-09 | 3.337995 | 1.037041e-08
2018-04-14 03:54 | 370068.3 | 720.0029 | 2 | 50 | 4.200028 | 4.050871 | 0.9459806 | 2.63765e-09 | 3.931855 | 1.037041e-08
2018-04-14 03:56 | 370188.3 | 840.0002 | 2 | 50 | 4.200019 | 3.675251 | 1.074642 | 2.63765e-09 | 4.472233 | 1.037041e-08
2018-04-14 03:58 | 370308.3 | 960.0011 | 2 | 50 | 4.200016 | 3.292856 | 1.190896 | 2.63765e-09 | 4.9605 | 1.037041e-08
2018-04-14 03:58 | 370317.5 | 969.1678 | 2 | 50 | 4.199981 | 3.259989 | 1.199238 | 2.63765e-09 | 4.995538 | 1.037041e-08
2018-04-14 04:00 | 370437.5 | 120.0006 | 3 | 50 | 4.250005 | 3.260359 | 1.307654 | 2.63765e-09 | 5.454063 | 1.037041e-08
2018-04-14 04:02 | 370557.5 | 240.0021 | 3 | 50 | 4.295903 | 3.260006 | 1.416328 | 2.63765e-09 | 5.918357 | 1.037041e-08
2018-04-14 04:04 | 370677.5 | 360.0017 | 3 | 50 | 4.34805 | 3.259964 | 1.525002 | 2.63765e-09 | 6.38799 | 1.037041e-08
2018-04-14 04:06 | 370797.5 | 480.0034 | 3 | 50 | 4.400052 | 3.251606 | 1.633649 | 2.63765e-09 | 6.863448 | 1.037041e-08
2018-04-14 04:08 | 370917.5 | 600.003 | 3 | 50 | 4.399981 | 2.835787 | 1.735751 | 2.63765e-09 | 7.312699 | 1.037041e-08
2018-04-14 04:10 | 371037.5 | 720.0016 | 3 | 50 | 4.399986 | 2.379699 | 1.82239 | 2.63765e-09 | 7.693913 | 1.037041e-08
2018-04-14 04:12 | 371157.5 | 840.0035 | 3 | 50 | 4.400026 | 2.009332 | 1.895373 | 2.63765e-09 | 8.015038 | 1.037041e-08
2018-04-14 04:14 | 371277.5 | 960.0022 | 3 | 50 | 4.399984 | 1.707968 | 1.957263 | 2.63765e-09 | 8.287352 | 1.037041e-08
2018-04-14 04:16 | 371397.5 | 1080.0011 | 3 | 50 | 4.399995 | 1.461553 | 2.009882 | 2.63765e-09 | 8.51888 | 1.037041e-08
2018-04-14 04:18 | 371517.5 | 1200.0006 | 3 | 50 | 4.400011 | 1.24528 | 2.05491 | 2.63765e-09 | 8.717003 | 1.037041e-08
2018-04-14 04:20 | 371637.5 | 1320.0003 | 3 | 50 | 4.399981 | 1.078742 | 2.09356 | 2.63765e-09 | 8.88706 | 1.037041e-08
2018-04-14 04:22 | 371757.5 | 1440.0022 | 3 | 50 | 4.400028 | 0.9363255 | 2.127046 | 2.63765e-09 | 9.034402 | 1.037041e-08
2018-04-14 04:24 | 371877.5 | 1560.0024 | 3 | 50 | 4.40003 | 0.8218305 | 2.156322 | 2.63765e-09 | 9.163217 | 1.037041e-08
2018-04-14 04:26 | 371997.5 | 1680.0013 | 3 | 50 | 4.400019 | 0.7247279 | 2.182029 | 2.63765e-09 | 9.276328 | 1.037041e-08
2018-04-14 04:28 | 372107.1 | 1789.6533 | 3 | 50 | 4.400022 | 0.6519971 | 2.202961 | 2.63765e-09 | 9.368427 | 1.037041e-08
2018-04-14 04:30 | 372227.2 | 120.0023 | 4 | 50 | 4.327127 | 0 | 2.202961 | 2.63765e-09 | 9.368427 | 1.037041e-08
2018-04-14 04:32 | 372347.2 | 240.0025 | 4 | 50 | 4.31774 | 0 | 2.202961 | 2.63765e-09 | 9.368427 | 1.037041e-08
2018-04-14 04:33 | 372407.2 | 300.0024 | 4 | 50 | 4.314057 | 0 | 2.202961 | 2.63765e-09 | 9.368427 | 1.037041e-08
2018-04-14 04:35 | 372527.2 | 120.0025 | 5 | 50 | 4.043072 | -2.282172 | 2.202961 | 0.07606871 | 9.368427 | 0.310532
2018-04-14 04:37 | 372647.2 | 240.0017 | 5 | 50 | 3.990052 | -2.282392 | 2.202961 | 0.1521359 | 9.368427 | 0.6160172
2018-04-14 04:39 | 372767.2 | 360.003 | 5 | 50 | 3.941529 | -2.282204 | 2.202961 | 0.2282082 | 9.368427 | 0.9176825
2018-04-14 04:41 | 372887.2 | 480.0018 | 5 | 50 | 3.896593 | -2.282105 | 2.202961 | 0.3042789 | 9.368427 | 1.215787
2018-04-14 04:43 | 373007.2 | 600.0024 | 5 | 50 | 3.85531 | -2.281976 | 2.202961 | 0.3803507 | 9.368427 | 1.510614
2018-04-14 04:45 | 373127.2 | 720.0014 | 5 | 50 | 3.81802 | -2.281913 | 2.202961 | 0.4564189 | 9.368427 | 1.802439
2018-04-14 04:47 | 373247.2 | 840.0003 | 5 | 50 | 3.784616 | -2.282069 | 2.202961 | 0.5324926 | 9.368427 | 2.091592
2018-04-14 04:49 | 373367.2 | 960.0023 | 5 | 50 | 3.755039 | -2.282157 | 2.202961 | 0.6085662 | 9.368427 | 2.378351
2018-04-14 04:51 | 373487.2 | 1080.0029 | 5 | 50 | 3.728791 | -2.282346 | 2.202961 | 0.6846387 | 9.368427 | 2.662989
2018-04-14 04:53 | 373607.2 | 1200.0024 | 5 | 50 | 3.705385 | -2.281988 | 2.202961 | 0.7607104 | 9.368427 | 2.94574
2018-04-14 04:55 | 373727.2 | 1320.0001 | 5 | 50 | 3.684103 | -2.28226 | 2.202961 | 0.8367791 | 9.368427 | 3.226784
2018-04-14 04:57 | 373847.2 | 1440.0017 | 5 | 50 | 3.664715 | -2.282206 | 2.202961 | 0.9128501 | 9.368427 | 3.506289
2018-04-14 04:59 | 373967.2 | 1560.0018 | 5 | 50 | 3.646826 | -2.282193 | 2.202961 | 0.9889238 | 9.368427 | 3.784387
2018-04-14 05:01 | 374087.2 | 1680.0006 | 5 | 50 | 3.630515 | -2.281631 | 2.202961 | 1.064996 | 9.368427 | 4.061177
2018-04-14 05:03 | 374207.2 | 1800.0019 | 5 | 50 | 3.615546 | -2.282084 | 2.202961 | 1.141067 | 9.368427 | 4.336777
2018-04-14 05:05 | 374327.2 | 1920.0004 | 5 | 50 | 3.601989 | -2.282197 | 2.202961 | 1.217139 | 9.368427 | 4.611299
2018-04-14 05:07 | 374447.2 | 2040.0018 | 5 | 50 | 3.589504 | -2.282137 | 2.202961 | 1.293209 | 9.368427 | 4.884822
2018-04-14 05:09 | 374567.2 | 2160.0029 | 5 | 50 | 3.577613 | -2.282329 | 2.202961 | 1.369286 | 9.368427 | 5.157447
2018-04-14 05:11 | 374687.2 | 2280.001 | 5 | 50 | 3.565693 | -2.282193 | 2.202961 | 1.445356 | 9.368427 | 5.429145
2018-04-14 05:13 | 374807.2 | 2400.0034 | 5 | 50 | 3.553185 | -2.282157 | 2.202961 | 1.521428 | 9.368427 | 5.699923
2018-04-14 05:15 | 374927.2 | 2520.0015 | 5 | 50 | 3.539562 | -2.282613 | 2.202961 | 1.597503 | 9.368427 | 5.96972
2018-04-14 05:17 | 375047.2 | 2640.003 | 5 | 50 | 3.524428 | -2.282218 | 2.202961 | 1.673575 | 9.368427 | 6.238417
2018-04-14 05:19 | 375167.2 | 2760.0006 | 5 | 50 | 3.50665 | -2.282392 | 2.202961 | 1.749644 | 9.368427 | 6.505864
2018-04-14 05:21 | 375287.2 | 2880.0003 | 5 | 50 | 3.484055 | -2.281938 | 2.202961 | 1.825715 | 9.368427 | 6.771803
2018-04-14 05:23 | 375407.2 | 3000.0014 | 5 | 50 | 3.451974 | -2.282235 | 2.202961 | 1.90179 | 9.368427 | 7.035719
2018-04-14 05:25 | 375527.2 | 3120.0019 | 5 | 50 | 3.400364 | -2.282166 | 2.202961 | 1.977862 | 9.368427 | 7.296528
2018-04-14 05:27 | 375647.2 | 3240.0015 | 5 | 50 | 3.29791 | -2.282023 | 2.202961 | 2.053934 | 9.368427 | 7.551842
2018-04-14 05:29 | 375767.2 | 3360.002 | 5 | 50 | 3.049404 | -2.282043 | 2.202961 | 2.130006 | 9.368427 | 7.794721
2018-04-14 05:29 | 375781.4 | 3374.1268 | 5 | 50 | 2.999976 | -2.282272 | 2.202961 | 2.13896 | 9.368427 | 7.821808
2018-04-14 05:31 | 375901.5 | 120.003 | 6 | 50 | 3.534128 | 0 | 2.202961 | 2.139001 | 9.368427 | 7.821933
2018-04-14 05:33 | 376021.5 | 240.0009 | 6 | 50 | 3.574005 | 0 | 2.202961 | 2.139001 | 9.368427 | 7.821933
2018-04-14 05:34 | 376081.5 | 300.0018 | 6 | 50 | 3.586101 | 0 | 2.202961 | 2.139001 | 9.368427 | 7.821933
2018-04-14 05:36 | 376201.6132 | 120.0009 | 8 | 51 | 3.956437 | 3.260067 | 0.108668 | 0 | 0.4258023 | 0
2018-04-14 05:38 | 376321.6134 | 240.0011 | 8 | 51 | 3.991497 | 3.260345 | 0.217343 | 0 | 0.8577539 | 0
2018-04-14 05:40 | 376441.6139 | 360.0016 | 8 | 51 | 4.020961 | 3.260464 | 0.3260173 | 0 | 1.293169 | 0
2018-04-14 05:42 | 376561.6135 | 480.0012 | 8 | 51 | 4.044458 | 3.260132 | 0.4346937 | 0 | 1.731483 | 0
2018-04-14 05:44 | 376681.6163 | 600.004 | 8 | 51 | 4.063735 | 3.260006 | 0.5433645 | 0 | 2.172063 | 0
2018-04-14 05:46 | 376801.6126 | 720.0003 | 8 | 51 | 4.082389 | 3.260435 | 0.6520373 | 0 | 2.61469 | 0
2018-04-14 05:48 | 376921.6147 | 840.0024 | 8 | 51 | 4.102093 | 3.260288 | 0.7607127 | 0 | 3.059403 | 0
2018-04-14 05:50 | 377041.6133 | 960.001 | 8 | 51 | 4.123646 | 3.260443 | 0.8693864 | 0 | 3.506343 | 0
2018-04-14 05:52 | 377161.6158 | 1080.0035 | 8 | 51 | 4.148109 | 3.260128 | 0.9780649 | 0 | 3.95579 | 0
2018-04-14 05:54 | 377281.6137 | 1200.0014 | 8 | 51 | 4.177066 | 3.260242 | 1.086736 | 0 | 4.408095 | 0
2018-04-14 05:55 | 377363.0472 | 1281.4349 | 8 | 51 | 4.2 | 3.260563 | 1.160485 | 0 | 4.716976 | 0

## Statistics_35
Date_Time | Test_Time(s) | Step_Time(s) | Step_Index | Cycle_Index | Voltage(V) | Current(A) | Charge_Capacity(Ah) | Discharge_Capacity(Ah) | Charge_Energy(Wh) | Discharge_Energy(Wh) | ACR(Ohm) | Internal Resistance(Ohm)
2018-04-09 23:43 | 15054.57 | 300.0037 | 6 | 1 | 3.388216 | 0 | 2.38446 | 2.740236 | 10.10704 | 10.16821
2018-04-10 01:56 | 23055.73 | 300.0046 | 6 | 2 | 3.41913 | 0 | 2.699315 | 2.683376 | 11.36535 | 9.942591
2018-04-10 04:08 | 30962.8 | 300.0031 | 6 | 3 | 3.436959 | 0 | 2.658251 | 2.645975 | 11.20012 | 9.79588
2018-04-10 06:18 | 38798.11 | 300.0021 | 6 | 4 | 3.44865 | 0 | 2.627408 | 2.617728 | 11.07549 | 9.685205
2018-04-10 08:28 | 46580.82 | 300.0023 | 6 | 5 | 3.457304 | 0 | 2.604455 | 2.596325 | 10.9828 | 9.601542
2018-04-10 10:37 | 54313.28 | 300.0038 | 6 | 6 | 3.464663 | 0 | 2.584301 | 2.576772 | 10.90094 | 9.525144
2018-04-10 12:45 | 62001.7 | 300.0006 | 6 | 7 | 3.472119 | 0 | 2.565594 | 2.557537 | 10.82544 | 9.45008
2018-04-10 14:52 | 69638.31 | 300.0021 | 6 | 8 | 3.480096 | 0 | 2.544716 | 2.535558 | 10.74073 | 9.364767
2018-04-10 16:59 | 77215.0996 | 300.0021 | 6 | 9 | 3.48769 | 0 | 2.520594 | 2.511347 | 10.64225 | 9.27091
2018-04-10 19:04 | 84736.51 | 300.003 | 6 | 10 | 3.494003 | 0 | 2.49729 | 2.488919 | 10.54714 | 9.183688
2018-04-10 21:09 | 92211.08 | 300.0029 | 6 | 11 | 3.499495 | 0 | 2.477444 | 2.469254 | 10.46635 | 9.10767
2018-04-10 23:12 | 99633.13 | 300.0039 | 6 | 12 | 3.504399 | 0 | 2.457157 | 2.449266 | 10.38276 | 9.030104
2018-04-11 01:15 | 107006.9 | 300.0029 | 6 | 13 | 3.509733 | 0 | 2.438223 | 2.429229 | 10.30537 | 8.952688
2018-04-11 03:17 | 114328.3 | 300.0023 | 6 | 14 | 3.515089 | 0 | 2.417331 | 2.407393 | 10.22009 | 8.868601
2018-04-11 05:18 | 121595.0565 | 300.004 | 6 | 15 | 3.519883 | 0 | 2.394577 | 2.385288 | 10.12672 | 8.783434
2018-04-11 07:19 | 128815.4 | 300.004 | 6 | 16 | 3.523574 | 0 | 2.374774 | 2.366893 | 10.04548 | 8.7123
2018-04-11 09:18 | 135995.3 | 300.0025 | 6 | 17 | 3.527051 | 0 | 2.35844 | 2.350966 | 9.978585 | 8.650761
2018-04-11 11:17 | 143138.8 | 300.0016 | 6 | 18 | 3.530221 | 0 | 2.343921 | 2.335474 | 9.919763 | 8.59095
2018-04-11 13:16 | 150234.1 | 300.0038 | 6 | 19 | 3.534331 | 0 | 2.326153 | 2.315391 | 9.846489 | 8.514797
2018-04-11 15:13 | 157274.5 | 300.0008 | 6 | 20 | 3.538849 | 0 | 2.304094 | 2.292138 | 9.755808 | 8.426276
2018-04-11 17:09 | 164258.6 | 300.0032 | 6 | 21 | 3.542914 | 0 | 2.280564 | 2.269422 | 9.659268 | 8.339462
2018-04-11 19:05 | 171193.4 | 300.0039 | 6 | 22 | 3.546252 | 0 | 2.259508 | 2.249995 | 9.572718 | 8.265179
2018-04-11 21:00 | 178091.7 | 300.0033 | 6 | 23 | 3.548869 | 0 | 2.243288 | 2.235238 | 9.506504 | 8.208176
2018-04-11 22:54 | 184959.1 | 300.003 | 6 | 24 | 3.551073 | 0 | 2.23029 | 2.222335 | 9.45344 | 8.159083
2018-04-12 00:48 | 191792.4 | 300.0031 | 6 | 25 | 3.553531 | 0 | 2.217084 | 2.208487 | 9.398943 | 8.106418
2018-04-12 02:42 | 198591.6 | 300.003 | 6 | 26 | 3.55597 | 0 | 2.202993 | 2.193905 | 9.34139 | 8.051199
2018-04-12 04:34 | 205355 | 300.0039 | 6 | 27 | 3.55864 | 0 | 2.188169 | 2.179406 | 9.280406 | 7.995864
2018-04-12 06:27 | 212088 | 300.003 | 6 | 28 | 3.560741 | 0 | 2.174695 | 2.166778 | 9.225422 | 7.947911
2018-04-12 08:18 | 218795.3 | 300.0047 | 6 | 29 | 3.562508 | 0 | 2.163315 | 2.156835 | 9.178643 | 7.909986
2018-04-12 10:10 | 225484.1 | 300.0022 | 6 | 30 | 3.564726 | 0 | 2.154713 | 2.148234 | 9.143776 | 7.877014
2018-04-12 12:01 | 232155.7 | 300.0015 | 6 | 31 | 3.566039 | 0 | 2.147602 | 2.140027 | 9.116214 | 7.845826
2018-04-12 13:52 | 238792.8 | 300.0021 | 6 | 32 | 3.568358 | 0 | 2.1346 | 2.125978 | 9.061589 | 7.792621
2018-04-12 15:42 | 245400 | 300.0021 | 6 | 33 | 3.570442 | 0 | 2.121364 | 2.1126 | 9.007544 | 7.742039
2018-04-12 17:31 | 251973.8085 | 300.0038 | 6 | 34 | 3.572481 | 0 | 2.107673 | 2.099499 | 8.951116 | 7.692394
2018-04-12 19:20 | 258520.9 | 300.0016 | 6 | 35 | 3.574317 | 0 | 2.095739 | 2.088962 | 8.90189 | 7.652595
2018-04-12 21:09 | 265049.6 | 300.0037 | 6 | 36 | 3.575529 | 0 | 2.08681 | 2.081524 | 8.865518 | 7.623565
2018-04-12 22:58 | 271561.8 | 300.0025 | 6 | 37 | 3.576961 | 0 | 2.080432 | 2.074176 | 8.839608 | 7.596209
2018-04-13 00:46 | 278057 | 300.0041 | 6 | 38 | 3.578485 | 0 | 2.072735 | 2.066455 | 8.808133 | 7.566804
2018-04-13 02:34 | 284533.1 | 300.0048 | 6 | 39 | 3.580068 | 0 | 2.064761 | 2.058181 | 8.775593 | 7.535244
2018-04-13 04:22 | 290988.9 | 300.0007 | 6 | 40 | 3.581644 | 0 | 2.055888 | 2.04921 | 8.739364 | 7.501122
2018-04-13 06:09 | 297426.5 | 300.0033 | 6 | 41 | 3.583086 | 0 | 2.047378 | 2.04173 | 8.704583 | 7.472402
2018-04-13 07:56 | 303850.7 | 300.0039 | 6 | 42 | 3.584285 | 0 | 2.040657 | 2.036206 | 8.677207 | 7.45086
2018-04-13 09:43 | 310264.5 | 300.0048 | 6 | 43 | 3.585536 | 0 | 2.035861 | 2.03134 | 8.657869 | 7.432014
2018-04-13 11:30 | 316666.9 | 300.0024 | 6 | 44 | 3.586757 | 0 | 2.030954 | 2.025197 | 8.638335 | 7.408558
2018-04-13 13:16 | 323048.8 | 300.0029 | 6 | 45 | 3.588335 | 0 | 2.02297 | 2.016396 | 8.605547 | 7.375245
2018-04-13 16:39 | 329600.7 | 300.0022 | 6 | 46 | 3.573651 | 0 | 2.08447 | 2.079517 | 8.869131 | 7.61313
2018-04-13 18:28 | 336102.5 | 300.0025 | 6 | 47 | 3.583879 | 0 | 2.105632 | 2.040956 | 8.958046 | 7.468029
2018-04-13 20:15 | 342545.2 | 300.0023 | 6 | 48 | 3.588501 | 0 | 2.066619 | 2.024611 | 8.794839 | 7.404999
2018-04-13 22:02 | 348959.1 | 300.0033 | 6 | 49 | 3.590995 | 0 | 2.059661 | 2.014179 | 8.767866 | 7.365382
2018-04-13 23:48 | 355346.9 | 300.0021 | 6 | 50 | 3.59306 | 0 | 2.046139 | 2.004474 | 8.711207 | 7.328318
2018-04-14 00:07 | 356490.4 | 1143.4619 | 8 | 51 | 4.200011 | 3.260078 | 1.035487 | 0 | 4.213936 | 0

## Channel_35_1
Date_Time | Test_Time(s) | Step_Time(s) | Step_Index | Cycle_Index | Voltage(V) | Current(A) | Charge_Capacity(Ah) | Discharge_Capacity(Ah) | Charge_Energy(Wh) | Discharge_Energy(Wh) | ACR(Ohm) | Internal Resistance(Ohm)
2018-04-09 19:34 | 120.0002 | 120.0001 | 1 | 1 | 3.691843 | 0 | 0 | 0 | 0 | 0
2018-04-09 19:36 | 240.001 | 240.0009 | 1 | 1 | 3.69134 | 0 | 0 | 0 | 0 | 0
2018-04-09 19:38 | 360.0019 | 360.0018 | 1 | 1 | 3.690952 | 0 | 0 | 0 | 0 | 0
2018-04-09 19:40 | 480.001 | 480.0009 | 1 | 1 | 3.690659 | 0 | 0 | 0 | 0 | 0
2018-04-09 19:42 | 600.0011 | 600.001 | 1 | 1 | 3.690435 | 0 | 0 | 0 | 0 | 0
2018-04-09 19:44 | 720.0011 | 720.001 | 1 | 1 | 3.690287 | 0 | 0 | 0 | 0 | 0
2018-04-09 19:46 | 840.0019 | 840.0018 | 1 | 1 | 3.690194 | 0 | 0 | 0 | 0 | 0
2018-04-09 19:48 | 960.0002 | 960.0001 | 1 | 1 | 3.690141 | 0 | 0 | 0 | 0 | 0
2018-04-09 19:50 | 1080.0002 | 1080.0001 | 1 | 1 | 3.690117 | 0 | 0 | 0 | 0 | 0
2018-04-09 19:52 | 1200.0011 | 1200.001 | 1 | 1 | 3.690083 | 0 | 0 | 0 | 0 | 0
2018-04-09 19:54 | 1320.0002 | 1320.0001 | 1 | 1 | 3.690091 | 0 | 0 | 0 | 0 | 0
2018-04-09 19:56 | 1440.0002 | 1440.0001 | 1 | 1 | 3.690081 | 0 | 0 | 0 | 0 | 0
2018-04-09 19:58 | 1560.0011 | 1560.001 | 1 | 1 | 3.690103 | 0 | 0 | 0 | 0 | 0
2018-04-09 20:00 | 1680.0003 | 1680.0002 | 1 | 1 | 3.690124 | 0 | 0 | 0 | 0 | 0
2018-04-09 20:02 | 1800.0002 | 1800.0001 | 1 | 1 | 3.690147 | 0 | 0 | 0 | 0 | 0
2018-04-09 20:04 | 1920.0003 | 1920.0002 | 1 | 1 | 3.69018 | 0 | 0 | 0 | 0 | 0
2018-04-09 20:06 | 2040.0003 | 2040.0002 | 1 | 1 | 3.690185 | 0 | 0 | 0 | 0 | 0
2018-04-09 20:08 | 2160.0019 | 2160.0018 | 1 | 1 | 3.690222 | 0 | 0 | 0 | 0 | 0
2018-04-09 20:10 | 2280.0003 | 2280.0002 | 1 | 1 | 3.690253 | 0 | 0 | 0 | 0 | 0
2018-04-09 20:12 | 2400.0019 | 2400.0018 | 1 | 1 | 3.690281 | 0 | 0 | 0 | 0 | 0
2018-04-09 20:14 | 2520.0011 | 2520.001 | 1 | 1 | 3.690321 | 0 | 0 | 0 | 0 | 0
2018-04-09 20:16 | 2640.0011 | 2640.001 | 1 | 1 | 3.690356 | 0 | 0 | 0 | 0 | 0
2018-04-09 20:18 | 2760.002 | 2760.0019 | 1 | 1 | 3.690378 | 0 | 0 | 0 | 0 | 0
2018-04-09 20:20 | 2880.002 | 2880.0019 | 1 | 1 | 3.6904 | 0 | 0 | 0 | 0 | 0
2018-04-09 20:22 | 3000.002 | 3000.0019 | 1 | 1 | 3.690445 | 0 | 0 | 0 | 0 | 0
2018-04-09 20:24 | 3120.002 | 3120.0019 | 1 | 1 | 3.690482 | 0 | 0 | 0 | 0 | 0
2018-04-09 20:26 | 3240.0011 | 3240.001 | 1 | 1 | 3.690508 | 0 | 0 | 0 | 0 | 0
2018-04-09 20:28 | 3360.0007 | 3360.0006 | 1 | 1 | 3.690539 | 0 | 0 | 0 | 0 | 0
2018-04-09 20:30 | 3480.0011 | 3480.001 | 1 | 1 | 3.690568 | 0 | 0 | 0 | 0 | 0
2018-04-09 20:32 | 3600.0003 | 3600.0002 | 1 | 1 | 3.6906 | 0 | 0 | 0 | 0 | 0
2018-04-09 20:34 | 3720.0011 | 3720.001 | 1 | 1 | 3.690626 | 0 | 0 | 0 | 0 | 0
2018-04-09 20:36 | 3840.0011 | 3840.001 | 1 | 1 | 3.690652 | 0 | 0 | 0 | 0 | 0
2018-04-09 20:38 | 3960.0019 | 3960.0018 | 1 | 1 | 3.690677 | 0 | 0 | 0 | 0 | 0
2018-04-09 20:40 | 4080.0003 | 4080.0002 | 1 | 1 | 3.690711 | 0 | 0 | 0 | 0 | 0
2018-04-09 20:42 | 4200.0011 | 4200.001 | 1 | 1 | 3.690728 | 0 | 0 | 0 | 0 | 0
2018-04-09 20:44 | 4320.0003 | 4320.0002 | 1 | 1 | 3.690746 | 0 | 0 | 0 | 0 | 0
2018-04-09 20:46 | 4440.0011 | 4440.001 | 1 | 1 | 3.690776 | 0 | 0 | 0 | 0 | 0
2018-04-09 20:48 | 4560.0011 | 4560.001 | 1 | 1 | 3.690784 | 0 | 0 | 0 | 0 | 0
2018-04-09 20:50 | 4680.0011 | 4680.001 | 1 | 1 | 3.690824 | 0 | 0 | 0 | 0 | 0
2018-04-09 20:52 | 4800.0011 | 4800.001 | 1 | 1 | 3.69083 | 0 | 0 | 0 | 0 | 0
2018-04-09 20:54 | 4920.0011 | 4920.001 | 1 | 1 | 3.690852 | 0 | 0 | 0 | 0 | 0
2018-04-09 20:56 | 5040.0019 | 5040.0018 | 1 | 1 | 3.690857 | 0 | 0 | 0 | 0 | 0
2018-04-09 20:58 | 5160.0009 | 5160.0008 | 1 | 1 | 3.690886 | 0 | 0 | 0 | 0 | 0
2018-04-09 21:00 | 5280.0003 | 5280.0002 | 1 | 1 | 3.690904 | 0 | 0 | 0 | 0 | 0
2018-04-09 21:02 | 5400.0011 | 5400.001 | 1 | 1 | 3.690915 | 0 | 0 | 0 | 0 | 0
2018-04-09 21:04 | 5520.0019 | 5520.0018 | 1 | 1 | 3.690925 | 0 | 0 | 0 | 0 | 0
2018-04-09 21:06 | 5640.002 | 5640.0019 | 1 | 1 | 3.69095 | 0 | 0 | 0 | 0 | 0
2018-04-09 21:08 | 5760.0011 | 5760.001 | 1 | 1 | 3.690965 | 0 | 0 | 0 | 0 | 0
2018-04-09 21:10 | 5880.0014 | 5880.0013 | 1 | 1 | 3.690991 | 0 | 0 | 0 | 0 | 0
2018-04-09 21:12 | 6000.0019 | 6000.0018 | 1 | 1 | 3.69102 | 0 | 0 | 0 | 0 | 0
2018-04-09 21:14 | 6120.0011 | 6120.001 | 1 | 1 | 3.691012 | 0 | 0 | 0 | 0 | 0
2018-04-09 21:16 | 6240.002 | 6240.0019 | 1 | 1 | 3.691045 | 0 | 0 | 0 | 0 | 0
2018-04-09 21:18 | 6360.0011 | 6360.001 | 1 | 1 | 3.691036 | 0 | 0 | 0 | 0 | 0
2018-04-09 21:20 | 6480.0011 | 6480.001 | 1 | 1 | 3.691066 | 0 | 0 | 0 | 0 | 0
2018-04-09 21:22 | 6600.002 | 6600.0019 | 1 | 1 | 3.691092 | 0 | 0 | 0 | 0 | 0
2018-04-09 21:24 | 6720.0003 | 6720.0002 | 1 | 1 | 3.691096 | 0 | 0 | 0 | 0 | 0
2018-04-09 21:26 | 6840.0003 | 6840.0002 | 1 | 1 | 3.691121 | 0 | 0 | 0 | 0 | 0
2018-04-09 21:28 | 6960.0003 | 6960.0002 | 1 | 1 | 3.691117 | 0 | 0 | 0 | 0 | 0
2018-04-09 21:30 | 7080.002 | 7080.0019 | 1 | 1 | 3.691132 | 0 | 0 | 0 | 0 | 0
2018-04-09 21:32 | 7200.0009 | 7200.0008 | 1 | 1 | 3.691137 | 0 | 0 | 0 | 0 | 0
2018-04-09 21:34 | 7320.08588 | 120.0017 | 2 | 1 | 4.074273 | 4.890099 | 0.1623211 | 4.74e-10 | 0.6550214 | 1.75e-09
2018-04-09 21:36 | 7440.08588 | 240.0017 | 2 | 1 | 4.111723 | 4.89012 | 0.3253024 | 4.74e-10 | 1.32234 | 1.75e-09
2018-04-09 21:38 | 7560.08438 | 360.0002 | 2 | 1 | 4.139599 | 4.890093 | 0.4882878 | 4.74e-10 | 1.994809 | 1.75e-09
2018-04-09 21:40 | 7680.08598 | 480.0018 | 2 | 1 | 4.166923 | 4.890106 | 0.6512731 | 4.74e-10 | 2.67171 | 1.75e-09
2018-04-09 21:42 | 7800.08428 | 600.0001 | 2 | 1 | 4.196597 | 4.890038 | 0.8142551 | 4.74e-10 | 3.353221 | 1.75e-09
2018-04-09 21:44 | 7920.08598 | 720.0018 | 2 | 1 | 4.200384 | 4.447542 | 0.970537 | 4.74e-10 | 4.009627 | 1.75e-09
2018-04-09 21:46 | 8040.08528 | 840.0011 | 2 | 1 | 4.200385 | 3.97365 | 1.110863 | 4.74e-10 | 4.59905 | 1.75e-09
2018-04-09 21:48 | 8160.08598 | 960.0018 | 2 | 1 | 4.200387 | 3.509525 | 1.235526 | 4.74e-10 | 5.122682 | 1.75e-09
2018-04-09 21:49 | 8226.72728 | 1026.6431 | 2 | 1 | 4.200364 | 3.259991 | 1.29817 | 4.74e-10 | 5.385808 | 1.75e-09
2018-04-09 21:51 | 8346.743772 | 120.0018 | 3 | 1 | 4.231405 | 3.260063 | 1.40638 | 4.74e-10 | 5.841885 | 1.75e-09
2018-04-09 21:53 | 8466.743772 | 240.0018 | 3 | 1 | 4.268259 | 3.260078 | 1.515038 | 4.74e-10 | 6.303627 | 1.75e-09
2018-04-09 21:55 | 8586.742172 | 360.0002 | 3 | 1 | 4.308913 | 3.260077 | 1.623695 | 4.74e-10 | 6.769578 | 1.75e-09
2018-04-09 21:57 | 8706.742172 | 480.0002 | 3 | 1 | 4.353046 | 3.260063 | 1.732355 | 4.74e-10 | 7.240157 | 1.75e-09
2018-04-09 21:59 | 8826.744572 | 600.0026 | 3 | 1 | 4.400151 | 3.259695 | 1.841016 | 4.74e-10 | 7.715698 | 1.75e-09
2018-04-09 22:01 | 8946.743072 | 720.0011 | 3 | 1 | 4.400388 | 2.675283 | 1.939134 | 4.74e-10 | 8.147452 | 1.75e-09
2018-04-09 22:03 | 9066.742272 | 840.0003 | 3 | 1 | 4.400392 | 2.241335 | 2.020795 | 4.74e-10 | 8.506791 | 1.75e-09
2018-04-09 22:05 | 9186.743872 | 960.0019 | 3 | 1 | 4.400366 | 1.892088 | 2.089459 | 4.74e-10 | 8.80894 | 1.75e-09
2018-04-09 22:07 | 9306.742272 | 1080.0003 | 3 | 1 | 4.400362 | 1.61162 | 2.147679 | 4.74e-10 | 9.065126 | 1.75e-09
2018-04-09 22:09 | 9426.743872 | 1200.0019 | 3 | 1 | 4.400319 | 1.383646 | 2.197473 | 4.74e-10 | 9.284238 | 1.75e-09
2018-04-09 22:11 | 9546.744672 | 1320.0027 | 3 | 1 | 4.400336 | 1.198269 | 2.240408 | 4.74e-10 | 9.473167 | 1.75e-09
2018-04-09 22:13 | 9666.743872 | 1440.0019 | 3 | 1 | 4.400346 | 1.045698 | 2.277717 | 4.74e-10 | 9.637341 | 1.75e-09
2018-04-09 22:15 | 9786.743872 | 1560.0019 | 3 | 1 | 4.400305 | 0.9175911 | 2.310375 | 4.74e-10 | 9.781048 | 1.75e-09
2018-04-09 22:17 | 9906.742272 | 1680.0003 | 3 | 1 | 4.400327 | 0.8112144 | 2.339143 | 4.74e-10 | 9.907637 | 1.75e-09
2018-04-09 22:19 | 10026.74 | 1800.0003 | 3 | 1 | 4.400289 | 0.7202854 | 2.364631 | 4.74e-10 | 10.01979 | 1.75e-09
2018-04-09 22:21 | 10130.83 | 1904.0847 | 3 | 1 | 4.400298 | 0.6519985 | 2.38446 | 4.74e-10 | 10.10704 | 1.75e-09
2018-04-09 22:23 | 10250.88 | 120.0015 | 4 | 1 | 4.342874 | 0 | 2.38446 | 4.74e-10 | 10.10704 | 1.75e-09
2018-04-09 22:25 | 10370.88 | 240.0008 | 4 | 1 | 4.337987 | 0 | 2.38446 | 4.74e-10 | 10.10704 | 1.75e-09
2018-04-09 22:26 | 10430.88 | 300.0014 | 4 | 1 | 4.336263 | 0 | 2.38446 | 4.74e-10 | 10.10704 | 1.75e-09
2018-04-09 22:28 | 10550.96 | 120.0011 | 5 | 1 | 4.128738 | -2.28186 | 2.38446 | 0.07604792 | 10.10704 | 0.3160215
2018-04-09 22:30 | 10670.96 | 240.002 | 5 | 1 | 4.091586 | -2.281885 | 2.38446 | 0.1521015 | 10.10704 | 0.6285958
2018-04-09 22:32 | 10790.96 | 360.0019 | 5 | 1 | 4.056087 | -2.281862 | 2.38446 | 0.228157 | 10.10704 | 0.9384277
2018-04-09 22:34 | 10910.96 | 480.0019 | 5 | 1 | 4.021525 | -2.281878 | 2.38446 | 0.3042101 | 10.10704 | 1.245586
2018-04-09 22:36 | 11030.96 | 600.002 | 5 | 1 | 3.987917 | -2.281858 | 2.38446 | 0.3802647 | 10.10704 | 1.550156
2018-04-09 22:38 | 11150.96 | 720.0011 | 5 | 1 | 3.955436 | -2.281827 | 2.38446 | 0.4563194 | 10.10704 | 1.852213
2018-04-09 22:40 | 11270.96 | 840.002 | 5 | 1 | 3.924222 | -2.282127 | 2.38446 | 0.5323732 | 10.10704 | 2.151843
2018-04-09 22:42 | 11390.96 | 960.0011 | 5 | 1 | 3.89446 | -2.281867 | 2.38446 | 0.6084285 | 10.10704 | 2.44916
2018-04-09 22:44 | 11510.96 | 1080.0011 | 5 | 1 | 3.866221 | -2.28186 | 2.38446 | 0.6844856 | 10.10704 | 2.744277
2018-04-09 22:46 | 11630.96 | 1200.0008 | 5 | 1 | 3.839725 | -2.281869 | 2.38446 | 0.7605397 | 10.10704 | 3.0373
2018-04-09 22:48 | 11750.96 | 1320.002 | 5 | 1 | 3.814927 | -2.281869 | 2.38446 | 0.836597 | 10.10704 | 3.328386
2018-04-09 22:50 | 11870.96 | 1440.002 | 5 | 1 | 3.791842 | -2.281873 | 2.38446 | 0.9126511 | 10.10704 | 3.61764
2018-04-09 22:52 | 11990.96 | 1560.0003 | 5 | 1 | 3.770292 | -2.281846 | 2.38446 | 0.9887053 | 10.10704 | 3.905197
2018-04-09 22:54 | 12110.96 | 1680.0003 | 5 | 1 | 3.750098 | -2.281852 | 2.38446 | 1.064762 | 10.10704 | 4.191175
2018-04-09 22:56 | 12230.96 | 1800.0011 | 5 | 1 | 3.731023 | -2.281808 | 2.38446 | 1.140814 | 10.10704 | 4.475646
2018-04-09 22:58 | 12350.96 | 1920.0003 | 5 | 1 | 3.71294 | -2.281871 | 2.38446 | 1.21687 | 10.10704 | 4.75872
2018-04-09 23:00 | 12470.96 | 2040.0019 | 5 | 1 | 3.695721 | -2.281869 | 2.38446 | 1.292924 | 10.10704 | 5.040443
2018-04-09 23:02 | 12590.96 | 2160.002 | 5 | 1 | 3.679377 | -2.281844 | 2.38446 | 1.368982 | 10.10704 | 5.320906
2018-04-09 23:04 | 12710.96 | 2280.002 | 5 | 1 | 3.663959 | -2.281815 | 2.38446 | 1.445037 | 10.10704 | 5.60015
2018-04-09 23:06 | 12830.96 | 2400.0003 | 5 | 1 | 3.649437 | -2.282125 | 2.38446 | 1.521093 | 10.10704 | 5.878257
2018-04-09 23:08 | 12950.96 | 2520.002 | 5 | 1 | 3.635984 | -2.281869 | 2.38446 | 1.597147 | 10.10704 | 6.155295
2018-04-09 23:10 | 13070.96 | 2640.0011 | 5 | 1 | 3.623501 | -2.281873 | 2.38446 | 1.673202 | 10.10704 | 6.431347
2018-04-09 23:12 | 13190.96 | 2760.0003 | 5 | 1 | 3.611732 | -2.281864 | 2.38446 | 1.749258 | 10.10704 | 6.706485
2018-04-09 23:14 | 13310.96 | 2880.0003 | 5 | 1 | 3.600258 | -2.281823 | 2.38446 | 1.825311 | 10.10704 | 6.980731
2018-04-09 23:16 | 13430.96 | 3000.0003 | 5 | 1 | 3.588737 | -2.281823 | 2.38446 | 1.901368 | 10.10704 | 7.254118
2018-04-09 23:18 | 13550.96 | 3120.0012 | 5 | 1 | 3.576798 | -2.281846 | 2.38446 | 1.977423 | 10.10704 | 7.526609
2018-04-09 23:20 | 13670.96 | 3240.002 | 5 | 1 | 3.564205 | -2.281804 | 2.38446 | 2.053483 | 10.10704 | 7.798185
2018-04-09 23:22 | 13790.96 | 3360.002 | 5 | 1 | 3.550931 | -2.28182 | 2.38446 | 2.129537 | 10.10704 | 8.068759
2018-04-09 23:24 | 13910.96 | 3480.0003 | 5 | 1 | 3.53694 | -2.281802 | 2.38446 | 2.205591 | 10.10704 | 8.338296
2018-04-09 23:26 | 14030.96 | 3600.0011 | 5 | 1 | 3.521997 | -2.281816 | 2.38446 | 2.281651 | 10.10704 | 8.606751
2018-04-09 23:28 | 14150.96 | 3720.002 | 5 | 1 | 3.504546 | -2.281862 | 2.38446 | 2.357705 | 10.10704 | 8.873978
2018-04-09 23:30 | 14270.96 | 3840.0008 | 5 | 1 | 3.481435 | -2.281834 | 2.38446 | 2.433758 | 10.10704 | 9.139671
2018-04-09 23:32 | 14390.96 | 3960.0005 | 5 | 1 | 3.449007 | -2.281857 | 2.38446 | 2.509815 | 10.10704 | 9.403301
2018-04-09 23:34 | 14510.96 | 4080.0011 | 5 | 1 | 3.398991 | -2.281873 | 2.38446 | 2.585871 | 10.10704 | 9.663877
2018-04-09 23:36 | 14630.96 | 4200.0011 | 5 | 1 | 3.298027 | -2.281879 | 2.38446 | 2.661922 | 10.10704 | 9.919072
2018-04-09 23:38 | 14750.96 | 4320.0011 | 5 | 1 | 3.016996 | -2.281839 | 2.38446 | 2.737977 | 10.10704 | 10.16142
2018-04-09 23:38 | 14754.52 | 4323.5641 | 5 | 1 | 2.999993 | -2.281825 | 2.38446 | 2.740236 | 10.10704 | 10.16821
2018-04-09 23:40 | 14874.57 | 120.0015 | 6 | 1 | 3.347843 | 0 | 2.38446 | 2.740236 | 10.10704 | 10.16821
2018-04-09 23:42 | 14994.57 | 240.0023 | 6 | 1 | 3.37913 | 0 | 2.38446 | 2.740236 | 10.10704 | 10.16821
2018-04-09 23:43 | 15054.57 | 300.0037 | 6 | 1 | 3.388216 | 0 | 2.38446 | 2.740236 | 10.10704 | 10.16821
2018-04-09 23:43 | 15054.58 | 0.0024 | 7 | 2 | 3.388325 | 0 | 0 | 0 | 0 | 0
2018-04-09 23:45 | 15174.67 | 120.0017 | 2 | 2 | 4.007057 | 4.890081 | 0.1623053 | 7.8e-11 | 0.6351976 | 2.64e-10
2018-04-09 23:47 | 15294.67 | 240.0017 | 2 | 2 | 4.051188 | 4.890068 | 0.32529 | 7.8e-11 | 1.292042 | 2.64e-10
2018-04-09 23:49 | 15414.67 | 360.0017 | 2 | 2 | 4.088073 | 4.89003 | 0.4882749 | 7.8e-11 | 1.955392 | 2.64e-10
2018-04-09 23:51 | 15534.67 | 480.0001 | 2 | 2 | 4.1195 | 4.890028 | 0.6512576 | 7.8e-11 | 2.624322 | 2.64e-10
2018-04-09 23:53 | 15654.67 | 600.0009 | 2 | 2 | 4.146179 | 4.890013 | 0.8142467 | 7.8e-11 | 3.297969 | 2.64e-10
2018-04-09 23:55 | 15774.67 | 720.0001 | 2 | 2 | 4.172254 | 4.890005 | 0.977225 | 7.8e-11 | 3.975809 | 2.64e-10
2018-04-09 23:57 | 15894.67 | 840.0017 | 2 | 2 | 4.200392 | 4.878567 | 1.140205 | 7.8e-11 | 4.65809 | 2.64e-10
2018-04-09 23:59 | 16014.67 | 960.0017 | 2 | 2 | 4.200379 | 4.405554 | 1.294736 | 7.8e-11 | 5.307179 | 2.64e-10
2018-04-10 00:01 | 16134.67 | 1080.0009 | 2 | 2 | 4.200381 | 3.949282 | 1.433965 | 7.8e-11 | 5.891996 | 2.64e-10
2018-04-10 00:03 | 16254.67 | 1200.0002 | 2 | 2 | 4.200371 | 3.496077 | 1.558022 | 7.8e-11 | 6.413082 | 2.64e-10
2018-04-10 00:04 | 16318.85 | 1264.1791 | 2 | 2 | 4.20038 | 3.259979 | 1.618231 | 7.8e-11 | 6.665981 | 2.64e-10
2018-04-10 00:06 | 16438.86 | 120.0002 | 3 | 2 | 4.231876 | 3.259968 | 1.726454 | 7.8e-11 | 7.122128 | 2.64e-10
2018-04-10 00:08 | 16558.86 | 240.0003 | 3 | 2 | 4.269582 | 3.259947 | 1.83511 | 7.8e-11 | 7.58396 | 2.64e-10
2018-04-10 00:10 | 16678.86 | 360.0019 | 3 | 2 | 4.311286 | 3.260004 | 1.943765 | 7.8e-11 | 8.050101 | 2.64e-10
2018-04-10 00:12 | 16798.86 | 480.0019 | 3 | 2 | 4.356576 | 3.260033 | 2.052423 | 7.8e-11 | 8.520988 | 2.64e-10
2018-04-10 00:14 | 16918.86 | 600.002 | 3 | 2 | 4.400406 | 3.187494 | 2.160968 | 7.8e-11 | 8.996437 | 2.64e-10
2018-04-10 00:16 | 17038.86 | 720.0013 | 3 | 2 | 4.400375 | 2.635416 | 2.257412 | 7.8e-11 | 9.420826 | 2.64e-10
2018-04-10 00:18 | 17158.86 | 840.002 | 3 | 2 | 4.400352 | 2.213226 | 2.337959 | 7.8e-11 | 9.775266 | 2.64e-10
2018-04-10 00:20 | 17278.86 | 960.0011 | 3 | 2 | 4.400352 | 1.873917 | 2.405875 | 7.8e-11 | 10.07412 | 2.64e-10
2018-04-10 00:22 | 17398.86 | 1080.0002 | 3 | 2 | 4.400359 | 1.59972 | 2.463604 | 7.8e-11 | 10.32815 | 2.64e-10
2018-04-10 00:24 | 17518.86 | 1200.0003 | 3 | 2 | 4.400365 | 1.377235 | 2.51308 | 7.8e-11 | 10.54586 | 2.64e-10
2018-04-10 00:26 | 17638.86 | 1320.0019 | 3 | 2 | 4.400346 | 1.193977 | 2.555827 | 7.8e-11 | 10.73396 | 2.64e-10
2018-04-10 00:28 | 17758.86 | 1440.0019 | 3 | 2 | 4.400321 | 1.042295 | 2.593022 | 7.8e-11 | 10.89763 | 2.64e-10
2018-04-10 00:30 | 17878.86 | 1560.0003 | 3 | 2 | 4.40036 | 0.916584 | 2.625605 | 7.8e-11 | 11.04101 | 2.64e-10
2018-04-10 00:32 | 17998.86 | 1680.0002 | 3 | 2 | 4.400332 | 0.8095951 | 2.654317 | 7.8e-11 | 11.16735 | 2.64e-10
2018-04-10 00:34 | 18118.86 | 1800.0019 | 3 | 2 | 4.400329 | 0.7193871 | 2.679749 | 7.8e-11 | 11.27926 | 2.64e-10
2018-04-10 00:35 | 18221.75 | 1902.8864 | 3 | 2 | 4.400331 | 0.6519947 | 2.699315 | 7.8e-11 | 11.36535 | 2.64e-10
2018-04-10 00:37 | 18341.8 | 120.0002 | 4 | 2 | 4.341495 | 0 | 2.699315 | 7.8e-11 | 11.36535 | 2.64e-10
2018-04-10 00:39 | 18461.8 | 240.0002 | 4 | 2 | 4.336171 | 0 | 2.699315 | 7.8e-11 | 11.36535 | 2.64e-10
2018-04-10 00:40 | 18521.8 | 300.0024 | 4 | 2 | 4.334269 | 0 | 2.699315 | 7.8e-11 | 11.36535 | 2.64e-10
2018-04-10 00:42 | 18641.88672 | 120.0004 | 5 | 2 | 4.122042 | -2.281831 | 2.699315 | 0.07605024 | 11.36535 | 0.31561
2018-04-10 00:44 | 18761.88662 | 240.0003 | 5 | 2 | 4.083103 | -2.281839 | 2.699315 | 0.1521037 | 11.36535 | 0.6276038
2018-04-10 00:46 | 18881.88652 | 360.0002 | 5 | 2 | 4.04598 | -2.281846 | 2.699315 | 0.2281518 | 11.36535 | 0.9366975
2018-04-10 00:48 | 19001.88742 | 480.0011 | 5 | 2 | 4.009932 | -2.281854 | 2.699315 | 0.3042197 | 11.36535 | 1.243089
2018-04-10 00:50 | 19121.88822 | 600.0019 | 5 | 2 | 3.975014 | -2.28205 | 2.699315 | 0.3802757 | 11.36535 | 1.546733
2018-04-10 00:52 | 19241.88662 | 720.0003 | 5 | 2 | 3.941494 | -2.281844 | 2.699315 | 0.45633 | 11.36535 | 1.847768
2018-04-10 00:54 | 19361.88902 | 840.0027 | 5 | 2 | 3.909466 | -2.28185 | 2.699315 | 0.5323866 | 11.36535 | 2.146317
2018-04-10 00:56 | 19481.88822 | 960.0019 | 5 | 2 | 3.879098 | -2.281864 | 2.699315 | 0.608443 | 11.36535 | 2.44249
2018-04-10 00:58 | 19601.88682 | 1080.0005 | 5 | 2 | 3.850588 | -2.282169 | 2.699315 | 0.6844987 | 11.36535 | 2.736421
2018-04-10 01:00 | 19721.88742 | 1200.0011 | 5 | 2 | 3.824059 | -2.281823 | 2.699315 | 0.7605549 | 11.36535 | 3.02826
2018-04-10 01:02 | 19841.88752 | 1320.0012 | 5 | 2 | 3.799541 | -2.281848 | 2.699315 | 0.8366113 | 11.36535 | 3.318159
2018-04-10 01:04 | 19961.88662 | 1440.0003 | 5 | 2 | 3.776854 | -2.281864 | 2.699315 | 0.9126663 | 11.36535 | 3.60626
2018-04-10 01:06 | 20081.88832 | 1560.002 | 5 | 2 | 3.755811 | -2.281818 | 2.699315 | 0.9887226 | 11.36535 | 3.892703
2018-04-10 01:08 | 20201.88752 | 1680.0012 | 5 | 2 | 3.736148 | -2.281811 | 2.699315 | 1.064777 | 11.36535 | 4.177592
2018-04-10 01:10 | 20321.88752 | 1800.0012 | 5 | 2 | 3.717651 | -2.282173 | 2.699315 | 1.140833 | 11.36535 | 4.461039
2018-04-10 01:12 | 20441.88662 | 1920.0003 | 5 | 2 | 3.700138 | -2.281858 | 2.699315 | 1.216885 | 11.36535 | 4.743105
2018-04-10 01:14 | 20561.88662 | 2040.0003 | 5 | 2 | 3.683498 | -2.281804 | 2.699315 | 1.292944 | 11.36535 | 5.023895
2018-04-10 01:16 | 20681.88662 | 2160.0003 | 5 | 2 | 3.667723 | -2.282171 | 2.699315 | 1.369001 | 11.36535 | 5.303445
2018-04-10 01:18 | 20801.88742 | 2280.0011 | 5 | 2 | 3.65297 | -2.281818 | 2.699315 | 1.445059 | 11.36535 | 5.581836
2018-04-10 01:20 | 20921.88652 | 2400.0002 | 5 | 2 | 3.639176 | -2.281797 | 2.699315 | 1.521115 | 11.36535 | 5.859132
2018-04-10 01:22 | 21041.88662 | 2520.0003 | 5 | 2 | 3.626421 | -2.281829 | 2.699315 | 1.597169 | 11.36535 | 6.135415
2018-04-10 01:24 | 21161.88682 | 2640.0005 | 5 | 2 | 3.614505 | -2.281815 | 2.699315 | 1.673224 | 11.36535 | 6.410764
2018-04-10 01:26 | 21281.88672 | 2760.0004 | 5 | 2 | 3.603085 | -2.28185 | 2.699315 | 1.749282 | 11.36535 | 6.68524
2018-04-10 01:28 | 21401.88672 | 2880.0004 | 5 | 2 | 3.591741 | -2.282085 | 2.699315 | 1.825339 | 11.36535 | 6.958849
2018-04-10 01:30 | 21521.88752 | 3000.0012 | 5 | 2 | 3.580129 | -2.281858 | 2.699315 | 1.901395 | 11.36535 | 7.231585
2018-04-10 01:32 | 21641.88672 | 3120.0004 | 5 | 2 | 3.567948 | -2.281815 | 2.699315 | 1.977449 | 11.36535 | 7.503411
2018-04-10 01:34 | 21761.88912 | 3240.0028 | 5 | 2 | 3.555003 | -2.281867 | 2.699315 | 2.053505 | 11.36535 | 7.774286
2018-04-10 01:36 | 21881.88672 | 3360.0004 | 5 | 2 | 3.541337 | -2.281816 | 2.699315 | 2.129558 | 11.36535 | 8.04414
2018-04-10 01:38 | 22001.88832 | 3480.002 | 5 | 2 | 3.526775 | -2.282101 | 2.699315 | 2.205615 | 11.36535 | 8.312935
2018-04-10 01:40 | 22121.88692 | 3600.0006 | 5 | 2 | 3.510355 | -2.281854 | 2.699315 | 2.281669 | 11.36535 | 8.580559
2018-04-10 01:42 | 22241.88662 | 3720.0003 | 5 | 2 | 3.48904 | -2.281869 | 2.699315 | 2.357723 | 11.36535 | 8.846766
2018-04-10 01:44 | 22361.88912 | 3840.0028 | 5 | 2 | 3.459502 | -2.281839 | 2.699315 | 2.433784 | 11.36535 | 9.111085
2018-04-10 01:46 | 22481.88672 | 3960.0004 | 5 | 2 | 3.415308 | -2.281783 | 2.699315 | 2.50984 | 11.36535 | 9.372649
2018-04-10 01:48 | 22601.88702 | 4080.0007 | 5 | 2 | 3.334109 | -2.281834 | 2.699315 | 2.585898 | 11.36535 | 9.62972
2018-04-10 01:50 | 22721.88832 | 4200.002 | 5 | 2 | 3.127767 | -2.282146 | 2.699315 | 2.661957 | 11.36535 | 9.876843
2018-04-10 01:51 | 22755.68012 | 4233.7938 | 5 | 2 | 2.999996 | -2.281904 | 2.699315 | 2.683376 | 11.36535 | 9.942591
2018-04-10 01:53 | 22875.73 | 120.0031 | 6 | 2 | 3.372848 | 0 | 2.699315 | 2.683376 | 11.36535 | 9.942591
2018-04-10 01:55 | 22995.73 | 240.0009 | 6 | 2 | 3.408652 | 0 | 2.699315 | 2.683376 | 11.36535 | 9.942591
2018-04-10 01:56 | 23055.73 | 300.0046 | 6 | 2 | 3.41913 | 0 | 2.699315 | 2.683376 | 11.36535 | 9.942591
2018-04-10 01:56 | 23055.74078 | 0.0024 | 7 | 3 | 3.419148 | 0 | 0 | 0 | 0 | 0
2018-04-10 01:58 | 23175.83 | 120.0019 | 2 | 3 | 4.012709 | 4.890118 | 0.1623042 | 1.805e-09 | 0.6379042 | 6.17e-09
2018-04-10 02:00 | 23295.82 | 240.0003 | 2 | 3 | 4.056893 | 4.89012 | 0.3252885 | 1.805e-09 | 1.29565 | 6.17e-09
2018-04-10 02:02 | 23415.83 | 360.0019 | 2 | 3 | 4.093645 | 4.8901 | 0.4882741 | 1.805e-09 | 1.959927 | 6.17e-09
2018-04-10 02:04 | 23535.82 | 480.0001 | 2 | 3 | 4.124595 | 4.890099 | 0.6512598 | 1.805e-09 | 2.629739 | 6.17e-09
2018-04-10 02:06 | 23655.82 | 600.0003 | 2 | 3 | 4.151226 | 4.890068 | 0.8142393 | 1.805e-09 | 3.304167 | 6.17e-09
2018-04-10 02:08 | 23775.83 | 720.001 | 2 | 3 | 4.177852 | 4.89012 | 0.9772246 | 1.805e-09 | 3.9829 | 6.17e-09
2018-04-10 02:10 | 23895.83 | 840.0019 | 2 | 3 | 4.200393 | 4.771143 | 1.139739 | 1.805e-09 | 4.66408 | 6.17e-09
2018-04-10 02:12 | 24015.83 | 960.0011 | 2 | 3 | 4.200375 | 4.311993 | 1.291053 | 1.805e-09 | 5.299657 | 6.17e-09
2018-04-10 02:14 | 24135.83 | 1080.0019 | 2 | 3 | 4.200378 | 3.857496 | 1.427202 | 1.805e-09 | 5.871533 | 6.17e-09
2018-04-10 02:16 | 24255.83 | 1200.0019 | 2 | 3 | 4.200368 | 3.406235 | 1.548236 | 1.805e-09 | 6.379923 | 6.17e-09
2018-04-10 02:17 | 24295.83 | 1240.0058 | 2 | 3 | 4.20038 | 3.259945 | 1.585266 | 1.805e-09 | 6.535461 | 6.17e-09
2018-04-10 02:19 | 24415.85 | 120.0002 | 3 | 3 | 4.23242 | 3.260063 | 1.693483 | 1.805e-09 | 6.991613 | 6.17e-09
2018-04-10 02:21 | 24535.85 | 240.0002 | 3 | 3 | 4.2709 | 3.260098 | 1.802141 | 1.805e-09 | 7.453552 | 6.17e-09
2018-04-10 02:23 | 24655.85 | 360.0019 | 3 | 3 | 4.31342 | 3.260075 | 1.910805 | 1.805e-09 | 7.919917 | 6.17e-09
2018-04-10 02:25 | 24775.85 | 480.0003 | 3 | 3 | 4.359612 | 3.260092 | 2.019459 | 1.805e-09 | 8.391071 | 6.17e-09
2018-04-10 02:27 | 24895.85 | 600.0003 | 3 | 3 | 4.400375 | 3.133619 | 2.127757 | 1.805e-09 | 8.865757 | 6.17e-09
2018-04-10 02:29 | 25015.85 | 720.0003 | 3 | 3 | 4.400378 | 2.601082 | 2.222842 | 1.805e-09 | 9.284165 | 6.17e-09
2018-04-10 02:31 | 25135.85 | 840.001 | 3 | 3 | 4.400342 | 2.186512 | 2.302377 | 1.805e-09 | 9.634151 | 6.17e-09
2018-04-10 02:33 | 25255.85 | 960.0002 | 3 | 3 | 4.400352 | 1.854332 | 2.369529 | 1.805e-09 | 9.929645 | 6.17e-09
2018-04-10 02:35 | 25375.85 | 1080.001 | 3 | 3 | 4.400353 | 1.584904 | 2.426689 | 1.805e-09 | 10.18117 | 6.17e-09
2018-04-10 02:37 | 25495.85 | 1200.001 | 3 | 3 | 4.400356 | 1.364798 | 2.475721 | 1.805e-09 | 10.39693 | 6.17e-09
2018-04-10 02:39 | 25615.85 | 1320.0004 | 3 | 3 | 4.400328 | 1.183548 | 2.518089 | 1.805e-09 | 10.58336 | 6.17e-09
2018-04-10 02:41 | 25735.85 | 1440.0003 | 3 | 3 | 4.400313 | 1.032888 | 2.554954 | 1.805e-09 | 10.74558 | 6.17e-09
2018-04-10 02:43 | 25855.85 | 1560.0003 | 3 | 3 | 4.40031 | 0.9068451 | 2.587228 | 1.805e-09 | 10.88759 | 6.17e-09
2018-04-10 02:45 | 25975.85 | 1680.0011 | 3 | 3 | 4.400318 | 0.8008766 | 2.615648 | 1.805e-09 | 11.01265 | 6.17e-09
2018-04-10 02:47 | 26095.85 | 1800.0011 | 3 | 3 | 4.400309 | 0.7109413 | 2.640811 | 1.805e-09 | 11.12338 | 6.17e-09
2018-04-10 02:48 | 26188.1 | 1892.2576 | 3 | 3 | 4.400355 | 0.6519985 | 2.658251 | 1.805e-09 | 11.20012 | 6.17e-09
2018-04-10 02:50 | 26308.15 | 120.0019 | 4 | 3 | 4.340636 | 0 | 2.658251 | 1.805e-09 | 11.20012 | 6.17e-09
2018-04-10 02:52 | 26428.15 | 240.0003 | 4 | 3 | 4.335049 | 0 | 2.658251 | 1.805e-09 | 11.20012 | 6.17e-09
2018-04-10 02:53 | 26488.16 | 300.0042 | 4 | 3 | 4.333038 | 0 | 2.658251 | 1.805e-09 | 11.20012 | 6.17e-09
2018-04-10 02:55 | 26608.24 | 120.0017 | 5 | 3 | 4.117929 | -2.28218 | 2.658251 | 0.07605734 | 11.20012 | 0.3153859
2018-04-10 02:57 | 26728.24 | 240.0017 | 5 | 3 | 4.077902 | -2.282182 | 2.658251 | 0.1521139 | 11.20012 | 0.6270388
2018-04-10 02:59 | 26848.24 | 360.0002 | 5 | 3 | 4.039857 | -2.282165 | 2.658251 | 0.2281763 | 11.20012 | 0.9357589
2018-04-10 03:01 | 26968.24 | 480.001 | 5 | 3 | 4.002965 | -2.282173 | 2.658251 | 0.3042373 | 11.20012 | 1.241624
2018-04-10 03:03 | 27088.24 | 600.0017 | 5 | 3 | 3.967357 | -2.282142 | 2.658251 | 0.380298 | 11.20012 | 1.544729
2018-04-10 03:05 | 27208.24 | 720.001 | 5 | 3 | 3.93321 | -2.282171 | 2.658251 | 0.4563561 | 11.20012 | 1.84517
2018-04-10 03:07 | 27328.24 | 840.0017 | 5 | 3 | 3.900764 | -2.281794 | 2.658251 | 0.5324199 | 11.20012 | 2.143099
2018-04-10 03:09 | 27448.24 | 960.0017 | 5 | 3 | 3.870138 | -2.281816 | 2.658251 | 0.6084798 | 11.20012 | 2.438612
2018-04-10 03:11 | 27568.24 | 1080.001 | 5 | 3 | 3.84152 | -2.282165 | 2.658251 | 0.6845395 | 11.20012 | 2.731871
2018-04-10 03:13 | 27688.24 | 1200.0002 | 5 | 3 | 3.815022 | -2.282182 | 2.658251 | 0.760603 | 11.20012 | 3.023051
2018-04-10 03:15 | 27808.24 | 1320.0002 | 5 | 3 | 3.79063 | -2.282196 | 2.658251 | 0.8366629 | 11.20012 | 3.31228
2018-04-10 03:17 | 27928.24 | 1440.001 | 5 | 3 | 3.768185 | -2.282134 | 2.658251 | 0.9127266 | 11.20012 | 3.599745
2018-04-10 03:19 | 28048.24 | 1560.0001 | 5 | 3 | 3.747376 | -2.282173 | 2.658251 | 0.988786 | 11.20012 | 3.885551
2018-04-10 03:21 | 28168.24 | 1680.0002 | 5 | 3 | 3.727995 | -2.281971 | 2.658251 | 1.064847 | 11.20012 | 4.169837
2018-04-10 03:23 | 28288.24 | 1800.001 | 5 | 3 | 3.709778 | -2.282159 | 2.658251 | 1.140907 | 11.20012 | 4.452687
2018-04-10 03:25 | 28408.24 | 1920.0017 | 5 | 3 | 3.692513 | -2.281797 | 2.658251 | 1.21697 | 11.20012 | 4.734203
2018-04-10 03:27 | 28528.24 | 2040.001 | 5 | 3 | 3.676183 | -2.282011 | 2.658251 | 1.29303 | 11.20012 | 5.014429
2018-04-10 03:29 | 28648.24 | 2160.0017 | 5 | 3 | 3.660847 | -2.282178 | 2.658251 | 1.369092 | 11.20012 | 5.293458
2018-04-10 03:31 | 28768.24 | 2280.0018 | 5 | 3 | 3.646498 | -2.282178 | 2.658251 | 1.445155 | 11.20012 | 5.57136
2018-04-10 03:33 | 28888.24 | 2400.001 | 5 | 3 | 3.633178 | -2.281987 | 2.658251 | 1.521218 | 11.20012 | 5.84821
2018-04-10 03:35 | 29008.24 | 2520.0017 | 5 | 3 | 3.620856 | -2.282187 | 2.658251 | 1.597275 | 11.20012 | 6.124065
2018-04-10 03:37 | 29128.24 | 2640.0017 | 5 | 3 | 3.609238 | -2.282159 | 2.658251 | 1.673338 | 11.20012 | 6.399034
2018-04-10 03:39 | 29248.24 | 2760.0002 | 5 | 3 | 3.597927 | -2.281818 | 2.658251 | 1.749396 | 11.20012 | 6.673116
2018-04-10 03:41 | 29368.24 | 2880.0018 | 5 | 3 | 3.586477 | -2.281829 | 2.658251 | 1.825455 | 11.20012 | 6.946337
2018-04-10 03:43 | 29488.24 | 3000.0017 | 5 | 3 | 3.574655 | -2.281887 | 2.658251 | 1.901515 | 11.20012 | 7.218678
2018-04-10 03:45 | 29608.24 | 3120.0014 | 5 | 3 | 3.562104 | -2.282186 | 2.658251 | 1.977574 | 11.20012 | 7.490089
2018-04-10 03:47 | 29728.24 | 3240.0002 | 5 | 3 | 3.548879 | -2.282201 | 2.658251 | 2.053635 | 11.20012 | 7.760524
2018-04-10 03:49 | 29848.24 | 3360.0002 | 5 | 3 | 3.5349 | -2.282015 | 2.658251 | 2.129694 | 11.20012 | 8.029926
2018-04-10 03:51 | 29968.24 | 3480.0018 | 5 | 3 | 3.5197 | -2.282184 | 2.658251 | 2.205761 | 11.20012 | 8.298247
2018-04-10 03:53 | 30088.24 | 3600.0026 | 5 | 3 | 3.501365 | -2.282098 | 2.658251 | 2.281825 | 11.20012 | 8.565302
2018-04-10 03:55 | 30208.24 | 3720.0002 | 5 | 3 | 3.476497 | -2.282167 | 2.658251 | 2.357888 | 11.20012 | 8.830733
2018-04-10 03:57 | 30328.24 | 3840.0008 | 5 | 3 | 3.440805 | -2.282011 | 2.658251 | 2.433948 | 11.20012 | 9.093885
2018-04-10 03:59 | 30448.24 | 3960.0026 | 5 | 3 | 3.383523 | -2.282171 | 2.658251 | 2.510011 | 11.20012 | 9.353634
2018-04-10 04:01 | 30568.24 | 4080.001 | 5 | 3 | 3.259324 | -2.281841 | 2.658251 | 2.586073 | 11.20012 | 9.606977
2018-04-10 04:03 | 30662.75 | 4174.5096 | 5 | 3 | 2.999979 | -2.28182 | 2.658251 | 2.645975 | 11.20012 | 9.79588
2018-04-10 04:05 | 30782.8 | 120.001 | 6 | 3 | 3.38703 | 0 | 2.658251 | 2.645975 | 11.20012 | 9.79588
2018-04-10 04:07 | 30902.8 | 240.0002 | 6 | 3 | 3.425571 | 0 | 2.658251 | 2.645975 | 11.20012 | 9.79588
2018-04-10 04:08 | 30962.8 | 300.0031 | 6 | 3 | 3.436959 | 0 | 2.658251 | 2.645975 | 11.20012 | 9.79588
2018-04-10 04:08 | 30962.82 | 0.0025 | 7 | 4 | 3.437091 | 0 | 0 | 0 | 0 | 0
2018-04-10 04:10 | 31082.9 | 120.0002 | 2 | 4 | 4.01664 | 4.889811 | 0.1622897 | 0 | 0.6394929 | 0
2018-04-10 04:12 | 31202.9 | 240.0011 | 2 | 4 | 4.061048 | 4.889795 | 0.3252804 | 0 | 1.297929 | 0
2018-04-10 04:14 | 31322.9 | 360.0019 | 2 | 4 | 4.097912 | 4.890175 | 0.4882623 | 0 | 1.962881 | 0
2018-04-10 04:16 | 31442.9 | 480.0011 | 2 | 4 | 4.128592 | 4.890118 | 0.6512557 | 0 | 2.633391 | 0
2018-04-10 04:18 | 31562.9 | 600.0002 | 2 | 4 | 4.155076 | 4.890175 | 0.8142441 | 0 | 3.308487 | 0
2018-04-10 04:20 | 31682.9 | 720.0019 | 2 | 4 | 4.181971 | 4.890167 | 0.9772354 | 0 | 3.98789 | 0
2018-04-10 04:22 | 31802.9 | 840.0011 | 2 | 4 | 4.200375 | 4.700897 | 1.138993 | 0 | 4.666386 | 0
2018-04-10 04:24 | 31922.9 | 960.0002 | 2 | 4 | 4.200364 | 4.24449 | 1.288057 | 0 | 5.292508 | 0
2018-04-10 04:26 | 32042.9 | 1080.0003 | 2 | 4 | 4.200373 | 3.78672 | 1.421912 | 0 | 5.85475 | 0
2018-04-10 04:28 | 32162.9 | 1200.0011 | 2 | 4 | 4.200372 | 3.336494 | 1.540579 | 0 | 6.353198 | 0
2018-04-10 04:28 | 32183.91 | 1221.0096 | 2 | 4 | 4.200383 | 3.259983 | 1.559829 | 0 | 6.434054 | 0
2018-04-10 04:30 | 32303.93 | 120.0013 | 3 | 4 | 4.232802 | 3.260105 | 1.668054 | 0 | 6.890254 | 0
2018-04-10 04:32 | 32423.92 | 240.0001 | 3 | 4 | 4.27178 | 3.260113 | 1.77671 | 0 | 7.352249 | 0
2018-04-10 04:34 | 32543.93 | 360.0019 | 3 | 4 | 4.314846 | 3.260143 | 1.885377 | 0 | 7.818757 | 0
2018-04-10 04:36 | 32663.93 | 480.001 | 3 | 4 | 4.36146 | 3.260136 | 1.994036 | 0 | 8.290109 | 0
2018-04-10 04:38 | 32783.93 | 600.001 | 3 | 4 | 4.400411 | 3.104879 | 2.102122 | 0 | 8.76404 | 0
2018-04-10 04:40 | 32903.92 | 720.0002 | 3 | 4 | 4.400358 | 2.58136 | 2.196445 | 0 | 9.1791 | 0
2018-04-10 04:42 | 33023.92 | 840.0002 | 3 | 4 | 4.40036 | 2.171728 | 2.275419 | 0 | 9.52661 | 0
2018-04-10 04:44 | 33143.93 | 960.0019 | 3 | 4 | 4.400361 | 1.842644 | 2.342126 | 0 | 9.820147 | 0
2018-04-10 04:46 | 33263.92 | 1080.0002 | 3 | 4 | 4.400365 | 1.574638 | 2.398921 | 0 | 10.07007 | 0
2018-04-10 04:48 | 33383.93 | 1200.0019 | 3 | 4 | 4.400345 | 1.355665 | 2.447642 | 0 | 10.28446 | 0
2018-04-10 04:50 | 33503.93 | 1320.0019 | 3 | 4 | 4.400313 | 1.174908 | 2.489728 | 0 | 10.46965 | 0
2018-04-10 04:52 | 33623.92 | 1440.0002 | 3 | 4 | 4.400322 | 1.025509 | 2.526335 | 0 | 10.63073 | 0
2018-04-10 04:54 | 33743.93 | 1560.001 | 3 | 4 | 4.400368 | 0.9012623 | 2.558384 | 0 | 10.77176 | 0
2018-04-10 04:56 | 33863.93 | 1680.001 | 3 | 4 | 4.400323 | 0.7951279 | 2.586595 | 0 | 10.8959 | 0
2018-04-10 04:58 | 33983.92 | 1800.0005 | 3 | 4 | 4.400313 | 0.7061596 | 2.611578 | 0 | 11.00583 | 0
2018-04-10 05:00 | 34067.92 | 1883.9912 | 3 | 4 | 4.400321 | 0.6519985 | 2.627408 | 0 | 11.07549 | 0
2018-04-10 05:02 | 34187.96 | 120.0008 | 4 | 4 | 4.339955 | 0 | 2.627408 | 0 | 11.07549 | 0
2018-04-10 05:04 | 34307.96 | 240 | 4 | 4 | 4.33416 | 0 | 2.627408 | 0 | 11.07549 | 0
2018-04-10 05:05 | 34367.97 | 300.003 | 4 | 4 | 4.332062 | 0 | 2.627408 | 0 | 11.07549 | 0
2018-04-10 05:07 | 34488.05 | 120.0009 | 5 | 4 | 4.114848 | -2.282192 | 2.627408 | 0.07605723 | 11.07549 | 0.3151889
2018-04-10 05:09 | 34608.05 | 240.0002 | 5 | 4 | 4.07411 | -2.28205 | 2.627408 | 0.1521213 | 11.07549 | 0.6266091
2018-04-10 05:11 | 34728.05 | 360.0018 | 5 | 4 | 4.035355 | -2.282152 | 2.627408 | 0.2281813 | 11.07549 | 0.9350036
2018-04-10 05:13 | 34848.05 | 480.0018 | 5 | 4 | 3.997921 | -2.282159 | 2.627408 | 0.3042372 | 11.07549 | 1.240485
2018-04-10 05:15 | 34968.05 | 600.0002 | 5 | 4 | 3.96188 | -2.281813 | 2.627408 | 0.3802979 | 11.07549 | 1.543189
2018-04-10 05:17 | 35088.05 | 720.0013 | 5 | 4 | 3.927345 | -2.281864 | 2.627408 | 0.4563567 | 11.07549 | 1.8432
2018-04-10 05:19 | 35208.05 | 840.0002 | 5 | 4 | 3.894605 | -2.282175 | 2.627408 | 0.5324163 | 11.07549 | 2.140655
2018-04-10 05:21 | 35328.05 | 960.0001 | 5 | 4 | 3.863799 | -2.281836 | 2.627408 | 0.6084742 | 11.07549 | 2.435685
2018-04-10 05:23 | 35448.05 | 1080.001 | 5 | 4 | 3.83506 | -2.282186 | 2.627408 | 0.6845359 | 11.07549 | 2.728466
2018-04-10 05:25 | 35568.05 | 1200.0009 | 5 | 4 | 3.808536 | -2.282129 | 2.627408 | 0.7605942 | 11.07549 | 3.019131
2018-04-10 05:27 | 35688.05 | 1320.0001 | 5 | 4 | 3.784184 | -2.282194 | 2.627408 | 0.8366581 | 11.07549 | 3.307884
2018-04-10 05:29 | 35808.05 | 1440.0018 | 5 | 4 | 3.761788 | -2.281811 | 2.627408 | 0.9127233 | 11.07549 | 3.594865
2018-04-10 05:31 | 35928.05 | 1560.0001 | 5 | 4 | 3.741134 | -2.282198 | 2.627408 | 0.9887843 | 11.07549 | 3.880194
2018-04-10 05:33 | 36048.05 | 1680.0002 | 5 | 4 | 3.721909 | -2.281915 | 2.627408 | 1.064846 | 11.07549 | 4.164013
2018-04-10 05:35 | 36168.05 | 1800.0002 | 5 | 4 | 3.703879 | -2.281839 | 2.627408 | 1.140906 | 11.07549 | 4.446406
2018-04-10 05:37 | 36288.05 | 1920.0018 | 5 | 4 | 3.686847 | -2.281836 | 2.627408 | 1.21697 | 11.07549 | 4.727484
2018-04-10 05:39 | 36408.05 | 2040.001 | 5 | 4 | 3.670772 | -2.282148 | 2.627408 | 1.293027 | 11.07549 | 5.007277
2018-04-10 05:41 | 36528.05 | 2160.0002 | 5 | 4 | 3.655686 | -2.281815 | 2.627408 | 1.369092 | 11.07549 | 5.285913
2018-04-10 05:43 | 36648.05 | 2280.001 | 5 | 4 | 3.641591 | -2.282167 | 2.627408 | 1.445155 | 11.07549 | 5.563433
2018-04-10 05:45 | 36768.05 | 2400.001 | 5 | 4 | 3.628583 | -2.282192 | 2.627408 | 1.521218 | 11.07549 | 5.839923
2018-04-10 05:47 | 36888.05 | 2520.0002 | 5 | 4 | 3.616501 | -2.281834 | 2.627408 | 1.597274 | 11.07549 | 6.115435
2018-04-10 05:49 | 37008.05 | 2640.001 | 5 | 4 | 3.605021 | -2.282165 | 2.627408 | 1.673337 | 11.07549 | 6.390078
2018-04-10 05:51 | 37128.05 | 2760.0001 | 5 | 4 | 3.593705 | -2.281857 | 2.627408 | 1.749392 | 11.07549 | 6.66383
2018-04-10 05:53 | 37248.05 | 2880.0001 | 5 | 4 | 3.582165 | -2.282004 | 2.627408 | 1.825451 | 11.07549 | 6.936725
2018-04-10 05:55 | 37368.05 | 3000.0002 | 5 | 4 | 3.570154 | -2.282157 | 2.627408 | 1.901515 | 11.07549 | 7.208745
2018-04-10 05:57 | 37488.05 | 3120.0018 | 5 | 4 | 3.557393 | -2.282184 | 2.627408 | 1.977575 | 11.07549 | 7.479813
2018-04-10 05:59 | 37608.05 | 3240.0018 | 5 | 4 | 3.543982 | -2.281831 | 2.627408 | 2.053634 | 11.07549 | 7.749882
2018-04-10 06:01 | 37728.06 | 3360.0026 | 5 | 4 | 3.52963 | -2.282201 | 2.627408 | 2.12969 | 11.07549 | 8.018886
2018-04-10 06:03 | 37848.05 | 3480.0003 | 5 | 4 | 3.513709 | -2.28179 | 2.627408 | 2.205746 | 11.07549 | 8.286744
2018-04-10 06:05 | 37968.05 | 3600.0003 | 5 | 4 | 3.493481 | -2.281857 | 2.627408 | 2.281802 | 11.07549 | 8.553253
2018-04-10 06:07 | 38088.05 | 3720.0019 | 5 | 4 | 3.465317 | -2.281834 | 2.627408 | 2.357857 | 11.07549 | 8.817942
2018-04-10 06:09 | 38208.06 | 3840.0026 | 5 | 4 | 3.423424 | -2.282186 | 2.627408 | 2.433916 | 11.07549 | 9.080039
2018-04-10 06:11 | 38328.05 | 3960.0003 | 5 | 4 | 3.349964 | -2.282182 | 2.627408 | 2.50997 | 11.07549 | 9.337948
2018-04-10 06:13 | 38448.05 | 4080.0019 | 5 | 4 | 3.171263 | -2.282161 | 2.627408 | 2.58603 | 11.07549 | 9.587079
2018-04-10 06:13 | 38498.06 | 4130.0096 | 5 | 4 | 2.999994 | -2.281981 | 2.627408 | 2.617728 | 11.07549 | 9.685205
2018-04-10 06:15 | 38618.11 | 120.0007 | 6 | 4 | 3.396665 | 0 | 2.627408 | 2.617728 | 11.07549 | 9.685205
2018-04-10 06:17 | 38738.11 | 240.0007 | 6 | 4 | 3.436709 | 0 | 2.627408 | 2.617728 | 11.07549 | 9.685205
2018-04-10 06:18 | 38798.11 | 300.0021 | 6 | 4 | 3.44865 | 0 | 2.627408 | 2.617728 | 11.07549 | 9.685205
2018-04-10 06:18 | 38798.12 | 0.0023 | 7 | 5 | 3.44879 | 0 | 0 | 0 | 0 | 0
2018-04-10 06:20 | 38918.21 | 120.002 | 2 | 5 | 4.019909 | 4.890102 | 0.1623033 | 0 | 0.6406983 | 0
2018-04-10 06:22 | 39038.21 | 240.0004 | 2 | 5 | 4.06444 | 4.890112 | 0.3252837 | 0 | 1.299634 | 0
2018-04-10 06:24 | 39158.21 | 360.002 | 2 | 5 | 4.101146 | 4.890057 | 0.4882765 | 0 | 1.965177 | 0
2018-04-10 06:26 | 39278.21 | 480.0012 | 2 | 5 | 4.131505 | 4.890059 | 0.651259 | 0 | 2.63615 | 0
2018-04-10 06:28 | 39398.21 | 600.0012 | 2 | 5 | 4.158033 | 4.890079 | 0.8142393 | 0 | 3.311683 | 0
2018-04-10 06:30 | 39518.21 | 720.0012 | 2 | 5 | 4.185472 | 4.890104 | 0.9772252 | 0 | 3.991585 | 0
2018-04-10 06:32 | 39638.21 | 840.0012 | 2 | 5 | 4.200382 | 4.643827 | 1.138077 | 0 | 4.666612 | 0
2018-04-10 06:34 | 39758.21 | 960.0012 | 2 | 5 | 4.200374 | 4.187759 | 1.285247 | 0 | 5.28478 | 0
2018-04-10 06:36 | 39878.21 | 1080.0012 | 2 | 5 | 4.200375 | 3.731409 | 1.417229 | 0 | 5.839155 | 0
2018-04-10 06:38 | 39998.21 | 1200.0004 | 2 | 5 | 4.200384 | 3.284369 | 1.5341 | 0 | 6.330059 | 0
2018-04-10 06:39 | 40004.98 | 1206.7761 | 2 | 5 | 4.200377 | 3.259981 | 1.540257 | 0 | 6.355917 | 0
2018-04-10 06:41 | 40125 | 120.0003 | 3 | 5 | 4.232939 | 3.26005 | 1.648465 | 0 | 6.812056 | 0
2018-04-10 06:43 | 40245 | 240.0003 | 3 | 5 | 4.272173 | 3.26008 | 1.757121 | 0 | 7.27408 | 0
2018-04-10 06:45 | 40365 | 360.0019 | 3 | 5 | 4.315619 | 3.260044 | 1.86578 | 0 | 7.740613 | 0
2018-04-10 06:47 | 40485 | 480.0011 | 3 | 5 | 4.362679 | 3.260073 | 1.974437 | 0 | 8.212061 | 0
2018-04-10 06:49 | 40605 | 600.0003 | 3 | 5 | 4.400395 | 3.085739 | 2.082351 | 0 | 8.685358 | 0
2018-04-10 06:51 | 40725 | 720.0011 | 3 | 5 | 4.400385 | 2.569302 | 2.176164 | 0 | 9.09817 | 0
2018-04-10 06:53 | 40845 | 840.002 | 3 | 5 | 4.400362 | 2.16267 | 2.254781 | 0 | 9.444111 | 0
2018-04-10 06:55 | 40965 | 960.0011 | 3 | 5 | 4.400366 | 1.834795 | 2.321203 | 0 | 9.736395 | 0
2018-04-10 06:57 | 41085 | 1080.002 | 3 | 5 | 4.40037 | 1.568895 | 2.377767 | 0 | 9.985296 | 0
2018-04-10 06:59 | 41205 | 1200.0003 | 3 | 5 | 4.400365 | 1.350773 | 2.426293 | 0 | 10.19883 | 0
2018-04-10 07:01 | 41325 | 1320.0003 | 3 | 5 | 4.400337 | 1.170916 | 2.468217 | 0 | 10.38331 | 0
2018-04-10 07:03 | 41445 | 1440.0011 | 3 | 5 | 4.400334 | 1.021431 | 2.504678 | 0 | 10.54375 | 0
2018-04-10 07:05 | 41565 | 1560.0012 | 3 | 5 | 4.400315 | 0.8966827 | 2.536592 | 0 | 10.68418 | 0
2018-04-10 07:07 | 41685 | 1680.0011 | 3 | 5 | 4.400322 | 0.7921505 | 2.564693 | 0 | 10.80783 | 0
2018-04-10 07:09 | 41805 | 1800.0003 | 3 | 5 | 4.400318 | 0.7034302 | 2.58957 | 0 | 10.9173 | 0
2018-04-10 07:10 | 41884.15 | 1879.1497 | 3 | 5 | 4.400318 | 0.6519985 | 2.604453 | 0 | 10.98279 | 0
2018-04-10 07:12 | 42004.20246 | 120.0017 | 4 | 5 | 4.339523 | 0 | 2.604455 | 0 | 10.9828 | 0
2018-04-10 07:14 | 42124.20066 | 239.9999 | 4 | 5 | 4.333586 | 0 | 2.604455 | 0 | 10.9828 | 0
2018-04-10 07:15 | 42184.20296 | 300.0022 | 4 | 5 | 4.33143 | 0 | 2.604455 | 0 | 10.9828 | 0
2018-04-10 07:17 | 42304.29 | 120.0018 | 5 | 5 | 4.11254 | -2.28186 | 2.604455 | 0.07605097 | 10.9828 | 0.3150212
2018-04-10 07:19 | 42424.29 | 240.0018 | 5 | 5 | 4.071189 | -2.281858 | 2.604455 | 0.1521073 | 10.9828 | 0.6262107
2018-04-10 07:21 | 42544.29 | 360.0003 | 5 | 5 | 4.031976 | -2.281858 | 2.604455 | 0.2281622 | 10.9828 | 0.9343445
2018-04-10 07:23 | 42664.29 | 480.0009 | 5 | 5 | 3.994135 | -2.28185 | 2.604455 | 0.3042182 | 10.9828 | 1.239552
2018-04-10 07:25 | 42784.29 | 600.0003 | 5 | 5 | 3.957722 | -2.28186 | 2.604455 | 0.3802734 | 10.9828 | 1.541933
2018-04-10 07:27 | 42904.29 | 720.0018 | 5 | 5 | 3.922902 | -2.281873 | 2.604455 | 0.4563324 | 10.9828 | 1.841619
2018-04-10 07:29 | 43024.29 | 840.0003 | 5 | 5 | 3.889996 | -2.281898 | 2.604455 | 0.5323849 | 10.9828 | 2.138702
2018-04-10 07:31 | 43144.29 | 960.0011 | 5 | 5 | 3.859038 | -2.281867 | 2.604455 | 0.6084407 | 10.9828 | 2.433369
2018-04-10 07:33 | 43264.29 | 1080.0004 | 5 | 5 | 3.830248 | -2.28185 | 2.604455 | 0.6844984 | 10.9828 | 2.72577
2018-04-10 07:35 | 43384.29 | 1200.0003 | 5 | 5 | 3.803757 | -2.281894 | 2.604455 | 0.7605544 | 10.9828 | 3.016061
2018-04-10 07:37 | 43504.29 | 1320.0011 | 5 | 5 | 3.779462 | -2.281829 | 2.604455 | 0.8366082 | 10.9828 | 3.304414
2018-04-10 07:39 | 43624.29 | 1440.0011 | 5 | 5 | 3.757152 | -2.281815 | 2.604455 | 0.9126651 | 10.9828 | 3.591008
2018-04-10 07:41 | 43744.29 | 1560.0003 | 5 | 5 | 3.736622 | -2.281808 | 2.604455 | 0.9887163 | 10.9828 | 3.875953
2018-04-10 07:43 | 43864.29 | 1680.0018 | 5 | 5 | 3.717487 | -2.281841 | 2.604455 | 1.064775 | 10.9828 | 4.159419
2018-04-10 07:45 | 43984.29 | 1800.0011 | 5 | 5 | 3.699591 | -2.281881 | 2.604455 | 1.140828 | 10.9828 | 4.441457
2018-04-10 07:47 | 44104.29 | 1920.0003 | 5 | 5 | 3.682683 | -2.281873 | 2.604455 | 1.216882 | 10.9828 | 4.722177
2018-04-10 07:49 | 44224.29 | 2040.0012 | 5 | 5 | 3.666739 | -2.281823 | 2.604455 | 1.292934 | 10.9828 | 5.001643
2018-04-10 07:51 | 44344.29 | 2160.0003 | 5 | 5 | 3.65186 | -2.28182 | 2.604455 | 1.368991 | 10.9828 | 5.279949
2018-04-10 07:53 | 44464.29 | 2280.0013 | 5 | 5 | 3.638006 | -2.281834 | 2.604455 | 1.445047 | 10.9828 | 5.557161
2018-04-10 07:55 | 44584.29 | 2400.0011 | 5 | 5 | 3.625176 | -2.281834 | 2.604455 | 1.5211 | 10.9828 | 5.833351
2018-04-10 07:57 | 44704.29 | 2520.0014 | 5 | 5 | 3.613257 | -2.281854 | 2.604455 | 1.597158 | 10.9828 | 6.108615
2018-04-10 07:59 | 44824.29 | 2640.0011 | 5 | 5 | 3.601837 | -2.281844 | 2.604455 | 1.673216 | 10.9828 | 6.382996
2018-04-10 08:01 | 44944.29 | 2760.0004 | 5 | 5 | 3.590515 | -2.281836 | 2.604455 | 1.749267 | 10.9828 | 6.656488
2018-04-10 08:03 | 45064.29 | 2880.0012 | 5 | 5 | 3.578959 | -2.281825 | 2.604455 | 1.825322 | 10.9828 | 6.929128
2018-04-10 08:05 | 45184.29 | 3000.0011 | 5 | 5 | 3.566792 | -2.281839 | 2.604455 | 1.90138 | 10.9828 | 7.200878
2018-04-10 08:07 | 45304.29 | 3120.0011 | 5 | 5 | 3.55388 | -2.281827 | 2.604455 | 1.977436 | 10.9828 | 7.471667
2018-04-10 08:09 | 45424.29 | 3240.0003 | 5 | 5 | 3.540205 | -2.281825 | 2.604455 | 2.053488 | 10.9828 | 7.741431
2018-04-10 08:11 | 45544.29 | 3360.0013 | 5 | 5 | 3.525563 | -2.281827 | 2.604455 | 2.129544 | 10.9828 | 8.010137
2018-04-10 08:13 | 45664.29 | 3480.0011 | 5 | 5 | 3.50882 | -2.281831 | 2.604455 | 2.205599 | 10.9828 | 8.277659
2018-04-10 08:15 | 45784.29 | 3600.0011 | 5 | 5 | 3.486858 | -2.281834 | 2.604455 | 2.281653 | 10.9828 | 8.543728
2018-04-10 08:17 | 45904.29 | 3720.0003 | 5 | 5 | 3.455718 | -2.281829 | 2.604455 | 2.357706 | 10.9828 | 8.807805
2018-04-10 08:19 | 46024.29 | 3840.0011 | 5 | 5 | 3.407873 | -2.28182 | 2.604455 | 2.433761 | 10.9828 | 9.068958
2018-04-10 08:21 | 46144.29 | 3960.0011 | 5 | 5 | 3.316181 | -2.281829 | 2.604455 | 2.509817 | 10.9828 | 9.325133
2018-04-10 08:23 | 46264.29 | 4080.0011 | 5 | 5 | 3.070635 | -2.282175 | 2.604455 | 2.585871 | 10.9828 | 9.56979
2018-04-10 08:23 | 46280.78 | 4096.4896 | 5 | 5 | 2.999976 | -2.282159 | 2.604455 | 2.596325 | 10.9828 | 9.601542
2018-04-10 08:25 | 46400.82 | 120.0019 | 6 | 5 | 3.404037 | 0 | 2.604455 | 2.596325 | 10.9828 | 9.601542
2018-04-10 08:27 | 46520.82 | 240.0002 | 6 | 5 | 3.445048 | 0 | 2.604455 | 2.596325 | 10.9828 | 9.601542
2018-04-10 08:28 | 46580.82 | 300.0023 | 6 | 5 | 3.457304 | 0 | 2.604455 | 2.596325 | 10.9828 | 9.601542
2018-04-10 08:28 | 46580.83 | 0.0041 | 7 | 6 | 3.457341 | 0 | 0 | 0 | 0 | 0
2018-04-10 08:30 | 46700.92 | 120.0011 | 2 | 6 | 4.022497 | 4.890062 | 0.1622906 | 2.15e-10 | 0.6415069 | 7.42e-10
2018-04-10 08:32 | 46820.92 | 240.0011 | 2 | 6 | 4.067175 | 4.889994 | 0.3252766 | 2.15e-10 | 1.300905 | 7.42e-10
2018-04-10 08:34 | 46940.92 | 360.0011 | 2 | 6 | 4.103863 | 4.889978 | 0.488261 | 2.15e-10 | 1.966866 | 7.42e-10
2018-04-10 08:36 | 47060.92 | 480.0011 | 2 | 6 | 4.134043 | 4.889982 | 0.6512468 | 2.15e-10 | 2.638278 | 7.42e-10
2018-04-10 08:38 | 47180.92 | 600.0011 | 2 | 6 | 4.160768 | 4.88998 | 0.8142312 | 2.15e-10 | 3.314253 | 7.42e-10
2018-04-10 08:40 | 47300.92 | 720.0011 | 2 | 6 | 4.188577 | 4.889954 | 0.9772151 | 2.15e-10 | 3.994616 | 7.42e-10
2018-04-10 08:42 | 47420.92 | 840.0004 | 2 | 6 | 4.200379 | 4.595243 | 1.137087 | 2.15e-10 | 4.66576 | 7.42e-10
2018-04-10 08:44 | 47540.92 | 960.0004 | 2 | 6 | 4.200396 | 4.141068 | 1.282672 | 2.15e-10 | 5.277271 | 7.42e-10
2018-04-10 08:46 | 47660.92 | 1080.0004 | 2 | 6 | 4.200363 | 3.685787 | 1.413099 | 2.15e-10 | 5.825113 | 7.42e-10
2018-04-10 08:48 | 47775.59 | 1194.6746 | 2 | 6 | 4.200353 | 3.259972 | 1.523678 | 2.15e-10 | 6.289589 | 7.42e-10
2018-04-10 08:50 | 47895.61 | 120.001 | 3 | 6 | 4.232963 | 3.260027 | 1.63189 | 2.15e-10 | 6.745734 | 7.42e-10
2018-04-10 08:52 | 48015.61 | 240.0002 | 3 | 6 | 4.272407 | 3.260067 | 1.740547 | 2.15e-10 | 7.207777 | 7.42e-10
2018-04-10 08:54 | 48135.61 | 360.0004 | 3 | 6 | 4.316117 | 3.260023 | 1.849206 | 2.15e-10 | 7.674351 | 7.42e-10
2018-04-10 08:56 | 48255.61 | 480.0018 | 3 | 6 | 4.363537 | 3.259995 | 1.95786 | 2.15e-10 | 8.14586 | 7.42e-10
2018-04-10 08:58 | 48375.61 | 600.0002 | 3 | 6 | 4.400356 | 3.070494 | 2.065628 | 2.15e-10 | 8.618591 | 7.42e-10
2018-04-10 09:00 | 48495.61 | 720.0002 | 3 | 6 | 4.400385 | 2.559423 | 2.159051 | 2.15e-10 | 9.029691 | 7.42e-10
2018-04-10 09:02 | 48615.61 | 840.001 | 3 | 6 | 4.400373 | 2.155413 | 2.237382 | 2.15e-10 | 9.374373 | 7.42e-10
2018-04-10 09:04 | 48735.61 | 960.0019 | 3 | 6 | 4.400366 | 1.829165 | 2.303594 | 2.15e-10 | 9.66573 | 7.42e-10
2018-04-10 09:06 | 48855.61 | 1080.001 | 3 | 6 | 4.400345 | 1.563375 | 2.359974 | 2.15e-10 | 9.913825 | 7.42e-10
2018-04-10 09:08 | 48975.61 | 1200.0003 | 3 | 6 | 4.400324 | 1.345852 | 2.408348 | 2.15e-10 | 10.12669 | 7.42e-10
2018-04-10 09:10 | 49095.61 | 1320.0004 | 3 | 6 | 4.400355 | 1.166338 | 2.450125 | 2.15e-10 | 10.31052 | 7.42e-10
2018-04-10 09:12 | 49215.61 | 1440.0003 | 3 | 6 | 4.400363 | 1.017302 | 2.486424 | 2.15e-10 | 10.47025 | 7.42e-10
2018-04-10 09:14 | 49335.61 | 1560.0019 | 3 | 6 | 4.40033 | 0.8917732 | 2.518174 | 2.15e-10 | 10.60996 | 7.42e-10
2018-04-10 09:16 | 49455.61 | 1680.0003 | 3 | 6 | 4.400318 | 0.7868919 | 2.546106 | 2.15e-10 | 10.73287 | 7.42e-10
2018-04-10 09:18 | 49575.61 | 1800.0019 | 3 | 6 | 4.400325 | 0.6987476 | 2.570829 | 2.15e-10 | 10.84166 | 7.42e-10
2018-04-10 09:19 | 49647.44 | 1871.8344 | 3 | 6 | 4.400294 | 0.6519947 | 2.584301 | 2.15e-10 | 10.90094 | 7.42e-10
2018-04-10 09:21 | 49767.49302 | 120 | 4 | 6 | 4.338932 | 0 | 2.584301 | 2.15e-10 | 10.90094 | 7.42e-10
2018-04-10 09:23 | 49887.49312 | 240.0001 | 4 | 6 | 4.332861 | 0 | 2.584301 | 2.15e-10 | 10.90094 | 7.42e-10
2018-04-10 09:24 | 49947.49502 | 300.002 | 4 | 6 | 4.330649 | 0 | 2.584301 | 2.15e-10 | 10.90094 | 7.42e-10
2018-04-10 09:26 | 50067.58 | 120.0002 | 5 | 6 | 4.110012 | -2.281836 | 2.584301 | 0.07605051 | 10.90094 | 0.3148553
2018-04-10 09:28 | 50187.58 | 240.0018 | 5 | 6 | 4.068196 | -2.281813 | 2.584301 | 0.1521056 | 10.90094 | 0.6258286
2018-04-10 09:30 | 50307.58 | 360.0003 | 5 | 6 | 4.028573 | -2.281834 | 2.584301 | 0.2281593 | 10.90094 | 0.9337133
2018-04-10 09:32 | 50427.58 | 480.001 | 5 | 6 | 3.99044 | -2.281829 | 2.584301 | 0.3042113 | 10.90094 | 1.238635
2018-04-10 09:34 | 50547.58 | 600.0002 | 5 | 6 | 3.953831 | -2.281852 | 2.584301 | 0.3802674 | 10.90094 | 1.54073
2018-04-10 09:36 | 50667.58 | 720.0003 | 5 | 6 | 3.918913 | -2.282096 | 2.584301 | 0.4563187 | 10.90094 | 1.840085
2018-04-10 09:38 | 50787.58 | 840.0002 | 5 | 6 | 3.885873 | -2.28185 | 2.584301 | 0.5323768 | 10.90094 | 2.13688
2018-04-10 09:40 | 50907.58 | 960.0018 | 5 | 6 | 3.854866 | -2.281837 | 2.584301 | 0.6084325 | 10.90094 | 2.431231
2018-04-10 09:42 | 51027.58 | 1080.0002 | 5 | 6 | 3.826048 | -2.281864 | 2.584301 | 0.684485 | 10.90094 | 2.723293
2018-04-10 09:44 | 51147.58 | 1200.001 | 5 | 6 | 3.799588 | -2.281815 | 2.584301 | 0.7605385 | 10.90094 | 3.013256
2018-04-10 09:46 | 51267.58 | 1320.0018 | 5 | 6 | 3.775339 | -2.281818 | 2.584301 | 0.8365934 | 10.90094 | 3.301297
2018-04-10 09:48 | 51387.58 | 1440.0003 | 5 | 6 | 3.753082 | -2.282186 | 2.584301 | 0.912647 | 10.90094 | 3.587566
2018-04-10 09:50 | 51507.58 | 1560.0003 | 5 | 6 | 3.732603 | -2.282134 | 2.584301 | 0.9887019 | 10.90094 | 3.872218
2018-04-10 09:52 | 51627.58 | 1680.0009 | 5 | 6 | 3.713574 | -2.282006 | 2.584301 | 1.064755 | 10.90094 | 4.155364
2018-04-10 09:54 | 51747.58 | 1800.0002 | 5 | 6 | 3.695762 | -2.281811 | 2.584301 | 1.140812 | 10.90094 | 4.43712
2018-04-10 09:56 | 51867.58 | 1920.0018 | 5 | 6 | 3.678935 | -2.282152 | 2.584301 | 1.216868 | 10.90094 | 4.71756
2018-04-10 09:58 | 51987.58 | 2040.0018 | 5 | 6 | 3.663199 | -2.281858 | 2.584301 | 1.292919 | 10.90094 | 4.996742
2018-04-10 10:00 | 52107.58 | 2160.0002 | 5 | 6 | 3.648487 | -2.281841 | 2.584301 | 1.368975 | 10.90094 | 5.274784
2018-04-10 10:02 | 52227.58 | 2280.0002 | 5 | 6 | 3.634795 | -2.281829 | 2.584301 | 1.445029 | 10.90094 | 5.551738
2018-04-10 10:04 | 52347.58 | 2400.0018 | 5 | 6 | 3.622149 | -2.281857 | 2.584301 | 1.521085 | 10.90094 | 5.827699
2018-04-10 10:06 | 52467.58 | 2520.0002 | 5 | 6 | 3.610366 | -2.281864 | 2.584301 | 1.59714 | 10.90094 | 6.102729
2018-04-10 10:08 | 52587.58 | 2640.0018 | 5 | 6 | 3.598992 | -2.28218 | 2.584301 | 1.673195 | 10.90094 | 6.376882
2018-04-10 10:10 | 52707.58 | 2760.001 | 5 | 6 | 3.587682 | -2.281885 | 2.584301 | 1.749247 | 10.90094 | 6.650164
2018-04-10 10:12 | 52827.58 | 2880.0007 | 5 | 6 | 3.575946 | -2.281816 | 2.584301 | 1.825304 | 10.90094 | 6.922589
2018-04-10 10:14 | 52947.58 | 3000.0018 | 5 | 6 | 3.563659 | -2.281811 | 2.584301 | 1.901358 | 10.90094 | 7.194095
2018-04-10 10:16 | 53067.58 | 3120.0018 | 5 | 6 | 3.550543 | -2.282142 | 2.584301 | 1.977417 | 10.90094 | 7.464647
2018-04-10 10:18 | 53187.58 | 3240.001 | 5 | 6 | 3.536692 | -2.281846 | 2.584301 | 2.053473 | 10.90094 | 7.734168
2018-04-10 10:20 | 53307.58 | 3360.0002 | 5 | 6 | 3.521657 | -2.282163 | 2.584301 | 2.12953 | 10.90094 | 8.002597
2018-04-10 10:22 | 53427.58 | 3480.0002 | 5 | 6 | 3.503974 | -2.282186 | 2.584301 | 2.205589 | 10.90094 | 8.269805
2018-04-10 10:24 | 53547.58 | 3600.0002 | 5 | 6 | 3.480093 | -2.28218 | 2.584301 | 2.281644 | 10.90094 | 8.535443
2018-04-10 10:26 | 53667.58 | 3720.0009 | 5 | 6 | 3.445624 | -2.281818 | 2.584301 | 2.357703 | 10.90094 | 8.798913
2018-04-10 10:28 | 53787.58 | 3840.0002 | 5 | 6 | 3.390716 | -2.281831 | 2.584301 | 2.433757 | 10.90094 | 9.059065
2018-04-10 10:30 | 53907.58 | 3960.0002 | 5 | 6 | 3.275823 | -2.281848 | 2.584301 | 2.509815 | 10.90094 | 9.313228
2018-04-10 10:32 | 54013.23 | 4065.6472 | 5 | 6 | 2.999973 | -2.281844 | 2.584301 | 2.576772 | 10.90094 | 9.525144
2018-04-10 10:34 | 54133.27 | 120.0008 | 6 | 6 | 3.410231 | 0 | 2.584301 | 2.576772 | 10.90094 | 9.525144
2018-04-10 10:36 | 54253.27 | 240.0015 | 6 | 6 | 3.452103 | 0 | 2.584301 | 2.576772 | 10.90094 | 9.525144
2018-04-10 10:37 | 54313.28 | 300.0038 | 6 | 6 | 3.464663 | 0 | 2.584301 | 2.576772 | 10.90094 | 9.525144
2018-04-10 10:37 | 54313.29 | 0.0048 | 7 | 7 | 3.464754 | 0 | 0 | 0 | 0 | 0
2018-04-10 10:39 | 54433.3697 | 120.0005 | 2 | 7 | 4.025244 | 4.890076 | 0.162294 | 2.38e-10 | 0.6423022 | 8.26e-10
2018-04-10 10:41 | 54553.3697 | 240.0005 | 2 | 7 | 4.070112 | 4.889986 | 0.3252715 | 2.38e-10 | 1.302137 | 8.26e-10
2018-04-10 10:43 | 54673.3703 | 360.0011 | 2 | 7 | 4.106689 | 4.890024 | 0.4882602 | 2.38e-10 | 1.968583 | 8.26e-10
2018-04-10 10:45 | 54793.3695 | 480.0003 | 2 | 7 | 4.136749 | 4.889971 | 0.6512424 | 2.38e-10 | 2.640426 | 8.26e-10
2018-04-10 10:47 | 54913.3695 | 600.0003 | 2 | 7 | 4.163535 | 4.889978 | 0.814223 | 2.38e-10 | 3.316831 | 8.26e-10
2018-04-10 10:49 | 55033.3703 | 720.0011 | 2 | 7 | 4.191717 | 4.889915 | 0.9772038 | 2.38e-10 | 3.99766 | 8.26e-10
2018-04-10 10:51 | 55153.3704 | 840.0012 | 2 | 7 | 4.200369 | 4.5455 | 1.13594 | 2.38e-10 | 4.664213 | 8.26e-10
2018-04-10 10:53 | 55273.3711 | 960.0019 | 2 | 7 | 4.20038 | 4.092468 | 1.279881 | 2.38e-10 | 5.268817 | 8.26e-10
2018-04-10 10:55 | 55393.3694 | 1080.0002 | 2 | 7 | 4.200403 | 3.639595 | 1.40871 | 2.38e-10 | 5.809949 | 8.26e-10
2018-04-10 10:57 | 55496.1508 | 1182.7816 | 2 | 7 | 4.200366 | 3.259993 | 1.50716 | 2.38e-10 | 6.223476 | 8.26e-10
2018-04-10 10:59 | 55616.17 | 120.001 | 3 | 7 | 4.233118 | 3.259985 | 1.615378 | 2.38e-10 | 6.679657 | 8.26e-10
2018-04-10 11:01 | 55736.17 | 240.0019 | 3 | 7 | 4.272774 | 3.259935 | 1.724033 | 2.38e-10 | 7.141717 | 8.26e-10
2018-04-10 11:03 | 55856.17 | 360.0002 | 3 | 7 | 4.316721 | 3.26 | 1.832687 | 2.38e-10 | 7.608328 | 8.26e-10
2018-04-10 11:05 | 55976.17 | 480.0002 | 3 | 7 | 4.364336 | 3.259943 | 1.941342 | 2.38e-10 | 8.079917 | 8.26e-10
2018-04-10 11:07 | 56096.17 | 600.0019 | 3 | 7 | 4.400389 | 3.058535 | 2.048982 | 2.38e-10 | 8.552158 | 8.26e-10
2018-04-10 11:09 | 56216.17 | 720.002 | 3 | 7 | 4.400406 | 2.549841 | 2.142041 | 2.38e-10 | 8.961654 | 8.26e-10
2018-04-10 11:11 | 56336.17 | 840.001 | 3 | 7 | 4.400352 | 2.147223 | 2.220083 | 2.38e-10 | 9.305068 | 8.26e-10
2018-04-10 11:13 | 56456.17 | 960.0003 | 3 | 7 | 4.400374 | 1.822699 | 2.286058 | 2.38e-10 | 9.59538 | 8.26e-10
2018-04-10 11:15 | 56576.17 | 1080.0003 | 3 | 7 | 4.400353 | 1.558985 | 2.34226 | 2.38e-10 | 9.842692 | 8.26e-10
2018-04-10 11:17 | 56696.17 | 1200.0003 | 3 | 7 | 4.400334 | 1.341669 | 2.390486 | 2.38e-10 | 10.0549 | 8.26e-10
2018-04-10 11:19 | 56816.17 | 1320.0019 | 3 | 7 | 4.400354 | 1.163076 | 2.432137 | 2.38e-10 | 10.23818 | 8.26e-10
2018-04-10 11:21 | 56936.17 | 1440.002 | 3 | 7 | 4.400358 | 1.01428 | 2.468325 | 2.38e-10 | 10.39742 | 8.26e-10
2018-04-10 11:23 | 57056.17 | 1560.001 | 3 | 7 | 4.400356 | 0.8899956 | 2.499978 | 2.38e-10 | 10.53671 | 8.26e-10
2018-04-10 11:25 | 57176.17 | 1680.0003 | 3 | 7 | 4.400318 | 0.7849751 | 2.527826 | 2.38e-10 | 10.65924 | 8.26e-10
2018-04-10 11:27 | 57296.17 | 1800.001 | 3 | 7 | 4.400349 | 0.6974258 | 2.552477 | 2.38e-10 | 10.76772 | 8.26e-10
2018-04-10 11:28 | 57366.23 | 1870.0672 | 3 | 7 | 4.400322 | 0.6519909 | 2.565593 | 2.38e-10 | 10.82543 | 8.26e-10
2018-04-10 11:30 | 57486.28294 | 120.0008 | 4 | 7 | 4.338555 | 0 | 2.565594 | 2.38e-10 | 10.82544 | 8.26e-10
2018-04-10 11:32 | 57606.28364 | 240.0015 | 4 | 7 | 4.332384 | 0 | 2.565594 | 2.38e-10 | 10.82544 | 8.26e-10
2018-04-10 11:33 | 57666.28424 | 300.0021 | 4 | 7 | 4.330135 | 0 | 2.565594 | 2.38e-10 | 10.82544 | 8.26e-10
2018-04-10 11:35 | 57786.37 | 120.0003 | 5 | 7 | 4.107816 | -2.281862 | 2.565594 | 0.07604641 | 10.82544 | 0.3147004
2018-04-10 11:37 | 57906.37 | 240.0011 | 5 | 7 | 4.06551 | -2.281818 | 2.565594 | 0.1520992 | 10.82544 | 0.625478
2018-04-10 11:39 | 58026.37 | 360.0002 | 5 | 7 | 4.025525 | -2.28219 | 2.565594 | 0.2281557 | 10.82544 | 0.9331566
2018-04-10 11:41 | 58146.37 | 480.0026 | 5 | 7 | 3.987002 | -2.282175 | 2.565594 | 0.3042169 | 10.82544 | 1.23787
2018-04-10 11:43 | 58266.37 | 600.0026 | 5 | 7 | 3.950105 | -2.282059 | 2.565594 | 0.3802749 | 10.82544 | 1.539699
2018-04-10 11:45 | 58386.37 | 720.0005 | 5 | 7 | 3.91496 | -2.281857 | 2.565594 | 0.4563269 | 10.82544 | 1.838765
2018-04-10 11:47 | 58506.37 | 840.0011 | 5 | 7 | 3.881694 | -2.282127 | 2.565594 | 0.5323843 | 10.82544 | 2.13525
2018-04-10 11:49 | 58626.37 | 960.0002 | 5 | 7 | 3.850656 | -2.281846 | 2.565594 | 0.6084359 | 10.82544 | 2.429266
2018-04-10 11:51 | 58746.37 | 1080.0002 | 5 | 7 | 3.821869 | -2.281857 | 2.565594 | 0.6844917 | 10.82544 | 2.72102
2018-04-10 11:53 | 58866.37 | 1200.0018 | 5 | 7 | 3.795449 | -2.281816 | 2.565594 | 0.7605522 | 10.82544 | 3.010694
2018-04-10 11:55 | 58986.37 | 1320.0002 | 5 | 7 | 3.771297 | -2.282198 | 2.565594 | 0.8366072 | 10.82544 | 3.298426
2018-04-10 11:57 | 59106.37 | 1440.0002 | 5 | 7 | 3.749118 | -2.281875 | 2.565594 | 0.9126611 | 10.82544 | 3.584394
2018-04-10 11:59 | 59226.37 | 1560.0026 | 5 | 7 | 3.72875 | -2.281839 | 2.565594 | 0.9887206 | 10.82544 | 3.868766
2018-04-10 12:01 | 59346.37 | 1680.0018 | 5 | 7 | 3.709791 | -2.282002 | 2.565594 | 1.064774 | 10.82544 | 4.15162
2018-04-10 12:03 | 59466.37 | 1800.0002 | 5 | 7 | 3.692037 | -2.28182 | 2.565594 | 1.14083 | 10.82544 | 4.433091
2018-04-10 12:05 | 59586.37 | 1920.0002 | 5 | 7 | 3.675345 | -2.281813 | 2.565594 | 1.216886 | 10.82544 | 4.713253
2018-04-10 12:07 | 59706.37 | 2040.0026 | 5 | 7 | 3.659686 | -2.281846 | 2.565594 | 1.292946 | 10.82544 | 4.992196
2018-04-10 12:09 | 59826.37 | 2160.0003 | 5 | 7 | 3.645086 | -2.281837 | 2.565594 | 1.369002 | 10.82544 | 5.269975
2018-04-10 12:11 | 59946.37 | 2280.0011 | 5 | 7 | 3.631637 | -2.281836 | 2.565594 | 1.445056 | 10.82544 | 5.546684
2018-04-10 12:13 | 60066.37 | 2400.0011 | 5 | 7 | 3.619157 | -2.28186 | 2.565594 | 1.521113 | 10.82544 | 5.822412
2018-04-10 12:15 | 60186.37 | 2520.0018 | 5 | 7 | 3.607505 | -2.28186 | 2.565594 | 1.597166 | 10.82544 | 6.097211
2018-04-10 12:17 | 60306.37 | 2640.0019 | 5 | 7 | 3.596168 | -2.281844 | 2.565594 | 1.673223 | 10.82544 | 6.371154
2018-04-10 12:19 | 60426.37 | 2760.0004 | 5 | 7 | 3.584763 | -2.281892 | 2.565594 | 1.749274 | 10.82544 | 6.644217
2018-04-10 12:21 | 60546.37 | 2880.0002 | 5 | 7 | 3.572944 | -2.281825 | 2.565594 | 1.82533 | 10.82544 | 6.916413
2018-04-10 12:23 | 60666.37 | 3000.0011 | 5 | 7 | 3.560475 | -2.281831 | 2.565594 | 1.901387 | 10.82544 | 7.18769
2018-04-10 12:25 | 60786.37 | 3120.0002 | 5 | 7 | 3.54719 | -2.281818 | 2.565594 | 1.977439 | 10.82544 | 7.45797
2018-04-10 12:27 | 60906.37 | 3240.0011 | 5 | 7 | 3.533067 | -2.281846 | 2.565594 | 2.053497 | 10.82544 | 7.727229
2018-04-10 12:29 | 61026.37 | 3360.0019 | 5 | 7 | 3.51759 | -2.281816 | 2.565594 | 2.129552 | 10.82544 | 7.99536
2018-04-10 12:31 | 61146.37 | 3480.0019 | 5 | 7 | 3.498744 | -2.281871 | 2.565594 | 2.205608 | 10.82544 | 8.262208
2018-04-10 12:33 | 61266.37 | 3600.0011 | 5 | 7 | 3.472756 | -2.281852 | 2.565594 | 2.281662 | 10.82544 | 8.527373
2018-04-10 12:35 | 61386.37 | 3720.0019 | 5 | 7 | 3.434292 | -2.281873 | 2.565594 | 2.357718 | 10.82544 | 8.790136
2018-04-10 12:37 | 61506.37 | 3840.0002 | 5 | 7 | 3.370052 | -2.281934 | 2.565594 | 2.43377 | 10.82544 | 9.049134
2018-04-10 12:39 | 61626.37 | 3960.0019 | 5 | 7 | 3.224444 | -2.281862 | 2.565594 | 2.509827 | 10.82544 | 9.300768
2018-04-10 12:40 | 61701.65 | 4035.2816 | 5 | 7 | 2.999988 | -2.281869 | 2.565594 | 2.557537 | 10.82544 | 9.45008
2018-04-10 12:42 | 61821.7 | 120.0008 | 6 | 7 | 3.416561 | 0 | 2.565594 | 2.557537 | 10.82544 | 9.45008
2018-04-10 12:44 | 61941.7 | 240.0008 | 6 | 7 | 3.459272 | 0 | 2.565594 | 2.557537 | 10.82544 | 9.45008
2018-04-10 12:45 | 62001.7 | 300.0006 | 6 | 7 | 3.472119 | 0 | 2.565594 | 2.557537 | 10.82544 | 9.45008
2018-04-10 12:45 | 62001.71 | 0.0023 | 7 | 8 | 3.47221 | 0 | 0 | 0 | 0 | 0
2018-04-10 12:47 | 62121.79 | 120.0012 | 2 | 8 | 4.027934 | 4.889973 | 0.1623059 | 0 | 0.6431169 | 0
2018-04-10 12:49 | 62241.79 | 240.002 | 2 | 8 | 4.073043 | 4.889982 | 0.325283 | 0 | 1.303409 | 0
2018-04-10 12:51 | 62361.79 | 360.002 | 2 | 8 | 4.109591 | 4.889917 | 0.4882639 | 0 | 1.970306 | 0
2018-04-10 12:53 | 62481.79 | 480.002 | 2 | 8 | 4.13957 | 4.889925 | 0.6512445 | 0 | 2.642606 | 0
2018-04-10 12:55 | 62601.79 | 600.0003 | 2 | 8 | 4.166655 | 4.889921 | 0.8142272 | 0 | 3.319494 | 0
2018-04-10 12:57 | 62721.79 | 720.0003 | 2 | 8 | 4.195329 | 4.889914 | 0.9772111 | 0 | 4.000886 | 0
2018-04-10 12:59 | 62841.79 | 840.002 | 2 | 8 | 4.20039 | 4.492224 | 1.134453 | 0 | 4.661292 | 0
2018-04-10 13:01 | 62961.79 | 960.002 | 2 | 8 | 4.200377 | 4.040545 | 1.276658 | 0 | 5.258608 | 0
2018-04-10 13:03 | 63081.79 | 1080.0012 | 2 | 8 | 4.200366 | 3.589474 | 1.403808 | 0 | 5.792687 | 0
2018-04-10 13:05 | 63171.6 | 1169.8105 | 2 | 8 | 4.200375 | 3.259974 | 1.489224 | 0 | 6.151466 | 0
2018-04-10 13:07 | 63291.62 | 120.0025 | 3 | 8 | 4.233296 | 3.259926 | 1.597433 | 0 | 6.607616 | 0
2018-04-10 13:09 | 63411.62 | 240.001 | 3 | 8 | 4.273114 | 3.259912 | 1.706085 | 0 | 7.069692 | 0
2018-04-10 13:11 | 63531.62 | 360.001 | 3 | 8 | 4.317363 | 3.259947 | 1.814739 | 0 | 7.536348 | 0
2018-04-10 13:13 | 63651.62 | 480.0019 | 3 | 8 | 4.365297 | 3.259924 | 1.923392 | 0 | 8.008019 | 0
2018-04-10 13:15 | 63771.62 | 600.0011 | 3 | 8 | 4.400393 | 3.045488 | 2.030876 | 0 | 8.479656 | 0
2018-04-10 13:17 | 63891.62 | 720.0003 | 3 | 8 | 4.400386 | 2.540039 | 2.123576 | 0 | 8.88757 | 0
2018-04-10 13:19 | 64011.62 | 840.0027 | 3 | 8 | 4.400375 | 2.140404 | 2.201332 | 0 | 9.229728 | 0
2018-04-10 13:21 | 64131.62 | 960.0003 | 3 | 8 | 4.400334 | 1.815777 | 2.267077 | 0 | 9.519027 | 0
2018-04-10 13:23 | 64251.62 | 1080.0019 | 3 | 8 | 4.400349 | 1.552839 | 2.323082 | 0 | 9.765471 | 0
2018-04-10 13:25 | 64371.62 | 1200.0011 | 3 | 8 | 4.400324 | 1.336267 | 2.37112 | 0 | 9.976855 | 0
2018-04-10 13:27 | 64491.62 | 1320.0004 | 3 | 8 | 4.400333 | 1.157047 | 2.41259 | 0 | 10.15933 | 0
2018-04-10 13:29 | 64611.62 | 1440.0004 | 3 | 8 | 4.40034 | 1.009447 | 2.448623 | 0 | 10.31789 | 0
2018-04-10 13:31 | 64731.62 | 1560.0004 | 3 | 8 | 4.400356 | 0.8856316 | 2.480135 | 0 | 10.45656 | 0
2018-04-10 13:33 | 64851.62 | 1680.0019 | 3 | 8 | 4.400315 | 0.7810917 | 2.507861 | 0 | 10.57856 | 0
2018-04-10 13:35 | 64971.62 | 1800.0003 | 3 | 8 | 4.400332 | 0.6942463 | 2.532412 | 0 | 10.68659 | 0
2018-04-10 13:36 | 65037.48 | 1865.8616 | 3 | 8 | 4.400321 | 0.6519985 | 2.544716 | 0 | 10.74073 | 0
2018-04-10 13:38 | 65157.53 | 120.0009 | 4 | 8 | 4.338084 | 0 | 2.544716 | 0 | 10.74073 | 0
2018-04-10 13:40 | 65277.53 | 240 | 4 | 8 | 4.331764 | 0 | 2.544716 | 0 | 10.74073 | 0
2018-04-10 13:41 | 65337.54 | 300.0039 | 4 | 8 | 4.329456 | 0 | 2.544716 | 0 | 10.74073 | 0
2018-04-10 13:43 | 65457.62 | 120.001 | 5 | 8 | 4.105561 | -2.281854 | 2.544716 | 0.07604785 | 10.74073 | 0.314562
2018-04-10 13:45 | 65577.62 | 240.0003 | 5 | 8 | 4.062758 | -2.281836 | 2.544716 | 0.1520982 | 10.74073 | 0.6251389
2018-04-10 13:47 | 65697.62 | 360.0003 | 5 | 8 | 4.022305 | -2.281952 | 2.544716 | 0.2281509 | 10.74073 | 0.9325742
2018-04-10 13:49 | 65817.62 | 480.0003 | 5 | 8 | 3.983366 | -2.282187 | 2.544716 | 0.3042051 | 10.74073 | 1.236999
2018-04-10 13:51 | 65937.62 | 600.001 | 5 | 8 | 3.946157 | -2.281834 | 2.544716 | 0.3802612 | 10.74073 | 1.538532
2018-04-10 13:53 | 66057.62 | 720.0003 | 5 | 8 | 3.910781 | -2.281829 | 2.544716 | 0.4563141 | 10.74073 | 1.837291
2018-04-10 13:55 | 66177.62 | 840.0003 | 5 | 8 | 3.877402 | -2.281815 | 2.544716 | 0.5323709 | 10.74073 | 2.133449
2018-04-10 13:57 | 66297.62 | 960.0018 | 5 | 8 | 3.84616 | -2.281846 | 2.544716 | 0.6084272 | 10.74073 | 2.427144
2018-04-10 13:59 | 66417.62 | 1080.001 | 5 | 8 | 3.817386 | -2.281831 | 2.544716 | 0.6844822 | 10.74073 | 2.718554
2018-04-10 14:01 | 66537.62 | 1200.0018 | 5 | 8 | 3.790965 | -2.281852 | 2.544716 | 0.7605335 | 10.74073 | 3.007852
2018-04-10 14:03 | 66657.62 | 1320.0019 | 5 | 8 | 3.766873 | -2.28185 | 2.544716 | 0.8365917 | 10.74073 | 3.295258
2018-04-10 14:05 | 66777.62 | 1440.0004 | 5 | 8 | 3.744775 | -2.281844 | 2.544716 | 0.9126427 | 10.74073 | 3.58088
2018-04-10 14:07 | 66897.62 | 1560.001 | 5 | 8 | 3.724428 | -2.281852 | 2.544716 | 0.9887016 | 10.74073 | 3.864918
2018-04-10 14:09 | 67017.62 | 1680.001 | 5 | 8 | 3.705565 | -2.281839 | 2.544716 | 1.064754 | 10.74073 | 4.147443
2018-04-10 14:11 | 67137.62 | 1800.0014 | 5 | 8 | 3.6879 | -2.281846 | 2.544716 | 1.140813 | 10.74073 | 4.428607
2018-04-10 14:13 | 67257.62 | 1920.001 | 5 | 8 | 3.671348 | -2.281834 | 2.544716 | 1.216868 | 10.74073 | 4.708453
2018-04-10 14:15 | 67377.62 | 2040.0003 | 5 | 8 | 3.655893 | -2.281869 | 2.544716 | 1.292921 | 10.74073 | 4.987077
2018-04-10 14:17 | 67497.62 | 2160.001 | 5 | 8 | 3.641492 | -2.281831 | 2.544716 | 1.368977 | 10.74073 | 5.264573
2018-04-10 14:19 | 67617.62 | 2280.001 | 5 | 8 | 3.628189 | -2.281854 | 2.544716 | 1.445029 | 10.74073 | 5.541006
2018-04-10 14:21 | 67737.62 | 2400.0019 | 5 | 8 | 3.615891 | -2.28189 | 2.544716 | 1.521082 | 10.74073 | 5.816469
2018-04-10 14:23 | 67857.62 | 2520.0002 | 5 | 8 | 3.604342 | -2.281841 | 2.544716 | 1.597136 | 10.74073 | 6.091028
2018-04-10 14:25 | 67977.62 | 2640.0003 | 5 | 8 | 3.59307 | -2.281808 | 2.544716 | 1.673192 | 10.74073 | 6.364731
2018-04-10 14:27 | 68097.62 | 2760.0003 | 5 | 8 | 3.581599 | -2.281864 | 2.544716 | 1.749248 | 10.74073 | 6.63757
2018-04-10 14:29 | 68217.62 | 2880.0003 | 5 | 8 | 3.569583 | -2.281804 | 2.544716 | 1.825302 | 10.74073 | 6.909511
2018-04-10 14:31 | 68337.62 | 3000.001 | 5 | 8 | 3.556878 | -2.281818 | 2.544716 | 1.901355 | 10.74073 | 7.18051
2018-04-10 14:33 | 68457.62 | 3120.0014 | 5 | 8 | 3.543388 | -2.281827 | 2.544716 | 1.97741 | 10.74073 | 7.450523
2018-04-10 14:35 | 68577.62 | 3240.0003 | 5 | 8 | 3.528934 | -2.281852 | 2.544716 | 2.053464 | 10.74073 | 7.719469
2018-04-10 14:37 | 68697.62 | 3360.0009 | 5 | 8 | 3.512796 | -2.281831 | 2.544716 | 2.129518 | 10.74073 | 7.987259
2018-04-10 14:39 | 68817.62 | 3480.0003 | 5 | 8 | 3.492311 | -2.281811 | 2.544716 | 2.205572 | 10.74073 | 8.253686
2018-04-10 14:41 | 68937.62 | 3600.0019 | 5 | 8 | 3.463385 | -2.281846 | 2.544716 | 2.281627 | 10.74073 | 8.518263
2018-04-10 14:43 | 69057.62 | 3720.0005 | 5 | 8 | 3.41939 | -2.282017 | 2.544716 | 2.357677 | 10.74073 | 8.78011
2018-04-10 14:45 | 69177.62 | 3840.0003 | 5 | 8 | 3.340259 | -2.281818 | 2.544716 | 2.433736 | 10.74073 | 9.037545
2018-04-10 14:47 | 69297.62 | 3960.0004 | 5 | 8 | 3.144999 | -2.282192 | 2.544716 | 2.509791 | 10.74073 | 9.285414
2018-04-10 14:47 | 69338.27 | 4000.6479 | 5 | 8 | 2.99999 | -2.281831 | 2.544716 | 2.535558 | 10.74073 | 9.364767
2018-04-10 14:49 | 69458.31 | 120.0008 | 6 | 8 | 3.423162 | 0 | 2.544716 | 2.535558 | 10.74073 | 9.364767
2018-04-10 14:51 | 69578.31 | 240.0016 | 6 | 8 | 3.466889 | 0 | 2.544716 | 2.535558 | 10.74073 | 9.364767
2018-04-10 14:52 | 69638.31 | 300.0021 | 6 | 8 | 3.480096 | 0 | 2.544716 | 2.535558 | 10.74073 | 9.364767
2018-04-10 14:52 | 69638.33 | 0.0025 | 7 | 9 | 3.480218 | 0 | 0 | 0 | 0 | 0
2018-04-10 14:54 | 69758.41 | 120.001 | 2 | 9 | 4.030672 | 4.890053 | 0.162316 | 0 | 0.643934 | 0
2018-04-10 14:56 | 69878.41 | 240.0002 | 2 | 9 | 4.075967 | 4.890039 | 0.3252896 | 0 | 1.304685 | 0
2018-04-10 14:58 | 69998.41 | 360.0002 | 2 | 9 | 4.112619 | 4.890051 | 0.4882654 | 0 | 1.972047 | 0
2018-04-10 15:00 | 70118.41 | 480 | 2 | 9 | 4.142541 | 4.889997 | 0.651244 | 0 | 2.644824 | 0
2018-04-10 15:02 | 70238.41 | 600.0003 | 2 | 9 | 4.169847 | 4.889963 | 0.8142325 | 0 | 3.322234 | 0
2018-04-10 15:04 | 70358.41 | 720.001 | 2 | 9 | 4.199183 | 4.890009 | 0.9772136 | 0 | 4.004183 | 0
2018-04-10 15:06 | 70478.41 | 840.001 | 2 | 9 | 4.20037 | 4.435581 | 1.132687 | 0 | 4.657224 | 0
2018-04-10 15:08 | 70598.41 | 960.001 | 2 | 9 | 4.200375 | 3.983723 | 1.273001 | 0 | 5.246599 | 0
2018-04-10 15:10 | 70718.41 | 1080.0002 | 2 | 9 | 4.200384 | 3.534863 | 1.398271 | 0 | 5.772778 | 0
2018-04-10 15:12 | 70793.29 | 1154.8744 | 2 | 9 | 4.200345 | 3.259979 | 1.46891 | 0 | 6.069489 | 0
2018-04-10 15:14 | 70913.29772 | 120.0002 | 3 | 9 | 4.233427 | 3.259993 | 1.577129 | 0 | 6.52569 | 0
2018-04-10 15:16 | 71033.29772 | 240.0002 | 3 | 9 | 4.273484 | 3.259989 | 1.685785 | 0 | 6.987811 | 0
2018-04-10 15:18 | 71153.29772 | 360.0002 | 3 | 9 | 4.317976 | 3.260033 | 1.794446 | 0 | 7.454549 | 0
2018-04-10 15:20 | 71273.29772 | 480.0002 | 3 | 9 | 4.366197 | 3.259977 | 1.903102 | 0 | 7.926317 | 0
2018-04-10 15:22 | 71393.29772 | 600.0002 | 3 | 9 | 4.400373 | 3.031376 | 2.01042 | 0 | 8.3973 | 0
2018-04-10 15:24 | 71513.29772 | 720.0002 | 3 | 9 | 4.400367 | 2.529222 | 2.102717 | 0 | 8.80344 | 0
2018-04-10 15:26 | 71633.29842 | 840.0009 | 3 | 9 | 4.400356 | 2.130714 | 2.180139 | 0 | 9.144125 | 0
2018-04-10 15:28 | 71753.29862 | 960.0011 | 3 | 9 | 4.400354 | 1.808289 | 2.245588 | 0 | 9.432124 | 0
2018-04-10 15:30 | 71873.29772 | 1080.0002 | 3 | 9 | 4.400381 | 1.546103 | 2.301332 | 0 | 9.677419 | 0
2018-04-10 15:32 | 71993.29932 | 1200.0018 | 3 | 9 | 4.400321 | 1.329321 | 2.349137 | 0 | 9.887776 | 0
2018-04-10 15:34 | 72113.29772 | 1320.0002 | 3 | 9 | 4.400334 | 1.151186 | 2.390393 | 0 | 10.06932 | 0
2018-04-10 15:36 | 72233.29792 | 1440.0004 | 3 | 9 | 4.400352 | 1.003778 | 2.426229 | 0 | 10.22701 | 0
2018-04-10 15:38 | 72353.29862 | 1560.0011 | 3 | 9 | 4.400324 | 0.8802414 | 2.457564 | 0 | 10.36489 | 0
2018-04-10 15:40 | 72473.29852 | 1680.001 | 3 | 9 | 4.400336 | 0.7773857 | 2.485138 | 0 | 10.48623 | 0
2018-04-10 15:42 | 72593.29852 | 1800.001 | 3 | 9 | 4.400304 | 0.6898346 | 2.509547 | 0 | 10.59364 | 0
2018-04-10 15:43 | 72652.58712 | 1859.2896 | 3 | 9 | 4.400302 | 0.6519909 | 2.520594 | 0 | 10.64225 | 0
2018-04-10 15:45 | 72772.65 | 120.0009 | 4 | 9 | 4.337548 | 0 | 2.520594 | 0 | 10.64225 | 0
2018-04-10 15:47 | 72892.65 | 240.0017 | 4 | 9 | 4.331117 | 0 | 2.520594 | 0 | 10.64225 | 0
2018-04-10 15:48 | 72952.64 | 300.0006 | 4 | 9 | 4.328735 | 0 | 2.520594 | 0 | 10.64225 | 0
2018-04-10 15:50 | 73072.73 | 120.0003 | 5 | 9 | 4.103162 | -2.281818 | 2.520594 | 0.07605242 | 10.64225 | 0.3144276
2018-04-10 15:52 | 73192.73 | 240.001 | 5 | 9 | 4.059717 | -2.281823 | 2.520594 | 0.1521036 | 10.64225 | 0.6247996
2018-04-10 15:54 | 73312.73 | 360.0011 | 5 | 9 | 4.018766 | -2.281816 | 2.520594 | 0.2281589 | 10.64225 | 0.9319939
2018-04-10 15:56 | 73432.73 | 480.0011 | 5 | 9 | 3.979425 | -2.281815 | 2.520594 | 0.3042144 | 10.64225 | 1.236136
2018-04-10 15:58 | 73552.73 | 600.0003 | 5 | 9 | 3.941748 | -2.282152 | 2.520594 | 0.3802711 | 10.64225 | 1.537353
2018-04-10 16:00 | 73672.73 | 720.0003 | 5 | 9 | 3.906134 | -2.281823 | 2.520594 | 0.456328 | 10.64225 | 1.835784
2018-04-10 16:02 | 73792.73 | 840.0018 | 5 | 9 | 3.872618 | -2.282094 | 2.520594 | 0.5323893 | 10.64225 | 2.131601
2018-04-10 16:04 | 73912.73 | 960.0011 | 5 | 9 | 3.841428 | -2.281811 | 2.520594 | 0.6084445 | 10.64225 | 2.424932
2018-04-10 16:06 | 74032.73 | 1080.0027 | 5 | 9 | 3.812642 | -2.282163 | 2.520594 | 0.6845061 | 10.64225 | 2.716007
2018-04-10 16:08 | 74152.73 | 1200.0011 | 5 | 9 | 3.786345 | -2.281818 | 2.520594 | 0.7605602 | 10.64225 | 3.004959
2018-04-10 16:10 | 74272.73 | 1320.0003 | 5 | 9 | 3.762251 | -2.28179 | 2.520594 | 0.8366183 | 10.64225 | 3.292011
2018-04-10 16:12 | 74392.73 | 1440.0018 | 5 | 9 | 3.740184 | -2.281802 | 2.520594 | 0.912678 | 10.64225 | 3.577313
2018-04-10 16:14 | 74512.73 | 1560.0011 | 5 | 9 | 3.719899 | -2.281813 | 2.520594 | 0.9887342 | 10.64225 | 3.860995
2018-04-10 16:16 | 74632.73 | 1680.0018 | 5 | 9 | 3.70109 | -2.281834 | 2.520594 | 1.064792 | 10.64225 | 4.143199
2018-04-10 16:18 | 74752.73 | 1800.0011 | 5 | 9 | 3.68353 | -2.28182 | 2.520594 | 1.140848 | 10.64225 | 4.424011
2018-04-10 16:20 | 74872.73 | 1920.0018 | 5 | 9 | 3.667093 | -2.281783 | 2.520594 | 1.216904 | 10.64225 | 4.703533
2018-04-10 16:22 | 74992.73 | 2040.0018 | 5 | 9 | 3.651789 | -2.282163 | 2.520594 | 1.292961 | 10.64225 | 4.981855
2018-04-10 16:24 | 75112.73 | 2160.0011 | 5 | 9 | 3.637587 | -2.282163 | 2.520594 | 1.36902 | 10.64225 | 5.259061
2018-04-10 16:26 | 75232.73 | 2280.0007 | 5 | 9 | 3.624476 | -2.282211 | 2.520594 | 1.445078 | 10.64225 | 5.535222
2018-04-10 16:28 | 75352.73 | 2400.0018 | 5 | 9 | 3.612373 | -2.281844 | 2.520594 | 1.521135 | 10.64225 | 5.810425
2018-04-10 16:30 | 75472.73 | 2520.0001 | 5 | 9 | 3.600858 | -2.282059 | 2.520594 | 1.597188 | 10.64225 | 6.084716
2018-04-10 16:32 | 75592.73 | 2640.001 | 5 | 9 | 3.589494 | -2.282167 | 2.520594 | 1.673248 | 10.64225 | 6.358165
2018-04-10 16:34 | 75712.73 | 2760.0011 | 5 | 9 | 3.577898 | -2.281815 | 2.520594 | 1.749308 | 10.64225 | 6.630743
2018-04-10 16:36 | 75832.73 | 2880.0011 | 5 | 9 | 3.565693 | -2.281813 | 2.520594 | 1.825367 | 10.64225 | 6.902415
2018-04-10 16:38 | 75952.73 | 3000.0014 | 5 | 9 | 3.55271 | -2.282129 | 2.520594 | 1.901423 | 10.64225 | 7.173121
2018-04-10 16:40 | 76072.73 | 3120.0011 | 5 | 9 | 3.538924 | -2.282046 | 2.520594 | 1.977478 | 10.64225 | 7.442805
2018-04-10 16:42 | 76192.73 | 3240.0018 | 5 | 9 | 3.524021 | -2.28182 | 2.520594 | 2.053539 | 10.64225 | 7.711421
2018-04-10 16:44 | 76312.73 | 3360.0018 | 5 | 9 | 3.506856 | -2.281987 | 2.520594 | 2.129595 | 10.64225 | 7.978811
2018-04-10 16:46 | 76432.73 | 3480.0003 | 5 | 9 | 3.484167 | -2.28182 | 2.520594 | 2.205649 | 10.64225 | 8.244709
2018-04-10 16:48 | 76552.73 | 3600.0007 | 5 | 9 | 3.451317 | -2.281836 | 2.520594 | 2.281706 | 10.64225 | 8.508538
2018-04-10 16:50 | 76672.73 | 3720.0012 | 5 | 9 | 3.399539 | -2.282057 | 2.520594 | 2.357763 | 10.64225 | 8.769235
2018-04-10 16:52 | 76792.73 | 3840.0003 | 5 | 9 | 3.296431 | -2.281857 | 2.520594 | 2.433817 | 10.64225 | 9.024413
2018-04-10 16:54 | 76912.73 | 3960.0004 | 5 | 9 | 3.010943 | -2.282178 | 2.520594 | 2.509873 | 10.64225 | 9.266481
2018-04-10 16:54 | 76915.05 | 3962.3249 | 5 | 9 | 2.999995 | -2.281831 | 2.520594 | 2.511347 | 10.64225 | 9.27091
2018-04-10 16:56 | 77035.0974 | 119.9999 | 6 | 9 | 3.429609 | 0 | 2.520594 | 2.511347 | 10.64225 | 9.27091
2018-04-10 16:58 | 77155.0974 | 239.9999 | 6 | 9 | 3.47422 | 0 | 2.520594 | 2.511347 | 10.64225 | 9.27091
2018-04-10 16:59 | 77215.0996 | 300.0021 | 6 | 9 | 3.48769 | 0 | 2.520594 | 2.511347 | 10.64225 | 9.27091
2018-04-10 16:59 | 77215.12 | 0.0024 | 7 | 10 | 3.487855 | 0 | 0 | 0 | 0 | 0
2018-04-10 17:01 | 77335.2 | 120.0002 | 2 | 10 | 4.033799 | 4.890045 | 0.1623061 | 0 | 0.6446962 | 0
2018-04-10 17:03 | 77455.2 | 240.001 | 2 | 10 | 4.079217 | 4.890026 | 0.325287 | 0 | 1.305998 | 0
2018-04-10 17:05 | 77575.2 | 360.001 | 2 | 10 | 4.115617 | 4.890055 | 0.4882681 | 0 | 1.973898 | 0
2018-04-10 17:07 | 77695.2 | 480.0011 | 2 | 10 | 4.14541 | 4.890036 | 0.6512439 | 0 | 2.647136 | 0
2018-04-10 17:09 | 77815.2 | 600.0027 | 2 | 10 | 4.172954 | 4.890018 | 0.8142291 | 0 | 3.325011 | 0
2018-04-10 17:11 | 77935.2 | 720.0011 | 2 | 10 | 4.200373 | 4.843046 | 0.9771445 | 0 | 4.007225 | 0
2018-04-10 17:13 | 78055.2 | 840.0002 | 2 | 10 | 4.200396 | 4.380379 | 1.130738 | 0 | 4.652377 | 0
2018-04-10 17:15 | 78175.2 | 960.0019 | 2 | 10 | 4.200377 | 3.928802 | 1.269205 | 0 | 5.23399 | 0
2018-04-10 17:17 | 78295.2 | 1080.0019 | 2 | 10 | 4.200374 | 3.481602 | 1.392663 | 0 | 5.752561 | 0
2018-04-10 17:18 | 78356.2 | 1141.0032 | 2 | 10 | 4.20039 | 3.259977 | 1.449766 | 0 | 5.992412 | 0
2018-04-10 17:20 | 78476.21 | 120.0027 | 3 | 10 | 4.233571 | 3.26 | 1.557981 | 0 | 6.448606 | 0
2018-04-10 17:22 | 78596.21 | 240.002 | 3 | 10 | 4.273891 | 3.260044 | 1.666638 | 0 | 6.910759 | 0
2018-04-10 17:24 | 78716.21 | 360.0019 | 3 | 10 | 4.318674 | 3.260048 | 1.775292 | 0 | 7.377528 | 0
2018-04-10 17:26 | 78836.21 | 480.0002 | 3 | 10 | 4.367299 | 3.260052 | 1.883949 | 0 | 7.849388 | 0
2018-04-10 17:28 | 78956.21 | 600.0019 | 3 | 10 | 4.400385 | 3.014698 | 1.991047 | 0 | 8.319493 | 0
2018-04-10 17:30 | 79076.21 | 720.0002 | 3 | 10 | 4.400373 | 2.515961 | 2.08285 | 0 | 8.723462 | 0
2018-04-10 17:32 | 79196.21 | 840.001 | 3 | 10 | 4.400359 | 2.119173 | 2.15986 | 0 | 9.062335 | 0
2018-04-10 17:34 | 79316.21 | 960.0002 | 3 | 10 | 4.40036 | 1.799334 | 2.224975 | 0 | 9.348866 | 0
2018-04-10 17:36 | 79436.21 | 1080.0019 | 3 | 10 | 4.400337 | 1.537498 | 2.280442 | 0 | 9.592938 | 0
2018-04-10 17:38 | 79556.21 | 1200.0019 | 3 | 10 | 4.400346 | 1.322739 | 2.327995 | 0 | 9.802192 | 0
2018-04-10 17:40 | 79676.21 | 1320.0019 | 3 | 10 | 4.400337 | 1.144886 | 2.369018 | 0 | 9.982704 | 0
2018-04-10 17:42 | 79796.21 | 1440.0019 | 3 | 10 | 4.400314 | 0.9966469 | 2.404641 | 0 | 10.13946 | 0
2018-04-10 17:44 | 79916.21 | 1560.0019 | 3 | 10 | 4.400353 | 0.8748074 | 2.43577 | 0 | 10.27643 | 0
2018-04-10 17:46 | 80036.21 | 1680.0003 | 3 | 10 | 4.40031 | 0.771698 | 2.463156 | 0 | 10.39694 | 0
2018-04-10 17:48 | 80156.21 | 1800.001 | 3 | 10 | 4.400337 | 0.686018 | 2.487411 | 0 | 10.50367 | 0
2018-04-10 17:49 | 80209.41 | 1853.196 | 3 | 10 | 4.400311 | 0.6519928 | 2.49729 | 0 | 10.54714 | 0
2018-04-10 17:51 | 80329.46 | 120 | 4 | 10 | 4.337057 | 0 | 2.49729 | 0 | 10.54714 | 0
2018-04-10 17:53 | 80449.46 | 240.0008 | 4 | 10 | 4.330483 | 0 | 2.49729 | 0 | 10.54714 | 0
2018-04-10 17:54 | 80509.46 | 300.0029 | 4 | 10 | 4.328063 | 0 | 2.49729 | 0 | 10.54714 | 0
2018-04-10 17:56 | 80629.55 | 120.0002 | 5 | 10 | 4.100697 | -2.281827 | 2.49729 | 0.07605413 | 10.54714 | 0.3142781
2018-04-10 17:58 | 80749.55 | 240.0017 | 5 | 10 | 4.056663 | -2.281785 | 2.49729 | 0.1521066 | 10.54714 | 0.6244456
2018-04-10 18:00 | 80869.55 | 360.0002 | 5 | 10 | 4.015166 | -2.281844 | 2.49729 | 0.2281608 | 10.54714 | 0.9313834
2018-04-10 18:02 | 80989.55 | 480.0002 | 5 | 10 | 3.975443 | -2.2818 | 2.49729 | 0.3042139 | 10.54714 | 1.235228
2018-04-10 18:04 | 81109.55 | 600.0009 | 5 | 10 | 3.937475 | -2.282205 | 2.49729 | 0.3802668 | 10.54714 | 1.536116
2018-04-10 18:06 | 81229.55 | 720.0008 | 5 | 10 | 3.9016 | -2.281831 | 2.49729 | 0.4563299 | 10.54714 | 1.834234
2018-04-10 18:08 | 81349.55 | 840.0009 | 5 | 10 | 3.867949 | -2.282008 | 2.49729 | 0.5323847 | 10.54714 | 2.129675
2018-04-10 18:10 | 81469.55 | 960.0004 | 5 | 10 | 3.836718 | -2.281831 | 2.49729 | 0.6084412 | 10.54714 | 2.422655
2018-04-10 18:12 | 81589.55 | 1080.0002 | 5 | 10 | 3.80794 | -2.281848 | 2.49729 | 0.6844957 | 10.54714 | 2.713343
2018-04-10 18:14 | 81709.55 | 1200.001 | 5 | 10 | 3.781632 | -2.281878 | 2.49729 | 0.7605508 | 10.54714 | 3.00194
2018-04-10 18:16 | 81829.55 | 1320.001 | 5 | 10 | 3.757607 | -2.28182 | 2.49729 | 0.8366119 | 10.54714 | 3.288648
2018-04-10 18:18 | 81949.55 | 1440.0002 | 5 | 10 | 3.735615 | -2.282152 | 2.49729 | 0.9126688 | 10.54714 | 3.573591
2018-04-10 18:20 | 82069.55 | 1560.0017 | 5 | 10 | 3.715455 | -2.281815 | 2.49729 | 0.9887295 | 10.54714 | 3.856948
2018-04-10 18:22 | 82189.55 | 1680.0034 | 5 | 10 | 3.69674 | -2.282165 | 2.49729 | 1.064786 | 10.54714 | 4.138811
2018-04-10 18:24 | 82309.55 | 1800.0002 | 5 | 10 | 3.6793 | -2.282157 | 2.49729 | 1.140841 | 10.54714 | 4.419299
2018-04-10 18:26 | 82429.55 | 1920.0002 | 5 | 10 | 3.663058 | -2.281839 | 2.49729 | 1.216901 | 10.54714 | 4.69852
2018-04-10 18:28 | 82549.55 | 2040.0009 | 5 | 10 | 3.64788 | -2.28218 | 2.49729 | 1.292958 | 10.54714 | 4.976537
2018-04-10 18:30 | 82669.55 | 2160.0009 | 5 | 10 | 3.633862 | -2.28208 | 2.49729 | 1.369015 | 10.54714 | 5.253442
2018-04-10 18:32 | 82789.55 | 2280.0009 | 5 | 10 | 3.620977 | -2.281813 | 2.49729 | 1.445071 | 10.54714 | 5.529325
2018-04-10 18:34 | 82909.55 | 2400.0002 | 5 | 10 | 3.608987 | -2.28198 | 2.49729 | 1.521124 | 10.54714 | 5.80425
2018-04-10 18:36 | 83029.55 | 2520.0002 | 5 | 10 | 3.597556 | -2.281797 | 2.49729 | 1.597181 | 10.54714 | 6.078301
2018-04-10 18:38 | 83149.55 | 2640.0002 | 5 | 10 | 3.586158 | -2.282146 | 2.49729 | 1.673239 | 10.54714 | 6.351494
2018-04-10 18:40 | 83269.55 | 2760.0009 | 5 | 10 | 3.574396 | -2.282152 | 2.49729 | 1.7493 | 10.54714 | 6.623815
2018-04-10 18:42 | 83389.55 | 2880.0009 | 5 | 10 | 3.562003 | -2.282154 | 2.49729 | 1.82536 | 10.54714 | 6.895217
2018-04-10 18:44 | 83509.55 | 3000.001 | 5 | 10 | 3.548769 | -2.282136 | 2.49729 | 1.901418 | 10.54714 | 7.165641
2018-04-10 18:46 | 83629.55 | 3120.0009 | 5 | 10 | 3.53468 | -2.281802 | 2.49729 | 1.977476 | 10.54714 | 7.435022
2018-04-10 18:48 | 83749.55 | 3240.0002 | 5 | 10 | 3.519282 | -2.282167 | 2.49729 | 2.053535 | 10.54714 | 7.703294
2018-04-10 18:50 | 83869.55 | 3360.0017 | 5 | 10 | 3.500952 | -2.281836 | 2.49729 | 2.129597 | 10.54714 | 7.970307
2018-04-10 18:52 | 83989.55 | 3480.0009 | 5 | 10 | 3.475838 | -2.28182 | 2.49729 | 2.205653 | 10.54714 | 8.235677
2018-04-10 18:54 | 84109.55 | 3600.0009 | 5 | 10 | 3.438541 | -2.281816 | 2.49729 | 2.281714 | 10.54714 | 8.498735
2018-04-10 18:56 | 84229.55 | 3720.0017 | 5 | 10 | 3.376989 | -2.281797 | 2.49729 | 2.357774 | 10.54714 | 8.758159
2018-04-10 18:58 | 84349.55 | 3840.0002 | 5 | 10 | 3.242467 | -2.281797 | 2.49729 | 2.433836 | 10.54714 | 9.010663
2018-04-10 18:59 | 84436.46 | 3926.9086 | 5 | 10 | 2.999983 | -2.282165 | 2.49729 | 2.488919 | 10.54714 | 9.183688
2018-04-10 19:01 | 84556.51 | 120.0008 | 6 | 10 | 3.435206 | 0 | 2.49729 | 2.488919 | 10.54714 | 9.183688
2018-04-10 19:03 | 84676.51 | 240.0016 | 6 | 10 | 3.480365 | 0 | 2.49729 | 2.488919 | 10.54714 | 9.183688
2018-04-10 19:04 | 84736.51 | 300.003 | 6 | 10 | 3.494003 | 0 | 2.49729 | 2.488919 | 10.54714 | 9.183688
2018-04-10 19:04 | 84736.52 | 0.0024 | 7 | 11 | 3.494031 | 0 | 0 | 0 | 0 | 0
2018-04-10 19:06 | 84856.6 | 120.001 | 2 | 11 | 4.036476 | 4.890093 | 0.1623171 | 2.2e-11 | 0.6454021 | 7.6e-11
2018-04-10 19:08 | 84976.6 | 240.001 | 2 | 11 | 4.082125 | 4.890102 | 0.3253062 | 2.2e-11 | 1.307197 | 7.6e-11
2018-04-10 19:10 | 85096.6 | 360.001 | 2 | 11 | 4.118534 | 4.8901 | 0.4882827 | 2.2e-11 | 1.975556 | 7.6e-11
2018-04-10 19:12 | 85216.6 | 480.0002 | 2 | 11 | 4.148328 | 4.890097 | 0.6512592 | 2.2e-11 | 2.649271 | 7.6e-11
2018-04-10 19:14 | 85336.6 | 600.0019 | 2 | 11 | 4.176192 | 4.890123 | 0.8142509 | 2.2e-11 | 3.327675 | 7.6e-11
2018-04-10 19:16 | 85456.6 | 720.0019 | 2 | 11 | 4.200384 | 4.787327 | 0.9768798 | 2.2e-11 | 4.009164 | 7.6e-11
2018-04-10 19:18 | 85576.6 | 840.0003 | 2 | 11 | 4.200374 | 4.332891 | 1.128819 | 2.2e-11 | 4.647366 | 7.6e-11
2018-04-10 19:20 | 85696.6 | 960.0004 | 2 | 11 | 4.200374 | 3.88319 | 1.265717 | 2.2e-11 | 5.22239 | 7.6e-11
2018-04-10 19:22 | 85816.6 | 1080.0019 | 2 | 11 | 4.200393 | 3.438101 | 1.387699 | 2.2e-11 | 5.734761 | 7.6e-11
2018-04-10 19:23 | 85866.03 | 1129.4281 | 2 | 11 | 4.20039 | 3.259996 | 1.433671 | 2.2e-11 | 5.927858 | 7.6e-11
2018-04-10 19:25 | 85986.04614 | 120.001 | 3 | 11 | 4.233745 | 3.260071 | 1.541901 | 2.2e-11 | 6.38412 | 7.6e-11
2018-04-10 19:27 | 86106.04564 | 240.0005 | 3 | 11 | 4.274233 | 3.260118 | 1.650554 | 2.2e-11 | 6.846289 | 7.6e-11
2018-04-10 19:29 | 86226.04604 | 360.0009 | 3 | 11 | 4.319326 | 3.260103 | 1.759213 | 2.2e-11 | 7.31313 | 7.6e-11
2018-04-10 19:31 | 86346.04614 | 480.001 | 3 | 11 | 4.368412 | 3.260086 | 1.867873 | 2.2e-11 | 7.785102 | 7.6e-11
2018-04-10 19:33 | 86466.04684 | 600.0017 | 3 | 11 | 4.400373 | 2.999254 | 1.974751 | 2.2e-11 | 8.254325 | 7.6e-11
2018-04-10 19:35 | 86586.04684 | 720.0017 | 3 | 11 | 4.400367 | 2.502535 | 2.066102 | 2.2e-11 | 8.656302 | 7.6e-11
2018-04-10 19:37 | 86706.04614 | 840.001 | 3 | 11 | 4.400357 | 2.108036 | 2.142705 | 2.2e-11 | 8.993385 | 7.6e-11
2018-04-10 19:39 | 86826.04614 | 960.001 | 3 | 11 | 4.400347 | 1.788406 | 2.207461 | 2.2e-11 | 9.278336 | 7.6e-11
2018-04-10 19:41 | 86946.04694 | 1080.0018 | 3 | 11 | 4.400373 | 1.528717 | 2.262599 | 2.2e-11 | 9.520962 | 7.6e-11
2018-04-10 19:43 | 87066.04764 | 1200.0025 | 3 | 11 | 4.400359 | 1.314606 | 2.309861 | 2.2e-11 | 9.72893 | 7.6e-11
2018-04-10 19:45 | 87186.04704 | 1320.0019 | 3 | 11 | 4.400331 | 1.137663 | 2.350632 | 2.2e-11 | 9.908337 | 7.6e-11
2018-04-10 19:47 | 87306.04534 | 1440.0002 | 3 | 11 | 4.400343 | 0.9913673 | 2.386037 | 2.2e-11 | 10.06413 | 7.6e-11
2018-04-10 19:49 | 87426.04694 | 1560.0018 | 3 | 11 | 4.400326 | 0.8696671 | 2.416989 | 2.2e-11 | 10.20033 | 7.6e-11
2018-04-10 19:51 | 87546.04564 | 1680.0005 | 3 | 11 | 4.400334 | 0.7682228 | 2.444234 | 2.2e-11 | 10.32022 | 7.6e-11
2018-04-10 19:53 | 87666.04534 | 1800.0002 | 3 | 11 | 4.400317 | 0.682642 | 2.468369 | 2.2e-11 | 10.42642 | 7.6e-11
2018-04-10 19:54 | 87715.04814 | 1849.003 | 3 | 11 | 4.400337 | 0.6519985 | 2.477444 | 2.2e-11 | 10.46635 | 7.6e-11
2018-04-10 19:56 | 87835.1 | 120.001 | 4 | 11 | 4.336664 | 0 | 2.477444 | 2.2e-11 | 10.46635 | 7.6e-11
2018-04-10 19:58 | 87955.1 | 240.0018 | 4 | 11 | 4.330003 | 0 | 2.477444 | 2.2e-11 | 10.46635 | 7.6e-11
2018-04-10 19:59 | 88015.1 | 300.0039 | 4 | 11 | 4.327502 | 0 | 2.477444 | 2.2e-11 | 10.46635 | 7.6e-11
2018-04-10 20:01 | 88135.18 | 120.001 | 5 | 11 | 4.098636 | -2.282129 | 2.477444 | 0.07605734 | 10.46635 | 0.3141626
2018-04-10 20:03 | 88255.18 | 240.001 | 5 | 11 | 4.054108 | -2.281931 | 2.477444 | 0.1521154 | 10.46635 | 0.6241778
2018-04-10 20:05 | 88375.18 | 360.001 | 5 | 11 | 4.012181 | -2.282096 | 2.477444 | 0.2281689 | 10.46635 | 0.9309009
2018-04-10 20:07 | 88495.18 | 480.0007 | 5 | 11 | 3.972075 | -2.282171 | 2.477444 | 0.304227 | 10.46635 | 1.234524
2018-04-10 20:09 | 88615.19 | 600.0026 | 5 | 11 | 3.933853 | -2.28219 | 2.477444 | 0.3802853 | 10.46635 | 1.535167
2018-04-10 20:11 | 88735.19 | 720.0018 | 5 | 11 | 3.897749 | -2.282169 | 2.477444 | 0.4563441 | 10.46635 | 1.832984
2018-04-10 20:13 | 88855.18 | 840.0002 | 5 | 11 | 3.864007 | -2.282119 | 2.477444 | 0.5324025 | 10.46635 | 2.128143
2018-04-10 20:15 | 88975.18 | 960.0009 | 5 | 11 | 3.832705 | -2.282182 | 2.477444 | 0.608462 | 10.46635 | 2.420832
2018-04-10 20:17 | 89095.19 | 1080.0018 | 5 | 11 | 3.803889 | -2.282169 | 2.477444 | 0.684525 | 10.46635 | 2.711246
2018-04-10 20:19 | 89215.19 | 1200.0025 | 5 | 11 | 3.777676 | -2.282154 | 2.477444 | 0.7605875 | 10.46635 | 2.999568
2018-04-10 20:21 | 89335.18 | 1320.001 | 5 | 11 | 3.753778 | -2.282161 | 2.477444 | 0.8366458 | 10.46635 | 3.285969
2018-04-10 20:23 | 89455.18 | 1440.0002 | 5 | 11 | 3.731906 | -2.282146 | 2.477444 | 0.9127061 | 10.46635 | 3.570639
2018-04-10 20:25 | 89575.18 | 1560.001 | 5 | 11 | 3.711856 | -2.28195 | 2.477444 | 0.9887646 | 10.46635 | 3.853709
2018-04-10 20:27 | 89695.19 | 1680.0018 | 5 | 11 | 3.693229 | -2.282171 | 2.477444 | 1.064825 | 10.46635 | 4.135319
2018-04-10 20:29 | 89815.18 | 1800.0001 | 5 | 11 | 3.675886 | -2.281917 | 2.477444 | 1.140882 | 10.46635 | 4.415547
2018-04-10 20:31 | 89935.18 | 1920.0001 | 5 | 11 | 3.659685 | -2.282165 | 2.477444 | 1.216942 | 10.46635 | 4.69451
2018-04-10 20:33 | 90055.19 | 2040.0018 | 5 | 11 | 3.6447 | -2.281818 | 2.477444 | 1.292999 | 10.46635 | 4.972281
2018-04-10 20:35 | 90175.18 | 2160.0006 | 5 | 11 | 3.630866 | -2.281802 | 2.477444 | 1.369054 | 10.46635 | 5.248942
2018-04-10 20:37 | 90295.19 | 2280.0018 | 5 | 11 | 3.618127 | -2.281797 | 2.477444 | 1.445109 | 10.46635 | 5.524599
2018-04-10 20:39 | 90415.18 | 2400.0001 | 5 | 11 | 3.606268 | -2.28182 | 2.477444 | 1.521169 | 10.46635 | 5.799337
2018-04-10 20:41 | 90535.19 | 2520.0018 | 5 | 11 | 3.594845 | -2.28214 | 2.477444 | 1.597227 | 10.46635 | 6.073186
2018-04-10 20:43 | 90655.18 | 2640.001 | 5 | 11 | 3.583369 | -2.282023 | 2.477444 | 1.673287 | 10.46635 | 6.346176
2018-04-10 20:45 | 90775.18 | 2760.001 | 5 | 11 | 3.571444 | -2.281813 | 2.477444 | 1.749349 | 10.46635 | 6.618281
2018-04-10 20:47 | 90895.18 | 2880 | 5 | 11 | 3.558851 | -2.281846 | 2.477444 | 1.825403 | 10.46635 | 6.88943
2018-04-10 20:49 | 91015.18 | 3000.001 | 5 | 11 | 3.54541 | -2.281839 | 2.477444 | 1.90146 | 10.46635 | 7.159601
2018-04-10 20:51 | 91135.19 | 3120.0018 | 5 | 11 | 3.530986 | -2.281844 | 2.477444 | 1.977519 | 10.46635 | 7.428718
2018-04-10 20:53 | 91255.18 | 3240.001 | 5 | 11 | 3.515057 | -2.281841 | 2.477444 | 2.053576 | 10.46635 | 7.69668
2018-04-10 20:55 | 91375.19 | 3360.0018 | 5 | 11 | 3.495272 | -2.281837 | 2.477444 | 2.129632 | 10.46635 | 7.963305
2018-04-10 20:57 | 91495.19 | 3480.0018 | 5 | 11 | 3.467639 | -2.281827 | 2.477444 | 2.205688 | 10.46635 | 8.228157
2018-04-10 20:59 | 91615.19 | 3600.0018 | 5 | 11 | 3.425642 | -2.281818 | 2.477444 | 2.281747 | 10.46635 | 8.490424
2018-04-10 21:01 | 91735.18 | 3720.001 | 5 | 11 | 3.352261 | -2.281825 | 2.477444 | 2.357801 | 10.46635 | 8.748488
2018-04-10 21:03 | 91855.19 | 3840.0018 | 5 | 11 | 3.179716 | -2.281813 | 2.477444 | 2.433859 | 10.46635 | 8.997926
2018-04-10 21:04 | 91911.03 | 3895.8454 | 5 | 11 | 2.999983 | -2.282186 | 2.477444 | 2.469254 | 10.46635 | 9.10767
2018-04-10 21:06 | 92031.08 | 120.0017 | 6 | 11 | 3.440072 | 0 | 2.477444 | 2.469254 | 10.46635 | 9.10767
2018-04-10 21:08 | 92151.08 | 240 | 6 | 11 | 3.485695 | 0 | 2.477444 | 2.469254 | 10.46635 | 9.10767
2018-04-10 21:09 | 92211.08 | 300.0029 | 6 | 11 | 3.499495 | 0 | 2.477444 | 2.469254 | 10.46635 | 9.10767
2018-04-10 21:09 | 92211.09 | 0.0032 | 7 | 12 | 3.499692 | 0 | 0 | 0 | 0 | 0
2018-04-10 21:11 | 92331.19 | 120.002 | 2 | 12 | 4.038815 | 4.890068 | 0.1623138 | 2.29e-10 | 0.6459541 | 8.02e-10
2018-04-10 21:13 | 92451.18 | 240.0011 | 2 | 12 | 4.084535 | 4.890055 | 0.3252959 | 2.29e-10 | 1.30811 | 8.02e-10
2018-04-10 21:15 | 92571.19 | 360.0028 | 2 | 12 | 4.120819 | 4.890053 | 0.4882759 | 2.29e-10 | 1.976869 | 8.02e-10
2018-04-10 21:17 | 92691.18 | 480.0011 | 2 | 12 | 4.150463 | 4.890047 | 0.6512537 | 2.29e-10 | 2.650942 | 8.02e-10
2018-04-10 21:19 | 92811.18 | 600.0003 | 2 | 12 | 4.178699 | 4.890057 | 0.8142235 | 2.29e-10 | 3.329624 | 8.02e-10
2018-04-10 21:21 | 92931.18 | 720.0006 | 2 | 12 | 4.200391 | 4.743662 | 0.9764788 | 2.29e-10 | 4.009881 | 8.02e-10
2018-04-10 21:23 | 93051.18 | 840.0011 | 2 | 12 | 4.200376 | 4.290972 | 1.12699 | 2.29e-10 | 4.642083 | 8.02e-10
2018-04-10 21:25 | 93171.19 | 960.0028 | 2 | 12 | 4.200393 | 3.841499 | 1.262522 | 2.29e-10 | 5.211371 | 8.02e-10
2018-04-10 21:27 | 93291.19 | 1080.0019 | 2 | 12 | 4.200372 | 3.397409 | 1.383124 | 2.29e-10 | 5.717944 | 8.02e-10
2018-04-10 21:27 | 93329.35 | 1118.1657 | 2 | 12 | 4.200356 | 3.259995 | 1.418406 | 2.29e-10 | 5.866142 | 8.02e-10
2018-04-10 21:29 | 93449.36 | 120.0002 | 3 | 12 | 4.233754 | 3.259995 | 1.526625 | 2.29e-10 | 6.322354 | 8.02e-10
2018-04-10 21:31 | 93569.36 | 240.0018 | 3 | 12 | 4.274497 | 3.260015 | 1.635283 | 2.29e-10 | 6.784553 | 8.02e-10
2018-04-10 21:33 | 93689.36 | 360.0003 | 3 | 12 | 4.319942 | 3.260008 | 1.743939 | 2.29e-10 | 7.25143 | 8.02e-10
2018-04-10 21:35 | 93809.36 | 480.0027 | 3 | 12 | 4.369404 | 3.260054 | 1.852595 | 2.29e-10 | 7.723475 | 8.02e-10
2018-04-10 21:37 | 93929.36 | 600.0019 | 3 | 12 | 4.400404 | 2.984856 | 1.959244 | 2.29e-10 | 8.191764 | 8.02e-10
2018-04-10 21:39 | 94049.36 | 720.0003 | 3 | 12 | 4.400381 | 2.490047 | 2.050132 | 2.29e-10 | 8.591703 | 8.02e-10
2018-04-10 21:41 | 94169.36 | 840.0026 | 3 | 12 | 4.400339 | 2.096045 | 2.12633 | 2.29e-10 | 8.927004 | 8.02e-10
2018-04-10 21:43 | 94289.36 | 960.0002 | 3 | 12 | 4.400358 | 1.778618 | 2.190725 | 2.29e-10 | 9.210367 | 8.02e-10
2018-04-10 21:45 | 94409.36 | 1080.0018 | 3 | 12 | 4.40036 | 1.51947 | 2.245543 | 2.29e-10 | 9.451585 | 8.02e-10
2018-04-10 21:47 | 94529.36 | 1200.0018 | 3 | 12 | 4.400351 | 1.306311 | 2.292521 | 2.29e-10 | 9.658305 | 8.02e-10
2018-04-10 21:49 | 94649.36 | 1320.0018 | 3 | 12 | 4.400348 | 1.130562 | 2.333039 | 2.29e-10 | 9.836597 | 8.02e-10
2018-04-10 21:51 | 94769.36 | 1440.0003 | 3 | 12 | 4.400313 | 0.9843025 | 2.368205 | 2.29e-10 | 9.991339 | 8.02e-10
2018-04-10 21:53 | 94889.36 | 1560.001 | 3 | 12 | 4.400351 | 0.8637905 | 2.398941 | 2.29e-10 | 10.12659 | 8.02e-10
2018-04-10 21:55 | 95009.36 | 1680.0003 | 3 | 12 | 4.400315 | 0.7620392 | 2.425974 | 2.29e-10 | 10.24554 | 8.02e-10
2018-04-10 21:57 | 95129.36 | 1800.0003 | 3 | 12 | 4.400319 | 0.6770153 | 2.44992 | 2.29e-10 | 10.35091 | 8.02e-10
2018-04-10 21:58 | 95168.57 | 1839.2087 | 3 | 12 | 4.400292 | 0.6519947 | 2.457157 | 2.29e-10 | 10.38276 | 8.02e-10
2018-04-10 22:00 | 95288.62 | 120.0011 | 4 | 12 | 4.336148 | 0 | 2.457157 | 2.29e-10 | 10.38276 | 8.02e-10
2018-04-10 22:02 | 95408.62 | 240.0011 | 4 | 12 | 4.329369 | 0 | 2.457157 | 2.29e-10 | 10.38276 | 8.02e-10
2018-04-10 22:03 | 95468.62 | 300.0023 | 4 | 12 | 4.326838 | 0 | 2.457157 | 2.29e-10 | 10.38276 | 8.02e-10
2018-04-10 22:05 | 95588.7 | 120.0011 | 5 | 12 | 4.096375 | -2.281836 | 2.457157 | 0.07605027 | 10.38276 | 0.3139899
2018-04-10 22:07 | 95708.7 | 240.0003 | 5 | 12 | 4.051302 | -2.281867 | 2.457157 | 0.1521067 | 10.38276 | 0.6238023
2018-04-10 22:09 | 95828.7 | 360.0012 | 5 | 12 | 4.008924 | -2.282217 | 2.457157 | 0.2281614 | 10.38276 | 0.9302996
2018-04-10 22:11 | 95948.7 | 480.0003 | 5 | 12 | 3.968454 | -2.281944 | 2.457157 | 0.3042111 | 10.38276 | 1.233627
2018-04-10 22:13 | 96068.7 | 600.0003 | 5 | 12 | 3.929967 | -2.281857 | 2.457157 | 0.3802676 | 10.38276 | 1.533977
2018-04-10 22:15 | 96188.7 | 720.0011 | 5 | 12 | 3.893677 | -2.281854 | 2.457157 | 0.4563234 | 10.38276 | 1.831478
2018-04-10 22:17 | 96308.7 | 840.0003 | 5 | 12 | 3.859793 | -2.28185 | 2.457157 | 0.5323772 | 10.38276 | 2.126302
2018-04-10 22:19 | 96428.7 | 960.0003 | 5 | 12 | 3.828469 | -2.281829 | 2.457157 | 0.6084385 | 10.38276 | 2.418674
2018-04-10 22:21 | 96548.7 | 1080.0002 | 5 | 12 | 3.799756 | -2.281839 | 2.457157 | 0.6844928 | 10.38276 | 2.708737
2018-04-10 22:23 | 96668.7 | 1200.0004 | 5 | 12 | 3.773588 | -2.282125 | 2.457157 | 0.7605506 | 10.38276 | 2.996727
2018-04-10 22:25 | 96788.7 | 1320.0019 | 5 | 12 | 3.749779 | -2.281862 | 2.457157 | 0.8366109 | 10.38276 | 3.282828
2018-04-10 22:27 | 96908.7 | 1440.0009 | 5 | 12 | 3.728023 | -2.281829 | 2.457157 | 0.9126649 | 10.38276 | 3.567174
2018-04-10 22:29 | 97028.7 | 1560.0034 | 5 | 12 | 3.708028 | -2.281883 | 2.457157 | 0.9887249 | 10.38276 | 3.849956
2018-04-10 22:31 | 97148.7 | 1680.0003 | 5 | 12 | 3.68951 | -2.281804 | 2.457157 | 1.064777 | 10.38276 | 4.131247
2018-04-10 22:33 | 97268.7 | 1800.0013 | 5 | 12 | 3.672269 | -2.281837 | 2.457157 | 1.140837 | 10.38276 | 4.411207
2018-04-10 22:35 | 97388.7 | 1920.0004 | 5 | 12 | 3.656199 | -2.282178 | 2.457157 | 1.216894 | 10.38276 | 4.68989
2018-04-10 22:37 | 97508.7 | 2040.0019 | 5 | 12 | 3.641321 | -2.282163 | 2.457157 | 1.292954 | 10.38276 | 4.967408
2018-04-10 22:39 | 97628.7 | 2160.0003 | 5 | 12 | 3.627602 | -2.282148 | 2.457157 | 1.369011 | 10.38276 | 5.243828
2018-04-10 22:41 | 97748.7 | 2280.001 | 5 | 12 | 3.615022 | -2.281825 | 2.457157 | 1.44507 | 10.38276 | 5.519255
2018-04-10 22:43 | 97868.7 | 2400.0004 | 5 | 12 | 3.603234 | -2.281829 | 2.457157 | 1.521128 | 10.38276 | 5.793752
2018-04-10 22:45 | 97988.7 | 2520.0019 | 5 | 12 | 3.591799 | -2.282161 | 2.457157 | 1.597185 | 10.38276 | 6.067371
2018-04-10 22:47 | 98108.7 | 2640.0019 | 5 | 12 | 3.580284 | -2.282203 | 2.457157 | 1.673244 | 10.38276 | 6.340126
2018-04-10 22:49 | 98228.7 | 2760.0004 | 5 | 12 | 3.568239 | -2.281841 | 2.457157 | 1.749301 | 10.38276 | 6.611976
2018-04-10 22:51 | 98348.7 | 2880.0019 | 5 | 12 | 3.555422 | -2.281902 | 2.457157 | 1.825358 | 10.38276 | 6.882884
2018-04-10 22:53 | 98468.7 | 3000.0019 | 5 | 12 | 3.541704 | -2.281829 | 2.457157 | 1.901413 | 10.38276 | 7.152776
2018-04-10 22:55 | 98588.7 | 3120.0011 | 5 | 12 | 3.526958 | -2.281797 | 2.457157 | 1.977469 | 10.38276 | 7.42159
2018-04-10 22:57 | 98708.7 | 3240.0019 | 5 | 12 | 3.510327 | -2.281804 | 2.457157 | 2.053522 | 10.38276 | 7.689212
2018-04-10 22:59 | 98828.7 | 3360.0003 | 5 | 12 | 3.489077 | -2.281804 | 2.457157 | 2.129577 | 10.38276 | 7.955425
2018-04-10 23:01 | 98948.7 | 3480.0019 | 5 | 12 | 3.458447 | -2.28219 | 2.457157 | 2.205639 | 10.38276 | 8.219724
2018-04-10 23:03 | 99068.7 | 3600.0019 | 5 | 12 | 3.410696 | -2.28182 | 2.457157 | 2.281698 | 10.38276 | 8.481104
2018-04-10 23:05 | 99188.7 | 3720.0003 | 5 | 12 | 3.32077 | -2.282152 | 2.457157 | 2.357756 | 10.38276 | 8.737541
2018-04-10 23:07 | 99308.7 | 3840.0003 | 5 | 12 | 3.093744 | -2.28219 | 2.457157 | 2.43382 | 10.38276 | 8.982998
2018-04-10 23:07 | 99333.07 | 3864.3697 | 5 | 12 | 2.999992 | -2.281836 | 2.457157 | 2.449266 | 10.38276 | 9.030104
2018-04-10 23:09 | 99453.13 | 120.0001 | 6 | 12 | 3.444517 | 0 | 2.457157 | 2.449266 | 10.38276 | 9.030104
2018-04-10 23:11 | 99573.13 | 240.0025 | 6 | 12 | 3.490486 | 0 | 2.457157 | 2.449266 | 10.38276 | 9.030104
2018-04-10 23:12 | 99633.13 | 300.0039 | 6 | 12 | 3.504399 | 0 | 2.457157 | 2.449266 | 10.38276 | 9.030104
2018-04-10 23:12 | 99633.14 | 0.0023 | 7 | 13 | 3.504419 | 0 | 0 | 0 | 0 | 0
2018-04-10 23:14 | 99753.23 | 120.0014 | 2 | 13 | 4.041323 | 4.890079 | 0.1623046 | 0 | 0.6464831 | 0
2018-04-10 23:16 | 99873.23 | 240.001 | 2 | 13 | 4.087216 | 4.890095 | 0.3252907 | 0 | 1.309083 | 0
2018-04-10 23:18 | 99993.23 | 360.001 | 2 | 13 | 4.123507 | 4.89006 | 0.4882726 | 0 | 1.978293 | 0
2018-04-10 23:20 | 100113.2 | 480.0018 | 2 | 13 | 4.153223 | 4.890047 | 0.6512547 | 0 | 2.652829 | 0
2018-04-10 23:22 | 100233.2 | 600.001 | 2 | 13 | 4.181748 | 4.890068 | 0.8142297 | 0 | 3.332008 | 0
2018-04-10 23:24 | 100353.2 | 720.0003 | 2 | 13 | 4.200387 | 4.695967 | 0.9758944 | 0 | 4.01012 | 0
2018-04-10 23:26 | 100473.2 | 840.0002 | 2 | 13 | 4.200326 | 4.245672 | 1.124909 | 0 | 4.636037 | 0
2018-04-10 23:28 | 100593.2 | 960.0002 | 2 | 13 | 4.200398 | 3.799206 | 1.258968 | 0 | 5.199138 | 0
2018-04-10 23:30 | 100713.2 | 1080.0002 | 2 | 13 | 4.200372 | 3.359125 | 1.378214 | 0 | 5.700012 | 0
2018-04-10 23:31 | 100740.7 | 1107.5143 | 2 | 13 | 4.200372 | 3.259996 | 1.403505 | 0 | 5.806247 | 0
2018-04-10 23:33 | 100860.8 | 120.001 | 3 | 13 | 4.233941 | 3.260048 | 1.511724 | 0 | 6.262468 | 0
2018-04-10 23:35 | 100980.8 | 240.0002 | 3 | 13 | 4.27487 | 3.260031 | 1.62038 | 0 | 6.724688 | 0
2018-04-10 23:37 | 101100.8 | 360.001 | 3 | 13 | 4.320632 | 3.260056 | 1.729036 | 0 | 7.191625 | 0
2018-04-10 23:39 | 101220.8 | 480.0002 | 3 | 13 | 4.37041 | 3.26 | 1.837693 | 0 | 7.663764 | 0
2018-04-10 23:41 | 101340.8 | 600.0019 | 3 | 13 | 4.400385 | 2.970209 | 1.944108 | 0 | 8.131095 | 0
2018-04-10 23:43 | 101460.8 | 720.0002 | 3 | 13 | 4.400368 | 2.477108 | 2.034548 | 0 | 8.529063 | 0
2018-04-10 23:45 | 101580.8 | 840.0012 | 3 | 13 | 4.400359 | 2.085089 | 2.110349 | 0 | 8.862616 | 0
2018-04-10 23:47 | 101700.8 | 960.0002 | 3 | 13 | 4.400347 | 1.76893 | 2.174398 | 0 | 9.144453 | 0
2018-04-10 23:49 | 101820.8 | 1080.0002 | 3 | 13 | 4.400337 | 1.510542 | 2.228909 | 0 | 9.38432 | 0
2018-04-10 23:51 | 101940.8 | 1200.001 | 3 | 13 | 4.400361 | 1.299154 | 2.275613 | 0 | 9.589837 | 0
2018-04-10 23:53 | 102060.8 | 1320.001 | 3 | 13 | 4.400358 | 1.1236 | 2.315891 | 0 | 9.767071 | 0
2018-04-10 23:55 | 102180.8 | 1440.001 | 3 | 13 | 4.400309 | 0.9779797 | 2.350845 | 0 | 9.920881 | 0
2018-04-10 23:57 | 102300.8 | 1560.0003 | 3 | 13 | 4.400356 | 0.8584881 | 2.381394 | 0 | 10.05531 | 0
2018-04-10 23:59 | 102420.8 | 1680.001 | 3 | 13 | 4.400341 | 0.7578144 | 2.40827 | 0 | 10.17357 | 0
2018-04-11 00:01 | 102540.8 | 1800.0011 | 3 | 13 | 4.400333 | 0.6732464 | 2.432066 | 0 | 10.27828 | 0
2018-04-11 00:01 | 102574.2 | 1833.4681 | 3 | 13 | 4.400329 | 0.6519928 | 2.438223 | 0 | 10.30537 | 0
2018-04-11 00:03 | 102694.3 | 120 | 4 | 13 | 4.335709 | 0 | 2.438223 | 0 | 10.30537 | 0
2018-04-11 00:05 | 102814.3 | 240.0017 | 4 | 13 | 4.328851 | 0 | 2.438223 | 0 | 10.30537 | 0
2018-04-11 00:06 | 102874.3 | 300.0015 | 4 | 13 | 4.326271 | 0 | 2.438223 | 0 | 10.30537 | 0
2018-04-11 00:08 | 102994.4 | 120.0019 | 5 | 13 | 4.094299 | -2.281857 | 2.438223 | 0.07605751 | 10.30537 | 0.3138848
2018-04-11 00:10 | 103114.4 | 240.001 | 5 | 13 | 4.048746 | -2.281852 | 2.438223 | 0.1521144 | 10.30537 | 0.6235235
2018-04-11 00:12 | 103234.4 | 360.0002 | 5 | 13 | 4.005986 | -2.281813 | 2.438223 | 0.2281725 | 10.30537 | 0.9298243
2018-04-11 00:14 | 103354.4 | 480 | 5 | 13 | 3.965116 | -2.28182 | 2.438223 | 0.3042331 | 10.30537 | 1.232955
2018-04-11 00:16 | 103474.4 | 600.0003 | 5 | 13 | 3.92627 | -2.282187 | 2.438223 | 0.3802938 | 10.30537 | 1.533053
2018-04-11 00:18 | 103594.4 | 720.0002 | 5 | 13 | 3.889784 | -2.281825 | 2.438223 | 0.4563519 | 10.30537 | 1.830274
2018-04-11 00:20 | 103714.4 | 840.0018 | 5 | 13 | 3.855805 | -2.282178 | 2.438223 | 0.5324143 | 10.30537 | 2.124832
2018-04-11 00:22 | 103834.4 | 960.0018 | 5 | 13 | 3.824436 | -2.282115 | 2.438223 | 0.6084809 | 10.30537 | 2.41692
2018-04-11 00:24 | 103954.4 | 1080.0002 | 5 | 13 | 3.795754 | -2.282152 | 2.438223 | 0.6845424 | 10.30537 | 2.706704
2018-04-11 00:26 | 104074.4 | 1200.0002 | 5 | 13 | 3.769664 | -2.282134 | 2.438223 | 0.7606052 | 10.30537 | 2.994413
2018-04-11 00:28 | 104194.4 | 1320.0002 | 5 | 13 | 3.745928 | -2.282169 | 2.438223 | 0.8366694 | 10.30537 | 3.280233
2018-04-11 00:30 | 104314.4 | 1440.0013 | 5 | 13 | 3.724236 | -2.282145 | 2.438223 | 0.9127294 | 10.30537 | 3.564311
2018-04-11 00:32 | 104434.4 | 1560.0002 | 5 | 13 | 3.704296 | -2.282175 | 2.438223 | 0.9887954 | 10.30537 | 3.84683
2018-04-11 00:34 | 104554.4 | 1680.001 | 5 | 13 | 3.685823 | -2.282161 | 2.438223 | 1.064859 | 10.30537 | 4.127881
2018-04-11 00:36 | 104674.4 | 1800.0002 | 5 | 13 | 3.668673 | -2.28214 | 2.438223 | 1.140922 | 10.30537 | 4.407576
2018-04-11 00:38 | 104794.4 | 1920.0002 | 5 | 13 | 3.652724 | -2.282101 | 2.438223 | 1.216985 | 10.30537 | 4.686012
2018-04-11 00:40 | 104914.4 | 2040.0001 | 5 | 13 | 3.637986 | -2.282178 | 2.438223 | 1.293049 | 10.30537 | 4.963286
2018-04-11 00:42 | 105034.4 | 2160.0002 | 5 | 13 | 3.624453 | -2.282146 | 2.438223 | 1.369109 | 10.30537 | 5.23947
2018-04-11 00:44 | 105154.4 | 2280.001 | 5 | 13 | 3.611974 | -2.28215 | 2.438223 | 1.445173 | 10.30537 | 5.514678
2018-04-11 00:46 | 105274.4 | 2400.001 | 5 | 13 | 3.600277 | -2.28215 | 2.438223 | 1.521235 | 10.30537 | 5.788962
2018-04-11 00:48 | 105394.4 | 2520.0002 | 5 | 13 | 3.588845 | -2.282125 | 2.438223 | 1.597295 | 10.30537 | 6.062366
2018-04-11 00:50 | 105514.4 | 2640.001 | 5 | 13 | 3.577209 | -2.282175 | 2.438223 | 1.673361 | 10.30537 | 6.334916
2018-04-11 00:52 | 105634.4 | 2760.0002 | 5 | 13 | 3.564969 | -2.282163 | 2.438223 | 1.749425 | 10.30537 | 6.60655
2018-04-11 00:54 | 105754.4 | 2880.0005 | 5 | 13 | 3.551906 | -2.282108 | 2.438223 | 1.825487 | 10.30537 | 6.87722
2018-04-11 00:56 | 105874.4 | 3000.0002 | 5 | 13 | 3.537922 | -2.282154 | 2.438223 | 1.90155 | 10.30537 | 7.146861
2018-04-11 00:58 | 105994.4 | 3120.001 | 5 | 13 | 3.522756 | -2.282136 | 2.438223 | 1.977614 | 10.30537 | 7.415402
2018-04-11 01:00 | 106114.4 | 3240.0025 | 5 | 13 | 3.505261 | -2.282169 | 2.438223 | 2.05368 | 10.30537 | 7.682722
2018-04-11 01:02 | 106234.4 | 3360.001 | 5 | 13 | 3.482128 | -2.28218 | 2.438223 | 2.129744 | 10.30537 | 7.948518
2018-04-11 01:04 | 106354.4 | 3480.0018 | 5 | 13 | 3.447935 | -2.282131 | 2.438223 | 2.205809 | 10.30537 | 8.212179
2018-04-11 01:06 | 106474.4 | 3600.001 | 5 | 13 | 3.392776 | -2.282165 | 2.438223 | 2.281872 | 10.30537 | 8.472528
2018-04-11 01:08 | 106594.4 | 3720.0002 | 5 | 13 | 3.280172 | -2.282148 | 2.438223 | 2.357937 | 10.30537 | 8.726925
2018-04-11 01:10 | 106706.8 | 3832.4759 | 5 | 13 | 2.999997 | -2.282159 | 2.438223 | 2.429229 | 10.30537 | 8.952688
2018-04-11 01:12 | 106826.9 | 120.0015 | 6 | 13 | 3.44936 | 0 | 2.438223 | 2.429229 | 10.30537 | 8.952688
2018-04-11 01:14 | 106946.9 | 240.0006 | 6 | 13 | 3.495668 | 0 | 2.438223 | 2.429229 | 10.30537 | 8.952688
2018-04-11 01:15 | 107006.9 | 300.0029 | 6 | 13 | 3.509733 | 0 | 2.438223 | 2.429229 | 10.30537 | 8.952688
2018-04-11 01:15 | 107006.9 | 0.0024 | 7 | 14 | 3.509879 | 0 | 0 | 0 | 0 | 0
2018-04-11 01:17 | 107126.9767 | 120.001 | 2 | 14 | 4.044165 | 4.890099 | 0.1623155 | 0 | 0.6471419 | 0
2018-04-11 01:19 | 107246.9775 | 240.0018 | 2 | 14 | 4.09031 | 4.890121 | 0.3253024 | 0 | 1.310233 | 0
2018-04-11 01:21 | 107366.9775 | 360.0018 | 2 | 14 | 4.126583 | 4.89012 | 0.4882933 | 0 | 1.97998 | 0
2018-04-11 01:23 | 107486.976 | 480.0003 | 2 | 14 | 4.156392 | 4.89012 | 0.6512818 | 0 | 2.655046 | 0
2018-04-11 01:25 | 107606.9768 | 600.0011 | 2 | 14 | 4.185302 | 4.89016 | 0.8142598 | 0 | 3.334781 | 0
2018-04-11 01:27 | 107726.9761 | 720.0004 | 2 | 14 | 4.200381 | 4.641703 | 0.9750408 | 0 | 4.009515 | 0
2018-04-11 01:29 | 107846.9769 | 840.0012 | 2 | 14 | 4.20038 | 4.195972 | 1.122318 | 0 | 4.628137 | 0
2018-04-11 01:31 | 107966.9769 | 960.0012 | 2 | 14 | 4.200353 | 3.750973 | 1.254741 | 0 | 5.184362 | 0
2018-04-11 01:33 | 108086.9765 | 1080.0008 | 2 | 14 | 4.20039 | 3.313984 | 1.37243 | 0 | 5.678699 | 0
2018-04-11 01:33 | 108101.9958 | 1095.0201 | 2 | 14 | 4.20036 | 3.259995 | 1.38614 | 0 | 5.736285 | 0
2018-04-11 01:35 | 108222 | 120.0018 | 3 | 14 | 4.234 | 3.260025 | 1.494366 | 0 | 6.192537 | 0
2018-04-11 01:37 | 108342 | 240.0018 | 3 | 14 | 4.275156 | 3.260067 | 1.603025 | 0 | 6.654789 | 0
2018-04-11 01:39 | 108462 | 360 | 3 | 14 | 4.321145 | 3.260057 | 1.71168 | 0 | 7.121764 | 0
2018-04-11 01:41 | 108582 | 480.0018 | 3 | 14 | 4.371268 | 3.260077 | 1.820338 | 0 | 7.593981 | 0
2018-04-11 01:43 | 108702 | 600.0012 | 3 | 14 | 4.400402 | 2.957439 | 1.926535 | 0 | 8.060413 | 0
2018-04-11 01:45 | 108822 | 720.0005 | 3 | 14 | 4.400385 | 2.467461 | 2.016587 | 0 | 8.456678 | 0
2018-04-11 01:47 | 108942 | 840.0003 | 3 | 14 | 4.400356 | 2.076262 | 2.09207 | 0 | 8.788827 | 0
2018-04-11 01:49 | 109062 | 960.0011 | 3 | 14 | 4.400346 | 1.760649 | 2.155839 | 0 | 9.069436 | 0
2018-04-11 01:51 | 109182 | 1080.0018 | 3 | 14 | 4.400349 | 1.503641 | 2.210101 | 0 | 9.308206 | 0
2018-04-11 01:53 | 109302 | 1200.0003 | 3 | 14 | 4.400342 | 1.292339 | 2.256581 | 0 | 9.512735 | 0
2018-04-11 01:55 | 109422 | 1320.0003 | 3 | 14 | 4.400346 | 1.117861 | 2.296654 | 0 | 9.689072 | 0
2018-04-11 01:57 | 109542 | 1440.0003 | 3 | 14 | 4.400328 | 0.9732666 | 2.331423 | 0 | 9.842066 | 0
2018-04-11 01:59 | 109662 | 1560.0003 | 3 | 14 | 4.400327 | 0.8531609 | 2.361798 | 0 | 9.975726 | 0
2018-04-11 02:01 | 109782 | 1680.0011 | 3 | 14 | 4.400289 | 0.7526722 | 2.388518 | 0 | 10.0933 | 0
2018-04-11 02:03 | 109902 | 1800.0005 | 3 | 14 | 4.400327 | 0.6695919 | 2.412185 | 0 | 10.19745 | 0
2018-04-11 02:04 | 109930.1 | 1828.048 | 3 | 14 | 4.400327 | 0.6519909 | 2.417331 | 0 | 10.22009 | 0
2018-04-11 02:06 | 110050.1 | 120.0009 | 4 | 14 | 4.335258 | 0 | 2.417331 | 0 | 10.22009 | 0
2018-04-11 02:08 | 110170.1 | 240.0001 | 4 | 14 | 4.328248 | 0 | 2.417331 | 0 | 10.22009 | 0
2018-04-11 02:09 | 110230.1 | 300.0022 | 4 | 14 | 4.32562 | 0 | 2.417331 | 0 | 10.22009 | 0
2018-04-11 02:11 | 110350.2 | 120.0003 | 5 | 14 | 4.092006 | -2.282152 | 2.417331 | 0.07605413 | 10.22009 | 0.313726
2018-04-11 02:13 | 110470.2 | 240.0019 | 5 | 14 | 4.045953 | -2.281794 | 2.417331 | 0.1521162 | 10.22009 | 0.6231935
2018-04-11 02:15 | 110590.2 | 360.0003 | 5 | 14 | 4.002707 | -2.281813 | 2.417331 | 0.2281714 | 10.22009 | 0.9292517
2018-04-11 02:17 | 110710.2 | 480.0017 | 5 | 14 | 3.961448 | -2.282145 | 2.417331 | 0.3042298 | 10.22009 | 1.232109
2018-04-11 02:19 | 110830.2 | 600.0018 | 5 | 14 | 3.922364 | -2.282169 | 2.417331 | 0.3802916 | 10.22009 | 1.531923
2018-04-11 02:21 | 110950.2 | 720.0004 | 5 | 14 | 3.885679 | -2.282157 | 2.417331 | 0.4563489 | 10.22009 | 1.828837
2018-04-11 02:23 | 111070.2 | 840.001 | 5 | 14 | 3.851586 | -2.282186 | 2.417331 | 0.5324101 | 10.22009 | 2.123073
2018-04-11 02:25 | 111190.2 | 960.0019 | 5 | 14 | 3.820184 | -2.282167 | 2.417331 | 0.6084718 | 10.22009 | 2.41482
2018-04-11 02:27 | 111310.2 | 1080.001 | 5 | 14 | 3.791562 | -2.281815 | 2.417331 | 0.6845356 | 10.22009 | 2.704292
2018-04-11 02:29 | 111430.2 | 1200.0003 | 5 | 14 | 3.765525 | -2.282184 | 2.417331 | 0.7605924 | 10.22009 | 2.99166
2018-04-11 02:31 | 111550.2 | 1320.001 | 5 | 14 | 3.741842 | -2.282106 | 2.417331 | 0.8366532 | 10.22009 | 3.277154
2018-04-11 02:33 | 111670.2 | 1440.0002 | 5 | 14 | 3.720254 | -2.282157 | 2.417331 | 0.9127146 | 10.22009 | 3.56093
2018-04-11 02:35 | 111790.2 | 1560.0002 | 5 | 14 | 3.700382 | -2.282119 | 2.417331 | 0.9887773 | 10.22009 | 3.843138
2018-04-11 02:37 | 111910.2 | 1680.001 | 5 | 14 | 3.682028 | -2.282175 | 2.417331 | 1.06484 | 10.22009 | 4.123892
2018-04-11 02:39 | 112030.2 | 1800.001 | 5 | 14 | 3.664963 | -2.282134 | 2.417331 | 1.140903 | 10.22009 | 4.4033
2018-04-11 02:41 | 112150.2 | 1920.0008 | 5 | 14 | 3.649145 | -2.281804 | 2.417331 | 1.216959 | 10.22009 | 4.681437
2018-04-11 02:43 | 112270.2 | 2040.001 | 5 | 14 | 3.634516 | -2.282145 | 2.417331 | 1.293026 | 10.22009 | 4.958451
2018-04-11 02:45 | 112390.2 | 2160.0003 | 5 | 14 | 3.62113 | -2.282182 | 2.417331 | 1.369085 | 10.22009 | 5.234375
2018-04-11 02:47 | 112510.2 | 2280.0011 | 5 | 14 | 3.608781 | -2.282148 | 2.417331 | 1.445149 | 10.22009 | 5.509334
2018-04-11 02:49 | 112630.2 | 2400.0018 | 5 | 14 | 3.597162 | -2.281808 | 2.417331 | 1.521208 | 10.22009 | 5.783372
2018-04-11 02:51 | 112750.2 | 2520.0002 | 5 | 14 | 3.585691 | -2.282182 | 2.417331 | 1.597268 | 10.22009 | 6.056536
2018-04-11 02:53 | 112870.2 | 2640.0026 | 5 | 14 | 3.573897 | -2.282152 | 2.417331 | 1.673331 | 10.22009 | 6.328831
2018-04-11 02:55 | 112990.2 | 2760.0013 | 5 | 14 | 3.561454 | -2.282152 | 2.417331 | 1.749395 | 10.22009 | 6.600204
2018-04-11 02:57 | 113110.2 | 2880.0002 | 5 | 14 | 3.54812 | -2.282117 | 2.417331 | 1.825458 | 10.22009 | 6.870598
2018-04-11 02:59 | 113230.2 | 3000.0002 | 5 | 14 | 3.533829 | -2.282171 | 2.417331 | 1.901517 | 10.22009 | 7.139929
2018-04-11 03:01 | 113350.2 | 3120.0018 | 5 | 14 | 3.518147 | -2.282196 | 2.417331 | 1.977582 | 10.22009 | 7.408147
2018-04-11 03:03 | 113470.2 | 3240.001 | 5 | 14 | 3.499515 | -2.282125 | 2.417331 | 2.053641 | 10.22009 | 7.675052
2018-04-11 03:05 | 113590.2 | 3360.0018 | 5 | 14 | 3.473888 | -2.281911 | 2.417331 | 2.129709 | 10.22009 | 7.94034
2018-04-11 03:07 | 113710.2 | 3480.0018 | 5 | 14 | 3.435037 | -2.282154 | 2.417331 | 2.205772 | 10.22009 | 8.203203
2018-04-11 03:09 | 113830.2 | 3600.0003 | 5 | 14 | 3.369246 | -2.282157 | 2.417331 | 2.281834 | 10.22009 | 8.462234
2018-04-11 03:11 | 113950.2 | 3720.0002 | 5 | 14 | 3.223257 | -2.282161 | 2.417331 | 2.357898 | 10.22009 | 8.713792
2018-04-11 03:12 | 114028.3 | 3798.0832 | 5 | 14 | 2.999995 | -2.282165 | 2.417331 | 2.407393 | 10.22009 | 8.868601
2018-04-11 03:14 | 114148.3 | 120.001 | 6 | 14 | 3.454152 | 0 | 2.417331 | 2.407393 | 10.22009 | 8.868601
2018-04-11 03:16 | 114268.3 | 240.001 | 6 | 14 | 3.500878 | 0 | 2.417331 | 2.407393 | 10.22009 | 8.868601
2018-04-11 03:17 | 114328.3 | 300.0023 | 6 | 14 | 3.515089 | 0 | 2.417331 | 2.407393 | 10.22009 | 8.868601
2018-04-11 03:17 | 114328.3 | 0.0039 | 7 | 15 | 3.51511 | 0 | 0 | 0 | 0 | 0
2018-04-11 03:19 | 114448.4 | 120.0008 | 2 | 15 | 4.046915 | 4.890118 | 0.1623081 | 0 | 0.6477048 | 0
2018-04-11 03:21 | 114568.4 | 240.001 | 2 | 15 | 4.093266 | 4.890062 | 0.3252931 | 0 | 1.31126 | 0
2018-04-11 03:23 | 114688.4 | 360.0018 | 2 | 15 | 4.129522 | 4.890085 | 0.4882863 | 0 | 1.981503 | 0
2018-04-11 03:25 | 114808.4 | 480.0002 | 2 | 15 | 4.159439 | 4.890121 | 0.6512575 | 0 | 2.656984 | 0
2018-04-11 03:27 | 114928.4 | 600 | 2 | 15 | 4.188782 | 4.890139 | 0.8142527 | 0 | 3.337314 | 0
2018-04-11 03:29 | 115048.4 | 720.001 | 2 | 15 | 4.200392 | 4.589104 | 0.9739489 | 0 | 4.007745 | 0
2018-04-11 03:31 | 115168.4 | 840.0007 | 2 | 15 | 4.200379 | 4.144361 | 1.119469 | 0 | 4.618985 | 0
2018-04-11 03:33 | 115288.4 | 960.0011 | 2 | 15 | 4.200388 | 3.700922 | 1.250199 | 0 | 5.1681 | 0
2018-04-11 03:35 | 115408.4 | 1080.0019 | 2 | 15 | 4.200375 | 3.26605 | 1.366268 | 0 | 5.655631 | 0
2018-04-11 03:35 | 115410.1 | 1081.6712 | 2 | 15 | 4.200373 | 3.259981 | 1.367779 | 0 | 5.661978 | 0
2018-04-11 03:37 | 115530.1 | 120.001 | 3 | 15 | 4.234159 | 3.260048 | 1.476008 | 5.67e-10 | 6.118256 | 2.288e-09
2018-04-11 03:39 | 115650.1 | 240.0002 | 3 | 15 | 4.275511 | 3.260033 | 1.584662 | 5.67e-10 | 6.580509 | 2.288e-09
2018-04-11 03:41 | 115770.1 | 360.0019 | 3 | 15 | 4.321849 | 3.260017 | 1.693317 | 5.67e-10 | 7.047544 | 2.288e-09
2018-04-11 03:43 | 115890.1 | 480.001 | 3 | 15 | 4.372416 | 3.260017 | 1.801972 | 5.67e-10 | 7.519845 | 2.288e-09
2018-04-11 03:45 | 116010.1 | 600.001 | 3 | 15 | 4.400375 | 2.94158 | 1.907891 | 5.67e-10 | 7.985127 | 2.288e-09
2018-04-11 03:47 | 116130.1 | 720.0018 | 3 | 15 | 4.400354 | 2.453125 | 1.997469 | 5.67e-10 | 8.379304 | 2.288e-09
2018-04-11 03:49 | 116250.1 | 840.0002 | 3 | 15 | 4.400379 | 2.065155 | 2.07253 | 5.67e-10 | 8.7096 | 2.288e-09
2018-04-11 03:51 | 116370.1 | 960.0002 | 3 | 15 | 4.400338 | 1.750256 | 2.135935 | 5.67e-10 | 8.988605 | 2.288e-09
2018-04-11 03:53 | 116490.1 | 1080.001 | 3 | 15 | 4.400337 | 1.494432 | 2.189872 | 5.67e-10 | 9.225948 | 2.288e-09
2018-04-11 03:55 | 116610.1 | 1200.0002 | 3 | 15 | 4.400322 | 1.283947 | 2.236063 | 5.67e-10 | 9.429204 | 2.288e-09
2018-04-11 03:57 | 116730.1 | 1320.001 | 3 | 15 | 4.400354 | 1.11095 | 2.275882 | 5.67e-10 | 9.604419 | 2.288e-09
2018-04-11 03:59 | 116850.1 | 1440.0011 | 3 | 15 | 4.400283 | 0.9659748 | 2.310421 | 5.67e-10 | 9.756404 | 2.288e-09
2018-04-11 04:01 | 116970.1 | 1560.001 | 3 | 15 | 4.400322 | 0.8476639 | 2.340597 | 5.67e-10 | 9.889188 | 2.288e-09
2018-04-11 04:03 | 117090.1 | 1680.001 | 3 | 15 | 4.400334 | 0.7484245 | 2.367147 | 5.67e-10 | 10.00602 | 2.288e-09
2018-04-11 04:05 | 117210.1 | 1800.001 | 3 | 15 | 4.400318 | 0.6652374 | 2.390665 | 5.67e-10 | 10.1095 | 2.288e-09
2018-04-11 04:06 | 117231.5 | 1821.3863 | 3 | 15 | 4.400321 | 0.6519928 | 2.394577 | 5.67e-10 | 10.12672 | 2.288e-09
2018-04-11 04:08 | 117351.6 | 120.0015 | 4 | 15 | 4.334783 | 0 | 2.394577 | 5.67e-10 | 10.12672 | 2.288e-09
2018-04-11 04:10 | 117471.6 | 240.0009 | 4 | 15 | 4.327683 | 0 | 2.394577 | 5.67e-10 | 10.12672 | 2.288e-09
2018-04-11 04:11 | 117531.6 | 300.0021 | 4 | 15 | 4.325003 | 0 | 2.394577 | 5.67e-10 | 10.12672 | 2.288e-09
2018-04-11 04:13 | 117651.6 | 120.0019 | 5 | 15 | 4.089762 | -2.281878 | 2.394577 | 0.07605679 | 10.12672 | 0.3135931
2018-04-11 04:15 | 117771.6 | 240.001 | 5 | 15 | 4.043141 | -2.281873 | 2.394577 | 0.1521128 | 10.12672 | 0.6228421
2018-04-11 04:17 | 117891.6 | 360.0011 | 5 | 15 | 3.999422 | -2.282182 | 2.394577 | 0.2281692 | 10.12672 | 0.9286737
2018-04-11 04:19 | 118011.6 | 480.0011 | 5 | 15 | 3.957777 | -2.282023 | 2.394577 | 0.3042284 | 10.12672 | 1.23127
2018-04-11 04:21 | 118131.6 | 600.0002 | 5 | 15 | 3.918376 | -2.282021 | 2.394577 | 0.3802846 | 10.12672 | 1.530771
2018-04-11 04:23 | 118251.6 | 720.0019 | 5 | 15 | 3.881478 | -2.281808 | 2.394577 | 0.4563439 | 10.12672 | 1.827379
2018-04-11 04:25 | 118371.6 | 840.0002 | 5 | 15 | 3.847262 | -2.282171 | 2.394577 | 0.5323992 | 10.12672 | 2.121269
2018-04-11 04:27 | 118491.6 | 960.0011 | 5 | 15 | 3.81585 | -2.282075 | 2.394577 | 0.6084552 | 10.12672 | 2.412664
2018-04-11 04:29 | 118611.6 | 1080.0003 | 5 | 15 | 3.78722 | -2.281831 | 2.394577 | 0.6845117 | 10.12672 | 2.701777
2018-04-11 04:31 | 118731.6 | 1200.0019 | 5 | 15 | 3.761231 | -2.28219 | 2.394577 | 0.7605693 | 10.12672 | 2.98882
2018-04-11 04:33 | 118851.6 | 1320.0003 | 5 | 15 | 3.737627 | -2.282182 | 2.394577 | 0.8366285 | 10.12672 | 3.273985
2018-04-11 04:35 | 118971.6 | 1440.0011 | 5 | 15 | 3.716155 | -2.28186 | 2.394577 | 0.9126905 | 10.12672 | 3.557448
2018-04-11 04:37 | 119091.6 | 1560.0019 | 5 | 15 | 3.696419 | -2.281829 | 2.394577 | 0.9887507 | 10.12672 | 3.839339
2018-04-11 04:39 | 119211.6 | 1680.0011 | 5 | 15 | 3.67812 | -2.281911 | 2.394577 | 1.064806 | 10.12672 | 4.119764
2018-04-11 04:41 | 119331.6 | 1800.0019 | 5 | 15 | 3.661142 | -2.281831 | 2.394577 | 1.140864 | 10.12672 | 4.398862
2018-04-11 04:43 | 119451.6 | 1920.0011 | 5 | 15 | 3.645426 | -2.28185 | 2.394577 | 1.216925 | 10.12672 | 4.676723
2018-04-11 04:45 | 119571.6 | 2040.0019 | 5 | 15 | 3.630948 | -2.281829 | 2.394577 | 1.292982 | 10.12672 | 4.953424
2018-04-11 04:47 | 119691.6 | 2160.0019 | 5 | 15 | 3.61774 | -2.281831 | 2.394577 | 1.36904 | 10.12672 | 5.229077
2018-04-11 04:49 | 119811.6 | 2280.0019 | 5 | 15 | 3.605538 | -2.281846 | 2.394577 | 1.445097 | 10.12672 | 5.503763
2018-04-11 04:51 | 119931.6 | 2400.0019 | 5 | 15 | 3.593963 | -2.281825 | 2.394577 | 1.521156 | 10.12672 | 5.77755
2018-04-11 04:53 | 120051.6 | 2520.0019 | 5 | 15 | 3.582401 | -2.282075 | 2.394577 | 1.597212 | 10.12672 | 6.050456
2018-04-11 04:55 | 120171.6 | 2640.0011 | 5 | 15 | 3.570487 | -2.28182 | 2.394577 | 1.673273 | 10.12672 | 6.322487
2018-04-11 04:57 | 120291.6 | 2760.0019 | 5 | 15 | 3.557807 | -2.281802 | 2.394577 | 1.749328 | 10.12672 | 6.593561
2018-04-11 04:59 | 120411.6 | 2880.0012 | 5 | 15 | 3.544173 | -2.281815 | 2.394577 | 1.825389 | 10.12672 | 6.863657
2018-04-11 05:01 | 120531.6 | 3000.0003 | 5 | 15 | 3.529514 | -2.281834 | 2.394577 | 1.901445 | 10.12672 | 7.132661
2018-04-11 05:03 | 120651.6 | 3120.0003 | 5 | 15 | 3.513202 | -2.2818 | 2.394577 | 1.977501 | 10.12672 | 7.400496
2018-04-11 05:05 | 120771.6 | 3240.0019 | 5 | 15 | 3.49306 | -2.281878 | 2.394577 | 2.053557 | 10.12672 | 7.666965
2018-04-11 05:07 | 120891.6 | 3360.0014 | 5 | 15 | 3.46441 | -2.282198 | 2.394577 | 2.129618 | 10.12672 | 7.931636
2018-04-11 05:09 | 121011.6 | 3480.0002 | 5 | 15 | 3.419746 | -2.282192 | 2.394577 | 2.205675 | 10.12672 | 8.193566
2018-04-11 05:11 | 121131.6 | 3600.0019 | 5 | 15 | 3.338984 | -2.282173 | 2.394577 | 2.281736 | 10.12672 | 8.450974
2018-04-11 05:13 | 121251.6 | 3720.0019 | 5 | 15 | 3.145979 | -2.282134 | 2.394577 | 2.357795 | 10.12672 | 8.698763
2018-04-11 05:13 | 121295 | 3763.3728 | 5 | 15 | 2.999993 | -2.282134 | 2.394577 | 2.385288 | 10.12672 | 8.783434
2018-04-11 05:15 | 121415.0526 | 120.0001 | 6 | 15 | 3.458595 | 0 | 2.394577 | 2.385288 | 10.12672 | 8.783434
2018-04-11 05:17 | 121535.0542 | 240.0017 | 6 | 15 | 3.505571 | 0 | 2.394577 | 2.385288 | 10.12672 | 8.783434
2018-04-11 05:18 | 121595.0565 | 300.004 | 6 | 15 | 3.519883 | 0 | 2.394577 | 2.385288 | 10.12672 | 8.783434
2018-04-11 05:18 | 121595.1 | 0.0048 | 7 | 16 | 3.520013 | 0 | 0 | 0 | 0 | 0
2018-04-11 05:20 | 121715.2 | 120.0011 | 2 | 16 | 4.049494 | 4.890074 | 0.1623011 | 0 | 0.648222 | 0
2018-04-11 05:22 | 121835.2 | 240.002 | 2 | 16 | 4.095951 | 4.890049 | 0.3252886 | 0 | 1.312216 | 0
2018-04-11 05:24 | 121955.2 | 360.0011 | 2 | 16 | 4.1322 | 4.890032 | 0.4882769 | 0 | 1.982876 | 0
2018-04-11 05:26 | 122075.2 | 480.002 | 2 | 16 | 4.162246 | 4.89006 | 0.6512587 | 0 | 2.658843 | 0
2018-04-11 05:28 | 122195.2 | 600.002 | 2 | 16 | 4.192083 | 4.890024 | 0.8142433 | 0 | 3.339625 | 0
2018-04-11 05:30 | 122315.2 | 720.0011 | 2 | 16 | 4.200377 | 4.541925 | 0.9727762 | 0 | 4.005345 | 0
2018-04-11 05:32 | 122435.2 | 840.0002 | 2 | 16 | 4.200384 | 4.099966 | 1.116788 | 0 | 4.61025 | 0
2018-04-11 05:34 | 122555.2 | 960.002 | 2 | 16 | 4.200395 | 3.659014 | 1.246082 | 0 | 5.153334 | 0
2018-04-11 05:36 | 122665.9 | 1070.6944 | 2 | 16 | 4.200372 | 3.259993 | 1.352402 | 0 | 5.599918 | 0
2018-04-11 05:38 | 122785.9 | 120.0012 | 3 | 16 | 4.234282 | 3.260077 | 1.460619 | 0 | 6.056143 | 0
2018-04-11 05:40 | 122905.9 | 240.002 | 3 | 16 | 4.275916 | 3.260002 | 1.56928 | 0 | 6.518461 | 0
2018-04-11 05:42 | 123025.9 | 360.0004 | 3 | 16 | 4.322686 | 3.260052 | 1.677934 | 0 | 6.985557 | 0
2018-04-11 05:44 | 123145.9 | 480.0012 | 3 | 16 | 4.373729 | 3.260073 | 1.786595 | 0 | 7.458001 | 0
2018-04-11 05:46 | 123265.9 | 600.002 | 3 | 16 | 4.400390625 | 2.926245 | 1.892202 | 0 | 7.921989 | 0
2018-04-11 05:48 | 123385.9 | 720.0004 | 3 | 16 | 4.400376 | 2.440231 | 1.9813 | 0 | 8.314056 | 0
2018-04-11 05:50 | 123505.9 | 840.002 | 3 | 16 | 4.400352 | 2.052408 | 2.055939 | 0 | 8.642497 | 0
2018-04-11 05:52 | 123625.9 | 960.0004 | 3 | 16 | 4.400359 | 1.740068 | 2.118967 | 0 | 8.91984 | 0
2018-04-11 05:54 | 123745.9 | 1080.0012 | 3 | 16 | 4.400352 | 1.48521 | 2.172573 | 0 | 9.155726 | 0
2018-04-11 05:56 | 123865.9 | 1200.0012 | 3 | 16 | 4.400357 | 1.275761 | 2.218467 | 0 | 9.357675 | 0
2018-04-11 05:58 | 123985.9 | 1320.0001 | 3 | 16 | 4.400339 | 1.102793 | 2.258014 | 0 | 9.531695 | 0
2018-04-11 06:00 | 124105.9 | 1440.0012 | 3 | 16 | 4.400347 | 0.9605293 | 2.292324 | 0 | 9.682671 | 0
2018-04-11 06:02 | 124225.9 | 1560.002 | 3 | 16 | 4.400319 | 0.8419533 | 2.322297 | 0 | 9.814561 | 0
2018-04-11 06:04 | 124345.9 | 1680.0003 | 3 | 16 | 4.400298 | 0.7430382 | 2.348669 | 0 | 9.930606 | 0
2018-04-11 06:06 | 124465.9 | 1800.0012 | 3 | 16 | 4.400292 | 0.6604843 | 2.372033 | 0 | 10.03342 | 0
2018-04-11 06:06 | 124480.9 | 1815.0385 | 3 | 16 | 4.400348 | 0.651989 | 2.374774 | 0 | 10.04548 | 0
2018-04-11 06:08 | 124600.9 | 120.001 | 4 | 16 | 4.334327 | 0 | 2.374774 | 0 | 10.04548 | 0
2018-04-11 06:10 | 124720.9 | 240.001 | 4 | 16 | 4.327114 | 0 | 2.374774 | 0 | 10.04548 | 0
2018-04-11 06:11 | 124781 | 300.0048 | 4 | 16 | 4.32439 | 0 | 2.374774 | 0 | 10.04548 | 0
2018-04-11 06:13 | 124901 | 120.001 | 5 | 16 | 4.087561 | -2.281834 | 2.374774 | 0.07605708 | 10.04548 | 0.3134525
2018-04-11 06:15 | 125021 | 240.0003 | 5 | 16 | 4.040477 | -2.282057 | 2.374774 | 0.1521132 | 10.04548 | 0.6225168
2018-04-11 06:17 | 125141 | 360.001 | 5 | 16 | 3.996375 | -2.281794 | 2.374774 | 0.2281678 | 10.04548 | 0.9281232
2018-04-11 06:19 | 125261 | 480.0002 | 5 | 16 | 3.954401 | -2.281837 | 2.374774 | 0.3042223 | 10.04548 | 1.230455
2018-04-11 06:21 | 125381 | 600.0018 | 5 | 16 | 3.914749 | -2.282178 | 2.374774 | 0.38028 | 10.04548 | 1.529694
2018-04-11 06:23 | 125501 | 720.0002 | 5 | 16 | 3.877708 | -2.281823 | 2.374774 | 0.4563355 | 10.04548 | 1.826006
2018-04-11 06:25 | 125621 | 840.0002 | 5 | 16 | 3.8434 | -2.28185 | 2.374774 | 0.5323874 | 10.04548 | 2.119589
2018-04-11 06:27 | 125741 | 960.0018 | 5 | 16 | 3.811975 | -2.281806 | 2.374774 | 0.608443 | 10.04548 | 2.410687
2018-04-11 06:29 | 125861 | 1080.0018 | 5 | 16 | 3.783441 | -2.28182 | 2.374774 | 0.6844972 | 10.04548 | 2.6995
2018-04-11 06:31 | 125981 | 1200.0002 | 5 | 16 | 3.757553 | -2.282104 | 2.374774 | 0.7605532 | 10.04548 | 2.986253
2018-04-11 06:33 | 126101 | 1320.0001 | 5 | 16 | 3.734085 | -2.281823 | 2.374774 | 0.836611 | 10.04548 | 3.271137
2018-04-11 06:35 | 126221 | 1440.0002 | 5 | 16 | 3.712659 | -2.281892 | 2.374774 | 0.9126664 | 10.04548 | 3.554308
2018-04-11 06:37 | 126341 | 1560.0002 | 5 | 16 | 3.692985 | -2.28199 | 2.374774 | 0.9887288 | 10.04548 | 3.835944
2018-04-11 06:39 | 126461 | 1680.0002 | 5 | 16 | 3.674766 | -2.281813 | 2.374774 | 1.064788 | 10.04548 | 4.116126
2018-04-11 06:41 | 126581 | 1800.0002 | 5 | 16 | 3.657887 | -2.28219 | 2.374774 | 1.14085 | 10.04548 | 4.394989
2018-04-11 06:43 | 126701 | 1920.0002 | 5 | 16 | 3.64225 | -2.282173 | 2.374774 | 1.21691 | 10.04548 | 4.672602
2018-04-11 06:45 | 126821 | 2040.0002 | 5 | 16 | 3.627946 | -2.28218 | 2.374774 | 1.292973 | 10.04548 | 4.949094
2018-04-11 06:47 | 126941 | 2160.0014 | 5 | 16 | 3.614845 | -2.282017 | 2.374774 | 1.369034 | 10.04548 | 5.224533
2018-04-11 06:49 | 127061 | 2280.0003 | 5 | 16 | 3.602724 | -2.282182 | 2.374774 | 1.445095 | 10.04548 | 5.499018
2018-04-11 06:51 | 127181 | 2400.0001 | 5 | 16 | 3.591164 | -2.281957 | 2.374774 | 1.521163 | 10.04548 | 5.772626
2018-04-11 06:53 | 127301 | 2520.0001 | 5 | 16 | 3.579532 | -2.28215 | 2.374774 | 1.597229 | 10.04548 | 6.04535
2018-04-11 06:55 | 127421 | 2640.0001 | 5 | 16 | 3.567441 | -2.282192 | 2.374774 | 1.673289 | 10.04548 | 6.317154
2018-04-11 06:57 | 127541 | 2760.0002 | 5 | 16 | 3.554582 | -2.281825 | 2.374774 | 1.749353 | 10.04548 | 6.588027
2018-04-11 06:59 | 127661 | 2880.0002 | 5 | 16 | 3.540698 | -2.28218 | 2.374774 | 1.825409 | 10.04548 | 6.857851
2018-04-11 07:01 | 127781 | 3000.0002 | 5 | 16 | 3.525702 | -2.28219 | 2.374774 | 1.90147 | 10.04548 | 7.126597
2018-04-11 07:03 | 127901 | 3120.001 | 5 | 16 | 3.508712 | -2.282184 | 2.374774 | 1.977537 | 10.04548 | 7.39416
2018-04-11 07:05 | 128021 | 3240.0001 | 5 | 16 | 3.487054 | -2.282175 | 2.374774 | 2.053595 | 10.04548 | 7.660248
2018-04-11 07:07 | 128141 | 3360.0018 | 5 | 16 | 3.4554 | -2.282154 | 2.374774 | 2.129663 | 10.04548 | 7.924386
2018-04-11 07:09 | 128261 | 3480.0002 | 5 | 16 | 3.404818 | -2.282111 | 2.374774 | 2.205725 | 10.04548 | 8.185452
2018-04-11 07:11 | 128381 | 3600.001 | 5 | 16 | 3.306848 | -2.282161 | 2.374774 | 2.28179 | 10.04548 | 8.441213
2018-04-11 07:13 | 128501 | 3720.0018 | 5 | 16 | 3.057047 | -2.282138 | 2.374774 | 2.357854 | 10.04548 | 8.684917
2018-04-11 07:14 | 128515.3 | 3734.2608 | 5 | 16 | 2.99999 | -2.282159 | 2.374774 | 2.366893 | 10.04548 | 8.7123
2018-04-11 07:16 | 128635.4 | 120.001 | 6 | 16 | 3.462226 | 0 | 2.374774 | 2.366893 | 10.04548 | 8.7123
2018-04-11 07:18 | 128755.4 | 240.0017 | 6 | 16 | 3.509225 | 0 | 2.374774 | 2.366893 | 10.04548 | 8.7123
2018-04-11 07:19 | 128815.4 | 300.004 | 6 | 16 | 3.523574 | 0 | 2.374774 | 2.366893 | 10.04548 | 8.7123
2018-04-11 07:19 | 128815.4 | 0.0024 | 7 | 17 | 3.523661 | 0 | 0 | 0 | 0 | 0
2018-04-11 07:21 | 128935.4 | 120.0004 | 2 | 17 | 4.051888 | 4.8901 | 0.1623 | 0 | 0.6486802 | 0
2018-04-11 07:23 | 129055.4 | 240.0011 | 2 | 17 | 4.09855 | 4.890112 | 0.3252917 | 0 | 1.313103 | 0
2018-04-11 07:25 | 129175.4 | 360.0003 | 2 | 17 | 4.134757 | 4.890074 | 0.4882766 | 0 | 1.984171 | 0
2018-04-11 07:27 | 129295.4 | 480.0018 | 2 | 17 | 4.164898 | 4.890097 | 0.6512668 | 0 | 2.660591 | 0
2018-04-11 07:29 | 129415.4 | 600.0019 | 2 | 17 | 4.194972 | 4.890053 | 0.8142565 | 0 | 3.341848 | 0
2018-04-11 07:31 | 129535.4 | 720.0019 | 2 | 17 | 4.200373 | 4.501276 | 0.9716678 | 0 | 4.00296 | 0
2018-04-11 07:33 | 129655.4 | 840.0003 | 2 | 17 | 4.200365 | 4.063099 | 1.114392 | 0 | 4.602456 | 0
2018-04-11 07:35 | 129775.4 | 960.001 | 2 | 17 | 4.20038 | 3.624245 | 1.242496 | 0 | 5.14054 | 0
2018-04-11 07:36 | 129877.1 | 1061.6273 | 2 | 17 | 4.200384 | 3.259987 | 1.339623 | 0 | 5.548509 | 0
2018-04-11 07:38 | 129997.1 | 120.0002 | 3 | 17 | 4.234362 | 3.260057 | 1.447849 | 0 | 6.004782 | 0
2018-04-11 07:40 | 130117.1 | 240.0018 | 3 | 17 | 4.276151 | 3.260035 | 1.556511 | 0 | 6.467115 | 0
2018-04-11 07:42 | 130237.1 | 360.0018 | 3 | 17 | 4.323112 | 3.260077 | 1.665165 | 0 | 6.934242 | 0
2018-04-11 07:44 | 130357.1 | 480.0011 | 3 | 17 | 4.37449 | 3.260052 | 1.773828 | 0 | 7.406759 | 0
2018-04-11 07:46 | 130477.1 | 600.0018 | 3 | 17 | 4.400386 | 2.914467 | 1.87922 | 0 | 7.869848 | 0
2018-04-11 07:48 | 130597.1 | 720.0019 | 3 | 17 | 4.400356 | 2.429213 | 1.967957 | 0 | 8.260325 | 0
2018-04-11 07:50 | 130717.1 | 840.0011 | 3 | 17 | 4.400364 | 2.043255 | 2.042258 | 0 | 8.587279 | 0
2018-04-11 07:52 | 130837.1 | 960.0019 | 3 | 17 | 4.400344 | 1.731941 | 2.104989 | 0 | 8.863315 | 0
2018-04-11 07:54 | 130957.1 | 1080.0011 | 3 | 17 | 4.400353 | 1.478077 | 2.15834 | 0 | 9.098081 | 0
2018-04-11 07:56 | 131077.1 | 1200.0011 | 3 | 17 | 4.400331 | 1.268976 | 2.204016 | 0 | 9.29907 | 0
2018-04-11 07:58 | 131197.1 | 1320.0018 | 3 | 17 | 4.400347 | 1.097368 | 2.243368 | 0 | 9.472232 | 0
2018-04-11 08:00 | 131317.1 | 1440.0002 | 3 | 17 | 4.400331 | 0.9554348 | 2.277505 | 0 | 9.622446 | 0
2018-04-11 08:02 | 131437.1 | 1560.0018 | 3 | 17 | 4.400332 | 0.837656 | 2.307325 | 0 | 9.753664 | 0
2018-04-11 08:04 | 131557.1 | 1680.0011 | 3 | 17 | 4.400292 | 0.7392101 | 2.333558 | 0 | 9.869099 | 0
2018-04-11 08:06 | 131677.1 | 1800.0011 | 3 | 17 | 4.400291 | 0.6571808 | 2.356801 | 0 | 9.971373 | 0
2018-04-11 08:07 | 131686.1 | 1809.0095 | 3 | 17 | 4.400327 | 0.6519852 | 2.35844 | 0 | 9.978585 | 0
2018-04-11 08:09 | 131806.1 | 120.002 | 4 | 17 | 4.333913 | 0 | 2.35844 | 0 | 9.978585 | 0
2018-04-11 08:11 | 131926.1 | 240.0011 | 4 | 17 | 4.326608 | 0 | 2.35844 | 0 | 9.978585 | 0
2018-04-11 08:12 | 131986.1 | 300.0007 | 4 | 17 | 4.323842 | 0 | 2.35844 | 0 | 9.978585 | 0
2018-04-11 08:14 | 132106.2 | 120.0003 | 5 | 17 | 4.08572 | -2.282159 | 2.35844 | 0.07605878 | 9.978585 | 0.3133433
2018-04-11 08:16 | 132226.2 | 240.0009 | 5 | 17 | 4.038271 | -2.281818 | 2.35844 | 0.1521133 | 9.978585 | 0.6222469
2018-04-11 08:18 | 132346.2 | 360.0003 | 5 | 17 | 3.993793 | -2.281815 | 2.35844 | 0.2281737 | 9.978585 | 0.9276933
2018-04-11 08:20 | 132466.2 | 480.001 | 5 | 17 | 3.951464 | -2.282178 | 2.35844 | 0.3042338 | 9.978585 | 1.229836
2018-04-11 08:22 | 132586.2 | 600.0003 | 5 | 17 | 3.911558 | -2.282167 | 2.35844 | 0.3802985 | 9.978585 | 1.528869
2018-04-11 08:24 | 132706.2 | 720.0018 | 5 | 17 | 3.874393 | -2.281815 | 2.35844 | 0.4563623 | 9.978585 | 1.824965
2018-04-11 08:26 | 132826.2 | 840.0018 | 5 | 17 | 3.840005 | -2.282138 | 2.35844 | 0.5324252 | 9.978585 | 2.118335
2018-04-11 08:28 | 132946.2 | 960.0009 | 5 | 17 | 3.808596 | -2.282019 | 2.35844 | 0.6084857 | 9.978585 | 2.409196
2018-04-11 08:30 | 133066.2 | 1080.0009 | 5 | 17 | 3.780104 | -2.281794 | 2.35844 | 0.6845446 | 9.978585 | 2.697772
2018-04-11 08:32 | 133186.2 | 1200.0002 | 5 | 17 | 3.754324 | -2.281797 | 2.35844 | 0.7606021 | 9.978585 | 2.984281
2018-04-11 08:34 | 133306.2 | 1320.0009 | 5 | 17 | 3.730904 | -2.282127 | 2.35844 | 0.8366633 | 9.978585 | 3.268933
2018-04-11 08:36 | 133426.2 | 1440.0018 | 5 | 17 | 3.70959 | -2.28215 | 2.35844 | 0.9127294 | 9.978585 | 3.551906
2018-04-11 08:38 | 133546.2 | 1560.0017 | 5 | 17 | 3.689981 | -2.282182 | 2.35844 | 0.988789 | 9.978585 | 3.8333
2018-04-11 08:40 | 133666.2 | 1680.0017 | 5 | 17 | 3.671839 | -2.282154 | 2.35844 | 1.064852 | 9.978585 | 4.113274
2018-04-11 08:42 | 133786.2 | 1800.0002 | 5 | 17 | 3.65504 | -2.282148 | 2.35844 | 1.140914 | 9.978585 | 4.391912
2018-04-11 08:44 | 133906.2 | 1920.0002 | 5 | 17 | 3.639563 | -2.282182 | 2.35844 | 1.216979 | 9.978585 | 4.669338
2018-04-11 08:46 | 134026.2 | 2040.0018 | 5 | 17 | 3.625359 | -2.282184 | 2.35844 | 1.293039 | 9.978585 | 4.945616
2018-04-11 08:48 | 134146.2 | 2160.0018 | 5 | 17 | 3.612347 | -2.282196 | 2.35844 | 1.369105 | 9.978585 | 5.22088
2018-04-11 08:50 | 134266.2 | 2280.0003 | 5 | 17 | 3.600306 | -2.282207 | 2.35844 | 1.445162 | 9.978585 | 5.495163
2018-04-11 08:52 | 134386.2 | 2400.0018 | 5 | 17 | 3.588717 | -2.282154 | 2.35844 | 1.521224 | 9.978585 | 5.768568
2018-04-11 08:54 | 134506.2 | 2520.0011 | 5 | 17 | 3.577023 | -2.282161 | 2.35844 | 1.597285 | 9.978585 | 6.041089
2018-04-11 08:56 | 134626.2 | 2640.0009 | 5 | 17 | 3.564806 | -2.28215 | 2.35844 | 1.673346 | 9.978585 | 6.3127
2018-04-11 08:58 | 134746.2 | 2760.0002 | 5 | 17 | 3.551704 | -2.282104 | 2.35844 | 1.749406 | 9.978585 | 6.58335
2018-04-11 09:00 | 134866.2 | 2880.0009 | 5 | 17 | 3.53761 | -2.282138 | 2.35844 | 1.825475 | 9.978585 | 6.852993
2018-04-11 09:02 | 134986.2 | 3000.0002 | 5 | 17 | 3.522268 | -2.282159 | 2.35844 | 1.901536 | 9.978585 | 7.121496
2018-04-11 09:04 | 135106.2 | 3120.0018 | 5 | 17 | 3.5046 | -2.282127 | 2.35844 | 1.977603 | 9.978585 | 7.388773
2018-04-11 09:06 | 135226.2 | 3240.0009 | 5 | 17 | 3.481419 | -2.282165 | 2.35844 | 2.053663 | 9.978585 | 7.654503
2018-04-11 09:08 | 135346.2 | 3360.0002 | 5 | 17 | 3.446754 | -2.282154 | 2.35844 | 2.12973 | 9.978585 | 7.918102
2018-04-11 09:10 | 135466.2 | 3480.0017 | 5 | 17 | 3.389855 | -2.282146 | 2.35844 | 2.205794 | 9.978585 | 8.178315
2018-04-11 09:12 | 135586.2 | 3600.0017 | 5 | 17 | 3.272672 | -2.28219 | 2.35844 | 2.281856 | 9.978585 | 8.432329
2018-04-11 09:13 | 135695.3 | 3709.0391 | 5 | 17 | 2.999991 | -2.282131 | 2.35844 | 2.350966 | 9.978585 | 8.650761
2018-04-11 09:15 | 135815.3 | 120.0019 | 6 | 17 | 3.465791 | 0 | 2.35844 | 2.350966 | 9.978585 | 8.650761
2018-04-11 09:17 | 135935.3 | 240.0019 | 6 | 17 | 3.512728 | 0 | 2.35844 | 2.350966 | 9.978585 | 8.650761
2018-04-11 09:18 | 135995.3 | 300.0025 | 6 | 17 | 3.527051 | 0 | 2.35844 | 2.350966 | 9.978585 | 8.650761
2018-04-11 09:18 | 135995.3 | 0.0057 | 7 | 18 | 3.527044 | 0 | 0 | 0 | 0 | 0
2018-04-11 09:20 | 136115.4 | 120.0019 | 2 | 18 | 4.054684 | 4.889832 | 0.1623073 | 0 | 0.6492329 | 0
2018-04-11 09:22 | 136235.4 | 240.0002 | 2 | 18 | 4.101416 | 4.890188 | 0.325283 | 0 | 1.314052 | 0
2018-04-11 09:24 | 136355.4 | 360.001 | 2 | 18 | 4.137555 | 4.889795 | 0.4882715 | 0 | 1.985594 | 0
2018-04-11 09:26 | 136475.4 | 480.0027 | 2 | 18 | 4.167785 | 4.890181 | 0.6512587 | 0 | 2.662462 | 0
2018-04-11 09:28 | 136595.4 | 600.0002 | 2 | 18 | 4.198217 | 4.889835 | 0.8142347 | 0 | 3.34416 | 0
2018-04-11 09:30 | 136715.4 | 720.0018 | 2 | 18 | 4.200387 | 4.460888 | 0.9702974 | 0 | 3.99967 | 0
2018-04-11 09:32 | 136835.4 | 840.001 | 2 | 18 | 4.200394 | 4.025856 | 1.111732 | 0 | 4.59375 | 0
2018-04-11 09:34 | 136955.4 | 960.0002 | 2 | 18 | 4.200369 | 3.590414 | 1.238654 | 0 | 5.126871 | 0
2018-04-11 09:36 | 137048.3 | 1052.8448 | 2 | 18 | 4.200366 | 3.259989 | 1.326967 | 0 | 5.497818 | 0
2018-04-11 09:38 | 137168.3 | 120.0002 | 3 | 18 | 4.234291 | 3.259827 | 1.435184 | 0 | 5.954043 | 0
2018-04-11 09:40 | 137288.3 | 240.001 | 3 | 18 | 4.276193 | 3.260141 | 1.543843 | 0 | 6.416366 | 0
2018-04-11 09:42 | 137408.3 | 360.001 | 3 | 18 | 4.323295 | 3.260096 | 1.652505 | 0 | 6.883537 | 0
2018-04-11 09:44 | 137528.3 | 480.001 | 3 | 18 | 4.374918 | 3.260122 | 1.761164 | 0 | 7.356071 | 0
2018-04-11 09:46 | 137648.3 | 600.001 | 3 | 18 | 4.400402 | 2.90873 | 1.866429 | 0 | 7.818625 | 0
2018-04-11 09:48 | 137768.3 | 720.001 | 3 | 18 | 4.400390625 | 2.42507 | 1.954979 | 0 | 8.208282 | 0
2018-04-11 09:50 | 137888.3 | 840.0019 | 3 | 18 | 4.400366 | 2.039013 | 2.029139 | 0 | 8.534611 | 0
2018-04-11 09:52 | 138008.3 | 960.0019 | 3 | 18 | 4.400371 | 1.728315 | 2.091735 | 0 | 8.810058 | 0
2018-04-11 09:54 | 138128.3 | 1080.0019 | 3 | 18 | 4.40034 | 1.474396 | 2.14497 | 0 | 9.044311 | 0
2018-04-11 09:56 | 138248.3 | 1200.001 | 3 | 18 | 4.400361 | 1.266525 | 2.190539 | 0 | 9.244828 | 0
2018-04-11 09:58 | 138368.3 | 1320.001 | 3 | 18 | 4.400331 | 1.094311 | 2.229791 | 0 | 9.417551 | 0
2018-04-11 10:00 | 138488.3 | 1440.0002 | 3 | 18 | 4.400326 | 0.9525871 | 2.263828 | 0 | 9.567324 | 0
2018-04-11 10:02 | 138608.3 | 1560.0002 | 3 | 18 | 4.400356 | 0.8352909 | 2.293554 | 0 | 9.698131 | 0
2018-04-11 10:04 | 138728.3 | 1680.0012 | 3 | 18 | 4.400344 | 0.7373772 | 2.319705 | 0 | 9.813201 | 0
2018-04-11 10:06 | 138848.3 | 1800.0019 | 3 | 18 | 4.400325 | 0.6556091 | 2.342876 | 0 | 9.915165 | 0
2018-04-11 10:06 | 138854 | 1805.7511 | 3 | 18 | 4.400316 | 0.6519947 | 2.343921 | 0 | 9.919763 | 0
2018-04-11 10:08 | 138974.1 | 120.0019 | 4 | 18 | 4.333421 | 0 | 2.343921 | 0 | 9.919763 | 0
2018-04-11 10:10 | 139094.1 | 240.0018 | 4 | 18 | 4.326027 | 0 | 2.343921 | 0 | 9.919763 | 0
2018-04-11 10:11 | 139154.1 | 300.0032 | 4 | 18 | 4.323221 | 0 | 2.343921 | 0 | 9.919763 | 0
2018-04-11 10:13 | 139274.2 | 120.0019 | 5 | 18 | 4.083488 | -2.282154 | 2.343921 | 0.07606263 | 9.919763 | 0.3132113
2018-04-11 10:15 | 139394.2 | 240.0003 | 5 | 18 | 4.035649 | -2.282148 | 2.343921 | 0.1521205 | 9.919763 | 0.6219442
2018-04-11 10:17 | 139514.2 | 360.0019 | 5 | 18 | 3.990918 | -2.282157 | 2.343921 | 0.2281823 | 9.919763 | 0.9271899
2018-04-11 10:19 | 139634.2 | 480.0003 | 5 | 18 | 3.9484 | -2.282131 | 2.343921 | 0.3042482 | 9.919763 | 1.229131
2018-04-11 10:21 | 139754.2 | 600.0011 | 5 | 18 | 3.908362 | -2.282159 | 2.343921 | 0.3803124 | 9.919763 | 1.527924
2018-04-11 10:23 | 139874.2 | 720.0003 | 5 | 18 | 3.871063 | -2.282159 | 2.343921 | 0.4563766 | 9.919763 | 1.823774
2018-04-11 10:25 | 139994.2 | 840.0011 | 5 | 18 | 3.836671 | -2.282163 | 2.343921 | 0.5324363 | 9.919763 | 2.116879
2018-04-11 10:27 | 140114.2 | 960.0003 | 5 | 18 | 3.805288 | -2.282117 | 2.343921 | 0.6084963 | 9.919763 | 2.407484
2018-04-11 10:29 | 140234.2 | 1080.001 | 5 | 18 | 3.776858 | -2.282134 | 2.343921 | 0.6845554 | 9.919763 | 2.695811
2018-04-11 10:31 | 140354.2 | 1200.0002 | 5 | 18 | 3.751168 | -2.282113 | 2.343921 | 0.7606132 | 9.919763 | 2.982077
2018-04-11 10:33 | 140474.2 | 1320.0011 | 5 | 18 | 3.727927 | -2.281996 | 2.343921 | 0.8366777 | 9.919763 | 3.266509
2018-04-11 10:35 | 140594.2 | 1440.0018 | 5 | 18 | 3.706691 | -2.282165 | 2.343921 | 0.9127418 | 9.919763 | 3.549251
2018-04-11 10:37 | 140714.2 | 1560.0011 | 5 | 18 | 3.687167 | -2.282161 | 2.343921 | 0.9888029 | 9.919763 | 3.830434
2018-04-11 10:39 | 140834.2 | 1680.0003 | 5 | 18 | 3.669097 | -2.282111 | 2.343921 | 1.064869 | 9.919763 | 4.110207
2018-04-11 10:41 | 140954.2 | 1800.001 | 5 | 18 | 3.652385 | -2.282129 | 2.343921 | 1.140934 | 9.919763 | 4.388653
2018-04-11 10:43 | 141074.2 | 1920.001 | 5 | 18 | 3.63698 | -2.282148 | 2.343921 | 1.216994 | 9.919763 | 4.66586
2018-04-11 10:45 | 141194.2 | 2040.0003 | 5 | 18 | 3.622864 | -2.282127 | 2.343921 | 1.293059 | 9.919763 | 4.941961
2018-04-11 10:47 | 141314.2 | 2160.0002 | 5 | 18 | 3.609958 | -2.282136 | 2.343921 | 1.369121 | 9.919763 | 5.217023
2018-04-11 10:49 | 141434.2 | 2280.0011 | 5 | 18 | 3.597988 | -2.281827 | 2.343921 | 1.445185 | 9.919763 | 5.491152
2018-04-11 10:51 | 141554.2 | 2400.0011 | 5 | 18 | 3.586386 | -2.282148 | 2.343921 | 1.52125 | 9.919763 | 5.764392
2018-04-11 10:53 | 141674.2 | 2520.0018 | 5 | 18 | 3.574647 | -2.282157 | 2.343921 | 1.597311 | 9.919763 | 6.036732
2018-04-11 10:55 | 141794.2 | 2640.0011 | 5 | 18 | 3.562267 | -2.282119 | 2.343921 | 1.673377 | 9.919763 | 6.308177
2018-04-11 10:57 | 141914.2 | 2760.0011 | 5 | 18 | 3.548981 | -2.282121 | 2.343921 | 1.749438 | 9.919763 | 6.578628
2018-04-11 10:59 | 142034.2 | 2880.0004 | 5 | 18 | 3.534659 | -2.282219 | 2.343921 | 1.8255 | 9.919763 | 6.848031
2018-04-11 11:01 | 142154.2 | 3000.0018 | 5 | 18 | 3.518972 | -2.282145 | 2.343921 | 1.901566 | 9.919763 | 7.116313
2018-04-11 11:03 | 142274.2 | 3120.0002 | 5 | 18 | 3.500542 | -2.282148 | 2.343921 | 1.977627 | 9.919763 | 7.383293
2018-04-11 11:05 | 142394.2 | 3240.0002 | 5 | 18 | 3.475679 | -2.282196 | 2.343921 | 2.053689 | 9.919763 | 7.648664
2018-04-11 11:07 | 142514.2 | 3360.0011 | 5 | 18 | 3.437706 | -2.282129 | 2.343921 | 2.129752 | 9.919763 | 7.911705
2018-04-11 11:09 | 142634.2 | 3480.0003 | 5 | 18 | 3.3733 | -2.282167 | 2.343921 | 2.205816 | 9.919763 | 8.170989
2018-04-11 11:11 | 142754.2 | 3600.0019 | 5 | 18 | 3.232658 | -2.282161 | 2.343921 | 2.281884 | 9.919763 | 8.423029
2018-04-11 11:12 | 142838.7 | 3684.552 | 5 | 18 | 2.999995 | -2.282163 | 2.343921 | 2.335474 | 9.919763 | 8.59095
2018-04-11 11:14 | 142958.8 | 120.0011 | 6 | 18 | 3.468945 | 0 | 2.343921 | 2.335474 | 9.919763 | 8.59095
2018-04-11 11:16 | 143078.8 | 240.0003 | 6 | 18 | 3.515901 | 0 | 2.343921 | 2.335474 | 9.919763 | 8.59095
2018-04-11 11:17 | 143138.8 | 300.0016 | 6 | 18 | 3.530221 | 0 | 2.343921 | 2.335474 | 9.919763 | 8.59095
2018-04-11 11:17 | 143138.8 | 0.0038 | 7 | 19 | 3.530295 | 0 | 0 | 0 | 0 | 0
2018-04-11 11:19 | 143258.9 | 120.0002 | 2 | 19 | 4.056656 | 4.890045 | 0.1622998 | 2.42e-10 | 0.6495863 | 8.53e-10
2018-04-11 11:21 | 143378.9 | 240.0011 | 2 | 19 | 4.103565 | 4.890148 | 0.3252917 | 2.42e-10 | 1.314818 | 8.53e-10
2018-04-11 11:23 | 143498.9 | 360.0012 | 2 | 19 | 4.139801 | 4.890106 | 0.4882819 | 2.42e-10 | 1.986732 | 8.53e-10
2018-04-11 11:25 | 143618.9 | 480.0011 | 2 | 19 | 4.170148 | 4.89015 | 0.6512705 | 2.42e-10 | 2.663977 | 8.53e-10
2018-04-11 11:27 | 143738.9 | 600.0004 | 2 | 19 | 4.200403 | 4.878786 | 0.8142501 | 2.42e-10 | 3.346107 | 8.53e-10
2018-04-11 11:29 | 143858.9 | 720.0004 | 2 | 19 | 4.200389 | 4.421312 | 0.9690086 | 2.42e-10 | 3.996151 | 8.53e-10
2018-04-11 11:31 | 143978.9 | 840.0005 | 2 | 19 | 4.200385 | 3.987654 | 1.109137 | 2.42e-10 | 4.584741 | 8.53e-10
2018-04-11 11:33 | 144098.9 | 960.0012 | 2 | 19 | 4.200375 | 3.553301 | 1.234787 | 2.42e-10 | 5.112521 | 8.53e-10
2018-04-11 11:35 | 144181.6 | 1042.7114 | 2 | 19 | 4.200376 | 3.259972 | 1.31303 | 2.42e-10 | 5.44117 | 8.53e-10
2018-04-11 11:37 | 144301.6 | 120.0003 | 3 | 19 | 4.234455 | 3.260124 | 1.421246 | 2.42e-10 | 5.8974 | 8.53e-10
2018-04-11 11:39 | 144421.6 | 240.001 | 3 | 19 | 4.276519 | 3.260143 | 1.529904 | 2.42e-10 | 6.359739 | 8.53e-10
2018-04-11 11:41 | 144541.6 | 360.001 | 3 | 19 | 4.323962 | 3.26008 | 1.638564 | 2.42e-10 | 6.826957 | 8.53e-10
2018-04-11 11:43 | 144661.6 | 480.0003 | 3 | 19 | 4.375967 | 3.260096 | 1.747218 | 2.42e-10 | 7.29956 | 8.53e-10
2018-04-11 11:45 | 144781.6 | 600.0003 | 3 | 19 | 4.400378 | 2.895287 | 1.852209 | 2.42e-10 | 7.760968 | 8.53e-10
2018-04-11 11:47 | 144901.6 | 720.0003 | 3 | 19 | 4.400361 | 2.412643 | 1.940343 | 2.42e-10 | 8.148788 | 8.53e-10
2018-04-11 11:49 | 145021.6 | 840.0019 | 3 | 19 | 4.400387 | 2.029121 | 2.014133 | 2.42e-10 | 8.473495 | 8.53e-10
2018-04-11 11:51 | 145141.6 | 960.0011 | 3 | 19 | 4.400368 | 1.719349 | 2.07641 | 2.42e-10 | 8.747536 | 8.53e-10
2018-04-11 11:53 | 145261.6 | 1080.0019 | 3 | 19 | 4.400369 | 1.467325 | 2.129371 | 2.42e-10 | 8.980581 | 8.53e-10
2018-04-11 11:55 | 145381.6 | 1200.0004 | 3 | 19 | 4.400338 | 1.259808 | 2.174706 | 2.42e-10 | 9.180069 | 8.53e-10
2018-04-11 11:57 | 145501.6 | 1320.0004 | 3 | 19 | 4.400342 | 1.088871 | 2.213757 | 2.42e-10 | 9.351911 | 8.53e-10
2018-04-11 11:59 | 145621.6 | 1440.001 | 3 | 19 | 4.400334 | 0.9478912 | 2.247623 | 2.42e-10 | 9.500933 | 8.53e-10
2018-04-11 12:01 | 145741.6 | 1560.0019 | 3 | 19 | 4.400299 | 0.8304653 | 2.277201 | 2.42e-10 | 9.631083 | 8.53e-10
2018-04-11 12:03 | 145861.6 | 1680.0003 | 3 | 19 | 4.400302 | 0.7332535 | 2.303221 | 2.42e-10 | 9.745581 | 8.53e-10
2018-04-11 12:05 | 145980.9 | 1799.3297 | 3 | 19 | 4.400264 | 0.6519947 | 2.326153 | 2.42e-10 | 9.846489 | 8.53e-10
2018-04-11 12:07 | 146101 | 120.0008 | 4 | 19 | 4.333002 | 0 | 2.326153 | 2.42e-10 | 9.846489 | 8.53e-10
2018-04-11 12:09 | 146221 | 240.0008 | 4 | 19 | 4.325525 | 0 | 2.326153 | 2.42e-10 | 9.846489 | 8.53e-10
2018-04-11 12:10 | 146281 | 300.0022 | 4 | 19 | 4.322677 | 0 | 2.326153 | 2.42e-10 | 9.846489 | 8.53e-10
2018-04-11 12:12 | 146401.1 | 120.0011 | 5 | 19 | 4.081841 | -2.282187 | 2.326153 | 0.07605479 | 9.846489 | 0.3130757
2018-04-11 12:14 | 146521.1 | 240.0011 | 5 | 19 | 4.033593 | -2.282157 | 2.326153 | 0.1521131 | 9.846489 | 0.6216702
2018-04-11 12:16 | 146641.1 | 360.0002 | 5 | 19 | 3.988454 | -2.281925 | 2.326153 | 0.2281726 | 9.846489 | 0.9267324
2018-04-11 12:18 | 146761.1 | 480.0002 | 5 | 19 | 3.945604 | -2.282161 | 2.326153 | 0.3042301 | 9.846489 | 1.22844
2018-04-11 12:20 | 146881.1 | 600.0011 | 5 | 19 | 3.905298 | -2.282046 | 2.326153 | 0.3802956 | 9.846489 | 1.527014
2018-04-11 12:22 | 147001.1 | 720.0002 | 5 | 19 | 3.867826 | -2.282167 | 2.326153 | 0.4563579 | 9.846489 | 1.822616
2018-04-11 12:24 | 147121.1 | 840.0011 | 5 | 19 | 3.833367 | -2.282006 | 2.326153 | 0.5324213 | 9.846489 | 2.115486
2018-04-11 12:26 | 147241.1 | 960.0019 | 5 | 19 | 3.801997 | -2.281985 | 2.326153 | 0.6084841 | 9.846489 | 2.40585
2018-04-11 12:28 | 147361.1 | 1080.001 | 5 | 19 | 3.773616 | -2.281837 | 2.326153 | 0.6845464 | 9.846489 | 2.693939
2018-04-11 12:30 | 147481.1 | 1200.001 | 5 | 19 | 3.747972 | -2.282148 | 2.326153 | 0.7606059 | 9.846489 | 2.979966
2018-04-11 12:32 | 147601.1 | 1320.0027 | 5 | 19 | 3.724755 | -2.281804 | 2.326153 | 0.8366688 | 9.846489 | 3.26415
2018-04-11 12:34 | 147721.1 | 1440.0002 | 5 | 19 | 3.703542 | -2.282171 | 2.326153 | 0.9127294 | 9.846489 | 3.546639
2018-04-11 12:36 | 147841.1 | 1560.0019 | 5 | 19 | 3.684064 | -2.282163 | 2.326153 | 0.9887933 | 9.846489 | 3.827595
2018-04-11 12:38 | 147961.1 | 1680.001 | 5 | 19 | 3.66603 | -2.282203 | 2.326153 | 1.064856 | 9.846489 | 4.10712
2018-04-11 12:40 | 148081.1 | 1800.0013 | 5 | 19 | 3.649363 | -2.282165 | 2.326153 | 1.140918 | 9.846489 | 4.385322
2018-04-11 12:42 | 148201.1 | 1920.0002 | 5 | 19 | 3.634029 | -2.282169 | 2.326153 | 1.216982 | 9.846489 | 4.662316
2018-04-11 12:44 | 148321.1 | 2040.0008 | 5 | 19 | 3.62001 | -2.282175 | 2.326153 | 1.293043 | 9.846489 | 4.938186
2018-04-11 12:46 | 148441.1 | 2160.0018 | 5 | 19 | 3.607258 | -2.281848 | 2.326153 | 1.369108 | 9.846489 | 5.213047
2018-04-11 12:48 | 148561.1 | 2280.0002 | 5 | 19 | 3.595291 | -2.282187 | 2.326153 | 1.44517 | 9.846489 | 5.486962
2018-04-11 12:50 | 148681.1 | 2400.0001 | 5 | 19 | 3.583669 | -2.282184 | 2.326153 | 1.521229 | 9.846489 | 5.759975
2018-04-11 12:52 | 148801.1 | 2520.001 | 5 | 19 | 3.571785 | -2.282157 | 2.326153 | 1.597291 | 9.846489 | 6.032109
2018-04-11 12:54 | 148921.1 | 2640.0013 | 5 | 19 | 3.5592 | -2.281831 | 2.326153 | 1.673352 | 9.846489 | 6.303308
2018-04-11 12:56 | 149041.1 | 2760.0002 | 5 | 19 | 3.545655 | -2.281815 | 2.326153 | 1.749409 | 9.846489 | 6.573504
2018-04-11 12:58 | 149161.1 | 2880.001 | 5 | 19 | 3.53095 | -2.282161 | 2.326153 | 1.825468 | 9.846489 | 6.842632
2018-04-11 13:00 | 149281.1 | 3000.001 | 5 | 19 | 3.514695 | -2.282034 | 2.326153 | 1.901526 | 9.846489 | 7.110583
2018-04-11 13:02 | 149401.1 | 3120.0016 | 5 | 19 | 3.495114 | -2.281813 | 2.326153 | 1.977584 | 9.846489 | 7.377191
2018-04-11 13:04 | 149521.1 | 3240.0013 | 5 | 19 | 3.467654 | -2.282159 | 2.326153 | 2.053643 | 9.846489 | 7.64205
2018-04-11 13:06 | 149641.1 | 3360.0011 | 5 | 19 | 3.424576 | -2.282131 | 2.326153 | 2.129705 | 9.846489 | 7.904302
2018-04-11 13:08 | 149761.1 | 3480.0018 | 5 | 19 | 3.34749 | -2.282148 | 2.326153 | 2.205767 | 9.846489 | 8.162189
2018-04-11 13:10 | 149881.1 | 3600.001 | 5 | 19 | 3.167473 | -2.282148 | 2.326153 | 2.281831 | 9.846489 | 8.411021
2018-04-11 13:11 | 149934 | 3652.9456 | 5 | 19 | 2.999991 | -2.282159 | 2.326153 | 2.315391 | 9.846489 | 8.514797
2018-04-11 13:13 | 150054.1 | 120.0008 | 6 | 19 | 3.472727 | 0 | 2.326153 | 2.315391 | 9.846489 | 8.514797
2018-04-11 13:15 | 150174.1 | 240.0024 | 6 | 19 | 3.519932 | 0 | 2.326153 | 2.315391 | 9.846489 | 8.514797
2018-04-11 13:16 | 150234.1 | 300.0038 | 6 | 19 | 3.534331 | 0 | 2.326153 | 2.315391 | 9.846489 | 8.514797
2018-04-11 13:16 | 150234.1 | 0.0024 | 7 | 20 | 3.534513 | 0 | 0 | 0 | 0 | 0
2018-04-11 13:18 | 150354.2 | 120.001 | 2 | 20 | 4.059403 | 4.8901 | 0.1623138 | 0 | 0.6501594 | 0
2018-04-11 13:20 | 150474.2 | 240.0018 | 2 | 20 | 4.106604 | 4.890091 | 0.3252972 | 0 | 1.315825 | 0
2018-04-11 13:22 | 150594.2 | 360.0002 | 2 | 20 | 4.142785 | 4.89007 | 0.4882799 | 0 | 1.988199 | 0
2018-04-11 13:24 | 150714.2 | 480.0002 | 2 | 20 | 4.173447 | 4.890081 | 0.6512729 | 0 | 2.665968 | 0
2018-04-11 13:26 | 150834.2 | 600.0002 | 2 | 20 | 4.200369 | 4.815893 | 0.8140811 | 0 | 3.347907 | 0
2018-04-11 13:28 | 150954.2 | 720.0018 | 2 | 20 | 4.200366 | 4.3708 | 0.9670715 | 0 | 3.990525 | 0
2018-04-11 13:30 | 151074.2 | 840.0009 | 2 | 20 | 4.200381 | 3.938316 | 1.105535 | 0 | 4.572124 | 0
2018-04-11 13:32 | 151194.2 | 960.001 | 2 | 20 | 4.200384 | 3.506367 | 1.229583 | 0 | 5.09317 | 0
2018-04-11 13:33 | 151263.6 | 1029.4008 | 2 | 20 | 4.200365 | 3.259968 | 1.294793 | 0 | 5.367077 | 0
2018-04-11 13:35 | 151383.6 | 120.0011 | 3 | 20 | 4.234496 | 3.260075 | 1.403015 | 0 | 5.823336 | 0
2018-04-11 13:37 | 151503.6 | 240.0002 | 3 | 20 | 4.276873 | 3.260115 | 1.511669 | 0 | 6.285676 | 0
2018-04-11 13:39 | 151623.6 | 360.0003 | 3 | 20 | 4.324628 | 3.260094 | 1.620326 | 0 | 6.752935 | 0
2018-04-11 13:41 | 151743.6 | 480.0019 | 3 | 20 | 4.377045 | 3.260036 | 1.72898 | 0 | 7.225635 | 0
2018-04-11 13:43 | 151863.6 | 600.0003 | 3 | 20 | 4.400386 | 2.881279 | 1.833662 | 0 | 7.685741 | 0
2018-04-11 13:45 | 151983.6 | 720.0003 | 3 | 20 | 4.400364 | 2.400776 | 1.921366 | 0 | 8.071671 | 0
2018-04-11 13:47 | 152103.6 | 840.0003 | 3 | 20 | 4.400359 | 2.0177 | 1.994772 | 0 | 8.394683 | 0
2018-04-11 13:49 | 152223.6 | 960.0003 | 3 | 20 | 4.400377 | 1.709898 | 2.05671 | 0 | 8.667233 | 0
2018-04-11 13:51 | 152343.6 | 1080.0012 | 3 | 20 | 4.400362 | 1.45891 | 2.109369 | 0 | 8.89895 | 0
2018-04-11 13:53 | 152463.6 | 1200.0003 | 3 | 20 | 4.400347 | 1.252522 | 2.154433 | 0 | 9.097247 | 0
2018-04-11 13:55 | 152583.6 | 1320.002 | 3 | 20 | 4.400326 | 1.082153 | 2.193251 | 0 | 9.268062 | 0
2018-04-11 13:57 | 152703.6 | 1440.0012 | 3 | 20 | 4.400323 | 0.9417419 | 2.226907 | 0 | 9.416161 | 0
2018-04-11 13:59 | 152823.6 | 1560.0011 | 3 | 20 | 4.400317 | 0.8255768 | 2.256304 | 0 | 9.545517 | 0
2018-04-11 14:01 | 152943.6 | 1680.0008 | 3 | 20 | 4.400337 | 0.7296944 | 2.28217 | 0 | 9.659332 | 0
2018-04-11 14:03 | 153058 | 1794.4577 | 3 | 20 | 4.400308 | 0.6519985 | 2.304094 | 0 | 9.755808 | 0
2018-04-11 14:05 | 153178.1 | 120.0019 | 4 | 20 | 4.332578 | 0 | 2.304094 | 0 | 9.755808 | 0
2018-04-11 14:07 | 153298.1 | 240.0003 | 4 | 20 | 4.325011 | 0 | 2.304094 | 0 | 9.755808 | 0
2018-04-11 14:08 | 153358.1 | 300.0041 | 4 | 20 | 4.32212 | 0 | 2.304094 | 0 | 9.755808 | 0
2018-04-11 14:10 | 153478.2 | 120.0018 | 5 | 20 | 4.079764 | -2.281904 | 2.304094 | 0.07605125 | 9.755808 | 0.3129264
2018-04-11 14:12 | 153598.2 | 240.0018 | 5 | 20 | 4.031027 | -2.282194 | 2.304094 | 0.1521089 | 9.755808 | 0.621341
2018-04-11 14:14 | 153718.2 | 360.0018 | 5 | 20 | 3.985434 | -2.281806 | 2.304094 | 0.2281663 | 9.755808 | 0.9261824
2018-04-11 14:16 | 153838.2 | 480.0002 | 5 | 20 | 3.942189 | -2.282148 | 2.304094 | 0.3042225 | 9.755808 | 1.227641
2018-04-11 14:18 | 153958.2 | 600.0013 | 5 | 20 | 3.901626 | -2.281811 | 2.304094 | 0.3802806 | 9.755808 | 1.525917
2018-04-11 14:20 | 154078.2 | 720.0003 | 5 | 20 | 3.864008 | -2.281827 | 2.304094 | 0.4563407 | 9.755808 | 1.821224
2018-04-11 14:22 | 154198.2 | 840.0003 | 5 | 20 | 3.829433 | -2.281858 | 2.304094 | 0.5323954 | 9.755808 | 2.113765
2018-04-11 14:24 | 154318.2 | 960.0026 | 5 | 20 | 3.798026 | -2.281811 | 2.304094 | 0.6084571 | 9.755808 | 2.403823
2018-04-11 14:26 | 154438.2 | 1080.0002 | 5 | 20 | 3.769616 | -2.282208 | 2.304094 | 0.6845129 | 9.755808 | 2.691586
2018-04-11 14:28 | 154558.2 | 1200.0002 | 5 | 20 | 3.744024 | -2.282163 | 2.304094 | 0.7605711 | 9.755808 | 2.977309
2018-04-11 14:30 | 154678.2 | 1320.001 | 5 | 20 | 3.720819 | -2.282148 | 2.304094 | 0.8366288 | 9.755808 | 3.261175
2018-04-11 14:32 | 154798.2 | 1440.0002 | 5 | 20 | 3.699664 | -2.282178 | 2.304094 | 0.9126856 | 9.755808 | 3.543354
2018-04-11 14:34 | 154918.2 | 1560.0026 | 5 | 20 | 3.680227 | -2.282159 | 2.304094 | 0.9887458 | 9.755808 | 3.824003
2018-04-11 14:36 | 155038.2 | 1680.0018 | 5 | 20 | 3.66225 | -2.282052 | 2.304094 | 1.064809 | 9.755808 | 4.103241
2018-04-11 14:38 | 155158.2 | 1800.0026 | 5 | 20 | 3.645652 | -2.282138 | 2.304094 | 1.140877 | 9.755808 | 4.381181
2018-04-11 14:40 | 155278.2 | 1920.0018 | 5 | 20 | 3.630477 | -2.282124 | 2.304094 | 1.21694 | 9.755808 | 4.657893
2018-04-11 14:42 | 155398.2 | 2040.0002 | 5 | 20 | 3.616589 | -2.282129 | 2.304094 | 1.293 | 9.755808 | 4.933492
2018-04-11 14:44 | 155518.2 | 2160.0018 | 5 | 20 | 3.603904 | -2.282125 | 2.304094 | 1.369068 | 9.755808 | 5.208107
2018-04-11 14:46 | 155638.2 | 2280.0002 | 5 | 20 | 3.592007 | -2.282184 | 2.304094 | 1.445126 | 9.755808 | 5.481759
2018-04-11 14:48 | 155758.2 | 2400.001 | 5 | 20 | 3.580303 | -2.282192 | 2.304094 | 1.521187 | 9.755808 | 5.754526
2018-04-11 14:50 | 155878.2 | 2520.001 | 5 | 20 | 3.568204 | -2.282169 | 2.304094 | 1.597248 | 9.755808 | 6.026392
2018-04-11 14:52 | 155998.2 | 2640.0018 | 5 | 20 | 3.555385 | -2.281811 | 2.304094 | 1.673308 | 9.755808 | 6.297307
2018-04-11 14:54 | 156118.2 | 2760.001 | 5 | 20 | 3.541457 | -2.281813 | 2.304094 | 1.749365 | 9.755808 | 6.567197
2018-04-11 14:56 | 156238.2 | 2880.0005 | 5 | 20 | 3.526322 | -2.282186 | 2.304094 | 1.825428 | 9.755808 | 6.836002
2018-04-11 14:58 | 156358.2 | 3000.0002 | 5 | 20 | 3.509297 | -2.281837 | 2.304094 | 1.901488 | 9.755808 | 7.103585
2018-04-11 15:00 | 156478.2 | 3120.001 | 5 | 20 | 3.48799 | -2.282173 | 2.304094 | 1.977546 | 9.755808 | 7.369725
2018-04-11 15:02 | 156598.2 | 3240.001 | 5 | 20 | 3.456874 | -2.282182 | 2.304094 | 2.053606 | 9.755808 | 7.633926
2018-04-11 15:04 | 156718.2 | 3360.0018 | 5 | 20 | 3.406443 | -2.282138 | 2.304094 | 2.129667 | 9.755808 | 7.895109
2018-04-11 15:06 | 156838.2 | 3480.001 | 5 | 20 | 3.308682 | -2.282145 | 2.304094 | 2.205729 | 9.755808 | 8.150985
2018-04-11 15:08 | 156958.2 | 3600.0009 | 5 | 20 | 3.062901 | -2.282145 | 2.304094 | 2.281786 | 9.755808 | 8.394883
2018-04-11 15:08 | 156974.5 | 3616.3232 | 5 | 20 | 2.999973 | -2.281825 | 2.304094 | 2.292133 | 9.755808 | 8.426262
2018-04-11 15:10 | 157094.5 | 120.001 | 6 | 20 | 3.477017 | 0 | 2.304094 | 2.292138 | 9.755808 | 8.426276
2018-04-11 15:12 | 157214.5 | 240.0003 | 6 | 20 | 3.524365 | 0 | 2.304094 | 2.292138 | 9.755808 | 8.426276
2018-04-11 15:13 | 157274.5 | 300.0008 | 6 | 20 | 3.538849 | 0 | 2.304094 | 2.292138 | 9.755808 | 8.426276
2018-04-11 15:13 | 157274.6 | 0.0023 | 7 | 21 | 3.538981 | 0 | 0 | 0 | 0 | 0
2018-04-11 15:15 | 157394.6 | 120.0002 | 2 | 21 | 4.062667 | 4.890024 | 0.1623049 | 0 | 0.6507273 | 0
2018-04-11 15:17 | 157514.6 | 240.0018 | 2 | 21 | 4.11014 | 4.890038 | 0.3252924 | 0 | 1.316973 | 0
2018-04-11 15:19 | 157634.6 | 360.0003 | 2 | 21 | 4.146376 | 4.890057 | 0.4882702 | 0 | 1.989903 | 0
2018-04-11 15:21 | 157754.6 | 480.001 | 2 | 21 | 4.177274 | 4.890095 | 0.6512637 | 0 | 2.66827 | 0
2018-04-11 15:23 | 157874.6 | 600.0003 | 2 | 21 | 4.200359 | 4.753237 | 0.8136082 | 0 | 3.348791 | 0
2018-04-11 15:25 | 157994.6 | 720.0002 | 2 | 21 | 4.200375 | 4.31568 | 0.964664 | 0 | 3.983282 | 0
2018-04-11 15:27 | 158114.6 | 840.0018 | 2 | 21 | 4.200369 | 3.884201 | 1.101332 | 0 | 4.557339 | 0
2018-04-11 15:29 | 158234.6 | 960.0002 | 2 | 21 | 4.200359 | 3.454769 | 1.223631 | 0 | 5.071038 | 0
2018-04-11 15:30 | 158290.1 | 1015.4712 | 2 | 21 | 4.200369 | 3.259979 | 1.275362 | 0 | 5.28833 | 0
2018-04-11 15:32 | 158410.1 | 120.0002 | 3 | 21 | 4.23471 | 3.260077 | 1.38358 | 0 | 5.744579 | 0
2018-04-11 15:34 | 158530.1 | 240.001 | 3 | 21 | 4.277216 | 3.260069 | 1.492236 | 0 | 6.206962 | 0
2018-04-11 15:36 | 158650.1 | 360.001 | 3 | 21 | 4.325292 | 3.260069 | 1.60089 | 0 | 6.674263 | 0
2018-04-11 15:38 | 158770.1 | 480.0025 | 3 | 21 | 4.378197 | 3.260071 | 1.709549 | 0 | 7.147078 | 0
2018-04-11 15:40 | 158890.1 | 600.0002 | 3 | 21 | 4.400382 | 2.867447 | 1.813914 | 0 | 7.605846 | 0
2018-04-11 15:42 | 159010.1 | 720.0011 | 3 | 21 | 4.400375 | 2.388752 | 1.901193 | 0 | 7.989904 | 0
2018-04-11 15:44 | 159130.1 | 840.001 | 3 | 21 | 4.400365 | 2.007517 | 1.974226 | 0 | 8.311278 | 0
2018-04-11 15:46 | 159250.1 | 960.0002 | 3 | 21 | 4.400331 | 1.70006 | 2.035836 | 0 | 8.582381 | 0
2018-04-11 15:48 | 159370.1 | 1080.0009 | 3 | 21 | 4.400328 | 1.450027 | 2.088208 | 0 | 8.812838 | 0
2018-04-11 15:50 | 159490.1 | 1200.0011 | 3 | 21 | 4.400364 | 1.245306 | 2.133021 | 0 | 9.010033 | 0
2018-04-11 15:52 | 159610.1 | 1320.0019 | 3 | 21 | 4.400356 | 1.076221 | 2.171606 | 0 | 9.179816 | 0
2018-04-11 15:54 | 159730.1 | 1440.0003 | 3 | 21 | 4.400332 | 0.9361439 | 2.205062 | 0 | 9.327034 | 0
2018-04-11 15:56 | 159850.1 | 1560.0003 | 3 | 21 | 4.400318 | 0.8204842 | 2.234278 | 0 | 9.455594 | 0
2018-04-11 15:58 | 159970.1 | 1680.0018 | 3 | 21 | 4.400301 | 0.7244568 | 2.259984 | 0 | 9.568711 | 0
2018-04-11 16:00 | 160077.9 | 1787.7599 | 3 | 21 | 4.400304 | 0.6519985 | 2.280562 | 0 | 9.659262 | 0
2018-04-11 16:02 | 160197.9 | 120.0003 | 4 | 21 | 4.332098 | 0 | 2.280564 | 0 | 9.659268 | 0
2018-04-11 16:04 | 160317.9 | 240 | 4 | 21 | 4.324432 | 0 | 2.280564 | 0 | 9.659268 | 0
2018-04-11 16:05 | 160377.9 | 300.0007 | 4 | 21 | 4.321531 | 0 | 2.280564 | 0 | 9.659268 | 0
2018-04-11 16:07 | 160498 | 120.0006 | 5 | 21 | 4.077507 | -2.281816 | 2.280564 | 0.07605744 | 9.659268 | 0.3128068
2018-04-11 16:09 | 160618 | 240.0003 | 5 | 21 | 4.028252 | -2.281869 | 2.280564 | 0.1521191 | 9.659268 | 0.6210446
2018-04-11 16:11 | 160738 | 360.0018 | 5 | 21 | 3.982187 | -2.28185 | 2.280564 | 0.2281748 | 9.659268 | 0.9256495
2018-04-11 16:13 | 160858 | 480.0027 | 5 | 21 | 3.938575 | -2.282167 | 2.280564 | 0.304235 | 9.659268 | 1.226862
2018-04-11 16:15 | 160978 | 600.0018 | 5 | 21 | 3.897705 | -2.282138 | 2.280564 | 0.380299 | 9.659268 | 1.524872
2018-04-11 16:17 | 161098 | 720.0002 | 5 | 21 | 3.859879 | -2.281827 | 2.280564 | 0.4563555 | 9.659268 | 1.819859
2018-04-11 16:19 | 161218 | 840.0019 | 5 | 21 | 3.825192 | -2.281808 | 2.280564 | 0.5324174 | 9.659268 | 2.112108
2018-04-11 16:21 | 161338 | 960.0019 | 5 | 21 | 3.793758 | -2.28196 | 2.280564 | 0.6084746 | 9.659268 | 2.401827
2018-04-11 16:23 | 161458 | 1080.0002 | 5 | 21 | 3.765438 | -2.281815 | 2.280564 | 0.6845281 | 9.659268 | 2.68926
2018-04-11 16:25 | 161578 | 1200.0018 | 5 | 21 | 3.739896 | -2.281815 | 2.280564 | 0.7605832 | 9.659268 | 2.974652
2018-04-11 16:27 | 161698 | 1320.0018 | 5 | 21 | 3.716776 | -2.281806 | 2.280564 | 0.83664 | 9.659268 | 3.258204
2018-04-11 16:29 | 161818 | 1440.0018 | 5 | 21 | 3.695674 | -2.281837 | 2.280564 | 0.9126949 | 9.659268 | 3.540068
2018-04-11 16:31 | 161938 | 1560.0018 | 5 | 21 | 3.676295 | -2.281806 | 2.280564 | 0.9887521 | 9.659268 | 3.820402
2018-04-11 16:33 | 162058 | 1680.0019 | 5 | 21 | 3.658356 | -2.281804 | 2.280564 | 1.064813 | 9.659268 | 4.09933
2018-04-11 16:35 | 162178 | 1800.0018 | 5 | 21 | 3.641881 | -2.282087 | 2.280564 | 1.140871 | 9.659268 | 4.376944
2018-04-11 16:37 | 162298 | 1920.0004 | 5 | 21 | 3.626771 | -2.282184 | 2.280564 | 1.216928 | 9.659268 | 4.653349
2018-04-11 16:39 | 162418 | 2040.0003 | 5 | 21 | 3.613079 | -2.281841 | 2.280564 | 1.292987 | 9.659268 | 4.92867
2018-04-11 16:41 | 162538 | 2160.0002 | 5 | 21 | 3.600517 | -2.281839 | 2.280564 | 1.369046 | 9.659268 | 5.202994
2018-04-11 16:43 | 162658 | 2280.0011 | 5 | 21 | 3.588649 | -2.282184 | 2.280564 | 1.445109 | 9.659268 | 5.476403
2018-04-11 16:45 | 162778 | 2400.0002 | 5 | 21 | 3.57689 | -2.281878 | 2.280564 | 1.521166 | 9.659268 | 5.748899
2018-04-11 16:47 | 162898 | 2520.0003 | 5 | 21 | 3.564588 | -2.28219 | 2.280564 | 1.597225 | 9.659268 | 6.020491
2018-04-11 16:49 | 163018 | 2640.0011 | 5 | 21 | 3.551438 | -2.282194 | 2.280564 | 1.673284 | 9.659268 | 6.291118
2018-04-11 16:51 | 163138 | 2760.0002 | 5 | 21 | 3.537155 | -2.282201 | 2.280564 | 1.749343 | 9.659268 | 6.560702
2018-04-11 16:53 | 163258 | 2880.001 | 5 | 21 | 3.521584 | -2.281806 | 2.280564 | 1.825399 | 9.659268 | 6.829142
2018-04-11 16:55 | 163378 | 3000.0018 | 5 | 21 | 3.503578 | -2.282165 | 2.280564 | 1.901459 | 9.659268 | 7.096332
2018-04-11 16:57 | 163498 | 3120 | 5 | 21 | 3.480231 | -2.282142 | 2.280564 | 1.977519 | 9.659268 | 7.361977
2018-04-11 16:59 | 163618 | 3240.001 | 5 | 21 | 3.44469 | -2.281796 | 2.280564 | 2.053579 | 9.659268 | 7.625438
2018-04-11 17:01 | 163738 | 3360.0002 | 5 | 21 | 3.384837 | -2.281985 | 2.280564 | 2.12964 | 9.659268 | 7.885387
2018-04-11 17:03 | 163858 | 3480.0002 | 5 | 21 | 3.258609 | -2.282175 | 2.280564 | 2.205703 | 9.659268 | 8.138741
2018-04-11 17:04 | 163958.5 | 3580.5264 | 5 | 21 | 2.999988 | -2.28182 | 2.280564 | 2.269422 | 9.659268 | 8.339462
2018-04-11 17:06 | 164078.6 | 120.0003 | 6 | 21 | 3.481032 | 0 | 2.280564 | 2.269422 | 9.659268 | 8.339462
2018-04-11 17:08 | 164198.6 | 240.0003 | 6 | 21 | 3.528395 | 0 | 2.280564 | 2.269422 | 9.659268 | 8.339462
2018-04-11 17:09 | 164258.6 | 300.0032 | 6 | 21 | 3.542914 | 0 | 2.280564 | 2.269422 | 9.659268 | 8.339462
2018-04-11 17:09 | 164258.6 | 0.0024 | 7 | 22 | 3.542958 | 0 | 0 | 0 | 0 | 0
2018-04-11 17:11 | 164378.7 | 120.0011 | 2 | 22 | 4.065625 | 4.890125 | 0.1623123 | 0 | 0.651297 | 0
2018-04-11 17:13 | 164498.7 | 240.0002 | 2 | 22 | 4.113288 | 4.890064 | 0.3252864 | 0 | 1.317986 | 0
2018-04-11 17:15 | 164618.7 | 360.0019 | 2 | 22 | 4.149475 | 4.890076 | 0.4882837 | 0 | 1.991508 | 0
2018-04-11 17:17 | 164738.7 | 480.0028 | 2 | 22 | 4.180775 | 4.890114 | 0.6512639 | 0 | 2.670354 | 0
2018-04-11 17:19 | 164858.7 | 600.0018 | 2 | 22 | 4.200368 | 4.699352 | 0.8129631 | 0 | 3.348563 | 0
2018-04-11 17:21 | 164978.7 | 720.0018 | 2 | 22 | 4.200359 | 4.265198 | 0.9623138 | 0 | 3.975893 | 0
2018-04-11 17:23 | 165098.7 | 840.001 | 2 | 22 | 4.200355 | 3.837053 | 1.09734 | 0 | 4.543053 | 0
2018-04-11 17:25 | 165218.7 | 960.0002 | 2 | 22 | 4.200369 | 3.410847 | 1.218119 | 0 | 5.050369 | 0
2018-04-11 17:26 | 165261.8 | 1003.0584 | 2 | 22 | 4.200358 | 3.259979 | 1.258009 | 0 | 5.217921 | 0
2018-04-11 17:28 | 165381.8 | 120.0002 | 3 | 22 | 4.234695 | 3.260126 | 1.366222 | 0 | 5.674146 | 0
2018-04-11 17:30 | 165501.8 | 240.0002 | 3 | 22 | 4.277417 | 3.260063 | 1.47488 | 0 | 6.136549 | 0
2018-04-11 17:32 | 165621.8 | 360.0019 | 3 | 22 | 4.325757 | 3.260071 | 1.583538 | 0 | 6.603901 | 0
2018-04-11 17:34 | 165741.8 | 480.0002 | 3 | 22 | 4.379053 | 3.260061 | 1.692194 | 0 | 7.076773 | 0
2018-04-11 17:36 | 165861.8 | 600.0002 | 3 | 22 | 4.400373 | 2.856636 | 1.796313 | 0 | 7.534498 | 0
2018-04-11 17:38 | 165981.8 | 720.001 | 3 | 22 | 4.400385 | 2.379196 | 1.883243 | 0 | 7.917022 | 0
2018-04-11 17:40 | 166101.8 | 840.0009 | 3 | 22 | 4.400355 | 1.99798 | 1.955957 | 0 | 8.236991 | 0
2018-04-11 17:42 | 166221.8 | 960.0002 | 3 | 22 | 4.400358 | 1.691994 | 2.017274 | 0 | 8.506808 | 0
2018-04-11 17:44 | 166341.8 | 1080.0011 | 3 | 22 | 4.400357 | 1.443037 | 2.069375 | 0 | 8.736068 | 0
2018-04-11 17:46 | 166461.8 | 1200.0003 | 3 | 22 | 4.400368 | 1.238409 | 2.113944 | 0 | 8.932187 | 0
2018-04-11 17:48 | 166581.8 | 1320.0003 | 3 | 22 | 4.400347 | 1.069872 | 2.152314 | 0 | 9.101028 | 0
2018-04-11 17:50 | 166701.8 | 1440.0011 | 3 | 22 | 4.400321 | 0.9303951 | 2.185572 | 0 | 9.247375 | 0
2018-04-11 17:52 | 166821.8 | 1560.0003 | 3 | 22 | 4.400326 | 0.8156223 | 2.21461 | 0 | 9.375151 | 0
2018-04-11 17:54 | 166941.8 | 1680.0003 | 3 | 22 | 4.400298 | 0.7204285 | 2.240163 | 0 | 9.487595 | 0
2018-04-11 17:56 | 167043.3 | 1781.5728 | 3 | 22 | 4.400281 | 0.6519985 | 2.259508 | 0 | 9.572718 | 0
2018-04-11 17:58 | 167163.4 | 120.0016 | 4 | 22 | 4.331638 | 0 | 2.259508 | 0 | 9.572718 | 0
2018-04-11 18:00 | 167283.4 | 240.0008 | 4 | 22 | 4.323862 | 0 | 2.259508 | 0 | 9.572718 | 0
2018-04-11 18:01 | 167343.4 | 300.0006 | 4 | 22 | 4.320897 | 0 | 2.259508 | 0 | 9.572718 | 0
2018-04-11 18:03 | 167463.5 | 120.0002 | 5 | 22 | 4.075471 | -2.281844 | 2.259508 | 0.07605422 | 9.572718 | 0.3126641
2018-04-11 18:05 | 167583.5 | 240.0018 | 5 | 22 | 4.025759 | -2.281837 | 2.259508 | 0.1521096 | 9.572718 | 0.6207033
2018-04-11 18:07 | 167703.5 | 360.0002 | 5 | 22 | 3.979281 | -2.282194 | 2.259508 | 0.2281621 | 9.572718 | 0.9250902
2018-04-11 18:09 | 167823.5 | 480.0026 | 5 | 22 | 3.935351 | -2.281823 | 2.259508 | 0.3042206 | 9.572718 | 1.226062
2018-04-11 18:11 | 167943.5 | 600.0017 | 5 | 22 | 3.894211 | -2.281818 | 2.259508 | 0.3802771 | 9.572718 | 1.523786
2018-04-11 18:13 | 168063.5 | 720.0018 | 5 | 22 | 3.856226 | -2.281996 | 2.259508 | 0.4563318 | 9.572718 | 1.818495
2018-04-11 18:15 | 168183.5 | 840.0002 | 5 | 22 | 3.821569 | -2.281815 | 2.259508 | 0.532386 | 9.572718 | 2.110438
2018-04-11 18:17 | 168303.5 | 960.001 | 5 | 22 | 3.790107 | -2.282145 | 2.259508 | 0.608445 | 9.572718 | 2.399886
2018-04-11 18:19 | 168423.5 | 1080.0018 | 5 | 22 | 3.761831 | -2.281831 | 2.259508 | 0.6845057 | 9.572718 | 2.68707
2018-04-11 18:21 | 168543.5 | 1200.001 | 5 | 22 | 3.736336 | -2.281839 | 2.259508 | 0.7605625 | 9.572718 | 2.972195
2018-04-11 18:23 | 168663.5 | 1320.0002 | 5 | 22 | 3.713253 | -2.281837 | 2.259508 | 0.8366202 | 9.572718 | 3.255479
2018-04-11 18:25 | 168783.5 | 1440.0017 | 5 | 22 | 3.692215 | -2.282192 | 2.259508 | 0.9126784 | 9.572718 | 3.53709
2018-04-11 18:27 | 168903.5 | 1560.0002 | 5 | 22 | 3.672869 | -2.281862 | 2.259508 | 0.9887347 | 9.572718 | 3.817162
2018-04-11 18:29 | 169023.5 | 1680.0011 | 5 | 22 | 3.655023 | -2.282184 | 2.259508 | 1.064795 | 9.572718 | 4.095835
2018-04-11 18:31 | 169143.5 | 1800.0002 | 5 | 22 | 3.638641 | -2.282187 | 2.259508 | 1.140853 | 9.572718 | 4.373197
2018-04-11 18:33 | 169263.5 | 1920.0017 | 5 | 22 | 3.623704 | -2.28205 | 2.259508 | 1.216918 | 9.572718 | 4.649392
2018-04-11 18:35 | 169383.5 | 2040.0002 | 5 | 22 | 3.610084 | -2.282004 | 2.259508 | 1.292975 | 9.572718 | 4.924475
2018-04-11 18:37 | 169503.5 | 2160.001 | 5 | 22 | 3.597637 | -2.281816 | 2.259508 | 1.369035 | 9.572718 | 5.198577
2018-04-11 18:39 | 169623.5 | 2280.001 | 5 | 22 | 3.585761 | -2.282171 | 2.259508 | 1.445095 | 9.572718 | 5.471761
2018-04-11 18:41 | 169743.5 | 2400.0013 | 5 | 22 | 3.573899 | -2.282186 | 2.259508 | 1.521156 | 9.572718 | 5.74405
2018-04-11 18:43 | 169863.5 | 2520.0002 | 5 | 22 | 3.561446 | -2.281839 | 2.259508 | 1.597211 | 9.572718 | 6.015396
2018-04-11 18:45 | 169983.5 | 2640.0008 | 5 | 22 | 3.548024 | -2.28218 | 2.259508 | 1.67327 | 9.572718 | 6.285774
2018-04-11 18:47 | 170103.5 | 2760.0002 | 5 | 22 | 3.533408 | -2.282154 | 2.259508 | 1.749329 | 9.572718 | 6.555085
2018-04-11 18:49 | 170223.5 | 2880.0017 | 5 | 22 | 3.517318 | -2.281808 | 2.259508 | 1.825394 | 9.572718 | 6.823253
2018-04-11 18:51 | 170343.5 | 3000.0002 | 5 | 22 | 3.498333 | -2.28215 | 2.259508 | 1.901454 | 9.572718 | 7.090086
2018-04-11 18:53 | 170463.5 | 3120.0002 | 5 | 22 | 3.472719 | -2.282125 | 2.259508 | 1.977512 | 9.572718 | 7.355249
2018-04-11 18:55 | 170583.5 | 3240.0026 | 5 | 22 | 3.432549 | -2.282169 | 2.259508 | 2.053578 | 9.572718 | 7.618005
2018-04-11 18:57 | 170703.5 | 3360.0002 | 5 | 22 | 3.361927 | -2.282175 | 2.259508 | 2.129638 | 9.572718 | 7.876689
2018-04-11 18:59 | 170823.5 | 3480.001 | 5 | 22 | 3.202849 | -2.282171 | 2.259508 | 2.205702 | 9.572718 | 8.127265
2018-04-11 19:00 | 170893.4 | 3549.8783 | 5 | 22 | 2.99999 | -2.282138 | 2.259508 | 2.249995 | 9.572718 | 8.265179
2018-04-11 19:02 | 171013.4 | 120.0002 | 6 | 22 | 3.484386 | 0 | 2.259508 | 2.249995 | 9.572718 | 8.265179
2018-04-11 19:04 | 171133.4 | 240.0016 | 6 | 22 | 3.531744 | 0 | 2.259508 | 2.249995 | 9.572718 | 8.265179
2018-04-11 19:05 | 171193.4 | 300.0039 | 6 | 22 | 3.546252 | 0 | 2.259508 | 2.249995 | 9.572718 | 8.265179
2018-04-11 19:05 | 171193.4 | 0.0024 | 7 | 23 | 3.546355 | 0 | 0 | 0 | 0 | 0
2018-04-11 19:07 | 171313.5 | 120.0002 | 2 | 23 | 4.06839 | 4.890097 | 0.1623122 | 0 | 0.6517894 | 0
2018-04-11 19:09 | 171433.5 | 240.001 | 2 | 23 | 4.116216 | 4.890062 | 0.3253057 | 0 | 1.319025 | 0
2018-04-11 19:11 | 171553.5 | 360.0002 | 2 | 23 | 4.152439 | 4.890116 | 0.4882928 | 0 | 1.992985 | 0
2018-04-11 19:13 | 171673.5 | 480.001 | 2 | 23 | 4.183915 | 4.890081 | 0.6512823 | 0 | 2.67236 | 0
2018-04-11 19:15 | 171793.5 | 600.0018 | 2 | 23 | 4.200395 | 4.654343 | 0.8122417 | 0 | 3.347764 | 0
2018-04-11 19:17 | 171913.5 | 720.0002 | 2 | 23 | 4.200363 | 4.22471 | 0.9601626 | 0 | 3.969087 | 0
2018-04-11 19:19 | 172033.5 | 840.0002 | 2 | 23 | 4.200364 | 3.798103 | 1.09387 | 0 | 4.53071 | 0
2018-04-11 19:21 | 172153.5 | 960.001 | 2 | 23 | 4.200378 | 3.375492 | 1.213409 | 0 | 5.032818 | 0
2018-04-11 19:22 | 172186.8 | 993.3039 | 2 | 23 | 4.200394 | 3.259991 | 1.244096 | 0 | 5.161715 | 0
2018-04-11 19:24 | 172306.8 | 120.0002 | 3 | 23 | 4.234792 | 3.260143 | 1.352309 | 0 | 5.617946 | 0
2018-04-11 19:26 | 172426.8 | 240.0017 | 3 | 23 | 4.277628 | 3.260143 | 1.460973 | 0 | 6.080384 | 0
2018-04-11 19:28 | 172546.8 | 360.001 | 3 | 23 | 4.326195 | 3.26009 | 1.569631 | 0 | 6.547773 | 0
2018-04-11 19:30 | 172666.8 | 480.0002 | 3 | 23 | 4.379777 | 3.26005 | 1.678283 | 0 | 7.020691 | 0
2018-04-11 19:32 | 172786.8 | 600.0002 | 3 | 23 | 4.400398 | 2.848242 | 1.782177 | 0 | 7.477456 | 0
2018-04-11 19:34 | 172906.8 | 720.0003 | 3 | 23 | 4.400355 | 2.371494 | 1.868843 | 0 | 7.85882 | 0
2018-04-11 19:36 | 173026.8 | 840.0002 | 3 | 23 | 4.400377 | 1.992659 | 1.941338 | 0 | 8.177822 | 0
2018-04-11 19:38 | 173146.8 | 960.0002 | 3 | 23 | 4.400336 | 1.686403 | 2.002473 | 0 | 8.44684 | 0
2018-04-11 19:40 | 173266.8 | 1080.001 | 3 | 23 | 4.40037 | 1.438477 | 2.054415 | 0 | 8.675402 | 0
2018-04-11 19:42 | 173386.8 | 1200.0018 | 3 | 23 | 4.400354 | 1.234961 | 2.098852 | 0 | 8.87094 | 0
2018-04-11 19:44 | 173506.8 | 1320.0018 | 3 | 23 | 4.400356 | 1.066254 | 2.137101 | 0 | 9.039248 | 0
2018-04-11 19:46 | 173626.8 | 1440.0002 | 3 | 23 | 4.400345 | 0.9280052 | 2.170254 | 0 | 9.185132 | 0
2018-04-11 19:48 | 173746.8 | 1560.0011 | 3 | 23 | 4.400297 | 0.8125782 | 2.1992 | 0 | 9.312507 | 0
2018-04-11 19:50 | 173866.8 | 1680.0018 | 3 | 23 | 4.400333 | 0.7181797 | 2.224662 | 0 | 9.424544 | 0
2018-04-11 19:51 | 173964.9 | 1778.04 | 3 | 23 | 4.400318 | 0.6519928 | 2.243288 | 0 | 9.506504 | 0
2018-04-11 19:53 | 174084.9023 | 120.0001 | 4 | 23 | 4.331252 | 0 | 2.243288 | 0 | 9.506504 | 0
2018-04-11 19:55 | 174204.9023 | 240.0001 | 4 | 23 | 4.323406 | 0 | 2.243288 | 0 | 9.506504 | 0
2018-04-11 19:56 | 174264.906 | 300.0038 | 4 | 23 | 4.320405 | 0 | 2.243288 | 0 | 9.506504 | 0
2018-04-11 19:58 | 174385 | 120.0002 | 5 | 23 | 4.073506 | -2.282027 | 2.243288 | 0.07605003 | 9.506504 | 0.3125182
2018-04-11 20:00 | 174505 | 240.0009 | 5 | 23 | 4.023437 | -2.281839 | 2.243288 | 0.1521083 | 9.506504 | 0.6204069
2018-04-11 20:02 | 174625 | 360.0018 | 5 | 23 | 3.976644 | -2.281829 | 2.243288 | 0.2281673 | 9.506504 | 0.9246296
2018-04-11 20:04 | 174745 | 480.0004 | 5 | 23 | 3.932391 | -2.281825 | 2.243288 | 0.3042203 | 9.506504 | 1.225365
2018-04-11 20:06 | 174865 | 600.001 | 5 | 23 | 3.891162 | -2.281836 | 2.243288 | 0.3802766 | 9.506504 | 1.522861
2018-04-11 20:08 | 174985 | 720.0018 | 5 | 23 | 3.853038 | -2.281844 | 2.243288 | 0.456336 | 9.506504 | 1.81735
2018-04-11 20:10 | 175105 | 840.0009 | 5 | 23 | 3.81831 | -2.282173 | 2.243288 | 0.5323914 | 9.506504 | 2.109052
2018-04-11 20:12 | 175225 | 960.0002 | 5 | 23 | 3.786937 | -2.282148 | 2.243288 | 0.608448 | 9.506504 | 2.398248
2018-04-11 20:14 | 175345 | 1080.001 | 5 | 23 | 3.758712 | -2.281996 | 2.243288 | 0.6845115 | 9.506504 | 2.685203
2018-04-11 20:16 | 175465 | 1200.001 | 5 | 23 | 3.733285 | -2.282171 | 2.243288 | 0.7605705 | 9.506504 | 2.970103
2018-04-11 20:18 | 175585 | 1320.0003 | 5 | 23 | 3.710319 | -2.282098 | 2.243288 | 0.8366277 | 9.506504 | 3.253159
2018-04-11 20:20 | 175705 | 1440.0018 | 5 | 23 | 3.689361 | -2.281811 | 2.243288 | 0.9126832 | 9.506504 | 3.53454
2018-04-11 20:22 | 175825 | 1560.0018 | 5 | 23 | 3.670053 | -2.28218 | 2.243288 | 0.9887434 | 9.506504 | 3.814409
2018-04-11 20:24 | 175945 | 1680.0002 | 5 | 23 | 3.652328 | -2.282119 | 2.243288 | 1.064801 | 9.506504 | 4.092864
2018-04-11 20:26 | 176065 | 1800.0017 | 5 | 23 | 3.635986 | -2.282194 | 2.243288 | 1.140863 | 9.506504 | 4.370036
2018-04-11 20:28 | 176185 | 1920.0009 | 5 | 23 | 3.621128 | -2.281794 | 2.243288 | 1.216921 | 9.506504 | 4.646006
2018-04-11 20:30 | 176305 | 2040.0018 | 5 | 23 | 3.607633 | -2.281841 | 2.243288 | 1.292976 | 9.506504 | 4.920888
2018-04-11 20:32 | 176425 | 2160.0009 | 5 | 23 | 3.595199 | -2.282175 | 2.243288 | 1.369038 | 9.506504 | 5.194813
2018-04-11 20:34 | 176545 | 2280.0009 | 5 | 23 | 3.583344 | -2.282173 | 2.243288 | 1.4451 | 9.506504 | 5.467819
2018-04-11 20:36 | 176665 | 2400.0009 | 5 | 23 | 3.571407 | -2.28218 | 2.243288 | 1.52116 | 9.506504 | 5.739918
2018-04-11 20:38 | 176785 | 2520.0017 | 5 | 23 | 3.558783 | -2.282173 | 2.243288 | 1.597222 | 9.506504 | 6.011093
2018-04-11 20:40 | 176905 | 2640.0002 | 5 | 23 | 3.545157 | -2.281815 | 2.243288 | 1.673281 | 9.506504 | 6.28126
2018-04-11 20:42 | 177025 | 2760.0012 | 5 | 23 | 3.530306 | -2.281841 | 2.243288 | 1.749339 | 9.506504 | 6.550342
2018-04-11 20:44 | 177145 | 2880.0018 | 5 | 23 | 3.513745 | -2.282182 | 2.243288 | 1.8254 | 9.506504 | 6.818242
2018-04-11 20:46 | 177265 | 3000.0018 | 5 | 23 | 3.493914 | -2.282002 | 2.243288 | 1.901453 | 9.506504 | 7.084753
2018-04-11 20:48 | 177385 | 3120.0018 | 5 | 23 | 3.466285 | -2.282173 | 2.243288 | 1.977515 | 9.506504 | 7.349529
2018-04-11 20:50 | 177505 | 3240.0012 | 5 | 23 | 3.421979 | -2.282184 | 2.243288 | 2.053573 | 9.506504 | 7.611625
2018-04-11 20:52 | 177625 | 3360.0009 | 5 | 23 | 3.340829 | -2.281815 | 2.243288 | 2.129633 | 9.506504 | 7.869184
2018-04-11 20:54 | 177745 | 3480.0009 | 5 | 23 | 3.149698 | -2.282173 | 2.243288 | 2.205692 | 9.506504 | 8.117135
2018-04-11 20:55 | 177791.6 | 3526.616 | 5 | 23 | 2.999975 | -2.282157 | 2.243288 | 2.235238 | 9.506504 | 8.208176
2018-04-11 20:57 | 177911.7 | 120.0027 | 6 | 23 | 3.487231 | 0 | 2.243288 | 2.235238 | 9.506504 | 8.208176
2018-04-11 20:59 | 178031.7 | 240.0002 | 6 | 23 | 3.534389 | 0 | 2.243288 | 2.235238 | 9.506504 | 8.208176
2018-04-11 21:00 | 178091.7 | 300.0033 | 6 | 23 | 3.548869 | 0 | 2.243288 | 2.235238 | 9.506504 | 8.208176
2018-04-11 21:00 | 178091.7 | 0.0022 | 7 | 24 | 3.548983 | 0 | 0 | 0 | 0 | 0
2018-04-11 21:02 | 178211.8 | 120.002 | 2 | 24 | 4.070774 | 4.889984 | 0.162304 | 0 | 0.6521631 | 0
2018-04-11 21:04 | 178331.8 | 240.0004 | 2 | 24 | 4.118672 | 4.889984 | 0.3252811 | 0 | 1.319727 | 0
2018-04-11 21:06 | 178451.8 | 360.0011 | 2 | 24 | 4.154916 | 4.889978 | 0.4882709 | 0 | 1.994106 | 0
2018-04-11 21:08 | 178571.8 | 480.0004 | 2 | 24 | 4.186633 | 4.889954 | 0.6512556 | 0 | 2.673881 | 0
2018-04-11 21:10 | 178691.8 | 600.0011 | 2 | 24 | 4.200366 | 4.616148 | 0.8114779 | 0 | 3.346401 | 0
2018-04-11 21:12 | 178811.8 | 720.0011 | 2 | 24 | 4.200378 | 4.192596 | 0.9582499 | 0 | 3.962898 | 0
2018-04-11 21:14 | 178931.8 | 840.0019 | 2 | 24 | 4.200384 | 3.769577 | 1.090924 | 0 | 4.520179 | 0
2018-04-11 21:16 | 179051.8 | 960.0004 | 2 | 24 | 4.200371 | 3.348412 | 1.209516 | 0 | 5.018309 | 0
2018-04-11 21:16 | 179077.2 | 985.424 | 2 | 24 | 4.200355 | 3.259985 | 1.232854 | 0 | 5.116336 | 0
2018-04-11 21:18 | 179197.2 | 120.0002 | 3 | 24 | 4.23469 | 3.259983 | 1.341075 | 0 | 5.572593 | 0
2018-04-11 21:20 | 179317.2 | 240.0002 | 3 | 24 | 4.277631 | 3.25997 | 1.449733 | 0 | 6.034999 | 0
2018-04-11 21:22 | 179437.2 | 360.0002 | 3 | 24 | 4.326341 | 3.260015 | 1.558387 | 0 | 6.502378 | 0
2018-04-11 21:24 | 179557.2 | 480.0018 | 3 | 24 | 4.380159 | 3.260017 | 1.667048 | 0 | 6.975363 | 0
2018-04-11 21:26 | 179677.2 | 600.0018 | 3 | 24 | 4.400386 | 2.841759 | 1.770802 | 0 | 7.43153 | 0
2018-04-11 21:28 | 179797.2 | 720.001 | 3 | 24 | 4.400373 | 2.366837 | 1.857287 | 0 | 7.812096 | 0
2018-04-11 21:30 | 179917.2 | 840.0002 | 3 | 24 | 4.400361 | 1.987827 | 1.929626 | 0 | 8.130413 | 0
2018-04-11 21:32 | 180037.2 | 960.0002 | 3 | 24 | 4.400358 | 1.682886 | 1.990617 | 0 | 8.398797 | 0
2018-04-11 21:34 | 180157.2 | 1080.0002 | 3 | 24 | 4.400338 | 1.434574 | 2.042434 | 0 | 8.626809 | 0
2018-04-11 21:36 | 180277.2 | 1200.0002 | 3 | 24 | 4.400312 | 1.231073 | 2.086754 | 0 | 8.821834 | 0
2018-04-11 21:38 | 180397.2 | 1320.0018 | 3 | 24 | 4.400316 | 1.062983 | 2.124908 | 0 | 8.989722 | 0
2018-04-11 21:40 | 180517.2 | 1440.0002 | 3 | 24 | 4.40033 | 0.9244671 | 2.157963 | 0 | 9.135178 | 0
2018-04-11 21:42 | 180637.2 | 1560.0018 | 3 | 24 | 4.400332 | 0.810461 | 2.186819 | 0 | 9.262152 | 0
2018-04-11 21:44 | 180757.2 | 1680.0002 | 3 | 24 | 4.400337 | 0.7156525 | 2.212199 | 0 | 9.373833 | 0
2018-04-11 21:46 | 180852.6 | 1775.4014 | 3 | 24 | 4.400328 | 0.6519985 | 2.23029 | 0 | 9.45344 | 0
2018-04-11 21:48 | 180972.6 | 120.001 | 4 | 24 | 4.330957 | 0 | 2.23029 | 0 | 9.45344 | 0
2018-04-11 21:50 | 181092.6 | 240.0009 | 4 | 24 | 4.32304 | 0 | 2.23029 | 0 | 9.45344 | 0
2018-04-11 21:51 | 181152.6 | 300.003 | 4 | 24 | 4.320037 | 0 | 2.23029 | 0 | 9.45344 | 0
2018-04-11 21:53 | 181272.7 | 120.001 | 5 | 24 | 4.072065 | -2.281829 | 2.23029 | 0.07605348 | 9.45344 | 0.3124401
2018-04-11 21:55 | 181392.7 | 240.0017 | 5 | 24 | 4.021703 | -2.281802 | 2.23029 | 0.1521122 | 9.45344 | 0.6202098
2018-04-11 21:57 | 181512.7 | 360.0009 | 5 | 24 | 3.974646 | -2.281834 | 2.23029 | 0.2281653 | 9.45344 | 0.9242672
2018-04-11 21:59 | 181632.7 | 480.0011 | 5 | 24 | 3.930241 | -2.281854 | 2.23029 | 0.3042201 | 9.45344 | 1.224851
2018-04-11 22:01 | 181752.7 | 600.0008 | 5 | 24 | 3.888794 | -2.281827 | 2.23029 | 0.3802761 | 9.45344 | 1.522174
2018-04-11 22:03 | 181872.7 | 720.0018 | 5 | 24 | 3.850627 | -2.281839 | 2.23029 | 0.4563325 | 9.45344 | 1.816468
2018-04-11 22:05 | 181992.7 | 840.0002 | 5 | 24 | 3.815818 | -2.28189 | 2.23029 | 0.5323888 | 9.45344 | 2.107986
2018-04-11 22:07 | 182112.7 | 960.0002 | 5 | 24 | 3.784513 | -2.28185 | 2.23029 | 0.6084442 | 9.45344 | 2.396989
2018-04-11 22:09 | 182232.7 | 1080.0003 | 5 | 24 | 3.756373 | -2.281825 | 2.23029 | 0.6845016 | 9.45344 | 2.68374
2018-04-11 22:11 | 182352.7 | 1200.0002 | 5 | 24 | 3.731041 | -2.281829 | 2.23029 | 0.7605563 | 9.45344 | 2.968449
2018-04-11 22:13 | 182472.7 | 1320.0011 | 5 | 24 | 3.708176 | -2.282163 | 2.23029 | 0.8366133 | 9.45344 | 3.251338
2018-04-11 22:15 | 182592.7 | 1440.0003 | 5 | 24 | 3.68724 | -2.281857 | 2.23029 | 0.9126708 | 9.45344 | 3.532564
2018-04-11 22:17 | 182712.7 | 1560.0018 | 5 | 24 | 3.667986 | -2.281854 | 2.23029 | 0.9887308 | 9.45344 | 3.812273
2018-04-11 22:19 | 182832.7 | 1680.0012 | 5 | 24 | 3.650236 | -2.281836 | 2.23029 | 1.064788 | 9.45344 | 4.090565
2018-04-11 22:21 | 182952.7 | 1800.0002 | 5 | 24 | 3.633971 | -2.281844 | 2.23029 | 1.140844 | 9.45344 | 4.367558
2018-04-11 22:23 | 183072.7 | 1920.0002 | 5 | 24 | 3.619188 | -2.28186 | 2.23029 | 1.216894 | 9.45344 | 4.64335
2018-04-11 22:25 | 183192.7 | 2040.0002 | 5 | 24 | 3.605771 | -2.281818 | 2.23029 | 1.292947 | 9.45344 | 4.918081
2018-04-11 22:27 | 183312.7 | 2160.0018 | 5 | 24 | 3.593395 | -2.281802 | 2.23029 | 1.369004 | 9.45344 | 5.191848
2018-04-11 22:29 | 183432.7 | 2280.0018 | 5 | 24 | 3.581525 | -2.28182 | 2.23029 | 1.445064 | 9.45344 | 5.464709
2018-04-11 22:31 | 183552.7 | 2400.0002 | 5 | 24 | 3.569475 | -2.281834 | 2.23029 | 1.521123 | 9.45344 | 5.736661
2018-04-11 22:33 | 183672.7 | 2520.0003 | 5 | 24 | 3.556707 | -2.282159 | 2.23029 | 1.597185 | 9.45344 | 6.007682
2018-04-11 22:35 | 183792.7 | 2640.0002 | 5 | 24 | 3.542864 | -2.281852 | 2.23029 | 1.673244 | 9.45344 | 6.277683
2018-04-11 22:37 | 183912.7 | 2760.0002 | 5 | 24 | 3.52779 | -2.281806 | 2.23029 | 1.749304 | 9.45344 | 6.546587
2018-04-11 22:39 | 184032.7 | 2880.0017 | 5 | 24 | 3.510838 | -2.28214 | 2.23029 | 1.825366 | 9.45344 | 6.81429
2018-04-11 22:41 | 184152.7 | 3000.001 | 5 | 24 | 3.490147 | -2.28186 | 2.23029 | 1.901423 | 9.45344 | 7.08056
2018-04-11 22:43 | 184272.7 | 3120.001 | 5 | 24 | 3.460562 | -2.281848 | 2.23029 | 1.977481 | 9.45344 | 7.344972
2018-04-11 22:45 | 184392.7 | 3240.0002 | 5 | 24 | 3.412152 | -2.281816 | 2.23029 | 2.053534 | 9.45344 | 7.606478
2018-04-11 22:47 | 184512.7 | 3360.0005 | 5 | 24 | 3.319686 | -2.281806 | 2.23029 | 2.12959 | 9.45344 | 7.862927
2018-04-11 22:49 | 184632.7 | 3480.0003 | 5 | 24 | 3.093546 | -2.281839 | 2.23029 | 2.205651 | 9.45344 | 8.10821
2018-04-11 22:49 | 184659.1 | 3506.3256 | 5 | 24 | 2.999981 | -2.282175 | 2.23029 | 2.222335 | 9.45344 | 8.159083
2018-04-11 22:51 | 184779.1 | 120.0008 | 6 | 24 | 3.489533 | 0 | 2.23029 | 2.222335 | 9.45344 | 8.159083
2018-04-11 22:53 | 184899.1 | 240.0009 | 6 | 24 | 3.536632 | 0 | 2.23029 | 2.222335 | 9.45344 | 8.159083
2018-04-11 22:54 | 184959.1 | 300.003 | 6 | 24 | 3.551073 | 0 | 2.23029 | 2.222335 | 9.45344 | 8.159083
2018-04-11 22:54 | 184959.1 | 0.0026 | 7 | 25 | 3.551254 | 0 | 0 | 0 | 0 | 0
2018-04-11 22:56 | 185079.2 | 120.0002 | 2 | 25 | 4.072579 | 4.889975 | 0.1623083 | 0 | 0.6524878 | 0
2018-04-11 22:58 | 185199.2 | 240.0018 | 2 | 25 | 4.120497 | 4.88998 | 0.3253016 | 0 | 1.320421 | 0
2018-04-11 23:00 | 185319.2 | 360.0002 | 2 | 25 | 4.156814 | 4.889975 | 0.4882768 | 0 | 1.995039 | 0
2018-04-11 23:02 | 185439.2 | 480.0001 | 2 | 25 | 4.188819 | 4.889961 | 0.6512645 | 0 | 2.675158 | 0
2018-04-11 23:04 | 185559.2 | 600.0018 | 2 | 25 | 4.200366 | 4.584759 | 0.8108016 | 0 | 3.34494 | 0
2018-04-11 23:06 | 185679.2 | 720.0006 | 2 | 25 | 4.200384 | 4.16114 | 0.9565361 | 0 | 3.957079 | 0
2018-04-11 23:08 | 185799.2 | 840.0002 | 2 | 25 | 4.200386 | 3.740318 | 1.088211 | 0 | 4.510162 | 0
2018-04-11 23:10 | 185919.2 | 960.0002 | 2 | 25 | 4.200372 | 3.322109 | 1.205874 | 0 | 5.004393 | 0
2018-04-11 23:11 | 185937.5 | 978.2959 | 2 | 25 | 4.200382 | 3.259991 | 1.2226 | 0 | 5.074646 | 0
2018-04-11 23:13 | 186057.511 | 120.0009 | 3 | 25 | 4.23485 | 3.260014 | 1.330829 | 0 | 5.530945 | 0
2018-04-11 23:15 | 186177.5103 | 240.0002 | 3 | 25 | 4.277972 | 3.259993 | 1.439487 | 0 | 5.993379 | 0
2018-04-11 23:17 | 186297.5103 | 360.0002 | 3 | 25 | 4.326848 | 3.260023 | 1.548141 | 0 | 6.460802 | 0
2018-04-11 23:19 | 186417.5109 | 480.0008 | 3 | 25 | 4.380954 | 3.259991 | 1.656792 | 0 | 6.933817 | 0
2018-04-11 23:21 | 186537.5103 | 600.0002 | 3 | 25 | 4.400381 | 2.833002 | 1.760328 | 0 | 7.389056 | 0
2018-04-11 23:23 | 186657.5119 | 720.0018 | 3 | 25 | 4.400367 | 2.358475 | 1.84653 | 0 | 7.768376 | 0
2018-04-11 23:25 | 186777.5111 | 840.001 | 3 | 25 | 4.400356 | 1.980011 | 1.918612 | 0 | 8.085564 | 0
2018-04-11 23:27 | 186897.5111 | 960.001 | 3 | 25 | 4.400355 | 1.6761 | 1.979372 | 0 | 8.352927 | 0
2018-04-11 23:29 | 187017.5103 | 1080.0002 | 3 | 25 | 4.400367 | 1.429403 | 2.030986 | 0 | 8.580049 | 0
2018-04-11 23:31 | 187137.5103 | 1200.0002 | 3 | 25 | 4.400333 | 1.225962 | 2.075132 | 0 | 8.774304 | 0
2018-04-11 23:33 | 187257.5104 | 1320.0003 | 3 | 25 | 4.400328 | 1.058548 | 2.113122 | 0 | 8.941473 | 0
2018-04-11 23:35 | 187377.5103 | 1440.0002 | 3 | 25 | 4.400317 | 0.9205227 | 2.14603 | 0 | 9.086281 | 0
2018-04-11 23:37 | 187497.5103 | 1560.0002 | 3 | 25 | 4.40033 | 0.8066959 | 2.174755 | 0 | 9.21268 | 0
2018-04-11 23:39 | 187617.5111 | 1680.001 | 3 | 25 | 4.400288 | 0.7118092 | 2.200015 | 0 | 9.323834 | 0
2018-04-11 23:40 | 187707.6956 | 1770.1855 | 3 | 25 | 4.400318 | 0.6519985 | 2.217084 | 0 | 9.398943 | 0
2018-04-11 23:42 | 187827.8 | 120 | 4 | 25 | 4.330609 | 0 | 2.217084 | 0 | 9.398943 | 0
2018-04-11 23:44 | 187947.8 | 240.0007 | 4 | 25 | 4.322617 | 0 | 2.217084 | 0 | 9.398943 | 0
2018-04-11 23:45 | 188007.8 | 300.002 | 4 | 25 | 4.319579 | 0 | 2.217084 | 0 | 9.398943 | 0
2018-04-11 23:47 | 188127.8 | 120.0002 | 5 | 25 | 4.070592 | -2.281796 | 2.217084 | 0.07605154 | 9.398943 | 0.3123359
2018-04-11 23:49 | 188247.8 | 240.0018 | 5 | 25 | 4.019844 | -2.281831 | 2.217084 | 0.1521059 | 9.398943 | 0.6199614
2018-04-11 23:51 | 188367.8 | 360.0002 | 5 | 25 | 3.972555 | -2.281815 | 2.217084 | 0.2281622 | 9.398943 | 0.9238818
2018-04-11 23:53 | 188487.8 | 480.001 | 5 | 25 | 3.927932 | -2.281827 | 2.217084 | 0.3042209 | 9.398943 | 1.224314
2018-04-11 23:55 | 188607.8 | 600.001 | 5 | 25 | 3.886346 | -2.281815 | 2.217084 | 0.3802747 | 9.398943 | 1.521446
2018-04-11 23:57 | 188727.8 | 720.0008 | 5 | 25 | 3.848063 | -2.28185 | 2.217084 | 0.4563304 | 9.398943 | 1.815547
2018-04-11 23:59 | 188847.8 | 840.001 | 5 | 25 | 3.813302 | -2.281827 | 2.217084 | 0.5323829 | 9.398943 | 2.106858
2018-04-12 00:01 | 188967.8 | 960.0009 | 5 | 25 | 3.78196 | -2.28185 | 2.217084 | 0.6084401 | 9.398943 | 2.395674
2018-04-12 00:03 | 189087.8 | 1080.001 | 5 | 25 | 3.753903 | -2.281887 | 2.217084 | 0.6844952 | 9.398943 | 2.682225
2018-04-12 00:05 | 189207.8 | 1200.0019 | 5 | 25 | 3.728657 | -2.281908 | 2.217084 | 0.7605538 | 9.398943 | 2.966764
2018-04-12 00:07 | 189327.8 | 1320.0002 | 5 | 25 | 3.705811 | -2.281846 | 2.217084 | 0.8366055 | 9.398943 | 3.249453
2018-04-12 00:09 | 189447.8 | 1440.0009 | 5 | 25 | 3.684896 | -2.281823 | 2.217084 | 0.9126614 | 9.398943 | 3.530495
2018-04-12 00:11 | 189567.8 | 1560.0002 | 5 | 25 | 3.66568 | -2.281969 | 2.217084 | 0.9887156 | 9.398943 | 3.810007
2018-04-12 00:13 | 189687.8 | 1680.0018 | 5 | 25 | 3.647978 | -2.282165 | 2.217084 | 1.064775 | 9.398943 | 4.088133
2018-04-12 00:15 | 189807.8 | 1800.001 | 5 | 25 | 3.631808 | -2.281878 | 2.217084 | 1.14083 | 9.398943 | 4.364957
2018-04-12 00:17 | 189927.8 | 1920.0002 | 5 | 25 | 3.617063 | -2.282169 | 2.217084 | 1.216888 | 9.398943 | 4.640614
2018-04-12 00:19 | 190047.8 | 2040.0018 | 5 | 25 | 3.603707 | -2.281797 | 2.217084 | 1.292945 | 9.398943 | 4.915203
2018-04-12 00:21 | 190167.8 | 2160.0009 | 5 | 25 | 3.591331 | -2.282165 | 2.217084 | 1.369 | 9.398943 | 5.188806
2018-04-12 00:23 | 190287.8 | 2280.0002 | 5 | 25 | 3.57946 | -2.282196 | 2.217084 | 1.445062 | 9.398943 | 5.461518
2018-04-12 00:25 | 190407.8 | 2400.001 | 5 | 25 | 3.567333 | -2.282159 | 2.217084 | 1.521121 | 9.398943 | 5.733311
2018-04-12 00:27 | 190527.8 | 2520.001 | 5 | 25 | 3.554426 | -2.281825 | 2.217084 | 1.597179 | 9.398943 | 6.00415
2018-04-12 00:29 | 190647.8 | 2640.0009 | 5 | 25 | 3.540401 | -2.282013 | 2.217084 | 1.673234 | 9.398943 | 6.273955
2018-04-12 00:31 | 190767.8 | 2760.0002 | 5 | 25 | 3.524968 | -2.281816 | 2.217084 | 1.749292 | 9.398943 | 6.542653
2018-04-12 00:33 | 190887.8 | 2880.001 | 5 | 25 | 3.507505 | -2.282182 | 2.217084 | 1.825348 | 9.398943 | 6.810104
2018-04-12 00:35 | 191007.8 | 3000.0009 | 5 | 25 | 3.485763 | -2.282142 | 2.217084 | 1.901409 | 9.398943 | 7.076103
2018-04-12 00:37 | 191127.8 | 3120.0002 | 5 | 25 | 3.453736 | -2.282167 | 2.217084 | 1.977468 | 9.398943 | 7.340103
2018-04-12 00:39 | 191247.8 | 3240.0009 | 5 | 25 | 3.40022 | -2.282136 | 2.217084 | 2.053528 | 9.398943 | 7.600949
2018-04-12 00:41 | 191367.8 | 3360.0018 | 5 | 25 | 3.292889 | -2.282142 | 2.217084 | 2.129591 | 9.398943 | 7.856059
2018-04-12 00:43 | 191487.8 | 3480.0018 | 5 | 25 | 3.01815 | -2.281836 | 2.217084 | 2.205654 | 9.398943 | 8.097895
2018-04-12 00:43 | 191492.3 | 3484.4703 | 5 | 25 | 2.999982 | -2.282186 | 2.217084 | 2.208487 | 9.398943 | 8.106418
2018-04-12 00:45 | 191612.4 | 120.0002 | 6 | 25 | 3.492114 | 0 | 2.217084 | 2.208487 | 9.398943 | 8.106418
2018-04-12 00:47 | 191732.4 | 240.0002 | 6 | 25 | 3.539094 | 0 | 2.217084 | 2.208487 | 9.398943 | 8.106418
2018-04-12 00:48 | 191792.4 | 300.0031 | 6 | 25 | 3.553531 | 0 | 2.217084 | 2.208487 | 9.398943 | 8.106418
2018-04-12 00:48 | 191792.4 | 0.0049 | 7 | 26 | 3.553768 | 0 | 0 | 0 | 0 | 0
2018-04-12 00:50 | 191912.4 | 120.0019 | 2 | 26 | 4.075063 | 4.890001 | 0.1623099 | 0 | 0.6529199 | 0
2018-04-12 00:52 | 192032.4 | 240.0002 | 2 | 26 | 4.123244 | 4.889997 | 0.325286 | 0 | 1.321213 | 0
2018-04-12 00:54 | 192152.4 | 360.0002 | 2 | 26 | 4.159487 | 4.889994 | 0.4882692 | 0 | 1.996296 | 0
2018-04-12 00:56 | 192272.4 | 480.0019 | 2 | 26 | 4.191749 | 4.889967 | 0.6512534 | 0 | 2.676855 | 0
2018-04-12 00:58 | 192392.4 | 600.0019 | 2 | 26 | 4.200381 | 4.547304 | 0.8098127 | 0 | 3.342681 | 0
2018-04-12 01:00 | 192512.4 | 720.0009 | 2 | 26 | 4.200358 | 4.125875 | 0.9543403 | 0 | 3.949751 | 0
2018-04-12 01:02 | 192632.4 | 840.0002 | 2 | 26 | 4.200394 | 3.708361 | 1.084895 | 0 | 4.498131 | 0
2018-04-12 01:04 | 192752.4 | 960.0002 | 2 | 26 | 4.200382 | 3.292097 | 1.201532 | 0 | 4.988049 | 0
2018-04-12 01:04 | 192762 | 969.5495 | 2 | 26 | 4.200389 | 3.259995 | 1.21022 | 0 | 5.024539 | 0
2018-04-12 01:06 | 192882 | 120.0017 | 3 | 26 | 4.234877 | 3.259987 | 1.31844 | 0 | 5.480804 | 0
2018-04-12 01:08 | 193002 | 240.0025 | 3 | 26 | 4.277977 | 3.259983 | 1.427096 | 0 | 5.943233 | 0
2018-04-12 01:10 | 193122 | 360.001 | 3 | 26 | 4.327114 | 3.260015 | 1.535751 | 0 | 6.410678 | 0
2018-04-12 01:12 | 193242 | 480.001 | 3 | 26 | 4.381458 | 3.259983 | 1.64441 | 0 | 6.883766 | 0
2018-04-12 01:14 | 193362 | 600.0008 | 3 | 26 | 4.400375 | 2.826672 | 1.74778 | 0 | 7.338295 | 0
2018-04-12 01:16 | 193482 | 720.0002 | 3 | 26 | 4.400363 | 2.353149 | 1.833799 | 0 | 7.716807 | 0
2018-04-12 01:18 | 193602 | 840.0025 | 3 | 26 | 4.400357 | 1.976089 | 1.905718 | 0 | 8.033278 | 0
2018-04-12 01:20 | 193722 | 960.0017 | 3 | 26 | 4.400342 | 1.671696 | 1.966327 | 0 | 8.29998 | 0
2018-04-12 01:22 | 193842 | 1080.0002 | 3 | 26 | 4.400301 | 1.42449 | 2.017802 | 0 | 8.52649 | 0
2018-04-12 01:24 | 193962 | 1200.0017 | 3 | 26 | 4.400335 | 1.222559 | 2.061823 | 0 | 8.720197 | 0
2018-04-12 01:26 | 194082 | 1320.001 | 3 | 26 | 4.400379 | 1.056404 | 2.099701 | 0 | 8.886871 | 0
2018-04-12 01:28 | 194202 | 1440.0017 | 3 | 26 | 4.400372 | 0.9187698 | 2.132522 | 0 | 9.031293 | 0
2018-04-12 01:30 | 194322 | 1560.0017 | 3 | 26 | 4.400332 | 0.8049965 | 2.161172 | 0 | 9.157363 | 0
2018-04-12 01:32 | 194442 | 1680.001 | 3 | 26 | 4.400347 | 0.7105961 | 2.186372 | 0 | 9.268251 | 0
2018-04-12 01:34 | 194530 | 1767.9519 | 3 | 26 | 4.400329 | 0.6519928 | 2.202993 | 0 | 9.34139 | 0
2018-04-12 01:36 | 194650 | 120.0002 | 4 | 26 | 4.330289 | 0 | 2.202993 | 0 | 9.34139 | 0
2018-04-12 01:38 | 194770 | 240.0011 | 4 | 26 | 4.32224 | 0 | 2.202993 | 0 | 9.34139 | 0
2018-04-12 01:39 | 194830 | 300.0032 | 4 | 26 | 4.319179 | 0 | 2.202993 | 0 | 9.34139 | 0
2018-04-12 01:41 | 194950.1 | 120.0009 | 5 | 26 | 4.069126 | -2.281862 | 2.202993 | 0.07605414 | 9.34139 | 0.3122489
2018-04-12 01:43 | 195070.1 | 240.0019 | 5 | 26 | 4.01812 | -2.281818 | 2.202993 | 0.1521108 | 9.34139 | 0.6197612
2018-04-12 01:45 | 195190.1 | 360.0011 | 5 | 26 | 3.97051 | -2.28185 | 2.202993 | 0.2281656 | 9.34139 | 0.9235315
2018-04-12 01:47 | 195310.1 | 480.0019 | 5 | 26 | 3.925659 | -2.281834 | 2.202993 | 0.3042206 | 9.34139 | 1.223785
2018-04-12 01:49 | 195430.1 | 600.001 | 5 | 26 | 3.883923 | -2.281836 | 2.202993 | 0.380277 | 9.34139 | 1.520749
2018-04-12 01:51 | 195550.1 | 720.001 | 5 | 26 | 3.845582 | -2.28185 | 2.202993 | 0.4563316 | 9.34139 | 1.814657
2018-04-12 01:53 | 195670.1 | 840.001 | 5 | 26 | 3.8108 | -2.281852 | 2.202993 | 0.5323892 | 9.34139 | 2.105798
2018-04-12 01:55 | 195790.1 | 960.001 | 5 | 26 | 3.779509 | -2.281813 | 2.202993 | 0.6084446 | 9.34139 | 2.394418
2018-04-12 01:57 | 195910.1 | 1080.001 | 5 | 26 | 3.751469 | -2.281829 | 2.202993 | 0.6845016 | 9.34139 | 2.680789
2018-04-12 01:59 | 196030.1 | 1200.0008 | 5 | 26 | 3.726336 | -2.281878 | 2.202993 | 0.7605544 | 9.34139 | 2.965127
2018-04-12 02:01 | 196150.1 | 1320.0002 | 5 | 26 | 3.703499 | -2.282087 | 2.202993 | 0.8366119 | 9.34139 | 3.24766
2018-04-12 02:03 | 196270.1 | 1440 | 5 | 26 | 3.682598 | -2.281829 | 2.202993 | 0.9126726 | 9.34139 | 3.528545
2018-04-12 02:05 | 196390.1 | 1560.0009 | 5 | 26 | 3.663375 | -2.281858 | 2.202993 | 0.9887288 | 9.34139 | 3.807889
2018-04-12 02:07 | 196510.1 | 1680.0002 | 5 | 26 | 3.645745 | -2.281858 | 2.202993 | 1.064783 | 9.34139 | 4.085824
2018-04-12 02:09 | 196630.1 | 1800.0009 | 5 | 26 | 3.62954 | -2.282173 | 2.202993 | 1.140838 | 9.34139 | 4.362474
2018-04-12 02:11 | 196750.1 | 1920.0002 | 5 | 26 | 3.614923 | -2.281954 | 2.202993 | 1.216896 | 9.34139 | 4.637966
2018-04-12 02:13 | 196870.1 | 2040.0019 | 5 | 26 | 3.60162 | -2.281837 | 2.202993 | 1.292953 | 9.34139 | 4.912392
2018-04-12 02:15 | 196990.1 | 2160.0009 | 5 | 26 | 3.589317 | -2.281836 | 2.202993 | 1.369009 | 9.34139 | 5.185846
2018-04-12 02:17 | 197110.1 | 2280.0007 | 5 | 26 | 3.577381 | -2.281818 | 2.202993 | 1.445066 | 9.34139 | 5.458385
2018-04-12 02:19 | 197230.1 | 2400.0009 | 5 | 26 | 3.56508 | -2.282069 | 2.202993 | 1.521128 | 9.34139 | 5.730023
2018-04-12 02:21 | 197350.1 | 2520.0003 | 5 | 26 | 3.551935 | -2.282201 | 2.202993 | 1.59719 | 9.34139 | 6.000695
2018-04-12 02:23 | 197470.1 | 2640.0019 | 5 | 26 | 3.537664 | -2.281848 | 2.202993 | 1.673248 | 9.34139 | 6.270313
2018-04-12 02:25 | 197590.1 | 2760.0019 | 5 | 26 | 3.521918 | -2.282142 | 2.202993 | 1.749311 | 9.34139 | 6.538809
2018-04-12 02:27 | 197710.1 | 2880.0019 | 5 | 26 | 3.503905 | -2.282015 | 2.202993 | 1.825368 | 9.34139 | 6.806013
2018-04-12 02:29 | 197830.1 | 3000.0019 | 5 | 26 | 3.480875 | -2.28185 | 2.202993 | 1.901429 | 9.34139 | 7.071693
2018-04-12 02:31 | 197950.1 | 3120.0009 | 5 | 26 | 3.44585 | -2.281971 | 2.202993 | 1.977484 | 9.34139 | 7.335209
2018-04-12 02:33 | 198070.1 | 3240.0009 | 5 | 26 | 3.386003 | -2.281857 | 2.202993 | 2.053542 | 9.34139 | 7.595243
2018-04-12 02:35 | 198190.1 | 3360.001 | 5 | 26 | 3.259366 | -2.282187 | 2.202993 | 2.129597 | 9.34139 | 7.848645
2018-04-12 02:37 | 198291.6 | 3461.464 | 5 | 26 | 2.99998 | -2.281829 | 2.202993 | 2.193905 | 9.34139 | 8.051199
2018-04-12 02:39 | 198411.6 | 120 | 6 | 26 | 3.494601 | 0 | 2.202993 | 2.193905 | 9.34139 | 8.051199
2018-04-12 02:41 | 198531.6 | 240 | 6 | 26 | 3.541517 | 0 | 2.202993 | 2.193905 | 9.34139 | 8.051199
2018-04-12 02:42 | 198591.6 | 300.003 | 6 | 26 | 3.55597 | 0 | 2.202993 | 2.193905 | 9.34139 | 8.051199
2018-04-12 02:42 | 198591.6 | 0.0032 | 7 | 27 | 3.556018 | 0 | 0 | 0 | 0 | 0
2018-04-12 02:44 | 198711.7 | 120.0018 | 2 | 27 | 4.077085 | 4.889954 | 0.1623057 | 2.431e-09 | 0.6532398 | 8.646e-09
2018-04-12 02:46 | 198831.7 | 240.0009 | 2 | 27 | 4.125449 | 4.889975 | 0.3252952 | 2.431e-09 | 1.321941 | 8.646e-09
2018-04-12 02:48 | 198951.7 | 360.0017 | 2 | 27 | 4.161828 | 4.889925 | 0.4882761 | 2.431e-09 | 1.997386 | 8.646e-09
2018-04-12 02:50 | 199071.7 | 480.0009 | 2 | 27 | 4.194444 | 4.889975 | 0.6512594 | 2.431e-09 | 2.678345 | 8.646e-09
2018-04-12 02:52 | 199191.7 | 600.0009 | 2 | 27 | 4.200384 | 4.509325 | 0.8087969 | 2.431e-09 | 3.339976 | 8.646e-09
2018-04-12 02:54 | 199311.7 | 720.0017 | 2 | 27 | 4.20036 | 4.090826 | 0.9521089 | 2.431e-09 | 3.941939 | 8.646e-09
2018-04-12 02:56 | 199431.7 | 840.0017 | 2 | 27 | 4.200396 | 3.673939 | 1.08151 | 2.431e-09 | 4.485471 | 8.646e-09
2018-04-12 02:58 | 199551.7 | 960.0018 | 2 | 27 | 4.200363 | 3.260168 | 1.197037 | 2.431e-09 | 4.97073 | 8.646e-09
2018-04-12 02:58 | 199551.8 | 960.0631 | 2 | 27 | 4.200367 | 3.259981 | 1.197089 | 2.431e-09 | 4.970945 | 8.646e-09
2018-04-12 03:00 | 199671.7959 | 120.001 | 3 | 27 | 4.234804 | 3.259989 | 1.305306 | 2.431e-09 | 5.427188 | 8.646e-09
2018-04-12 03:02 | 199791.796 | 240.0011 | 3 | 27 | 4.278048 | 3.260014 | 1.413966 | 2.431e-09 | 5.889635 | 8.646e-09
2018-04-12 03:04 | 199911.796 | 360.0011 | 3 | 27 | 4.327305 | 3.259964 | 1.522621 | 2.431e-09 | 6.357093 | 8.646e-09
2018-04-12 03:06 | 200031.7952 | 480.0003 | 3 | 27 | 4.381943 | 3.260008 | 1.631274 | 2.431e-09 | 6.830192 | 8.646e-09
2018-04-12 03:08 | 200151.7952 | 600.0003 | 3 | 27 | 4.400364 | 2.82127 | 1.734505 | 2.431e-09 | 7.284125 | 8.646e-09
2018-04-12 03:10 | 200271.796 | 720.0011 | 3 | 27 | 4.400375 | 2.348696 | 1.820351 | 2.431e-09 | 7.66188 | 8.646e-09
2018-04-12 03:12 | 200391.7952 | 840.0003 | 3 | 27 | 4.400363 | 1.972006 | 1.892124 | 2.431e-09 | 7.977709 | 8.646e-09
2018-04-12 03:14 | 200511.796 | 960.0011 | 3 | 27 | 4.400352 | 1.668591 | 1.952615 | 2.431e-09 | 8.243891 | 8.646e-09
2018-04-12 03:16 | 200631.796 | 1080.0011 | 3 | 27 | 4.40036 | 1.422836 | 2.00399 | 2.431e-09 | 8.469957 | 8.646e-09
2018-04-12 03:18 | 200751.7969 | 1200.002 | 3 | 27 | 4.400343 | 1.220381 | 2.047925 | 2.431e-09 | 8.663287 | 8.646e-09
2018-04-12 03:20 | 200871.7952 | 1320.0003 | 3 | 27 | 4.40035 | 1.053764 | 2.085734 | 2.431e-09 | 8.829661 | 8.646e-09
2018-04-12 03:22 | 200991.7952 | 1440.0003 | 3 | 27 | 4.400302 | 0.9153786 | 2.118485 | 2.431e-09 | 8.973774 | 8.646e-09
2018-04-12 03:24 | 201111.7953 | 1560.0004 | 3 | 27 | 4.400309 | 0.8024559 | 2.147065 | 2.431e-09 | 9.099536 | 8.646e-09
2018-04-12 03:26 | 201231.7953 | 1680.0004 | 3 | 27 | 4.400331 | 0.7090015 | 2.172208 | 2.431e-09 | 9.210173 | 8.646e-09
2018-04-12 03:27 | 201316.3181 | 1764.5232 | 3 | 27 | 4.400306 | 0.6519928 | 2.188169 | 2.431e-09 | 9.280406 | 8.646e-09
2018-04-12 03:29 | 201436.4 | 120.0002 | 4 | 27 | 4.329916 | 0 | 2.188169 | 2.431e-09 | 9.280406 | 8.646e-09
2018-04-12 03:31 | 201556.4 | 240 | 4 | 27 | 4.321804 | 0 | 2.188169 | 2.431e-09 | 9.280406 | 8.646e-09
2018-04-12 03:32 | 201616.4 | 300.0029 | 4 | 27 | 4.318681 | 0 | 2.188169 | 2.431e-09 | 9.280406 | 8.646e-09
2018-04-12 03:34 | 201736.5 | 120.0018 | 5 | 27 | 4.067492 | -2.281836 | 2.188169 | 0.07605109 | 9.280406 | 0.3121323
2018-04-12 03:36 | 201856.5 | 240.001 | 5 | 27 | 4.016182 | -2.282103 | 2.188169 | 0.1521098 | 9.280406 | 0.6195169
2018-04-12 03:38 | 201976.5 | 360.001 | 5 | 27 | 3.968322 | -2.281873 | 2.188169 | 0.22817 | 9.280406 | 0.9231518
2018-04-12 03:40 | 202096.5 | 480.001 | 5 | 27 | 3.923223 | -2.281844 | 2.188169 | 0.3042256 | 9.280406 | 1.22323
2018-04-12 03:42 | 202216.5 | 600.0002 | 5 | 27 | 3.881329 | -2.28186 | 2.188169 | 0.3802859 | 9.280406 | 1.520016
2018-04-12 03:44 | 202336.5 | 720.0025 | 5 | 27 | 3.84291 | -2.281854 | 2.188169 | 0.4563399 | 9.280406 | 1.813722
2018-04-12 03:46 | 202456.5 | 840.0002 | 5 | 27 | 3.808076 | -2.281841 | 2.188169 | 0.5323979 | 9.280406 | 2.104657
2018-04-12 03:48 | 202576.5 | 960.0026 | 5 | 27 | 3.776789 | -2.281848 | 2.188169 | 0.6084557 | 9.280406 | 2.393079
2018-04-12 03:50 | 202696.5 | 1080.0019 | 5 | 27 | 3.748789 | -2.28182 | 2.188169 | 0.6845112 | 9.280406 | 2.67924
2018-04-12 03:52 | 202816.5 | 1200.0002 | 5 | 27 | 3.723608 | -2.281829 | 2.188169 | 0.7605685 | 9.280406 | 2.963388
2018-04-12 03:54 | 202936.5 | 1320.0002 | 5 | 27 | 3.700849 | -2.281827 | 2.188169 | 0.8366294 | 9.280406 | 3.24573
2018-04-12 03:56 | 203056.5 | 1440.0018 | 5 | 27 | 3.679984 | -2.281831 | 2.188169 | 0.9126895 | 9.280406 | 3.526412
2018-04-12 03:58 | 203176.5 | 1560.0026 | 5 | 27 | 3.660746 | -2.282145 | 2.188169 | 0.9887509 | 9.280406 | 3.805574
2018-04-12 04:00 | 203296.5 | 1680.0026 | 5 | 27 | 3.643165 | -2.281823 | 2.188169 | 1.064812 | 9.280406 | 4.083335
2018-04-12 04:02 | 203416.5 | 1800.0002 | 5 | 27 | 3.627095 | -2.282075 | 2.188169 | 1.140871 | 9.280406 | 4.35981
2018-04-12 04:04 | 203536.5 | 1920.0003 | 5 | 27 | 3.61251 | -2.281883 | 2.188169 | 1.216931 | 9.280406 | 4.635124
2018-04-12 04:06 | 203656.5 | 2040.0019 | 5 | 27 | 3.599319 | -2.281829 | 2.188169 | 1.292991 | 9.280406 | 4.90938
2018-04-12 04:08 | 203776.5 | 2160.0002 | 5 | 27 | 3.587051 | -2.282129 | 2.188169 | 1.369052 | 9.280406 | 5.18268
2018-04-12 04:10 | 203896.5 | 2280.001 | 5 | 27 | 3.575046 | -2.282186 | 2.188169 | 1.445113 | 9.280406 | 5.455058
2018-04-12 04:12 | 204016.5 | 2400.001 | 5 | 27 | 3.562653 | -2.282187 | 2.188169 | 1.521166 | 9.280406 | 5.726485
2018-04-12 04:14 | 204136.5 | 2520.0017 | 5 | 27 | 3.549345 | -2.281858 | 2.188169 | 1.597227 | 9.280406 | 5.996966
2018-04-12 04:16 | 204256.5 | 2640.001 | 5 | 27 | 3.534774 | -2.282152 | 2.188169 | 1.673285 | 9.280406 | 6.266375
2018-04-12 04:18 | 204376.5 | 2760.0011 | 5 | 27 | 3.51871 | -2.281806 | 2.188169 | 1.749346 | 9.280406 | 6.534634
2018-04-12 04:20 | 204496.5 | 2880.0001 | 5 | 27 | 3.499992 | -2.282023 | 2.188169 | 1.825408 | 9.280406 | 6.801586
2018-04-12 04:22 | 204616.5 | 3000.001 | 5 | 27 | 3.475396 | -2.28219 | 2.188169 | 1.901467 | 9.280406 | 7.06691
2018-04-12 04:24 | 204736.5 | 3120.0025 | 5 | 27 | 3.437051 | -2.282196 | 2.188169 | 1.977525 | 9.280406 | 7.329909
2018-04-12 04:26 | 204856.5 | 3240.001 | 5 | 27 | 3.369422 | -2.282167 | 2.188169 | 2.053583 | 9.280406 | 7.589026
2018-04-12 04:28 | 204976.5 | 3360.001 | 5 | 27 | 3.219009 | -2.282148 | 2.188169 | 2.129647 | 9.280406 | 7.840453
2018-04-12 04:29 | 205055 | 3438.5006 | 5 | 27 | 2.999986 | -2.28219 | 2.188169 | 2.179406 | 9.280406 | 7.995864
2018-04-12 04:31 | 205175 | 120.0009 | 6 | 27 | 3.49753 | 0 | 2.188169 | 2.179406 | 9.280406 | 7.995864
2018-04-12 04:33 | 205295 | 240.0009 | 6 | 27 | 3.54427 | 0 | 2.188169 | 2.179406 | 9.280406 | 7.995864
2018-04-12 04:34 | 205355 | 300.0039 | 6 | 27 | 3.55864 | 0 | 2.188169 | 2.179406 | 9.280406 | 7.995864
2018-04-12 04:34 | 205355.01 | 0.0024 | 7 | 28 | 3.558625 | 0 | 0 | 0 | 0 | 0
2018-04-12 04:36 | 205475.1 | 120.0018 | 2 | 28 | 4.079704 | 4.889982 | 0.1623031 | 0 | 0.6536778 | 0
2018-04-12 04:38 | 205595.1 | 240.0018 | 2 | 28 | 4.128202 | 4.889957 | 0.325288 | 0 | 1.322793 | 0
2018-04-12 04:40 | 205715.1 | 360.0009 | 2 | 28 | 4.164565 | 4.889967 | 0.4882631 | 0 | 1.998669 | 0
2018-04-12 04:42 | 205835.1 | 480.0018 | 2 | 28 | 4.197415 | 4.890007 | 0.6512439 | 0 | 2.680076 | 0
2018-04-12 04:44 | 205955.1 | 600.0006 | 2 | 28 | 4.20035 | 4.472353 | 0.8076019 | 0 | 3.336817 | 0
2018-04-12 04:46 | 206075.1 | 720.0001 | 2 | 28 | 4.200356 | 4.056189 | 0.949721 | 0 | 3.933771 | 0
2018-04-12 04:48 | 206195.1 | 840.0018 | 2 | 28 | 4.200396 | 3.642582 | 1.078021 | 0 | 4.47268 | 0
2018-04-12 04:50 | 206306.5 | 951.4023 | 2 | 28 | 4.200373 | 3.259985 | 1.184786 | 0 | 4.921131 | 0
2018-04-12 04:52 | 206426.5086 | 120.0001 | 3 | 28 | 4.23474 | 3.259996 | 1.293004 | 0 | 5.377375 | 0
2018-04-12 04:54 | 206546.5103 | 240.0018 | 3 | 28 | 4.277923 | 3.260008 | 1.401662 | 0 | 5.839797 | 0
2018-04-12 04:56 | 206666.5087 | 360.0002 | 3 | 28 | 4.327326 | 3.26001 | 1.510313 | 0 | 6.307231 | 0
2018-04-12 04:58 | 206786.5087 | 480.0002 | 3 | 28 | 4.38206 | 3.260059 | 1.618974 | 0 | 6.780369 | 0
2018-04-12 05:00 | 206906.5103 | 600.0018 | 3 | 28 | 4.400371 | 2.819178 | 1.72214 | 0 | 7.234024 | 0
2018-04-12 05:02 | 207026.5086 | 720.0001 | 3 | 28 | 4.400385 | 2.345379 | 1.807896 | 0 | 7.611381 | 0
2018-04-12 05:04 | 207146.5086 | 840.0001 | 3 | 28 | 4.400379 | 1.968559 | 1.879551 | 0 | 7.926689 | 0
2018-04-12 05:06 | 207266.5095 | 960.001 | 3 | 28 | 4.400365 | 1.666174 | 1.939945 | 0 | 8.192447 | 0
2018-04-12 05:08 | 207386.5104 | 1080.0019 | 3 | 28 | 4.400343 | 1.419872 | 1.991235 | 0 | 8.418139 | 0
2018-04-12 05:10 | 207506.5104 | 1200.0019 | 3 | 28 | 4.400354 | 1.218304 | 2.035081 | 0 | 8.611075 | 0
2018-04-12 05:12 | 207626.5112 | 1320.0027 | 3 | 28 | 4.400347 | 1.051813 | 2.072812 | 0 | 8.777106 | 0
2018-04-12 05:14 | 207746.5103 | 1440.0018 | 3 | 28 | 4.400298 | 0.9134598 | 2.105494 | 0 | 8.920918 | 0
2018-04-12 05:16 | 207866.5103 | 1560.0018 | 3 | 28 | 4.400315 | 0.8008823 | 2.13401 | 0 | 9.046395 | 0
2018-04-12 05:18 | 207986.5095 | 1680.001 | 3 | 28 | 4.400325 | 0.7068748 | 2.159087 | 0 | 9.156743 | 0
2018-04-12 05:20 | 208069.2853 | 1762.7768 | 3 | 28 | 4.400325 | 0.6519909 | 2.174695 | 0 | 9.225422 | 0
2018-04-12 05:22 | 208189.3 | 120.0002 | 4 | 28 | 4.329628 | 0 | 2.174695 | 0 | 9.225422 | 0
2018-04-12 05:24 | 208309.3 | 240.0002 | 4 | 28 | 4.321454 | 0 | 2.174695 | 0 | 9.225422 | 0
2018-04-12 05:25 | 208369.3 | 300.0017 | 4 | 28 | 4.318326 | 0 | 2.174695 | 0 | 9.225422 | 0
2018-04-12 05:27 | 208489.4 | 120.0006 | 5 | 28 | 4.066123 | -2.281815 | 2.174695 | 0.0760558 | 9.225422 | 0.3120641
2018-04-12 05:29 | 208609.4 | 240.0003 | 5 | 28 | 4.014561 | -2.281806 | 2.174695 | 0.1521104 | 9.225422 | 0.6193177
2018-04-12 05:31 | 208729.4 | 360.0003 | 5 | 28 | 3.96643 | -2.281811 | 2.174695 | 0.2281693 | 9.225422 | 0.9228122
2018-04-12 05:33 | 208849.4 | 480.0012 | 5 | 28 | 3.921158 | -2.281911 | 2.174695 | 0.3042264 | 9.225422 | 1.222746
2018-04-12 05:35 | 208969.4 | 600.002 | 5 | 28 | 3.879135 | -2.281848 | 2.174695 | 0.3802879 | 9.225422 | 1.519372
2018-04-12 05:37 | 209089.4 | 720.0011 | 5 | 28 | 3.840611 | -2.282184 | 2.174695 | 0.4563462 | 9.225422 | 1.812925
2018-04-12 05:39 | 209209.4 | 840.002 | 5 | 28 | 3.805781 | -2.281839 | 2.174695 | 0.5324046 | 9.225422 | 2.103688
2018-04-12 05:41 | 209329.4 | 960.0003 | 5 | 28 | 3.774481 | -2.282131 | 2.174695 | 0.6084647 | 9.225422 | 2.391943
2018-04-12 05:43 | 209449.4 | 1080.0012 | 5 | 28 | 3.746564 | -2.28182 | 2.174695 | 0.6845252 | 9.225422 | 2.677952
2018-04-12 05:45 | 209569.4 | 1200.0003 | 5 | 28 | 3.721441 | -2.281829 | 2.174695 | 0.760585 | 9.225422 | 2.961942
2018-04-12 05:47 | 209689.4 | 1320.0003 | 5 | 28 | 3.698678 | -2.28182 | 2.174695 | 0.8366467 | 9.225422 | 3.244121
2018-04-12 05:49 | 209809.4 | 1440.0019 | 5 | 28 | 3.67784 | -2.282194 | 2.174695 | 0.912708 | 9.225422 | 3.524644
2018-04-12 05:51 | 209929.4 | 1560.0006 | 5 | 28 | 3.658638 | -2.28208 | 2.174695 | 0.988771 | 9.225422 | 3.803651
2018-04-12 05:53 | 210049.4 | 1680.0013 | 5 | 28 | 3.64107 | -2.282165 | 2.174695 | 1.064835 | 9.225422 | 4.081263
2018-04-12 05:55 | 210169.4 | 1800.0019 | 5 | 28 | 3.625058 | -2.282145 | 2.174695 | 1.140895 | 9.225422 | 4.357584
2018-04-12 05:57 | 210289.4 | 1920.0015 | 5 | 28 | 3.610542 | -2.282167 | 2.174695 | 1.216957 | 9.225422 | 4.632754
2018-04-12 05:59 | 210409.4 | 2040.0012 | 5 | 28 | 3.597428 | -2.282173 | 2.174695 | 1.29302 | 9.225422 | 4.906878
2018-04-12 06:01 | 210529.4 | 2160.0012 | 5 | 28 | 3.585188 | -2.282163 | 2.174695 | 1.369084 | 9.225422 | 5.180044
2018-04-12 06:03 | 210649.4 | 2280.0003 | 5 | 28 | 3.57315 | -2.282173 | 2.174695 | 1.445148 | 9.225422 | 5.45229
2018-04-12 06:05 | 210769.4 | 2400.0012 | 5 | 28 | 3.560607 | -2.282145 | 2.174695 | 1.52121 | 9.225422 | 5.723597
2018-04-12 06:07 | 210889.4 | 2520.0028 | 5 | 28 | 3.54712 | -2.282131 | 2.174695 | 1.597274 | 9.225422 | 5.993926
2018-04-12 06:09 | 211009.4 | 2640.0011 | 5 | 28 | 3.532322 | -2.282157 | 2.174695 | 1.673336 | 9.225422 | 6.263175
2018-04-12 06:11 | 211129.4 | 2760.0011 | 5 | 28 | 3.515879 | -2.282178 | 2.174695 | 1.749401 | 9.225422 | 6.531246
2018-04-12 06:13 | 211249.4 | 2880.002 | 5 | 28 | 3.496534 | -2.282154 | 2.174695 | 1.825465 | 9.225422 | 6.797968
2018-04-12 06:15 | 211369.4 | 3000.002 | 5 | 28 | 3.470459 | -2.281816 | 2.174695 | 1.901527 | 9.225422 | 7.062993
2018-04-12 06:17 | 211489.4 | 3120.0028 | 5 | 28 | 3.428739 | -2.28214 | 2.174695 | 1.97759 | 9.225422 | 7.325519
2018-04-12 06:19 | 211609.4 | 3240.0011 | 5 | 28 | 3.352863 | -2.282148 | 2.174695 | 2.053653 | 9.225422 | 7.583763
2018-04-12 06:21 | 211729.4 | 3360.0011 | 5 | 28 | 3.177003 | -2.282184 | 2.174695 | 2.129717 | 9.225422 | 7.833126
2018-04-12 06:22 | 211787.9 | 3418.4705 | 5 | 28 | 2.999992 | -2.282175 | 2.174695 | 2.166778 | 9.225422 | 7.947911
2018-04-12 06:24 | 211908 | 120.0017 | 6 | 28 | 3.49976 | 0 | 2.174695 | 2.166778 | 9.225422 | 7.947911
2018-04-12 06:26 | 212028 | 240.0001 | 6 | 28 | 3.546398 | 0 | 2.174695 | 2.166778 | 9.225422 | 7.947911
2018-04-12 06:27 | 212088 | 300.003 | 6 | 28 | 3.560741 | 0 | 2.174695 | 2.166778 | 9.225422 | 7.947911
2018-04-12 06:27 | 212088 | 0.0025 | 7 | 29 | 3.560943 | 0 | 0 | 0 | 0 | 0
2018-04-12 06:29 | 212208 | 120.0002 | 2 | 29 | 4.081551 | 4.890039 | 0.1623078 | 0 | 0.6540085 | 0
2018-04-12 06:31 | 212328 | 240.0017 | 2 | 29 | 4.129987 | 4.890024 | 0.3252899 | 0 | 1.323405 | 0
2018-04-12 06:33 | 212448 | 360.0009 | 2 | 29 | 4.166503 | 4.890049 | 0.4882761 | 0 | 1.999621 | 0
2018-04-12 06:35 | 212568 | 480.0017 | 2 | 29 | 4.199681 | 4.890079 | 0.651261 | 0 | 2.681392 | 0
2018-04-12 06:37 | 212688 | 600.0017 | 2 | 29 | 4.200375 | 4.443142 | 0.8066359 | 0 | 3.334024 | 0
2018-04-12 06:39 | 212808 | 720.0017 | 2 | 29 | 4.200367 | 4.028097 | 0.9478015 | 0 | 3.926972 | 0
2018-04-12 06:41 | 212928 | 840.0002 | 2 | 29 | 4.200365 | 3.615656 | 1.075179 | 0 | 4.462006 | 0
2018-04-12 06:42 | 213032.3 | 944.2616 | 2 | 29 | 4.200373 | 3.259983 | 1.174723 | 0 | 4.880127 | 0
2018-04-12 06:44 | 213152.3 | 120.0007 | 3 | 29 | 4.234724 | 3.260038 | 1.282937 | 0 | 5.336349 | 0
2018-04-12 06:46 | 213272.3 | 240.0013 | 3 | 29 | 4.277987 | 3.260057 | 1.391595 | 0 | 5.798781 | 0
2018-04-12 06:48 | 213392.3 | 360.0029 | 3 | 29 | 4.327353 | 3.260063 | 1.500251 | 0 | 6.266236 | 0
2018-04-12 06:50 | 213512.3 | 480.0004 | 3 | 29 | 4.382191 | 3.260015 | 1.608908 | 0 | 6.739364 | 0
2018-04-12 06:52 | 213632.3 | 600.0021 | 3 | 29 | 4.400353 | 2.816675 | 1.712031 | 0 | 7.192837 | 0
2018-04-12 06:54 | 213752.3 | 720.0004 | 3 | 29 | 4.400387 | 2.343271 | 1.797719 | 0 | 7.569896 | 0
2018-04-12 06:56 | 213872.3 | 840.0012 | 3 | 29 | 4.400362 | 1.966097 | 1.869294 | 0 | 7.88485 | 0
2018-04-12 06:58 | 213992.3 | 960.002 | 3 | 29 | 4.400366 | 1.662916 | 1.929588 | 0 | 8.150165 | 0
2018-04-12 07:00 | 214112.3 | 1080.0021 | 3 | 29 | 4.400328 | 1.417112 | 1.980777 | 0 | 8.375415 | 0
2018-04-12 07:02 | 214232.3 | 1200.002 | 3 | 29 | 4.400353 | 1.216139 | 2.024547 | 0 | 8.568021 | 0
2018-04-12 07:04 | 214352.3 | 1320.0005 | 3 | 29 | 4.400344 | 1.049711 | 2.062209 | 0 | 8.733746 | 0
2018-04-12 07:06 | 214472.3 | 1440.002 | 3 | 29 | 4.400314 | 0.9118767 | 2.094825 | 0 | 8.877265 | 0
2018-04-12 07:08 | 214592.3 | 1560.0028 | 3 | 29 | 4.400331 | 0.7986774 | 2.123271 | 0 | 9.002438 | 0
2018-04-12 07:10 | 214712.3 | 1680.0021 | 3 | 29 | 4.400323 | 0.7050743 | 2.14828 | 0 | 9.112485 | 0
2018-04-12 07:12 | 214792.2 | 1759.8482 | 3 | 29 | 4.400329 | 0.6519909 | 2.163315 | 0 | 9.178643 | 0
2018-04-12 07:14 | 214912.2 | 120.0017 | 4 | 29 | 4.329392 | 0 | 2.163315 | 0 | 9.178643 | 0
2018-04-12 07:16 | 215032.2 | 240.0007 | 4 | 29 | 4.321191 | 0 | 2.163315 | 0 | 9.178643 | 0
2018-04-12 07:17 | 215092.2 | 300.0023 | 4 | 29 | 4.318018 | 0 | 2.163315 | 0 | 9.178643 | 0
2018-04-12 07:19 | 215212.3 | 120.0011 | 5 | 29 | 4.06497 | -2.281844 | 2.163315 | 0.07605597 | 9.178643 | 0.3119915
2018-04-12 07:21 | 215332.3 | 240.0011 | 5 | 29 | 4.013039 | -2.282171 | 2.163315 | 0.1521121 | 9.178643 | 0.6191501
2018-04-12 07:23 | 215452.3 | 360.0008 | 5 | 29 | 3.964714 | -2.281973 | 2.163315 | 0.2281726 | 9.178643 | 0.9225286
2018-04-12 07:25 | 215572.3 | 480.0002 | 5 | 29 | 3.919271 | -2.281825 | 2.163315 | 0.3042319 | 9.178643 | 1.222335
2018-04-12 07:27 | 215692.3 | 600.001 | 5 | 29 | 3.87717 | -2.281813 | 2.163315 | 0.3802879 | 9.178643 | 1.518796
2018-04-12 07:29 | 215812.3 | 720.0002 | 5 | 29 | 3.838643 | -2.281992 | 2.163315 | 0.4563468 | 9.178643 | 1.812199
2018-04-12 07:31 | 215932.3 | 840.0026 | 5 | 29 | 3.803863 | -2.282198 | 2.163315 | 0.5324023 | 9.178643 | 2.102804
2018-04-12 07:33 | 216052.3 | 960.001 | 5 | 29 | 3.772692 | -2.28204 | 2.163315 | 0.6084607 | 9.178643 | 2.390913
2018-04-12 07:35 | 216172.3 | 1080.0018 | 5 | 29 | 3.744826 | -2.28182 | 2.163315 | 0.6845198 | 9.178643 | 2.676782
2018-04-12 07:37 | 216292.3 | 1200.0002 | 5 | 29 | 3.719759 | -2.281818 | 2.163315 | 0.760573 | 9.178643 | 2.960619
2018-04-12 07:39 | 216412.3 | 1320.0011 | 5 | 29 | 3.696999 | -2.281841 | 2.163315 | 0.8366297 | 9.178643 | 3.242653
2018-04-12 07:41 | 216532.3 | 1440.0002 | 5 | 29 | 3.676187 | -2.281827 | 2.163315 | 0.9126826 | 9.178643 | 3.523017
2018-04-12 07:43 | 216652.3 | 1560.0018 | 5 | 29 | 3.657059 | -2.282021 | 2.163315 | 0.9887424 | 9.178643 | 3.801889
2018-04-12 07:45 | 216772.3 | 1680.0026 | 5 | 29 | 3.63949 | -2.282211 | 2.163315 | 1.064803 | 9.178643 | 4.07937
2018-04-12 07:47 | 216892.3 | 1800.0002 | 5 | 29 | 3.623531 | -2.282178 | 2.163315 | 1.140857 | 9.178643 | 4.35555
2018-04-12 07:49 | 217012.3 | 1920.0011 | 5 | 29 | 3.609067 | -2.282173 | 2.163315 | 1.216918 | 9.178643 | 4.630602
2018-04-12 07:51 | 217132.3 | 2040.0011 | 5 | 29 | 3.595934 | -2.282127 | 2.163315 | 1.292973 | 9.178643 | 4.904585
2018-04-12 07:53 | 217252.3 | 2160.0018 | 5 | 29 | 3.583693 | -2.282021 | 2.163315 | 1.369036 | 9.178643 | 5.177632
2018-04-12 07:55 | 217372.3 | 2280.0003 | 5 | 29 | 3.571574 | -2.282178 | 2.163315 | 1.445096 | 9.178643 | 5.44975
2018-04-12 07:57 | 217492.3 | 2400.001 | 5 | 29 | 3.55892 | -2.282169 | 2.163315 | 1.521157 | 9.178643 | 5.720932
2018-04-12 07:59 | 217612.3 | 2520.0026 | 5 | 29 | 3.545279 | -2.282136 | 2.163315 | 1.597217 | 9.178643 | 5.991114
2018-04-12 08:01 | 217732.3 | 2640.0017 | 5 | 29 | 3.530279 | -2.282161 | 2.163315 | 1.673272 | 9.178643 | 6.260191
2018-04-12 08:03 | 217852.3 | 2760.0002 | 5 | 29 | 3.513553 | -2.281823 | 2.163315 | 1.749331 | 9.178643 | 6.528077
2018-04-12 08:05 | 217972.3 | 2880.0003 | 5 | 29 | 3.493576 | -2.282069 | 2.163315 | 1.82539 | 9.178643 | 6.794581
2018-04-12 08:07 | 218092.3 | 3000.0018 | 5 | 29 | 3.466105 | -2.282113 | 2.163315 | 1.901452 | 9.178643 | 7.059338
2018-04-12 08:09 | 218212.3 | 3120.001 | 5 | 29 | 3.421417 | -2.28182 | 2.163315 | 1.977513 | 9.178643 | 7.321423
2018-04-12 08:11 | 218332.3 | 3240.0002 | 5 | 29 | 3.337865 | -2.282187 | 2.163315 | 2.053573 | 9.178643 | 7.578868
2018-04-12 08:13 | 218452.3 | 3360.0002 | 5 | 29 | 3.138905 | -2.281844 | 2.163315 | 2.12963 | 9.178643 | 7.82634
2018-04-12 08:13 | 218495.2 | 3402.9279 | 5 | 29 | 2.999983 | -2.282011 | 2.163315 | 2.156835 | 9.178643 | 7.909986
2018-04-12 08:15 | 218615.3 | 120.0009 | 6 | 29 | 3.501685 | 0 | 2.163315 | 2.156835 | 9.178643 | 7.909986
2018-04-12 08:17 | 218735.3 | 240.0008 | 6 | 29 | 3.548186 | 0 | 2.163315 | 2.156835 | 9.178643 | 7.909986
2018-04-12 08:18 | 218795.3 | 300.0047 | 6 | 29 | 3.562508 | 0 | 2.163315 | 2.156835 | 9.178643 | 7.909986
2018-04-12 08:18 | 218795.3 | 0.0048 | 7 | 30 | 3.562574 | 0 | 0 | 0 | 0 | 0
2018-04-12 08:20 | 218915.4 | 120.0009 | 2 | 30 | 4.083377 | 4.889982 | 0.1622955 | 1.352e-09 | 0.6542477 | 4.818e-09
2018-04-12 08:22 | 219035.4 | 240.0002 | 2 | 30 | 4.132035 | 4.890018 | 0.3252762 | 1.352e-09 | 1.32396 | 4.818e-09
2018-04-12 08:24 | 219155.4 | 360.0017 | 2 | 30 | 4.168517 | 4.889961 | 0.4882601 | 1.352e-09 | 2.000495 | 4.818e-09
2018-04-12 08:26 | 219275.4 | 480.0002 | 2 | 30 | 4.200377 | 4.864399 | 0.6512318 | 1.352e-09 | 2.682538 | 4.818e-09
2018-04-12 08:28 | 219395.4 | 600.0011 | 2 | 30 | 4.200332 | 4.416515 | 0.8056513 | 1.352e-09 | 3.331157 | 4.818e-09
2018-04-12 08:30 | 219515.4 | 720.0011 | 2 | 30 | 4.200377 | 4.005314 | 0.9459897 | 1.352e-09 | 3.920631 | 4.818e-09
2018-04-12 08:32 | 219635.4 | 840.0003 | 2 | 30 | 4.200366 | 3.594069 | 1.072633 | 1.352e-09 | 4.452581 | 4.818e-09
2018-04-12 08:34 | 219734.1 | 938.6616 | 2 | 30 | 4.200377 | 3.259995 | 1.166532 | 1.352e-09 | 4.84699 | 4.818e-09
2018-04-12 08:36 | 219854.1 | 120.001 | 3 | 30 | 4.234762 | 3.260012 | 1.274756 | 1.532e-09 | 5.303258 | 5.542e-09
2018-04-12 08:38 | 219974.1 | 240.001 | 3 | 30 | 4.278097 | 3.259983 | 1.383415 | 1.532e-09 | 5.765697 | 5.542e-09
2018-04-12 08:40 | 220094.1 | 360.0018 | 3 | 30 | 4.327552 | 3.259949 | 1.492068 | 1.532e-09 | 6.233161 | 5.542e-09
2018-04-12 08:42 | 220214.1 | 480.001 | 3 | 30 | 4.382633 | 3.260044 | 1.600723 | 1.532e-09 | 6.706312 | 5.542e-09
2018-04-12 08:44 | 220334.1 | 600.0002 | 3 | 30 | 4.400373 | 2.812767 | 1.703726 | 1.532e-09 | 7.159271 | 5.542e-09
2018-04-12 08:46 | 220454.1 | 720.0018 | 3 | 30 | 4.40038 | 2.340862 | 1.789302 | 1.532e-09 | 7.535839 | 5.542e-09
2018-04-12 08:48 | 220574.1 | 840.0002 | 3 | 30 | 4.400337 | 1.963751 | 1.86081 | 1.532e-09 | 7.8505 | 5.542e-09
2018-04-12 08:50 | 220694.1 | 960.0018 | 3 | 30 | 4.400354 | 1.661394 | 1.921051 | 1.532e-09 | 8.115584 | 5.542e-09
2018-04-12 08:52 | 220814.1 | 1080.001 | 3 | 30 | 4.400324 | 1.415453 | 1.972196 | 1.532e-09 | 8.340636 | 5.542e-09
2018-04-12 08:54 | 220934.1 | 1200.0002 | 3 | 30 | 4.400324 | 1.214081 | 2.015924 | 1.532e-09 | 8.533058 | 5.542e-09
2018-04-12 08:56 | 221054.1 | 1320.0002 | 3 | 30 | 4.40035 | 1.048515 | 2.053545 | 1.532e-09 | 8.698603 | 5.542e-09
2018-04-12 08:58 | 221174.1 | 1440.0018 | 3 | 30 | 4.400322 | 0.9112682 | 2.086128 | 1.532e-09 | 8.841979 | 5.542e-09
2018-04-12 09:00 | 221294.1 | 1560.0003 | 3 | 30 | 4.400352 | 0.7990704 | 2.114562 | 1.532e-09 | 8.967094 | 5.542e-09
2018-04-12 09:02 | 221414.1 | 1680.001 | 3 | 30 | 4.400318 | 0.7052879 | 2.139572 | 1.532e-09 | 9.077149 | 5.542e-09
2018-04-12 09:03 | 221494.5 | 1760.4127 | 3 | 30 | 4.400332 | 0.6519928 | 2.154713 | 1.532e-09 | 9.143776 | 5.542e-09
2018-04-12 09:05 | 221614.5 | 120 | 4 | 30 | 4.329089 | 0 | 2.154713 | 1.532e-09 | 9.143776 | 5.542e-09
2018-04-12 09:07 | 221734.5 | 240 | 4 | 30 | 4.320822 | 0 | 2.154713 | 1.532e-09 | 9.143776 | 5.542e-09
2018-04-12 09:08 | 221794.5 | 300.0021 | 4 | 30 | 4.317659 | 0 | 2.154713 | 1.532e-09 | 9.143776 | 5.542e-09
2018-04-12 09:10 | 221914.6 | 120.0002 | 5 | 30 | 4.063725 | -2.281837 | 2.154713 | 0.07605414 | 9.143776 | 0.3118998
2018-04-12 09:12 | 222034.6 | 240.0011 | 5 | 30 | 4.011659 | -2.281862 | 2.154713 | 0.1521079 | 9.143776 | 0.6189488
2018-04-12 09:14 | 222154.6 | 360.0011 | 5 | 30 | 3.963161 | -2.281834 | 2.154713 | 0.2281644 | 9.143776 | 0.9221992
2018-04-12 09:16 | 222274.6 | 480.0018 | 5 | 30 | 3.917621 | -2.281871 | 2.154713 | 0.3042203 | 9.143776 | 1.221869
2018-04-12 09:18 | 222394.6 | 600.0011 | 5 | 30 | 3.875388 | -2.281844 | 2.154713 | 0.3802716 | 9.143776 | 1.518182
2018-04-12 09:20 | 222514.6 | 720.0003 | 5 | 30 | 3.836823 | -2.281854 | 2.154713 | 0.4563259 | 9.143776 | 1.811431
2018-04-12 09:22 | 222634.6 | 840.0019 | 5 | 30 | 3.802051 | -2.281879 | 2.154713 | 0.532385 | 9.143776 | 2.10191
2018-04-12 09:24 | 222754.6 | 960.0019 | 5 | 30 | 3.770838 | -2.281816 | 2.154713 | 0.6084391 | 9.143776 | 2.389863
2018-04-12 09:26 | 222874.6 | 1080.0011 | 5 | 30 | 3.743031 | -2.281864 | 2.154713 | 0.6844978 | 9.143776 | 2.67559
2018-04-12 09:28 | 222994.6 | 1200.0003 | 5 | 30 | 3.71804 | -2.281815 | 2.154713 | 0.7605505 | 9.143776 | 2.959291
2018-04-12 09:30 | 223114.6 | 1320.0003 | 5 | 30 | 3.695326 | -2.281815 | 2.154713 | 0.8366054 | 9.143776 | 3.241189
2018-04-12 09:32 | 223234.6 | 1440.0019 | 5 | 30 | 3.674518 | -2.281862 | 2.154713 | 0.9126672 | 9.143776 | 3.521459
2018-04-12 09:34 | 223354.6 | 1560.0003 | 5 | 30 | 3.655381 | -2.281829 | 2.154713 | 0.988721 | 9.143776 | 3.800182
2018-04-12 09:36 | 223474.6 | 1680.0019 | 5 | 30 | 3.637867 | -2.281827 | 2.154713 | 1.064782 | 9.143776 | 4.077537
2018-04-12 09:38 | 223594.6 | 1800.0019 | 5 | 30 | 3.621961 | -2.281844 | 2.154713 | 1.140837 | 9.143776 | 4.353599
2018-04-12 09:40 | 223714.6 | 1920.0018 | 5 | 30 | 3.607584 | -2.281841 | 2.154713 | 1.216894 | 9.143776 | 4.62852
2018-04-12 09:42 | 223834.6 | 2040.0018 | 5 | 30 | 3.594542 | -2.281816 | 2.154713 | 1.292951 | 9.143776 | 4.902397
2018-04-12 09:44 | 223954.6 | 2160.0018 | 5 | 30 | 3.582281 | -2.282213 | 2.154713 | 1.369009 | 9.143776 | 5.175319
2018-04-12 09:46 | 224074.6 | 2280.0018 | 5 | 30 | 3.570171 | -2.282161 | 2.154713 | 1.445067 | 9.143776 | 5.447321
2018-04-12 09:48 | 224194.6 | 2400.0003 | 5 | 30 | 3.55746 | -2.281806 | 2.154713 | 1.521127 | 9.143776 | 5.718391
2018-04-12 09:50 | 224314.6 | 2520.0011 | 5 | 30 | 3.543662 | -2.282104 | 2.154713 | 1.597189 | 9.143776 | 5.988461
2018-04-12 09:52 | 224434.6 | 2640.0002 | 5 | 30 | 3.528527 | -2.28182 | 2.154713 | 1.673242 | 9.143776 | 6.257402
2018-04-12 09:54 | 224554.6 | 2760.0018 | 5 | 30 | 3.511508 | -2.282044 | 2.154713 | 1.749298 | 9.143776 | 6.525135
2018-04-12 09:56 | 224674.6 | 2880.0002 | 5 | 30 | 3.490969 | -2.282182 | 2.154713 | 1.825354 | 9.143776 | 6.79146
2018-04-12 09:58 | 224794.6 | 3000.001 | 5 | 30 | 3.462297 | -2.282178 | 2.154713 | 1.901416 | 9.143776 | 7.055976
2018-04-12 10:00 | 224914.6 | 3120.0018 | 5 | 30 | 3.414857 | -2.282148 | 2.154713 | 1.977473 | 9.143776 | 7.31767
2018-04-12 10:02 | 225034.6 | 3240.0002 | 5 | 30 | 3.323821 | -2.281829 | 2.154713 | 2.053534 | 9.143776 | 7.574388
2018-04-12 10:04 | 225154.6 | 3360.001 | 5 | 30 | 3.101828 | -2.282165 | 2.154713 | 2.129597 | 9.143776 | 7.820098
2018-04-12 10:05 | 225184 | 3389.4032 | 5 | 30 | 2.999984 | -2.282159 | 2.154713 | 2.148234 | 9.143776 | 7.877014
2018-04-12 10:07 | 225304.1 | 120.0008 | 6 | 30 | 3.504178 | 0 | 2.154713 | 2.148234 | 9.143776 | 7.877014
2018-04-12 10:09 | 225424.1 | 240 | 6 | 30 | 3.550469 | 0 | 2.154713 | 2.148234 | 9.143776 | 7.877014
2018-04-12 10:10 | 225484.1 | 300.0022 | 6 | 30 | 3.564726 | 0 | 2.154713 | 2.148234 | 9.143776 | 7.877014
2018-04-12 10:10 | 225484.1 | 0.0026 | 7 | 31 | 3.564808 | 0 | 0 | 0 | 0 | 0
2018-04-12 10:12 | 225604.2 | 120.0027 | 2 | 31 | 4.087353 | 4.889938 | 0.1623055 | 0 | 0.6548934 | 0
2018-04-12 10:14 | 225724.2 | 240.0011 | 2 | 31 | 4.135701 | 4.889963 | 0.3252861 | 0 | 1.325226 | 0
2018-04-12 10:16 | 225844.2 | 360.0027 | 2 | 31 | 4.171887 | 4.889944 | 0.4882663 | 0 | 2.002319 | 0
2018-04-12 10:18 | 225964.2 | 480.0019 | 2 | 31 | 4.200388 | 4.81447 | 0.6510596 | 0 | 2.68411 | 0
2018-04-12 10:20 | 226084.2 | 600.0011 | 2 | 31 | 4.200354 | 4.382702 | 0.8041586 | 0 | 3.327183 | 0
2018-04-12 10:22 | 226204.2 | 720.0002 | 2 | 31 | 4.200367 | 3.978302 | 0.9434814 | 0 | 3.91239 | 0
2018-04-12 10:24 | 226324.2 | 840.0011 | 2 | 31 | 4.200365 | 3.57476 | 1.069367 | 0 | 4.441156 | 0
2018-04-12 10:25 | 226418 | 933.888 | 2 | 31 | 4.200366 | 3.259981 | 1.158478 | 0 | 4.815455 | 0
2018-04-12 10:27 | 226538.1 | 120.0002 | 3 | 31 | 4.234548 | 3.259981 | 1.266689 | 0 | 5.27166 | 0
2018-04-12 10:29 | 226658.1 | 240.0003 | 3 | 31 | 4.277623 | 3.259977 | 1.375347 | 0 | 5.734057 | 0
2018-04-12 10:31 | 226778.1 | 360.0011 | 3 | 31 | 4.327049 | 3.259993 | 1.484002 | 0 | 6.201473 | 0
2018-04-12 10:33 | 226898.1 | 480.0019 | 3 | 31 | 4.382118 | 3.259985 | 1.592659 | 0 | 6.674578 | 0
2018-04-12 10:35 | 227018.1 | 600.001 | 3 | 31 | 4.400386 | 2.818298 | 1.695794 | 0 | 7.128102 | 0
2018-04-12 10:37 | 227138.1 | 720.0028 | 3 | 31 | 4.400385 | 2.345026 | 1.781532 | 0 | 7.50538 | 0
2018-04-12 10:39 | 227258.1 | 840.0003 | 3 | 31 | 4.400357 | 1.967653 | 1.853166 | 0 | 7.820599 | 0
2018-04-12 10:41 | 227378.1 | 960.0002 | 3 | 31 | 4.400366 | 1.664936 | 1.913522 | 0 | 8.086183 | 0
2018-04-12 10:43 | 227498.1 | 1080.0002 | 3 | 31 | 4.40038 | 1.419228 | 1.964767 | 0 | 8.311681 | 0
2018-04-12 10:45 | 227618.1 | 1200.0003 | 3 | 31 | 4.400366 | 1.216867 | 2.008571 | 0 | 8.504434 | 0
2018-04-12 10:47 | 227738.1 | 1320.0001 | 3 | 31 | 4.400319 | 1.04966 | 2.046248 | 0 | 8.670227 | 0
2018-04-12 10:49 | 227858.1 | 1440.001 | 3 | 31 | 4.400333 | 0.9125977 | 2.078875 | 0 | 8.813792 | 0
2018-04-12 10:51 | 227978.1 | 1560.0003 | 3 | 31 | 4.400337 | 0.7993355 | 2.107339 | 0 | 8.939045 | 0
2018-04-12 10:53 | 228098.1 | 1680.0019 | 3 | 31 | 4.400335 | 0.7059059 | 2.132365 | 0 | 9.04917 | 0
2018-04-12 10:55 | 228179 | 1760.9264 | 3 | 31 | 4.400339 | 0.6519947 | 2.147602 | 0 | 9.116214 | 0
2018-04-12 10:57 | 228299 | 120.0009 | 4 | 31 | 4.328866 | 0 | 2.147602 | 0 | 9.116214 | 0
2018-04-12 10:59 | 228419 | 240.0018 | 4 | 31 | 4.320551 | 0 | 2.147602 | 0 | 9.116214 | 0
2018-04-12 11:00 | 228479 | 300.0024 | 4 | 31 | 4.317364 | 0 | 2.147602 | 0 | 9.116214 | 0
2018-04-12 11:02 | 228599.1 | 120.0002 | 5 | 31 | 4.062691 | -2.28185 | 2.147602 | 0.07605403 | 9.116214 | 0.3118316
2018-04-12 11:04 | 228719.1 | 240.0014 | 5 | 31 | 4.010419 | -2.28185 | 2.147602 | 0.1521084 | 9.116214 | 0.6187968
2018-04-12 11:06 | 228839.1 | 360.0002 | 5 | 31 | 3.961844 | -2.281818 | 2.147602 | 0.2281607 | 9.116214 | 0.9219328
2018-04-12 11:08 | 228959.1 | 480.0008 | 5 | 31 | 3.916152 | -2.281867 | 2.147602 | 0.3042116 | 9.116214 | 1.221476
2018-04-12 11:10 | 229079.1 | 600.0026 | 5 | 31 | 3.873871 | -2.281834 | 2.147602 | 0.3802653 | 9.116214 | 1.517683
2018-04-12 11:12 | 229199.1 | 720.0003 | 5 | 31 | 3.835327 | -2.281852 | 2.147602 | 0.4563182 | 9.116214 | 1.810813
2018-04-12 11:14 | 229319.1 | 840.0003 | 5 | 31 | 3.800534 | -2.281867 | 2.147602 | 0.5323724 | 9.116214 | 2.101158
2018-04-12 11:16 | 229439.1 | 960.0018 | 5 | 31 | 3.769413 | -2.281837 | 2.147602 | 0.6084273 | 9.116214 | 2.389002
2018-04-12 11:18 | 229559.1 | 1080.0011 | 5 | 31 | 3.741567 | -2.281862 | 2.147602 | 0.6844828 | 9.116214 | 2.674607
2018-04-12 11:20 | 229679.1 | 1200.0002 | 5 | 31 | 3.71659 | -2.281836 | 2.147602 | 0.7605355 | 9.116214 | 2.958198
2018-04-12 11:22 | 229799.1 | 1320.0019 | 5 | 31 | 3.693885 | -2.281885 | 2.147602 | 0.8365876 | 9.116214 | 3.239976
2018-04-12 11:24 | 229919.1 | 1440.0006 | 5 | 31 | 3.673105 | -2.281844 | 2.147602 | 0.9126428 | 9.116214 | 3.520114
2018-04-12 11:26 | 230039.1 | 1560.0011 | 5 | 31 | 3.653983 | -2.28185 | 2.147602 | 0.9886965 | 9.116214 | 3.79873
2018-04-12 11:28 | 230159.1 | 1680.0011 | 5 | 31 | 3.636506 | -2.281816 | 2.147602 | 1.064751 | 9.116214 | 4.075957
2018-04-12 11:30 | 230279.1 | 1800.0019 | 5 | 31 | 3.620641 | -2.281875 | 2.147602 | 1.140807 | 9.116214 | 4.351922
2018-04-12 11:32 | 230399.1 | 1920.0003 | 5 | 31 | 3.606294 | -2.282207 | 2.147602 | 1.216861 | 9.116214 | 4.626733
2018-04-12 11:34 | 230519.1 | 2040.0003 | 5 | 31 | 3.593274 | -2.281841 | 2.147602 | 1.292915 | 9.116214 | 4.900504
2018-04-12 11:36 | 230639.1 | 2160.0003 | 5 | 31 | 3.581092 | -2.281816 | 2.147602 | 1.368969 | 9.116214 | 5.17332
2018-04-12 11:38 | 230759.1 | 2280.0026 | 5 | 31 | 3.568921 | -2.281831 | 2.147602 | 1.445025 | 9.116214 | 5.445222
2018-04-12 11:40 | 230879.1 | 2400.0011 | 5 | 31 | 3.556116 | -2.281844 | 2.147602 | 1.521077 | 9.116214 | 5.716164
2018-04-12 11:42 | 230999.1 | 2520.0027 | 5 | 31 | 3.542216 | -2.282098 | 2.147602 | 1.597136 | 9.116214 | 5.98612
2018-04-12 11:44 | 231119.1 | 2640.0018 | 5 | 31 | 3.526891 | -2.281848 | 2.147602 | 1.67319 | 9.116214 | 6.254946
2018-04-12 11:46 | 231239.1 | 2760.0018 | 5 | 31 | 3.509615 | -2.282157 | 2.147602 | 1.749243 | 9.116214 | 6.522538
2018-04-12 11:48 | 231359.1 | 2880.0002 | 5 | 31 | 3.48856 | -2.28185 | 2.147602 | 1.825296 | 9.116214 | 6.788685
2018-04-12 11:50 | 231479.1 | 3000.0001 | 5 | 31 | 3.458532 | -2.281816 | 2.147602 | 1.901353 | 9.116214 | 7.052959
2018-04-12 11:52 | 231599.1 | 3120.0026 | 5 | 31 | 3.408223 | -2.281811 | 2.147602 | 1.977409 | 9.116214 | 7.314265
2018-04-12 11:54 | 231719.1 | 3240.0018 | 5 | 31 | 3.30889 | -2.282154 | 2.147602 | 2.053467 | 9.116214 | 7.570213
2018-04-12 11:56 | 231839.1 | 3360.0002 | 5 | 31 | 3.061011 | -2.281846 | 2.147602 | 2.129523 | 9.116214 | 7.813983
2018-04-12 11:56 | 231855.7 | 3376.5648 | 5 | 31 | 2.999999 | -2.281854 | 2.147602 | 2.140021 | 9.116214 | 7.845809
2018-04-12 11:58 | 231975.7 | 120.001 | 6 | 31 | 3.505657 | 0 | 2.147602 | 2.140027 | 9.116214 | 7.845826
2018-04-12 12:00 | 232095.7 | 240.0018 | 6 | 31 | 3.551805 | 0 | 2.147602 | 2.140027 | 9.116214 | 7.845826
2018-04-12 12:01 | 232155.7 | 300.0015 | 6 | 31 | 3.566039 | 0 | 2.147602 | 2.140027 | 9.116214 | 7.845826
2018-04-12 12:01 | 232155.7 | 0.0024 | 7 | 32 | 3.566038 | 0 | 0 | 0 | 0 | 0
2018-04-12 12:03 | 232275.8 | 120.0018 | 2 | 32 | 4.087318 | 4.889908 | 0.1622989 | 0 | 0.6549056 | 0
2018-04-12 12:05 | 232395.8 | 240.001 | 2 | 32 | 4.136144 | 4.889936 | 0.32528 | 0 | 1.325287 | 0
2018-04-12 12:07 | 232515.8 | 360.0019 | 2 | 32 | 4.172665 | 4.889887 | 0.4882556 | 0 | 2.002458 | 0
2018-04-12 12:09 | 232635.8 | 480.001 | 2 | 32 | 4.20037 | 4.793961 | 0.6509389 | 0 | 2.683926 | 0
2018-04-12 12:11 | 232755.8 | 600.0002 | 2 | 32 | 4.200369 | 4.361053 | 0.8033495 | 0 | 3.324107 | 0
2018-04-12 12:13 | 232875.8 | 720.0002 | 2 | 32 | 4.200384 | 3.95314 | 0.9418797 | 0 | 3.905986 | 0
2018-04-12 12:15 | 232995.8 | 840.0035 | 2 | 32 | 4.200379 | 3.547989 | 1.066882 | 0 | 4.431043 | 0
2018-04-12 12:16 | 233081.7 | 925.8504 | 2 | 32 | 4.200361 | 3.259987 | 1.148043 | 0 | 4.771949 | 0
2018-04-12 12:18 | 233201.7 | 120.0018 | 3 | 32 | 4.234657 | 3.259966 | 1.256268 | 0 | 5.228214 | 0
2018-04-12 12:20 | 233321.7 | 240.0018 | 3 | 32 | 4.27803 | 3.259958 | 1.364926 | 0 | 5.690636 | 0
2018-04-12 12:22 | 233441.7 | 360.0013 | 3 | 32 | 4.327601 | 3.259943 | 1.473576 | 0 | 6.158083 | 0
2018-04-12 12:24 | 233561.7 | 480.0026 | 3 | 32 | 4.382893 | 3.259972 | 1.582231 | 0 | 6.631253 | 0
2018-04-12 12:26 | 233681.7 | 600.0003 | 3 | 32 | 4.400394 | 2.808887 | 1.685136 | 0 | 7.083789 | 0
2018-04-12 12:28 | 233801.7 | 720.0003 | 3 | 32 | 4.400384 | 2.338007 | 1.770591 | 0 | 7.459823 | 0
2018-04-12 12:30 | 233921.7 | 840.0018 | 3 | 32 | 4.400342 | 1.96121 | 1.842001 | 0 | 7.774054 | 0
2018-04-12 12:32 | 234041.7 | 960.0002 | 3 | 32 | 4.400359 | 1.659065 | 1.902154 | 0 | 8.038752 | 0
2018-04-12 12:34 | 234161.7 | 1080.0002 | 3 | 32 | 4.400347 | 1.413378 | 1.953216 | 0 | 8.26344 | 0
2018-04-12 12:36 | 234281.7 | 1200.0011 | 3 | 32 | 4.400331 | 1.21195 | 1.996854 | 0 | 8.455464 | 0
2018-04-12 12:38 | 234401.7 | 1320.0002 | 3 | 32 | 4.400319 | 1.045559 | 2.034389 | 0 | 8.62063 | 0
2018-04-12 12:40 | 234521.7 | 1440.0003 | 3 | 32 | 4.400307 | 0.908783 | 2.066892 | 0 | 8.763653 | 0
2018-04-12 12:42 | 234641.7 | 1560.0011 | 3 | 32 | 4.400318 | 0.7962704 | 2.095254 | 0 | 8.888456 | 0
2018-04-12 12:44 | 234761.7 | 1680.0008 | 3 | 32 | 4.400318 | 0.703043 | 2.120193 | 0 | 8.998197 | 0
2018-04-12 12:46 | 234838.3 | 1756.5872 | 3 | 32 | 4.400306 | 0.6519909 | 2.1346 | 0 | 9.061589 | 0
2018-04-12 12:48 | 234958.3 | 120.0019 | 4 | 32 | 4.328496 | 0 | 2.1346 | 0 | 9.061589 | 0
2018-04-12 12:50 | 235078.3 | 240.0019 | 4 | 32 | 4.3201 | 0 | 2.1346 | 0 | 9.061589 | 0
2018-04-12 12:51 | 235138.3 | 300.0025 | 4 | 32 | 4.316872 | 0 | 2.1346 | 0 | 9.061589 | 0
2018-04-12 12:53 | 235258.4 | 120.0009 | 5 | 32 | 4.061216 | -2.281839 | 2.1346 | 0.07605451 | 9.061589 | 0.311733
2018-04-12 12:55 | 235378.4 | 240.0009 | 5 | 32 | 4.008694 | -2.281985 | 2.1346 | 0.1521082 | 9.061589 | 0.6185737
2018-04-12 12:57 | 235498.4 | 360.0013 | 5 | 32 | 3.959784 | -2.282186 | 2.1346 | 0.2281657 | 9.061589 | 0.9215884
2018-04-12 12:59 | 235618.4 | 480.0017 | 5 | 32 | 3.913977 | -2.281825 | 2.1346 | 0.3042241 | 9.061589 | 1.221001
2018-04-12 13:01 | 235738.4 | 600.0012 | 5 | 32 | 3.871555 | -2.281829 | 2.1346 | 0.3802795 | 9.061589 | 1.517043
2018-04-12 13:03 | 235858.4 | 720.0009 | 5 | 32 | 3.832913 | -2.281864 | 2.1346 | 0.4563384 | 9.061589 | 1.810016
2018-04-12 13:05 | 235978.4 | 840.0002 | 5 | 32 | 3.798093 | -2.281829 | 2.1346 | 0.5323953 | 9.061589 | 2.100186
2018-04-12 13:07 | 236098.4 | 960.0001 | 5 | 32 | 3.766973 | -2.281869 | 2.1346 | 0.6084552 | 9.061589 | 2.387863
2018-04-12 13:09 | 236218.4 | 1080.0009 | 5 | 32 | 3.739197 | -2.281834 | 2.1346 | 0.684511 | 9.061589 | 2.673288
2018-04-12 13:11 | 236338.4 | 1200.0018 | 5 | 32 | 3.714243 | -2.281829 | 2.1346 | 0.7605658 | 9.061589 | 2.956706
2018-04-12 13:13 | 236458.4 | 1320.0018 | 5 | 32 | 3.691558 | -2.281837 | 2.1346 | 0.8366231 | 9.061589 | 3.238325
2018-04-12 13:15 | 236578.4 | 1440.001 | 5 | 32 | 3.670697 | -2.282131 | 2.1346 | 0.9126787 | 9.061589 | 3.518285
2018-04-12 13:17 | 236698.4 | 1560.0018 | 5 | 32 | 3.651674 | -2.281816 | 2.1346 | 0.9887351 | 9.061589 | 3.796731
2018-04-12 13:19 | 236818.4 | 1680.001 | 5 | 32 | 3.634186 | -2.281841 | 2.1346 | 1.064791 | 9.061589 | 4.073787
2018-04-12 13:21 | 236938.4 | 1800.0002 | 5 | 32 | 3.618349 | -2.28186 | 2.1346 | 1.140847 | 9.061589 | 4.349574
2018-04-12 13:23 | 237058.4 | 1920.0009 | 5 | 32 | 3.604037 | -2.28218 | 2.1346 | 1.216906 | 9.061589 | 4.62423
2018-04-12 13:25 | 237178.4 | 2040.0001 | 5 | 32 | 3.591096 | -2.281902 | 2.1346 | 1.292964 | 9.061589 | 4.897848
2018-04-12 13:27 | 237298.4 | 2160.0017 | 5 | 32 | 3.578856 | -2.281834 | 2.1346 | 1.369017 | 9.061589 | 5.170495
2018-04-12 13:29 | 237418.4 | 2280.0009 | 5 | 32 | 3.566635 | -2.281818 | 2.1346 | 1.445074 | 9.061589 | 5.442228
2018-04-12 13:31 | 237538.4 | 2400.0009 | 5 | 32 | 3.553668 | -2.28214 | 2.1346 | 1.521134 | 9.061589 | 5.713019
2018-04-12 13:33 | 237658.4 | 2520.001 | 5 | 32 | 3.539539 | -2.282201 | 2.1346 | 1.59719 | 9.061589 | 5.982772
2018-04-12 13:35 | 237778.4 | 2640.0001 | 5 | 32 | 3.523913 | -2.281804 | 2.1346 | 1.673246 | 9.061589 | 6.25139
2018-04-12 13:37 | 237898.4 | 2760.001 | 5 | 32 | 3.506113 | -2.282008 | 2.1346 | 1.749302 | 9.061589 | 6.518745
2018-04-12 13:39 | 238018.4 | 2880.0002 | 5 | 32 | 3.483941 | -2.281998 | 2.1346 | 1.825356 | 9.061589 | 6.784597
2018-04-12 13:41 | 238138.4 | 3000.0002 | 5 | 32 | 3.451344 | -2.28215 | 2.1346 | 1.901415 | 9.061589 | 7.048443
2018-04-12 13:43 | 238258.4 | 3120.001 | 5 | 32 | 3.395414 | -2.282207 | 2.1346 | 1.977474 | 9.061589 | 7.309033
2018-04-12 13:45 | 238378.4 | 3240.001 | 5 | 32 | 3.279371 | -2.28218 | 2.1346 | 2.053537 | 9.061589 | 7.563509
2018-04-12 13:47 | 238492.7 | 3354.2919 | 5 | 32 | 2.999991 | -2.282194 | 2.1346 | 2.125978 | 9.061589 | 7.792621
2018-04-12 13:49 | 238612.8 | 120.0008 | 6 | 32 | 3.508262 | 0 | 2.1346 | 2.125978 | 9.061589 | 7.792621
2018-04-12 13:51 | 238732.8 | 240.0015 | 6 | 32 | 3.554199 | 0 | 2.1346 | 2.125978 | 9.061589 | 7.792621
2018-04-12 13:52 | 238792.8 | 300.0021 | 6 | 32 | 3.568358 | 0 | 2.1346 | 2.125978 | 9.061589 | 7.792621
2018-04-12 13:52 | 238792.8 | 0.0025 | 7 | 33 | 3.568452 | 0 | 0 | 0 | 0 | 0
2018-04-12 13:54 | 238912.9 | 120.0019 | 2 | 33 | 4.08984 | 4.889904 | 0.162304 | 1.415e-09 | 0.6553438 | 5.05e-09
2018-04-12 13:56 | 239032.9 | 240.0011 | 2 | 33 | 4.138824 | 4.889938 | 0.3252798 | 1.415e-09 | 1.326122 | 5.05e-09
2018-04-12 13:58 | 239152.9 | 360.0004 | 2 | 33 | 4.17534 | 4.889887 | 0.4882622 | 1.415e-09 | 2.003756 | 5.05e-09
2018-04-12 14:00 | 239272.9 | 480.0028 | 2 | 33 | 4.200379 | 4.755367 | 0.650627 | 1.415e-09 | 2.684235 | 5.05e-09
2018-04-12 14:02 | 239392.9 | 600.0011 | 2 | 33 | 4.200374 | 4.32609 | 0.8018349 | 1.415e-09 | 3.319364 | 5.05e-09
2018-04-12 14:04 | 239512.9 | 720.0019 | 2 | 33 | 4.20038 | 3.919649 | 0.9392277 | 1.415e-09 | 3.896465 | 5.05e-09
2018-04-12 14:06 | 239632.9 | 840.0012 | 2 | 33 | 4.200367 | 3.517006 | 1.063155 | 1.415e-09 | 4.417006 | 5.05e-09
2018-04-12 14:07 | 239709.5 | 916.6849 | 2 | 33 | 4.200375 | 3.259989 | 1.135315 | 1.415e-09 | 4.720106 | 5.05e-09
2018-04-12 14:09 | 239829.6 | 120.0001 | 3 | 33 | 4.234647 | 3.259947 | 1.243533 | 1.415e-09 | 5.176338 | 5.05e-09
2018-04-12 14:11 | 239949.6 | 240.0026 | 3 | 33 | 4.277931 | 3.259947 | 1.352192 | 1.415e-09 | 5.638764 | 5.05e-09
2018-04-12 14:13 | 240069.6 | 360.001 | 3 | 33 | 4.32768 | 3.259987 | 1.460842 | 1.415e-09 | 6.10621 | 5.05e-09
2018-04-12 14:15 | 240189.6 | 480.001 | 3 | 33 | 4.383206 | 3.259983 | 1.569494 | 1.415e-09 | 6.579391 | 5.05e-09
2018-04-12 14:17 | 240309.6 | 600.0026 | 3 | 33 | 4.400387 | 2.807327 | 1.672335 | 1.415e-09 | 7.031657 | 5.05e-09
2018-04-12 14:19 | 240429.6 | 720.0002 | 3 | 33 | 4.400375 | 2.335535 | 1.757734 | 1.415e-09 | 7.407444 | 5.05e-09
2018-04-12 14:21 | 240549.6 | 840.0018 | 3 | 33 | 4.400366 | 1.957035 | 1.829003 | 1.415e-09 | 7.721055 | 5.05e-09
2018-04-12 14:23 | 240669.6 | 960.0026 | 3 | 33 | 4.400358 | 1.656179 | 1.889039 | 1.415e-09 | 7.985235 | 5.05e-09
2018-04-12 14:25 | 240789.6 | 1080.0002 | 3 | 33 | 4.400337 | 1.411295 | 1.940027 | 1.415e-09 | 8.209598 | 5.05e-09
2018-04-12 14:27 | 240909.6 | 1200.001 | 3 | 33 | 4.400357 | 1.210775 | 1.983613 | 1.415e-09 | 8.401392 | 5.05e-09
2018-04-12 14:29 | 241029.6 | 1320.001 | 3 | 33 | 4.400339 | 1.045404 | 2.021115 | 1.415e-09 | 8.566412 | 5.05e-09
2018-04-12 14:31 | 241149.6 | 1440.0002 | 3 | 33 | 4.400337 | 0.9086914 | 2.053599 | 1.415e-09 | 8.709355 | 5.05e-09
2018-04-12 14:33 | 241269.6 | 1560.0002 | 3 | 33 | 4.400326 | 0.7959385 | 2.081944 | 1.415e-09 | 8.834081 | 5.05e-09
2018-04-12 14:35 | 241389.6 | 1680.0001 | 3 | 33 | 4.400306 | 0.7027435 | 2.106869 | 1.415e-09 | 8.943757 | 5.05e-09
2018-04-12 14:36 | 241466.7 | 1757.1175 | 3 | 33 | 4.400331 | 0.6519947 | 2.121364 | 1.415e-09 | 9.007544 | 5.05e-09
2018-04-12 14:38 | 241586.7 | 120.0011 | 4 | 33 | 4.328187 | 0 | 2.121364 | 1.415e-09 | 9.007544 | 5.05e-09
2018-04-12 14:40 | 241706.7 | 240.0019 | 4 | 33 | 4.319757 | 0 | 2.121364 | 1.415e-09 | 9.007544 | 5.05e-09
2018-04-12 14:41 | 241766.7 | 300.0009 | 4 | 33 | 4.316509 | 0 | 2.121364 | 1.415e-09 | 9.007544 | 5.05e-09
2018-04-12 14:43 | 241886.8104 | 120.0011 | 5 | 33 | 4.059721 | -2.282167 | 2.121364 | 0.07606052 | 9.007544 | 0.3116637
2018-04-12 14:45 | 242006.8096 | 240.0003 | 5 | 33 | 4.006986 | -2.281846 | 2.121364 | 0.1521236 | 9.007544 | 0.6184184
2018-04-12 14:47 | 242126.8104 | 360.0011 | 5 | 33 | 3.957877 | -2.282211 | 2.121364 | 0.2281795 | 9.007544 | 0.921288
2018-04-12 14:49 | 242246.8096 | 480.0003 | 5 | 33 | 3.911828 | -2.281831 | 2.121364 | 0.3042338 | 9.007544 | 1.220528
2018-04-12 14:51 | 242366.8104 | 600.0011 | 5 | 33 | 3.869263 | -2.281837 | 2.121364 | 0.3802976 | 9.007544 | 1.516433
2018-04-12 14:53 | 242486.8112 | 720.0019 | 5 | 33 | 3.830616 | -2.281829 | 2.121364 | 0.4563577 | 9.007544 | 1.809234
2018-04-12 14:55 | 242606.8104 | 840.0011 | 5 | 33 | 3.79575 | -2.282184 | 2.121364 | 0.532412 | 9.007544 | 2.099219
2018-04-12 14:57 | 242726.8097 | 960.0004 | 5 | 33 | 3.764589 | -2.282159 | 2.121364 | 0.6084737 | 9.007544 | 2.386722
2018-04-12 14:59 | 242846.8103 | 1080.001 | 5 | 33 | 3.736858 | -2.282127 | 2.121364 | 0.684531 | 9.007544 | 2.671973
2018-04-12 15:01 | 242966.8112 | 1200.0019 | 5 | 33 | 3.711921 | -2.281837 | 2.121364 | 0.7605927 | 9.007544 | 2.95524
2018-04-12 15:03 | 243086.8096 | 1320.0003 | 5 | 33 | 3.689189 | -2.282161 | 2.121364 | 0.8366476 | 9.007544 | 3.236671
2018-04-12 15:05 | 243206.8096 | 1440.0003 | 5 | 33 | 3.668456 | -2.281917 | 2.121364 | 0.9127062 | 9.007544 | 3.516466
2018-04-12 15:07 | 243326.8104 | 1560.0011 | 5 | 33 | 3.649363 | -2.282124 | 2.121364 | 0.9887651 | 9.007544 | 3.794748
2018-04-12 15:09 | 243446.8105 | 1680.0012 | 5 | 33 | 3.631952 | -2.281831 | 2.121364 | 1.064824 | 9.007544 | 4.071641
2018-04-12 15:11 | 243566.8096 | 1800.0003 | 5 | 33 | 3.616233 | -2.282154 | 2.121364 | 1.140877 | 9.007544 | 4.347256
2018-04-12 15:13 | 243686.8113 | 1920.002 | 5 | 33 | 3.602055 | -2.281831 | 2.121364 | 1.216935 | 9.007544 | 4.621752
2018-04-12 15:15 | 243806.8105 | 2040.0012 | 5 | 33 | 3.589122 | -2.281841 | 2.121364 | 1.292993 | 9.007544 | 4.895216
2018-04-12 15:17 | 243926.8112 | 2160.0019 | 5 | 33 | 3.576894 | -2.281825 | 2.121364 | 1.369045 | 9.007544 | 5.167709
2018-04-12 15:19 | 244046.8097 | 2280.0004 | 5 | 33 | 3.564512 | -2.282228 | 2.121364 | 1.445097 | 9.007544 | 5.439273
2018-04-12 15:21 | 244166.8105 | 2400.0012 | 5 | 33 | 3.551387 | -2.282148 | 2.121364 | 1.521157 | 9.007544 | 5.709898
2018-04-12 15:23 | 244286.8105 | 2520.0012 | 5 | 33 | 3.537058 | -2.281867 | 2.121364 | 1.59721 | 9.007544 | 5.979459
2018-04-12 15:25 | 244406.8112 | 2640.0019 | 5 | 33 | 3.521094 | -2.282171 | 2.121364 | 1.673272 | 9.007544 | 6.247896
2018-04-12 15:27 | 244526.8096 | 2760.0003 | 5 | 33 | 3.502754 | -2.281808 | 2.121364 | 1.749327 | 9.007544 | 6.515016
2018-04-12 15:29 | 244646.8121 | 2880.0028 | 5 | 33 | 3.479482 | -2.281839 | 2.121364 | 1.825382 | 9.007544 | 6.78058
2018-04-12 15:31 | 244766.8104 | 3000.0011 | 5 | 33 | 3.444035 | -2.281852 | 2.121364 | 1.901441 | 9.007544 | 7.043991
2018-04-12 15:33 | 244886.812 | 3120.0027 | 5 | 33 | 3.381756 | -2.282175 | 2.121364 | 1.9775 | 9.007544 | 7.303819
2018-04-12 15:35 | 245006.8096 | 3240.0003 | 5 | 33 | 3.246162 | -2.282171 | 2.121364 | 2.053561 | 9.007544 | 7.556649
2018-04-12 15:37 | 245099.9502 | 3333.1409 | 5 | 33 | 2.999993 | -2.28215 | 2.121364 | 2.1126 | 9.007544 | 7.742039
2018-04-12 15:39 | 245220 | 120.0016 | 6 | 33 | 3.510557 | 0 | 2.121364 | 2.1126 | 9.007544 | 7.742039
2018-04-12 15:41 | 245340 | 240.0016 | 6 | 33 | 3.556307 | 0 | 2.121364 | 2.1126 | 9.007544 | 7.742039
2018-04-12 15:42 | 245400 | 300.0021 | 6 | 33 | 3.570442 | 0 | 2.121364 | 2.1126 | 9.007544 | 7.742039
2018-04-12 15:42 | 245400 | 0.0025 | 7 | 34 | 3.570536 | 0 | 0 | 0 | 0 | 0
2018-04-12 15:44 | 245520.1 | 120.0011 | 2 | 34 | 4.091903 | 4.889853 | 0.1622976 | 1.538e-09 | 0.6556504 | 5.491e-09
2018-04-12 15:46 | 245640.1 | 240.0011 | 2 | 34 | 4.140989 | 4.889923 | 0.3252715 | 1.538e-09 | 1.326769 | 5.491e-09
2018-04-12 15:48 | 245760.1 | 360.0002 | 2 | 34 | 4.177792 | 4.889868 | 0.4882494 | 1.538e-09 | 2.004754 | 5.491e-09
2018-04-12 15:50 | 245880.1 | 480.0018 | 2 | 34 | 4.200384 | 4.718487 | 0.6502109 | 1.538e-09 | 2.683835 | 5.491e-09
2018-04-12 15:52 | 246000.1 | 600.0018 | 2 | 34 | 4.200364 | 4.291307 | 0.8002242 | 1.538e-09 | 3.313947 | 5.491e-09
2018-04-12 15:54 | 246120.1 | 720.0019 | 2 | 34 | 4.200389 | 3.888716 | 0.936523 | 1.538e-09 | 3.886452 | 5.491e-09
2018-04-12 15:56 | 246240.1 | 840.0026 | 2 | 34 | 4.200354 | 3.485571 | 1.059413 | 1.538e-09 | 4.402635 | 5.491e-09
2018-04-12 15:57 | 246308.3 | 908.2184 | 2 | 34 | 4.200364 | 3.259995 | 1.123318 | 1.538e-09 | 4.671059 | 5.491e-09
2018-04-12 15:59 | 246428.3 | 120.0006 | 3 | 34 | 4.234602 | 3.259947 | 1.231532 | 1.538e-09 | 5.127275 | 5.491e-09
2018-04-12 16:01 | 246548.3 | 240.0011 | 3 | 34 | 4.278071 | 3.259926 | 1.340191 | 1.538e-09 | 5.589705 | 5.491e-09
2018-04-12 16:03 | 246668.3 | 360.0019 | 3 | 34 | 4.327961 | 3.259911 | 1.448841 | 1.538e-09 | 6.057171 | 5.491e-09
2018-04-12 16:05 | 246788.3 | 480.0011 | 3 | 34 | 4.383626 | 3.259951 | 1.557495 | 1.538e-09 | 6.530399 | 5.491e-09
2018-04-12 16:07 | 246908.3 | 600.0019 | 3 | 34 | 4.40039 | 2.802385 | 1.660199 | 1.538e-09 | 6.982076 | 5.491e-09
2018-04-12 16:09 | 247028.3 | 720.0002 | 3 | 34 | 4.400372 | 2.331017 | 1.745438 | 1.538e-09 | 7.357161 | 5.491e-09
2018-04-12 16:11 | 247148.3 | 840.0012 | 3 | 34 | 4.400352 | 1.955694 | 1.816643 | 1.538e-09 | 7.670489 | 5.491e-09
2018-04-12 16:13 | 247268.3 | 960.0019 | 3 | 34 | 4.4003 | 1.653486 | 1.876626 | 1.538e-09 | 7.934432 | 5.491e-09
2018-04-12 16:15 | 247388.3 | 1080.0011 | 3 | 34 | 4.400341 | 1.409264 | 1.927541 | 1.538e-09 | 8.158479 | 5.491e-09
2018-04-12 16:17 | 247508.3 | 1200.0012 | 3 | 34 | 4.400322 | 1.20817 | 1.971059 | 1.538e-09 | 8.349971 | 5.491e-09
2018-04-12 16:19 | 247628.3 | 1320.0002 | 3 | 34 | 4.400323 | 1.042419 | 2.00848 | 1.538e-09 | 8.514635 | 5.491e-09
2018-04-12 16:21 | 247748.3 | 1440.0019 | 3 | 34 | 4.400344 | 0.9060345 | 2.040883 | 1.538e-09 | 8.657219 | 5.491e-09
2018-04-12 16:23 | 247868.3 | 1560.0019 | 3 | 34 | 4.400309 | 0.7928886 | 2.069136 | 1.538e-09 | 8.781544 | 5.491e-09
2018-04-12 16:25 | 247988.3 | 1680.001 | 3 | 34 | 4.400305 | 0.7003345 | 2.093976 | 1.538e-09 | 8.890848 | 5.491e-09
2018-04-12 16:26 | 248061.3 | 1752.9792 | 3 | 34 | 4.400314 | 0.6519947 | 2.107671 | 1.538e-09 | 8.951109 | 5.491e-09
2018-04-12 16:28 | 248181.4 | 120 | 4 | 34 | 4.327887 | 0 | 2.107673 | 1.538e-09 | 8.951116 | 5.491e-09
2018-04-12 16:30 | 248301.4 | 240 | 4 | 34 | 4.319392 | 0 | 2.107673 | 1.538e-09 | 8.951116 | 5.491e-09
2018-04-12 16:31 | 248361.4 | 300.0039 | 4 | 34 | 4.316111 | 0 | 2.107673 | 1.538e-09 | 8.951116 | 5.491e-09
2018-04-12 16:33 | 248481.5 | 120.0003 | 5 | 34 | 4.058558 | -2.282021 | 2.107673 | 0.07605898 | 8.951116 | 0.3115801
2018-04-12 16:35 | 248601.5 | 240.0004 | 5 | 34 | 4.005472 | -2.282145 | 2.107673 | 0.1521188 | 8.951116 | 0.6182221
2018-04-12 16:37 | 248721.5 | 360.0003 | 5 | 34 | 3.956128 | -2.2819 | 2.107673 | 0.2281774 | 8.951116 | 0.9209766
2018-04-12 16:39 | 248841.5 | 480.0004 | 5 | 34 | 3.909924 | -2.282145 | 2.107673 | 0.3042316 | 8.951116 | 1.220079
2018-04-12 16:41 | 248961.5 | 600.0004 | 5 | 34 | 3.867318 | -2.28182 | 2.107673 | 0.3802899 | 8.951116 | 1.515817
2018-04-12 16:43 | 249081.5 | 720.0011 | 5 | 34 | 3.828593 | -2.281827 | 2.107673 | 0.4563435 | 8.951116 | 1.808442
2018-04-12 16:45 | 249201.5 | 840.0005 | 5 | 34 | 3.793734 | -2.281873 | 2.107673 | 0.5324018 | 8.951116 | 2.098289
2018-04-12 16:47 | 249321.5 | 960.0011 | 5 | 34 | 3.762135 | -2.281878 | 2.107673 | 0.6084412 | 8.951116 | 2.385551
2018-04-12 16:49 | 249441.5 | 1080.0019 | 5 | 34 | 3.734223 | -2.281867 | 2.107673 | 0.6845174 | 8.951116 | 2.670674
2018-04-12 16:51 | 249561.5 | 1200.0011 | 5 | 34 | 3.709279 | -2.281941 | 2.107673 | 0.7605684 | 8.951116 | 2.9537
2018-04-12 16:53 | 249681.5 | 1320.001 | 5 | 34 | 3.686652 | -2.281827 | 2.107673 | 0.8366408 | 8.951116 | 3.235
2018-04-12 16:55 | 249801.5 | 1440.0007 | 5 | 34 | 3.665928 | -2.282194 | 2.107673 | 0.9126999 | 8.951116 | 3.514604
2018-04-12 16:57 | 249921.5 | 1560.001 | 5 | 34 | 3.64696 | -2.281846 | 2.107673 | 0.9887661 | 8.951116 | 3.792727
2018-04-12 16:59 | 250041.5 | 1680.0006 | 5 | 34 | 3.629677 | -2.281806 | 2.107673 | 1.064817 | 8.951116 | 4.069414
2018-04-12 17:01 | 250161.5 | 1800.0007 | 5 | 34 | 3.614056 | -2.282201 | 2.107673 | 1.14089 | 8.951116 | 4.344927
2018-04-12 17:03 | 250281.5 | 1920.0011 | 5 | 34 | 3.600006 | -2.282169 | 2.107673 | 1.21696 | 8.951116 | 4.619305
2018-04-12 17:05 | 250401.5 | 2040.0011 | 5 | 34 | 3.587194 | -2.282154 | 2.107673 | 1.293005 | 8.951116 | 4.892577
2018-04-12 17:07 | 250521.5 | 2160.0003 | 5 | 34 | 3.574879 | -2.282171 | 2.107673 | 1.369086 | 8.951116 | 5.165024
2018-04-12 17:09 | 250641.5 | 2280.0003 | 5 | 34 | 3.56239 | -2.282152 | 2.107673 | 1.445148 | 8.951116 | 5.436465
2018-04-12 17:11 | 250761.5 | 2400.0003 | 5 | 34 | 3.549078 | -2.281975 | 2.107673 | 1.521207 | 8.951116 | 5.706921
2018-04-12 17:13 | 250881.5 | 2520.0011 | 5 | 34 | 3.534427 | -2.282178 | 2.107673 | 1.597285 | 8.951116 | 5.976378
2018-04-12 17:15 | 251001.5 | 2640.0019 | 5 | 34 | 3.518137 | -2.28182 | 2.107673 | 1.673333 | 8.951116 | 6.244558
2018-04-12 17:17 | 251121.5 | 2760.0019 | 5 | 34 | 3.499181 | -2.281816 | 2.107673 | 1.749398 | 8.951116 | 6.511466
2018-04-12 17:19 | 251241.5 | 2880.0003 | 5 | 34 | 3.474524 | -2.282182 | 2.107673 | 1.825461 | 8.951116 | 6.776739
2018-04-12 17:21 | 251361.5 | 3000.0011 | 5 | 34 | 3.435876 | -2.282154 | 2.107673 | 1.90153 | 8.951116 | 7.039704
2018-04-12 17:23 | 251481.5 | 3120.0018 | 5 | 34 | 3.366106 | -2.281808 | 2.107673 | 1.977591 | 8.951116 | 7.298686
2018-04-12 17:25 | 251601.5 | 3240.001 | 5 | 34 | 3.206936 | -2.2818 | 2.107673 | 2.053656 | 8.951116 | 7.549595
2018-04-12 17:26 | 251673.8 | 3312.3224 | 5 | 34 | 2.999996 | -2.282071 | 2.107673 | 2.099499 | 8.951116 | 7.692394
2018-04-12 17:28 | 251793.8063 | 120.0016 | 6 | 34 | 3.512778 | 0 | 2.107673 | 2.099499 | 8.951116 | 7.692394
2018-04-12 17:30 | 251913.8051 | 240.0004 | 6 | 34 | 3.558398 | 0 | 2.107673 | 2.099499 | 8.951116 | 7.692394
2018-04-12 17:31 | 251973.8085 | 300.0038 | 6 | 34 | 3.572481 | 0 | 2.107673 | 2.099499 | 8.951116 | 7.692394
2018-04-12 17:31 | 251973.8 | 0.0024 | 7 | 35 | 3.57269 | 0 | 0 | 0 | 0 | 0
2018-04-12 17:33 | 252093.9 | 120.001 | 2 | 35 | 4.093707 | 4.889919 | 0.1622943 | 1.21e-09 | 0.6559449 | 4.324e-09
2018-04-12 17:35 | 252213.9 | 240.0019 | 2 | 35 | 4.142813 | 4.889898 | 0.3252918 | 1.21e-09 | 1.327461 | 4.324e-09
2018-04-12 17:37 | 252333.9 | 360.0006 | 2 | 35 | 4.179726 | 4.889887 | 0.4882551 | 1.21e-09 | 2.005694 | 4.324e-09
2018-04-12 17:39 | 252453.9 | 480.001 | 2 | 35 | 4.200359 | 4.689106 | 0.6498643 | 1.21e-09 | 2.683507 | 4.324e-09
2018-04-12 17:41 | 252573.9 | 600.001 | 2 | 35 | 4.200372 | 4.2661 | 0.7989905 | 1.21e-09 | 3.309893 | 4.324e-09
2018-04-12 17:43 | 252693.9 | 720.001 | 2 | 35 | 4.200376 | 3.862467 | 0.934473 | 1.21e-09 | 3.878969 | 4.324e-09
2018-04-12 17:45 | 252813.9 | 840.001 | 2 | 35 | 4.200375 | 3.461166 | 1.056508 | 1.21e-09 | 4.391562 | 4.324e-09
2018-04-12 17:46 | 252874.4 | 900.5144 | 2 | 35 | 4.20036 | 3.259972 | 1.113007 | 1.21e-09 | 4.628878 | 4.324e-09
2018-04-12 17:48 | 252994.4 | 120.001 | 3 | 35 | 4.234689 | 3.259901 | 1.221233 | 1.21e-09 | 5.085151 | 4.324e-09
2018-04-12 17:50 | 253114.4 | 240.001 | 3 | 35 | 4.278269 | 3.259935 | 1.329886 | 1.21e-09 | 5.547565 | 4.324e-09
2018-04-12 17:52 | 253234.4 | 360.0002 | 3 | 35 | 4.328252 | 3.259953 | 1.438549 | 1.21e-09 | 6.015116 | 4.324e-09
2018-04-12 17:54 | 253354.4 | 480.0002 | 3 | 35 | 4.384086 | 3.259964 | 1.54722 | 1.21e-09 | 6.488452 | 4.324e-09
2018-04-12 17:56 | 253474.4 | 600.001 | 3 | 35 | 4.400387 | 2.796068 | 1.64976 | 1.21e-09 | 6.939423 | 4.324e-09
2018-04-12 17:58 | 253594.4 | 720.0011 | 3 | 35 | 4.400372 | 2.326632 | 1.734837 | 1.21e-09 | 7.313794 | 4.324e-09
2018-04-12 18:00 | 253714.4 | 840.0018 | 3 | 35 | 4.400349 | 1.951651 | 1.805906 | 1.21e-09 | 7.626525 | 4.324e-09
2018-04-12 18:02 | 253834.4 | 960.0002 | 3 | 35 | 4.400354 | 1.650002 | 1.865755 | 1.21e-09 | 7.889882 | 4.324e-09
2018-04-12 18:04 | 253954.4 | 1080.0007 | 3 | 35 | 4.40037 | 1.405357 | 1.916522 | 1.21e-09 | 8.113275 | 4.324e-09
2018-04-12 18:06 | 254074.4 | 1200.0002 | 3 | 35 | 4.40032 | 1.204075 | 1.959911 | 1.21e-09 | 8.304199 | 4.324e-09
2018-04-12 18:08 | 254194.4 | 1320.0002 | 3 | 35 | 4.400337 | 1.039003 | 1.997211 | 1.21e-09 | 8.468333 | 4.324e-09
2018-04-12 18:10 | 254314.4 | 1440.0018 | 3 | 35 | 4.400321 | 0.902998 | 2.029516 | 1.21e-09 | 8.610486 | 4.324e-09
2018-04-12 18:12 | 254434.4 | 1560.001 | 3 | 35 | 4.400318 | 0.7912445 | 2.0577 | 1.21e-09 | 8.734504 | 4.324e-09
2018-04-12 18:14 | 254554.4 | 1680.0018 | 3 | 35 | 4.400315 | 0.6988811 | 2.08249 | 1.21e-09 | 8.84359 | 4.324e-09
2018-04-12 18:16 | 254625.1 | 1750.7056 | 3 | 35 | 4.40033 | 0.6519985 | 2.095739 | 1.21e-09 | 8.90189 | 4.324e-09
2018-04-12 18:18 | 254745.2 | 120 | 4 | 35 | 4.327718 | 0 | 2.095739 | 1.21e-09 | 8.90189 | 4.324e-09
2018-04-12 18:20 | 254865.2 | 240 | 4 | 35 | 4.319137 | 0 | 2.095739 | 1.21e-09 | 8.90189 | 4.324e-09
2018-04-12 18:21 | 254925.2 | 300.003 | 4 | 35 | 4.315848 | 0 | 2.095739 | 1.21e-09 | 8.90189 | 4.324e-09
2018-04-12 18:23 | 255045.3 | 120.001 | 5 | 35 | 4.057467 | -2.281825 | 2.095739 | 0.07605933 | 8.90189 | 0.3115124
2018-04-12 18:25 | 255165.3 | 240.001 | 5 | 35 | 4.004056 | -2.282175 | 2.095739 | 0.1521286 | 8.90189 | 0.6180943
2018-04-12 18:27 | 255285.3 | 360.0002 | 5 | 35 | 3.954455 | -2.281802 | 2.095739 | 0.2281935 | 8.90189 | 0.9207561
2018-04-12 18:29 | 255405.3 | 480.0002 | 5 | 35 | 3.908024 | -2.281829 | 2.095739 | 0.3042567 | 8.90189 | 1.219755
2018-04-12 18:31 | 255525.3 | 600.001 | 5 | 35 | 3.865296 | -2.281827 | 2.095739 | 0.3803216 | 8.90189 | 1.515368
2018-04-12 18:33 | 255645.3 | 720.0006 | 5 | 35 | 3.826476 | -2.282063 | 2.095739 | 0.4563752 | 8.90189 | 1.807837
2018-04-12 18:35 | 255765.3 | 840.0002 | 5 | 35 | 3.791602 | -2.281815 | 2.095739 | 0.5324517 | 8.90189 | 2.097591
2018-04-12 18:37 | 255885.3 | 960.0002 | 5 | 35 | 3.760467 | -2.28182 | 2.095739 | 0.6085053 | 8.90189 | 2.384748
2018-04-12 18:39 | 256005.3 | 1080.001 | 5 | 35 | 3.732738 | -2.281827 | 2.095739 | 0.6845666 | 8.90189 | 2.669699
2018-04-12 18:41 | 256125.3 | 1200.001 | 5 | 35 | 3.707798 | -2.281837 | 2.095739 | 0.7606426 | 8.90189 | 2.952706
2018-04-12 18:43 | 256245.3 | 1320.001 | 5 | 35 | 3.685114 | -2.281829 | 2.095739 | 0.8366987 | 8.90189 | 3.23383
2018-04-12 18:45 | 256365.3 | 1440.001 | 5 | 35 | 3.66437 | -2.281808 | 2.095739 | 0.9127642 | 8.90189 | 3.513339
2018-04-12 18:47 | 256485.3 | 1560.0002 | 5 | 35 | 3.645349 | -2.282192 | 2.095739 | 0.988822 | 8.90189 | 3.791309
2018-04-12 18:49 | 256605.3 | 1680.0018 | 5 | 35 | 3.628064 | -2.282146 | 2.095739 | 1.064892 | 8.90189 | 4.067943
2018-04-12 18:51 | 256725.3 | 1800.0018 | 5 | 35 | 3.612483 | -2.281871 | 2.095739 | 1.140956 | 8.90189 | 4.343307
2018-04-12 18:53 | 256845.3 | 1920.001 | 5 | 35 | 3.59842 | -2.282196 | 2.095739 | 1.217003 | 8.90189 | 4.61748
2018-04-12 18:55 | 256965.3 | 2040.001 | 5 | 35 | 3.585577 | -2.282146 | 2.095739 | 1.293079 | 8.90189 | 4.890743
2018-04-12 18:57 | 257085.3 | 2160.001 | 5 | 35 | 3.57329 | -2.282187 | 2.095739 | 1.369144 | 8.90189 | 5.163013
2018-04-12 18:59 | 257205.3 | 2280.0002 | 5 | 35 | 3.560701 | -2.282165 | 2.095739 | 1.445209 | 8.90189 | 5.43434
2018-04-12 19:01 | 257325.3 | 2400.0002 | 5 | 35 | 3.547265 | -2.282078 | 2.095739 | 1.521267 | 8.90189 | 5.704657
2018-04-12 19:03 | 257445.3 | 2520.001 | 5 | 35 | 3.532426 | -2.282001 | 2.095739 | 1.597338 | 8.90189 | 5.973948
2018-04-12 19:05 | 257565.3 | 2640.001 | 5 | 35 | 3.515862 | -2.282146 | 2.095739 | 1.673396 | 8.90189 | 6.242004
2018-04-12 19:07 | 257685.3 | 2760.001 | 5 | 35 | 3.496352 | -2.281811 | 2.095739 | 1.749458 | 8.90189 | 6.50871
2018-04-12 19:09 | 257805.3 | 2880.001 | 5 | 35 | 3.470479 | -2.2818 | 2.095739 | 1.825527 | 8.90189 | 6.773749
2018-04-12 19:11 | 257925.3 | 3000.001 | 5 | 35 | 3.428866 | -2.282019 | 2.095739 | 1.901593 | 8.90189 | 7.036294
2018-04-12 19:13 | 258045.3 | 3120.0002 | 5 | 35 | 3.351693 | -2.281825 | 2.095739 | 1.977657 | 8.90189 | 7.294518
2018-04-12 19:15 | 258165.3 | 3240.0015 | 5 | 35 | 3.169919 | -2.281994 | 2.095739 | 2.053723 | 8.90189 | 7.543618
2018-04-12 19:15 | 258220.9 | 3295.5928 | 5 | 35 | 2.999978 | -2.282165 | 2.095739 | 2.088962 | 8.90189 | 7.652595
2018-04-12 19:17 | 258340.9 | 120.0006 | 6 | 35 | 3.514726 | 0 | 2.095739 | 2.088962 | 8.90189 | 7.652595
2018-04-12 19:19 | 258460.9 | 240.0002 | 6 | 35 | 3.560249 | 0 | 2.095739 | 2.088962 | 8.90189 | 7.652595
2018-04-12 19:20 | 258520.9 | 300.0016 | 6 | 35 | 3.574317 | 0 | 2.095739 | 2.088962 | 8.90189 | 7.652595
2018-04-12 19:20 | 258520.9 | 0.0024 | 7 | 36 | 3.574427 | 0 | 0 | 0 | 0 | 0
2018-04-12 19:22 | 258641 | 120.0018 | 2 | 36 | 4.095825 | 4.889992 | 0.1623188 | 1.866e-09 | 0.6563782 | 6.669e-09
2018-04-12 19:24 | 258761 | 240.0015 | 2 | 36 | 4.145084 | 4.889935 | 0.3253185 | 1.866e-09 | 1.328261 | 6.669e-09
2018-04-12 19:26 | 258881 | 360.0006 | 2 | 36 | 4.181907 | 4.889963 | 0.4882992 | 1.866e-09 | 2.006923 | 6.669e-09
2018-04-12 19:28 | 259001 | 480.0018 | 2 | 36 | 4.200375 | 4.661137 | 0.6494176 | 1.866e-09 | 2.682876 | 6.669e-09
2018-04-12 19:30 | 259121 | 600.001 | 2 | 36 | 4.200356 | 4.240908 | 0.797667 | 1.866e-09 | 3.305579 | 6.669e-09
2018-04-12 19:32 | 259241 | 720.0006 | 2 | 36 | 4.200356 | 3.839525 | 0.9323363 | 1.866e-09 | 3.87124 | 6.669e-09
2018-04-12 19:34 | 259361 | 840.001 | 2 | 36 | 4.200375 | 3.440367 | 1.053653 | 1.866e-09 | 4.380813 | 6.669e-09
2018-04-12 19:35 | 259415.6 | 894.5704 | 2 | 36 | 4.200374 | 3.259985 | 1.104433 | 1.866e-09 | 4.594108 | 6.669e-09
2018-04-12 19:37 | 259535.6 | 120.001 | 3 | 36 | 4.234622 | 3.259983 | 1.212663 | 1.866e-09 | 5.050392 | 6.669e-09
2018-04-12 19:39 | 259655.6 | 240.001 | 3 | 36 | 4.278072 | 3.259993 | 1.321325 | 1.866e-09 | 5.51283 | 6.669e-09
2018-04-12 19:41 | 259775.6 | 360.0011 | 3 | 36 | 4.328122 | 3.259996 | 1.429987 | 1.866e-09 | 5.98036 | 6.669e-09
2018-04-12 19:43 | 259895.6 | 480.0006 | 3 | 36 | 4.38413 | 3.260029 | 1.538654 | 1.866e-09 | 6.453674 | 6.669e-09
2018-04-12 19:45 | 260015.6 | 600.001 | 3 | 36 | 4.400386 | 2.797159 | 1.641205 | 1.866e-09 | 6.904698 | 6.669e-09
2018-04-12 19:47 | 260135.6 | 720.001 | 3 | 36 | 4.400356 | 2.326078 | 1.726287 | 1.866e-09 | 7.279089 | 6.669e-09
2018-04-12 19:49 | 260255.6 | 840.0007 | 3 | 36 | 4.400367 | 1.950247 | 1.797319 | 1.866e-09 | 7.591657 | 6.669e-09
2018-04-12 19:51 | 260375.6 | 960.001 | 3 | 36 | 4.400349 | 1.648338 | 1.857127 | 1.866e-09 | 7.854833 | 6.669e-09
2018-04-12 19:53 | 260495.6 | 1080.001 | 3 | 36 | 4.400369 | 1.404385 | 1.907861 | 1.866e-09 | 8.078079 | 6.669e-09
2018-04-12 19:55 | 260615.6 | 1200.0003 | 3 | 36 | 4.400345 | 1.204119 | 1.951225 | 1.866e-09 | 8.268895 | 6.669e-09
2018-04-12 19:57 | 260735.6 | 1320.001 | 3 | 36 | 4.40032 | 1.038719 | 1.988523 | 1.866e-09 | 8.433019 | 6.669e-09
2018-04-12 19:59 | 260855.6 | 1440.0012 | 3 | 36 | 4.40034 | 0.9028854 | 2.020805 | 1.866e-09 | 8.575071 | 6.669e-09
2018-04-12 20:01 | 260975.6 | 1560.001 | 3 | 36 | 4.400335 | 0.7908535 | 2.04897 | 1.866e-09 | 8.699006 | 6.669e-09
2018-04-12 20:03 | 261095.6 | 1680.001 | 3 | 36 | 4.400322 | 0.6980591 | 2.073733 | 1.866e-09 | 8.807974 | 6.669e-09
2018-04-12 20:05 | 261165.4 | 1749.804 | 3 | 36 | 4.400348 | 0.6519985 | 2.08681 | 1.866e-09 | 8.865518 | 6.669e-09
2018-04-12 20:07 | 261285.4 | 120 | 4 | 36 | 4.32746 | 0 | 2.08681 | 1.866e-09 | 8.865518 | 6.669e-09
2018-04-12 20:09 | 261405.4 | 240.0005 | 4 | 36 | 4.318874 | 0 | 2.08681 | 1.866e-09 | 8.865518 | 6.669e-09
2018-04-12 20:10 | 261465.4 | 300.0014 | 4 | 36 | 4.315528 | 0 | 2.08681 | 1.866e-09 | 8.865518 | 6.669e-09
2018-04-12 20:12 | 261585.5 | 120.0007 | 5 | 36 | 4.056239 | -2.282169 | 2.08681 | 0.07605711 | 8.865518 | 0.3114236
2018-04-12 20:14 | 261705.5 | 240.0011 | 5 | 36 | 4.00263 | -2.282169 | 2.08681 | 0.1521272 | 8.865518 | 0.6179096
2018-04-12 20:16 | 261825.5 | 360.0001 | 5 | 36 | 3.952855 | -2.282182 | 2.08681 | 0.2281932 | 8.865518 | 0.9204617
2018-04-12 20:18 | 261945.5 | 480.0003 | 5 | 36 | 3.90638 | -2.2818 | 2.08681 | 0.3042501 | 8.865518 | 1.219313
2018-04-12 20:20 | 262065.5 | 600.0013 | 5 | 36 | 3.862829 | -2.282175 | 2.08681 | 0.3803259 | 8.865518 | 1.514814
2018-04-12 20:22 | 262185.5 | 720.0003 | 5 | 36 | 3.824062 | -2.281867 | 2.08681 | 0.4563794 | 8.865518 | 1.807097
2018-04-12 20:24 | 262305.5 | 840.0013 | 5 | 36 | 3.789211 | -2.281802 | 2.08681 | 0.5324368 | 8.865518 | 2.096595
2018-04-12 20:26 | 262425.5 | 960.0005 | 5 | 36 | 3.758223 | -2.281829 | 2.08681 | 0.6084922 | 8.865518 | 2.383584
2018-04-12 20:28 | 262545.5 | 1080.0013 | 5 | 36 | 3.730599 | -2.281815 | 2.08681 | 0.6845497 | 8.865518 | 2.668355
2018-04-12 20:30 | 262665.5 | 1200.0005 | 5 | 36 | 3.705784 | -2.281806 | 2.08681 | 0.7606063 | 8.865518 | 2.951131
2018-04-12 20:32 | 262785.5 | 1320.0005 | 5 | 36 | 3.683208 | -2.281829 | 2.08681 | 0.8366664 | 8.865518 | 3.232121
2018-04-12 20:34 | 262905.5 | 1440.0013 | 5 | 36 | 3.662565 | -2.281869 | 2.08681 | 0.9127252 | 8.865518 | 3.511463
2018-04-12 20:36 | 263025.5 | 1560.0005 | 5 | 36 | 3.643648 | -2.282184 | 2.08681 | 0.9887828 | 8.865518 | 3.789298
2018-04-12 20:38 | 263145.5 | 1680.0005 | 5 | 36 | 3.626466 | -2.281804 | 2.08681 | 1.064846 | 8.865518 | 4.065779
2018-04-12 20:40 | 263265.5 | 1800.0005 | 5 | 36 | 3.610975 | -2.282184 | 2.08681 | 1.140906 | 8.865518 | 4.34101
2018-04-12 20:42 | 263385.5 | 1920.0005 | 5 | 36 | 3.597028 | -2.282163 | 2.08681 | 1.216966 | 8.865518 | 4.61512
2018-04-12 20:44 | 263505.5 | 2040.0005 | 5 | 36 | 3.584276 | -2.281794 | 2.08681 | 1.293026 | 8.865518 | 4.888222
2018-04-12 20:46 | 263625.5 | 2160.0013 | 5 | 36 | 3.572028 | -2.281844 | 2.08681 | 1.369087 | 8.865518 | 5.160377
2018-04-12 20:48 | 263745.5 | 2280.0006 | 5 | 36 | 3.559469 | -2.281873 | 2.08681 | 1.445141 | 8.865518 | 5.431569
2018-04-12 20:50 | 263865.5 | 2400.0013 | 5 | 36 | 3.545883 | -2.282134 | 2.08681 | 1.521203 | 8.865518 | 5.701799
2018-04-12 20:52 | 263985.5 | 2520.0028 | 5 | 36 | 3.530904 | -2.282178 | 2.08681 | 1.597263 | 8.865518 | 5.970943
2018-04-12 20:54 | 264105.5 | 2640.0013 | 5 | 36 | 3.514115 | -2.282163 | 2.08681 | 1.67332 | 8.865518 | 6.238868
2018-04-12 20:56 | 264225.5 | 2760.0013 | 5 | 36 | 3.494154 | -2.282198 | 2.08681 | 1.749376 | 8.865518 | 6.505407
2018-04-12 20:58 | 264345.5 | 2880.0013 | 5 | 36 | 3.467341 | -2.281881 | 2.08681 | 1.825438 | 8.865518 | 6.770224
2018-04-12 21:00 | 264465.5 | 3000.002 | 5 | 36 | 3.423517 | -2.282169 | 2.08681 | 1.901503 | 8.865518 | 7.032456
2018-04-12 21:02 | 264585.5 | 3120.002 | 5 | 36 | 3.340499 | -2.282178 | 2.08681 | 1.977564 | 8.865518 | 7.290083
2018-04-12 21:04 | 264705.5 | 3240.0007 | 5 | 36 | 3.140947 | -2.282159 | 2.08681 | 2.053624 | 8.865518 | 7.537758
2018-04-12 21:04 | 264749.5 | 3284.0202 | 5 | 36 | 2.999963 | -2.281818 | 2.08681 | 2.081524 | 8.865518 | 7.623565
2018-04-12 21:06 | 264869.6 | 120 | 6 | 36 | 3.516073 | 0 | 2.08681 | 2.081524 | 8.865518 | 7.623565
2018-04-12 21:08 | 264989.6 | 240.0008 | 6 | 36 | 3.561493 | 0 | 2.08681 | 2.081524 | 8.865518 | 7.623565
2018-04-12 21:09 | 265049.6 | 300.0037 | 6 | 36 | 3.575529 | 0 | 2.08681 | 2.081524 | 8.865518 | 7.623565
2018-04-12 21:09 | 265049.6 | 0.0025 | 7 | 37 | 3.575575 | 0 | 0 | 0 | 0 | 0
2018-04-12 21:11 | 265169.7 | 120.0003 | 2 | 37 | 4.097146 | 4.889988 | 0.1623053 | 3.32e-10 | 0.6565145 | 1.189e-09
2018-04-12 21:13 | 265289.7 | 240.0011 | 2 | 37 | 4.146626 | 4.889975 | 0.3252828 | 3.32e-10 | 1.328548 | 1.189e-09
2018-04-12 21:15 | 265409.7 | 360.001 | 2 | 37 | 4.183657 | 4.889997 | 0.4882707 | 3.32e-10 | 2.007508 | 1.189e-09
2018-04-12 21:17 | 265529.7 | 480.0011 | 2 | 37 | 4.200394 | 4.637466 | 0.6489514 | 3.32e-10 | 2.681771 | 1.189e-09
2018-04-12 21:19 | 265649.7 | 600.0003 | 2 | 37 | 4.200395 | 4.219757 | 0.7964309 | 3.32e-10 | 3.30124 | 1.189e-09
2018-04-12 21:21 | 265769.7 | 720.0003 | 2 | 37 | 4.200378 | 3.819408 | 0.9303865 | 3.32e-10 | 3.863904 | 1.189e-09
2018-04-12 21:23 | 265889.7 | 840.0011 | 2 | 37 | 4.200366 | 3.424046 | 1.051089 | 3.32e-10 | 4.370898 | 1.189e-09
2018-04-12 21:24 | 265939.8 | 890.1607 | 2 | 37 | 4.200372 | 3.259989 | 1.097649 | 3.32e-10 | 4.566468 | 1.189e-09
2018-04-12 21:26 | 266059.8 | 120.0011 | 3 | 37 | 4.234594 | 3.259962 | 1.205876 | 3.32e-10 | 5.022736 | 1.189e-09
2018-04-12 21:28 | 266179.8 | 240.0012 | 3 | 37 | 4.277973 | 3.259962 | 1.314531 | 3.32e-10 | 5.48514 | 1.189e-09
2018-04-12 21:30 | 266299.8 | 360.0005 | 3 | 37 | 4.327959 | 3.259995 | 1.423188 | 3.32e-10 | 5.952631 | 1.189e-09
2018-04-12 21:32 | 266419.8 | 480.0004 | 3 | 37 | 4.383884 | 3.260002 | 1.531841 | 3.32e-10 | 6.425862 | 1.189e-09
2018-04-12 21:34 | 266539.8 | 600.0019 | 3 | 37 | 4.400385 | 2.798244 | 1.634433 | 3.32e-10 | 6.877056 | 1.189e-09
2018-04-12 21:36 | 266659.8 | 720.0012 | 3 | 37 | 4.400363 | 2.328072 | 1.719569 | 3.32e-10 | 7.251688 | 1.189e-09
2018-04-12 21:38 | 266779.8 | 840.0013 | 3 | 37 | 4.400382 | 1.953224 | 1.790691 | 3.32e-10 | 7.564649 | 1.189e-09
2018-04-12 21:40 | 266899.8 | 960.0014 | 3 | 37 | 4.40034 | 1.650742 | 1.85057 | 3.32e-10 | 7.828139 | 1.189e-09
2018-04-12 21:42 | 267019.8 | 1080.0003 | 3 | 37 | 4.400327 | 1.406097 | 1.901382 | 3.32e-10 | 8.051728 | 1.189e-09
2018-04-12 21:44 | 267139.8 | 1200.0019 | 3 | 37 | 4.400331 | 1.20569 | 1.944808 | 3.32e-10 | 8.24282 | 1.189e-09
2018-04-12 21:46 | 267259.8 | 1320.0008 | 3 | 37 | 4.400347 | 1.040257 | 1.982145 | 3.32e-10 | 8.407117 | 1.189e-09
2018-04-12 21:48 | 267379.8 | 1440.0019 | 3 | 37 | 4.400317 | 0.9041138 | 2.014473 | 3.32e-10 | 8.549369 | 1.189e-09
2018-04-12 21:50 | 267499.8 | 1560.002 | 3 | 37 | 4.400318 | 0.7915154 | 2.04267 | 3.32e-10 | 8.673447 | 1.189e-09
2018-04-12 21:52 | 267619.8 | 1680.0012 | 3 | 37 | 4.400279 | 0.6981125 | 2.067454 | 3.32e-10 | 8.782503 | 1.189e-09
2018-04-12 21:53 | 267689.1 | 1749.2097 | 3 | 37 | 4.400283 | 0.6519985 | 2.080432 | 3.32e-10 | 8.839608 | 1.189e-09
2018-04-12 21:55 | 267809.1 | 120.0017 | 4 | 37 | 4.327222 | 0 | 2.080432 | 3.32e-10 | 8.839608 | 1.189e-09
2018-04-12 21:57 | 267929.1 | 240.0002 | 4 | 37 | 4.318577 | 0 | 2.080432 | 3.32e-10 | 8.839608 | 1.189e-09
2018-04-12 21:58 | 267989.1 | 300.0015 | 4 | 37 | 4.315245 | 0 | 2.080432 | 3.32e-10 | 8.839608 | 1.189e-09
2018-04-12 22:00 | 268109.2 | 120.001 | 5 | 37 | 4.055471 | -2.282138 | 2.080432 | 0.07606111 | 8.839608 | 0.3113911
2018-04-12 22:02 | 268229.2 | 240.0001 | 5 | 37 | 4.001676 | -2.282165 | 2.080432 | 0.152123 | 8.839608 | 0.6177775
2018-04-12 22:04 | 268349.2 | 360.0018 | 5 | 37 | 3.951712 | -2.282138 | 2.080432 | 0.2281898 | 8.839608 | 0.9202515
2018-04-12 22:06 | 268469.2 | 480.0017 | 5 | 37 | 3.90514 | -2.282182 | 2.080432 | 0.3042513 | 8.839608 | 1.219031
2018-04-12 22:08 | 268589.2 | 600.0025 | 5 | 37 | 3.862321 | -2.281825 | 2.080432 | 0.3803093 | 8.839608 | 1.514393
2018-04-12 22:10 | 268709.2 | 720.0002 | 5 | 37 | 3.823506 | -2.281862 | 2.080432 | 0.4563628 | 8.839608 | 1.806635
2018-04-12 22:12 | 268829.2 | 840.001 | 5 | 37 | 3.788664 | -2.281813 | 2.080432 | 0.5324191 | 8.839608 | 2.096086
2018-04-12 22:14 | 268949.2 | 960.0026 | 5 | 37 | 3.757616 | -2.281806 | 2.080432 | 0.608473 | 8.839608 | 2.383024
2018-04-12 22:16 | 269069.2 | 1080.001 | 5 | 37 | 3.729935 | -2.282194 | 2.080432 | 0.6845309 | 8.839608 | 2.667748
2018-04-12 22:18 | 269189.2 | 1200.0026 | 5 | 37 | 3.705076 | -2.281796 | 2.080432 | 0.7605883 | 8.839608 | 2.950477
2018-04-12 22:20 | 269309.2 | 1320.002 | 5 | 37 | 3.682426 | -2.281869 | 2.080432 | 0.8366426 | 8.839608 | 3.23139
2018-04-12 22:22 | 269429.2 | 1440.0002 | 5 | 37 | 3.661694 | -2.281834 | 2.080432 | 0.9126978 | 8.839608 | 3.510657
2018-04-12 22:24 | 269549.2 | 1560.0005 | 5 | 37 | 3.642713 | -2.282173 | 2.080432 | 0.9887516 | 8.839608 | 3.78841
2018-04-12 22:26 | 269669.2 | 1680.0018 | 5 | 37 | 3.625495 | -2.282194 | 2.080432 | 1.064811 | 8.839608 | 4.064809
2018-04-12 22:28 | 269789.2 | 1800.001 | 5 | 37 | 3.61002 | -2.281854 | 2.080432 | 1.140865 | 8.839608 | 4.339944
2018-04-12 22:30 | 269909.2 | 1920.0002 | 5 | 37 | 3.596068 | -2.281834 | 2.080432 | 1.216917 | 8.839608 | 4.613954
2018-04-12 22:32 | 270029.2 | 2040.001 | 5 | 37 | 3.583288 | -2.281857 | 2.080432 | 1.292974 | 8.839608 | 4.886967
2018-04-12 22:34 | 270149.2 | 2160.001 | 5 | 37 | 3.570987 | -2.281894 | 2.080432 | 1.369029 | 8.839608 | 5.159025
2018-04-12 22:36 | 270269.2 | 2280.0003 | 5 | 37 | 3.558262 | -2.28219 | 2.080432 | 1.445087 | 8.839608 | 5.430148
2018-04-12 22:38 | 270389.2 | 2400.0011 | 5 | 37 | 3.544579 | -2.28186 | 2.080432 | 1.521144 | 8.839608 | 5.700267
2018-04-12 22:40 | 270509.2 | 2520.0018 | 5 | 37 | 3.529421 | -2.282196 | 2.080432 | 1.597198 | 8.839608 | 5.969282
2018-04-12 22:42 | 270629.2 | 2640.0003 | 5 | 37 | 3.512404 | -2.281827 | 2.080432 | 1.673257 | 8.839608 | 6.237092
2018-04-12 22:44 | 270749.2 | 2760.001 | 5 | 37 | 3.492037 | -2.282069 | 2.080432 | 1.749314 | 8.839608 | 6.503491
2018-04-12 22:46 | 270869.2 | 2880.0002 | 5 | 37 | 3.464189 | -2.281813 | 2.080432 | 1.825369 | 8.839608 | 6.768091
2018-04-12 22:48 | 270989.2 | 3000.0011 | 5 | 37 | 3.417992 | -2.281829 | 2.080432 | 1.901429 | 8.839608 | 7.029983
2018-04-12 22:50 | 271109.2 | 3120.001 | 5 | 37 | 3.328489 | -2.282178 | 2.080432 | 1.977487 | 8.839608 | 7.286985
2018-04-12 22:52 | 271229.2 | 3240.0002 | 5 | 37 | 3.109506 | -2.28214 | 2.080432 | 2.053549 | 8.839608 | 7.533138
2018-04-12 22:53 | 271261.7 | 3272.5415 | 5 | 37 | 2.999977 | -2.282165 | 2.080432 | 2.074176 | 8.839608 | 7.596209
2018-04-12 22:55 | 271381.8 | 120.0019 | 6 | 37 | 3.517666 | 0 | 2.080432 | 2.074176 | 8.839608 | 7.596209
2018-04-12 22:57 | 271501.8 | 240.001 | 6 | 37 | 3.562973 | 0 | 2.080432 | 2.074176 | 8.839608 | 7.596209
2018-04-12 22:58 | 271561.8 | 300.0025 | 6 | 37 | 3.576961 | 0 | 2.080432 | 2.074176 | 8.839608 | 7.596209
2018-04-12 22:58 | 271561.8 | 0.0023 | 7 | 38 | 3.57705 | 0 | 0 | 0 | 0 | 0
2018-04-12 23:00 | 271681.9 | 120.0001 | 2 | 38 | 4.098581 | 4.889961 | 0.1622925 | 0 | 0.656701 | 0
2018-04-12 23:02 | 271801.9 | 240.0017 | 2 | 38 | 4.148134 | 4.889996 | 0.3252799 | 0 | 1.329011 | 0
2018-04-12 23:04 | 271921.9 | 360.0001 | 2 | 38 | 4.1853 | 4.889997 | 0.4882495 | 0 | 2.008148 | 0
2018-04-12 23:06 | 272041.9 | 480.0002 | 2 | 38 | 4.200378 | 4.61471 | 0.6484969 | 0 | 2.680719 | 0
2018-04-12 23:08 | 272161.9 | 600.0002 | 2 | 38 | 4.20036 | 4.196928 | 0.7952513 | 0 | 3.297142 | 0
2018-04-12 23:10 | 272281.9 | 720.0017 | 2 | 38 | 4.200375 | 3.798433 | 0.9284839 | 0 | 3.856768 | 0
2018-04-12 23:12 | 272401.9 | 840.0006 | 2 | 38 | 4.200384 | 3.404835 | 1.048524 | 0 | 4.360981 | 0
2018-04-12 23:13 | 272446.4 | 884.5759 | 2 | 38 | 4.200371 | 3.259991 | 1.08978 | 0 | 4.534272 | 0
2018-04-12 23:15 | 272566.5 | 120.0018 | 3 | 38 | 4.234503 | 3.260035 | 1.197997 | 0 | 4.990494 | 0
2018-04-12 23:17 | 272686.5 | 240.0026 | 3 | 38 | 4.277854 | 3.259991 | 1.306656 | 0 | 5.452904 | 0
2018-04-12 23:19 | 272806.5 | 360.0013 | 3 | 38 | 4.327834 | 3.259977 | 1.415311 | 0 | 5.920372 | 0
2018-04-12 23:21 | 272926.5 | 480.0002 | 3 | 38 | 4.383846 | 3.259995 | 1.523961 | 0 | 6.393584 | 0
2018-04-12 23:23 | 273046.5 | 600.0002 | 3 | 38 | 4.400389 | 2.798765 | 1.626557 | 0 | 6.844794 | 0
2018-04-12 23:25 | 273166.5 | 720.0002 | 3 | 38 | 4.400387 | 2.328943 | 1.711714 | 0 | 7.219517 | 0
2018-04-12 23:27 | 273286.5 | 840.0002 | 3 | 38 | 4.400356 | 1.952797 | 1.78284 | 0 | 7.5325 | 0
2018-04-12 23:29 | 273406.5 | 960.0002 | 3 | 38 | 4.400341 | 1.650902 | 1.84272 | 0 | 7.79599 | 0
2018-04-12 23:31 | 273526.5 | 1080.0018 | 3 | 38 | 4.40033 | 1.406395 | 1.893544 | 0 | 8.019634 | 0
2018-04-12 23:33 | 273646.5 | 1200.0018 | 3 | 38 | 4.400322 | 1.205591 | 1.936966 | 0 | 8.210706 | 0
2018-04-12 23:35 | 273766.5 | 1320.001 | 3 | 38 | 4.400333 | 1.040277 | 1.974304 | 0 | 8.375007 | 0
2018-04-12 23:37 | 273886.5 | 1440.0003 | 3 | 38 | 4.400349 | 0.9038715 | 2.006623 | 0 | 8.51722 | 0
2018-04-12 23:39 | 274006.5 | 1560.0008 | 3 | 38 | 4.400315 | 0.7912769 | 2.034818 | 0 | 8.64129 | 0
2018-04-12 23:41 | 274126.5 | 1680.0018 | 3 | 38 | 4.400333 | 0.699297 | 2.059611 | 0 | 8.750384 | 0
2018-04-12 23:42 | 274196.5 | 1750.0016 | 3 | 38 | 4.40033 | 0.6519909 | 2.072735 | 0 | 8.808133 | 0
2018-04-12 23:44 | 274316.5 | 120.0018 | 4 | 38 | 4.327036 | 0 | 2.072735 | 0 | 8.808133 | 0
2018-04-12 23:46 | 274436.5 | 240.0002 | 4 | 38 | 4.31834 | 0 | 2.072735 | 0 | 8.808133 | 0
2018-04-12 23:47 | 274496.5 | 300.0008 | 4 | 38 | 4.314982 | 0 | 2.072735 | 0 | 8.808133 | 0
2018-04-12 23:49 | 274616.6 | 120.0004 | 5 | 38 | 4.054577 | -2.28219 | 2.072735 | 0.07605472 | 8.808133 | 0.3113065
2018-04-12 23:51 | 274736.6 | 240.0004 | 5 | 38 | 4.00053 | -2.282187 | 2.072735 | 0.1521152 | 8.808133 | 0.617611
2018-04-12 23:53 | 274856.6 | 360.0004 | 5 | 38 | 3.950412 | -2.282138 | 2.072735 | 0.2281728 | 8.808133 | 0.9199563
2018-04-12 23:55 | 274976.6 | 480.0012 | 5 | 38 | 3.90369 | -2.282157 | 2.072735 | 0.3042365 | 8.808133 | 1.218641
2018-04-12 23:57 | 275096.6 | 600.0004 | 5 | 38 | 3.860778 | -2.282145 | 2.072735 | 0.3803003 | 8.808133 | 1.513914
2018-04-12 23:59 | 275216.6 | 720.0002 | 5 | 38 | 3.821966 | -2.28182 | 2.072735 | 0.4563612 | 8.808133 | 1.806067
2018-04-13 00:01 | 275336.6 | 840.0004 | 5 | 38 | 3.787167 | -2.281811 | 2.072735 | 0.5324206 | 8.808133 | 2.095413
2018-04-13 00:03 | 275456.6 | 960.0027 | 5 | 38 | 3.756124 | -2.28199 | 2.072735 | 0.6084799 | 8.808133 | 2.382258
2018-04-13 00:05 | 275576.6 | 1080.0011 | 5 | 38 | 3.728511 | -2.281825 | 2.072735 | 0.6845338 | 8.808133 | 2.666856
2018-04-13 00:07 | 275696.6 | 1200.0004 | 5 | 38 | 3.703623 | -2.281875 | 2.072735 | 0.760587 | 8.808133 | 2.94946
2018-04-13 00:09 | 275816.6 | 1320.0012 | 5 | 38 | 3.68099 | -2.281825 | 2.072735 | 0.8366435 | 8.808133 | 3.23027
2018-04-13 00:11 | 275936.6 | 1440.0004 | 5 | 38 | 3.660248 | -2.281831 | 2.072735 | 0.9127007 | 8.808133 | 3.509436
2018-04-13 00:13 | 276056.6 | 1560.002 | 5 | 38 | 3.641313 | -2.281825 | 2.072735 | 0.9887576 | 8.808133 | 3.787092
2018-04-13 00:15 | 276176.6 | 1680.0004 | 5 | 38 | 3.624105 | -2.281813 | 2.072735 | 1.06481 | 8.808133 | 4.063357
2018-04-13 00:17 | 276296.6 | 1800.002 | 5 | 38 | 3.608653 | -2.282115 | 2.072735 | 1.140869 | 8.808133 | 4.338408
2018-04-13 00:19 | 276416.6 | 1920.0012 | 5 | 38 | 3.594794 | -2.281827 | 2.072735 | 1.216926 | 8.808133 | 4.612332
2018-04-13 00:21 | 276536.6 | 2040.0004 | 5 | 38 | 3.582018 | -2.282182 | 2.072735 | 1.292986 | 8.808133 | 4.885263
2018-04-13 00:23 | 276656.6 | 2160.0011 | 5 | 38 | 3.569686 | -2.282182 | 2.072735 | 1.369044 | 8.808133 | 5.157235
2018-04-13 00:25 | 276776.6 | 2280.0004 | 5 | 38 | 3.556938 | -2.28218 | 2.072735 | 1.4451 | 8.808133 | 5.428253
2018-04-13 00:27 | 276896.6 | 2400.0012 | 5 | 38 | 3.543115 | -2.282165 | 2.072735 | 1.521159 | 8.808133 | 5.698273
2018-04-13 00:29 | 277016.6 | 2520.0019 | 5 | 38 | 3.527834 | -2.282019 | 2.072735 | 1.597219 | 8.808133 | 5.967191
2018-04-13 00:31 | 277136.6 | 2640.0003 | 5 | 38 | 3.51055 | -2.281816 | 2.072735 | 1.673275 | 8.808133 | 6.234863
2018-04-13 00:33 | 277256.6 | 2760.0003 | 5 | 38 | 3.489653 | -2.282127 | 2.072735 | 1.749331 | 8.808133 | 6.501095
2018-04-13 00:35 | 277376.6 | 2880.0012 | 5 | 38 | 3.46058 | -2.281973 | 2.072735 | 1.825394 | 8.808133 | 6.765503
2018-04-13 00:37 | 277496.6 | 3000.0002 | 5 | 38 | 3.411659 | -2.281796 | 2.072735 | 1.90145 | 8.808133 | 7.027021
2018-04-13 00:39 | 277616.6 | 3120.0003 | 5 | 38 | 3.314482 | -2.28219 | 2.072735 | 1.977509 | 8.808133 | 7.283308
2018-04-13 00:41 | 277736.6 | 3240.0004 | 5 | 38 | 3.072276 | -2.282165 | 2.072735 | 2.053565 | 8.808133 | 7.527653
2018-04-13 00:41 | 277756.9 | 3260.3322 | 5 | 38 | 2.999987 | -2.281836 | 2.072735 | 2.066455 | 8.808133 | 7.566804
2018-04-13 00:43 | 277877 | 120.0018 | 6 | 38 | 3.519395 | 0 | 2.072735 | 2.066455 | 8.808133 | 7.566804
2018-04-13 00:45 | 277997 | 240.0018 | 6 | 38 | 3.564536 | 0 | 2.072735 | 2.066455 | 8.808133 | 7.566804
2018-04-13 00:46 | 278057 | 300.0041 | 6 | 38 | 3.578485 | 0 | 2.072735 | 2.066455 | 8.808133 | 7.566804
2018-04-13 00:46 | 278057 | 0.005 | 7 | 39 | 3.578542 | 0 | 0 | 0 | 0 | 0
2018-04-13 00:48 | 278177.1 | 120.0002 | 2 | 39 | 4.100267 | 4.889936 | 0.162295 | 1.4e-10 | 0.6569818 | 5.02e-10
2018-04-13 00:50 | 278297.1 | 240.001 | 2 | 39 | 4.149987 | 4.889936 | 0.3252839 | 1.4e-10 | 1.329588 | 5.02e-10
2018-04-13 00:52 | 278417.1 | 360.001 | 2 | 39 | 4.187224 | 4.889944 | 0.4882639 | 1.4e-10 | 2.009073 | 5.02e-10
2018-04-13 00:54 | 278537.1 | 480.0002 | 2 | 39 | 4.200384 | 4.58934 | 0.6479439 | 1.4e-10 | 2.679388 | 5.02e-10
2018-04-13 00:56 | 278657.1 | 600.0018 | 2 | 39 | 4.200374 | 4.17362 | 0.7938898 | 1.4e-10 | 3.292415 | 5.02e-10
2018-04-13 00:58 | 278777.1 | 720.0011 | 2 | 39 | 4.200381 | 3.778833 | 0.9264095 | 1.4e-10 | 3.849047 | 5.02e-10
2018-04-13 01:00 | 278897.1 | 840.0001 | 2 | 39 | 4.200356 | 3.386986 | 1.045811 | 1.4e-10 | 4.350576 | 5.02e-10
2018-04-13 01:01 | 278936.4 | 879.2606 | 2 | 39 | 4.200391 | 3.259985 | 1.082052 | 1.4e-10 | 4.502803 | 5.02e-10
2018-04-13 01:03 | 279056.4 | 120.0027 | 3 | 39 | 4.234466 | 3.259949 | 1.19027 | 1.4e-10 | 4.959025 | 5.02e-10
2018-04-13 01:05 | 279176.4 | 240.0002 | 3 | 39 | 4.277822 | 3.259966 | 1.298925 | 1.4e-10 | 5.421412 | 5.02e-10
2018-04-13 01:07 | 279296.4 | 360.0002 | 3 | 39 | 4.327913 | 3.260025 | 1.407587 | 1.4e-10 | 5.888912 | 5.02e-10
2018-04-13 01:09 | 279416.4 | 480.0019 | 3 | 39 | 4.384017 | 3.259977 | 1.516248 | 1.4e-10 | 6.362184 | 5.02e-10
2018-04-13 01:11 | 279536.4 | 600.0002 | 3 | 39 | 4.400382 | 2.7985 | 1.618812 | 1.4e-10 | 6.813262 | 5.02e-10
2018-04-13 01:13 | 279656.4 | 720.001 | 3 | 39 | 4.400369 | 2.328661 | 1.703958 | 1.4e-10 | 7.187937 | 5.02e-10
2018-04-13 01:15 | 279776.4 | 840.001 | 3 | 39 | 4.400341 | 1.9527 | 1.775078 | 1.4e-10 | 7.50089 | 5.02e-10
2018-04-13 01:17 | 279896.4 | 960.0002 | 3 | 39 | 4.400369 | 1.651403 | 1.83496 | 1.4e-10 | 7.764392 | 5.02e-10
2018-04-13 01:19 | 280016.4 | 1080.001 | 3 | 39 | 4.400357 | 1.406359 | 1.885772 | 1.4e-10 | 7.987981 | 5.02e-10
2018-04-13 01:21 | 280136.4 | 1200.0002 | 3 | 39 | 4.400361 | 1.206045 | 1.929188 | 1.4e-10 | 8.179029 | 5.02e-10
2018-04-13 01:23 | 280256.4 | 1320.001 | 3 | 39 | 4.40034 | 1.039862 | 1.966516 | 1.4e-10 | 8.343285 | 5.02e-10
2018-04-13 01:25 | 280376.4 | 1440.0011 | 3 | 39 | 4.400359 | 0.9038162 | 1.998826 | 1.4e-10 | 8.485457 | 5.02e-10
2018-04-13 01:27 | 280496.4 | 1560.0011 | 3 | 39 | 4.400351 | 0.7913876 | 2.026997 | 1.4e-10 | 8.60942 | 5.02e-10
2018-04-13 01:29 | 280616.4 | 1680.001 | 3 | 39 | 4.40032 | 0.6982117 | 2.051765 | 1.4e-10 | 8.718408 | 5.02e-10
2018-04-13 01:30 | 280685.7 | 1749.3431 | 3 | 39 | 4.400309 | 0.6519928 | 2.064761 | 1.4e-10 | 8.775593 | 5.02e-10
2018-04-13 01:32 | 280805.7 | 120.0008 | 4 | 39 | 4.326777 | 0 | 2.064761 | 1.4e-10 | 8.775593 | 5.02e-10
2018-04-13 01:34 | 280925.7 | 239.9998 | 4 | 39 | 4.318035 | 0 | 2.064761 | 1.4e-10 | 8.775593 | 5.02e-10
2018-04-13 01:35 | 280985.7 | 300.0029 | 4 | 39 | 4.314662 | 0 | 2.064761 | 1.4e-10 | 8.775593 | 5.02e-10
2018-04-13 01:37 | 281105.8 | 120 | 5 | 39 | 4.053463 | -2.282129 | 2.064761 | 0.07606333 | 8.775593 | 0.3112657
2018-04-13 01:39 | 281225.8 | 240.0018 | 5 | 39 | 3.999241 | -2.281758 | 2.064761 | 0.1521295 | 8.775593 | 0.6174988
2018-04-13 01:41 | 281345.8 | 360.0001 | 5 | 39 | 3.948946 | -2.282157 | 2.064761 | 0.2281938 | 8.775593 | 0.9197632
2018-04-13 01:43 | 281465.8 | 480.0001 | 5 | 39 | 3.902098 | -2.282152 | 2.064761 | 0.3042591 | 8.775593 | 1.218336
2018-04-13 01:45 | 281585.8 | 600.0001 | 5 | 39 | 3.85915 | -2.282173 | 2.064761 | 0.3803225 | 8.775593 | 1.513485
2018-04-13 01:47 | 281705.8 | 720.0009 | 5 | 39 | 3.820284 | -2.282182 | 2.064761 | 0.4563886 | 8.775593 | 1.805529
2018-04-13 01:49 | 281825.8 | 840.0007 | 5 | 39 | 3.785463 | -2.282178 | 2.064761 | 0.532452 | 8.775593 | 2.094763
2018-04-13 01:51 | 281945.8 | 960.0001 | 5 | 39 | 3.754511 | -2.282173 | 2.064761 | 0.6085119 | 8.775593 | 2.381485
2018-04-13 01:53 | 282065.8 | 1080.0009 | 5 | 39 | 3.726895 | -2.282027 | 2.064761 | 0.6845752 | 8.775593 | 2.665996
2018-04-13 01:55 | 282185.8 | 1200.0009 | 5 | 39 | 3.702031 | -2.282138 | 2.064761 | 0.7606342 | 8.775593 | 2.948499
2018-04-13 01:57 | 282305.8 | 1320.0009 | 5 | 39 | 3.679405 | -2.281854 | 2.064761 | 0.8366904 | 8.775593 | 3.229188
2018-04-13 01:59 | 282425.8 | 1440.0018 | 5 | 39 | 3.65867 | -2.282182 | 2.064761 | 0.9127497 | 8.775593 | 3.508242
2018-04-13 02:01 | 282545.8 | 1560.0018 | 5 | 39 | 3.639799 | -2.281881 | 2.064761 | 0.9888075 | 8.775593 | 3.785784
2018-04-13 02:03 | 282665.8 | 1680.0007 | 5 | 39 | 3.622641 | -2.281829 | 2.064761 | 1.064865 | 8.775593 | 4.061951
2018-04-13 02:05 | 282785.8 | 1800 | 5 | 39 | 3.607229 | -2.282205 | 2.064761 | 1.140925 | 8.775593 | 4.336892
2018-04-13 02:07 | 282905.8 | 1920.0001 | 5 | 39 | 3.593398 | -2.28182 | 2.064761 | 1.216985 | 8.775593 | 4.610725
2018-04-13 02:09 | 283025.8 | 2040.001 | 5 | 39 | 3.580639 | -2.282187 | 2.064761 | 1.293046 | 8.775593 | 4.883552
2018-04-13 02:11 | 283145.8 | 2160.0025 | 5 | 39 | 3.568259 | -2.282187 | 2.064761 | 1.369106 | 8.775593 | 5.155427
2018-04-13 02:13 | 283265.8 | 2280.0002 | 5 | 39 | 3.555429 | -2.281841 | 2.064761 | 1.445169 | 8.775593 | 5.426355
2018-04-13 02:15 | 283385.8 | 2400.0018 | 5 | 39 | 3.54152 | -2.281844 | 2.064761 | 1.521228 | 8.775593 | 5.696256
2018-04-13 02:17 | 283505.8 | 2520 | 5 | 39 | 3.526032 | -2.281836 | 2.064761 | 1.597285 | 8.775593 | 5.965036
2018-04-13 02:19 | 283625.8 | 2640.0009 | 5 | 39 | 3.508483 | -2.281825 | 2.064761 | 1.673341 | 8.775593 | 6.232562
2018-04-13 02:21 | 283745.8 | 2760.0017 | 5 | 39 | 3.48698 | -2.281836 | 2.064761 | 1.749396 | 8.775593 | 6.498617
2018-04-13 02:23 | 283865.8 | 2880.0017 | 5 | 39 | 3.456561 | -2.281873 | 2.064761 | 1.82545 | 8.775593 | 6.762746
2018-04-13 02:25 | 283985.8 | 3000.0016 | 5 | 39 | 3.404449 | -2.282119 | 2.064761 | 1.901507 | 8.775593 | 7.023854
2018-04-13 02:27 | 284105.8 | 3120.0009 | 5 | 39 | 3.2978 | -2.282182 | 2.064761 | 1.977569 | 8.775593 | 7.279309
2018-04-13 02:29 | 284225.8 | 3240.0004 | 5 | 39 | 3.02722 | -2.282111 | 2.064761 | 2.053629 | 8.775593 | 7.521528
2018-04-13 02:29 | 284233 | 3247.1807 | 5 | 39 | 2.999986 | -2.282201 | 2.064761 | 2.058181 | 8.775593 | 7.535244
2018-04-13 02:31 | 284353.1 | 120.0002 | 6 | 39 | 3.521203 | 0 | 2.064761 | 2.058181 | 8.775593 | 7.535244
2018-04-13 02:33 | 284473.1 | 240.001 | 6 | 39 | 3.566181 | 0 | 2.064761 | 2.058181 | 8.775593 | 7.535244
2018-04-13 02:34 | 284533.1 | 300.0048 | 6 | 39 | 3.580068 | 0 | 2.064761 | 2.058181 | 8.775593 | 7.535244
2018-04-13 02:34 | 284533.1 | 0.0047 | 7 | 40 | 3.580079 | 0 | 0 | 0 | 0 | 0
2018-04-13 02:36 | 284653.2 | 120.0026 | 2 | 40 | 4.102219 | 4.889957 | 0.1623098 | 0 | 0.6573467 | 0
2018-04-13 02:38 | 284773.2 | 240.0002 | 2 | 40 | 4.151935 | 4.889969 | 0.3252847 | 0 | 1.330213 | 0
2018-04-13 02:40 | 284893.2 | 360.0009 | 2 | 40 | 4.189262 | 4.88994 | 0.4882699 | 0 | 2.010042 | 0
2018-04-13 02:42 | 285013.2 | 480.0001 | 2 | 40 | 4.200376 | 4.562292 | 0.6473207 | 0 | 2.677832 | 0
2018-04-13 02:44 | 285133.2 | 600.0003 | 2 | 40 | 4.200388 | 4.151033 | 0.7924337 | 0 | 3.287361 | 0
2018-04-13 02:46 | 285253.2 | 720.0018 | 2 | 40 | 4.200384 | 3.75692 | 0.924187 | 0 | 3.840773 | 0
2018-04-13 02:48 | 285373.2 | 840.0025 | 2 | 40 | 4.200349 | 3.365803 | 1.04288 | 0 | 4.339326 | 0
2018-04-13 02:49 | 285406 | 872.7975 | 2 | 40 | 4.200355 | 3.259977 | 1.073057 | 0 | 4.466083 | 0
2018-04-13 02:51 | 285526 | 120.0018 | 3 | 40 | 4.234381 | 3.260004 | 1.181289 | 1.64e-10 | 4.922358 | 6.61e-10
2018-04-13 02:53 | 285646 | 240.0002 | 3 | 40 | 4.277712 | 3.260006 | 1.289942 | 1.64e-10 | 5.384726 | 6.61e-10
2018-04-13 02:55 | 285766 | 360.0002 | 3 | 40 | 4.327788 | 3.259962 | 1.398592 | 1.64e-10 | 5.852163 | 6.61e-10
2018-04-13 02:57 | 285886 | 480.0002 | 3 | 40 | 4.383911 | 3.25997 | 1.507248 | 1.64e-10 | 6.325401 | 6.61e-10
2018-04-13 02:59 | 286006 | 600.0018 | 3 | 40 | 4.400366 | 2.798544 | 1.609827 | 1.64e-10 | 6.776538 | 6.61e-10
2018-04-13 03:01 | 286126 | 720.0018 | 3 | 40 | 4.400386 | 2.328995 | 1.694974 | 1.64e-10 | 7.151219 | 6.61e-10
2018-04-13 03:03 | 286246 | 840.0002 | 3 | 40 | 4.40036 | 1.953485 | 1.766113 | 1.64e-10 | 7.464253 | 6.61e-10
2018-04-13 03:05 | 286366 | 960.0002 | 3 | 40 | 4.400338 | 1.651272 | 1.826009 | 1.64e-10 | 7.72782 | 6.61e-10
2018-04-13 03:07 | 286486 | 1080.0003 | 3 | 40 | 4.400364 | 1.406279 | 1.876828 | 1.64e-10 | 7.951441 | 6.61e-10
2018-04-13 03:09 | 286606 | 1200 | 3 | 40 | 4.400343 | 1.205673 | 1.920248 | 1.64e-10 | 8.142503 | 6.61e-10
2018-04-13 03:11 | 286726 | 1320.0006 | 3 | 40 | 4.400349 | 1.040182 | 1.957583 | 1.64e-10 | 8.306789 | 6.61e-10
2018-04-13 03:13 | 286846 | 1440.0018 | 3 | 40 | 4.400311 | 0.902956 | 1.989896 | 1.64e-10 | 8.448978 | 6.61e-10
2018-04-13 03:15 | 286966 | 1560.0018 | 3 | 40 | 4.400316 | 0.7908077 | 2.018074 | 1.64e-10 | 8.572969 | 6.61e-10
2018-04-13 03:17 | 287086 | 1680.001 | 3 | 40 | 4.40031 | 0.6978245 | 2.042842 | 1.64e-10 | 8.681959 | 6.61e-10
2018-04-13 03:18 | 287155.6 | 1749.6351 | 3 | 40 | 4.400347 | 0.6519985 | 2.055888 | 1.64e-10 | 8.739364 | 6.61e-10
2018-04-13 03:20 | 287275.7 | 120.0017 | 4 | 40 | 4.326621 | 0 | 2.055888 | 1.64e-10 | 8.739364 | 6.61e-10
2018-04-13 03:22 | 287395.7 | 240.001 | 4 | 40 | 4.317828 | 0 | 2.055888 | 1.64e-10 | 8.739364 | 6.61e-10
2018-04-13 03:23 | 287455.7 | 300.0047 | 4 | 40 | 4.314443 | 0 | 2.055888 | 1.64e-10 | 8.739364 | 6.61e-10
2018-04-13 03:25 | 287575.7 | 120.0003 | 5 | 40 | 4.052423 | -2.28218 | 2.055888 | 0.07606294 | 8.739364 | 0.3111978
2018-04-13 03:27 | 287695.7 | 240.0004 | 5 | 40 | 3.997938 | -2.282178 | 2.055888 | 0.1521254 | 8.739364 | 0.6173264
2018-04-13 03:29 | 287815.7 | 360.0019 | 5 | 40 | 3.947488 | -2.282142 | 2.055888 | 0.2281853 | 8.739364 | 0.9194706
2018-04-13 03:31 | 287935.7 | 480.0003 | 5 | 40 | 3.900541 | -2.282146 | 2.055888 | 0.3042473 | 8.739364 | 1.217915
2018-04-13 03:33 | 288055.7 | 600.0003 | 5 | 40 | 3.857553 | -2.281852 | 2.055888 | 0.3803098 | 8.739364 | 1.512939
2018-04-13 03:35 | 288175.7 | 720.0012 | 5 | 40 | 3.818596 | -2.282213 | 2.055888 | 0.4563721 | 8.739364 | 1.804845
2018-04-13 03:37 | 288295.7 | 840.002 | 5 | 40 | 3.783806 | -2.28182 | 2.055888 | 0.5324317 | 8.739364 | 2.093938
2018-04-13 03:39 | 288415.7 | 960.0003 | 5 | 40 | 3.752841 | -2.281848 | 2.055888 | 0.6084926 | 8.739364 | 2.380536
2018-04-13 03:41 | 288535.7 | 1080.002 | 5 | 40 | 3.725223 | -2.28209 | 2.055888 | 0.6845515 | 8.739364 | 2.664901
2018-04-13 03:43 | 288655.7 | 1200.0003 | 5 | 40 | 3.700366 | -2.282157 | 2.055888 | 0.7606058 | 8.739364 | 2.94726
2018-04-13 03:45 | 288775.7 | 1320.002 | 5 | 40 | 3.677762 | -2.281834 | 2.055888 | 0.8366686 | 8.739364 | 3.227847
2018-04-13 03:47 | 288895.7 | 1440 | 5 | 40 | 3.657038 | -2.282167 | 2.055888 | 0.9127257 | 8.739364 | 3.506767
2018-04-13 03:49 | 289015.7 | 1560.0012 | 5 | 40 | 3.638156 | -2.282215 | 2.055888 | 0.9887839 | 8.739364 | 3.784186
2018-04-13 03:51 | 289135.7 | 1680.0002 | 5 | 40 | 3.621054 | -2.282186 | 2.055888 | 1.064842 | 8.739364 | 4.060236
2018-04-13 03:53 | 289255.7 | 1800.0011 | 5 | 40 | 3.605712 | -2.282178 | 2.055888 | 1.140896 | 8.739364 | 4.335039
2018-04-13 03:55 | 289375.7 | 1920.0012 | 5 | 40 | 3.591919 | -2.282157 | 2.055888 | 1.216953 | 8.739364 | 4.608747
2018-04-13 03:57 | 289495.7 | 2040.0005 | 5 | 40 | 3.579197 | -2.281827 | 2.055888 | 1.29301 | 8.739364 | 4.88145
2018-04-13 03:59 | 289615.7 | 2160.0011 | 5 | 40 | 3.566733 | -2.282082 | 2.055888 | 1.369066 | 8.739364 | 5.153196
2018-04-13 04:01 | 289735.7 | 2280.0003 | 5 | 40 | 3.553812 | -2.281978 | 2.055888 | 1.445128 | 8.739364 | 5.424004
2018-04-13 04:03 | 289855.7 | 2400.0002 | 5 | 40 | 3.539748 | -2.282127 | 2.055888 | 1.521187 | 8.739364 | 5.693777
2018-04-13 04:05 | 289975.7 | 2520.0019 | 5 | 40 | 3.524076 | -2.281813 | 2.055888 | 1.597249 | 8.739364 | 5.962431
2018-04-13 04:07 | 290095.7 | 2640.0019 | 5 | 40 | 3.506118 | -2.281962 | 2.055888 | 1.673306 | 8.739364 | 6.229798
2018-04-13 04:09 | 290215.7 | 2760.0019 | 5 | 40 | 3.483997 | -2.281894 | 2.055888 | 1.749359 | 8.739364 | 6.495646
2018-04-13 04:11 | 290335.7 | 2880.0019 | 5 | 40 | 3.451896 | -2.281823 | 2.055888 | 1.825413 | 8.739364 | 6.759493
2018-04-13 04:13 | 290455.7 | 3000.0004 | 5 | 40 | 3.395883 | -2.281854 | 2.055888 | 1.901466 | 8.739364 | 7.020104
2018-04-13 04:15 | 290575.7 | 3120.0004 | 5 | 40 | 3.277879 | -2.281836 | 2.055888 | 1.977523 | 8.739364 | 7.274541
2018-04-13 04:17 | 290688.8 | 3233.1096 | 5 | 40 | 2.999985 | -2.282078 | 2.055888 | 2.04921 | 8.739364 | 7.501122
2018-04-13 04:19 | 290808.9 | 120.0002 | 6 | 40 | 3.522967 | 0 | 2.055888 | 2.04921 | 8.739364 | 7.501122
2018-04-13 04:21 | 290928.9 | 240.0002 | 6 | 40 | 3.567806 | 0 | 2.055888 | 2.04921 | 8.739364 | 7.501122
2018-04-13 04:22 | 290988.9 | 300.0007 | 6 | 40 | 3.581644 | 0 | 2.055888 | 2.04921 | 8.739364 | 7.501122
2018-04-13 04:22 | 290988.9 | 0.0024 | 7 | 41 | 3.581882 | 0 | 0 | 0 | 0 | 0
2018-04-13 04:24 | 291109 | 120.0005 | 2 | 41 | 4.103977 | 4.889967 | 0.1623064 | 0 | 0.6576124 | 0
2018-04-13 04:26 | 291229 | 240.0002 | 2 | 41 | 4.153723 | 4.889915 | 0.3252825 | 0 | 1.330778 | 0
2018-04-13 04:28 | 291349 | 360.002 | 2 | 41 | 4.191235 | 4.889887 | 0.4882697 | 0 | 2.010921 | 0
2018-04-13 04:30 | 291469 | 480.0005 | 2 | 41 | 4.200391 | 4.538279 | 0.6466751 | 0 | 2.676091 | 0
2018-04-13 04:32 | 291589 | 600.0012 | 2 | 41 | 4.200365 | 4.126966 | 0.7909817 | 0 | 3.282233 | 0
2018-04-13 04:34 | 291709 | 720.0004 | 2 | 41 | 4.200349 | 3.733868 | 0.9219693 | 0 | 3.832429 | 0
2018-04-13 04:36 | 291829 | 840.0013 | 2 | 41 | 4.20038 | 3.345987 | 1.039948 | 0 | 4.327982 | 0
2018-04-13 04:36 | 291855.9 | 866.8595 | 2 | 41 | 4.20038 | 3.25996 | 1.064582 | 0 | 4.431454 | 0
2018-04-13 04:38 | 291975.9 | 120.0014 | 3 | 41 | 4.234365 | 3.260006 | 1.172793 | 0 | 4.887645 | 0
2018-04-13 04:40 | 292095.9 | 240.0003 | 3 | 41 | 4.277681 | 3.259922 | 1.281451 | 0 | 5.350029 | 0
2018-04-13 04:42 | 292215.9 | 360.0019 | 3 | 41 | 4.327778 | 3.259953 | 1.390105 | 0 | 5.817479 | 0
2018-04-13 04:44 | 292335.9 | 480.002 | 3 | 41 | 4.383972 | 3.259996 | 1.49876 | 0 | 6.290713 | 0
2018-04-13 04:46 | 292455.9 | 600.0012 | 3 | 41 | 4.400382 | 2.799072 | 1.601332 | 0 | 6.741827 | 0
2018-04-13 04:48 | 292575.9 | 720.0004 | 3 | 41 | 4.400367 | 2.329149 | 1.686501 | 0 | 7.116602 | 0
2018-04-13 04:50 | 292695.9 | 840.002 | 3 | 41 | 4.400378 | 1.953974 | 1.75765 | 0 | 7.429685 | 0
2018-04-13 04:52 | 292815.9 | 960.002 | 3 | 41 | 4.400364 | 1.651377 | 1.817549 | 0 | 7.693261 | 0
2018-04-13 04:54 | 292935.9 | 1080.002 | 3 | 41 | 4.400356 | 1.40674 | 1.868372 | 0 | 7.916897 | 0
2018-04-13 04:56 | 293055.9 | 1200.0004 | 3 | 41 | 4.400336 | 1.205765 | 1.911797 | 0 | 8.107985 | 0
2018-04-13 04:58 | 293175.9 | 1320.0003 | 3 | 41 | 4.40035 | 1.040586 | 1.949144 | 0 | 8.272324 | 0
2018-04-13 05:00 | 293295.9 | 1440.0019 | 3 | 41 | 4.400331 | 0.9037876 | 1.981466 | 0 | 8.41455 | 0
2018-04-13 05:02 | 293415.9 | 1560.002 | 3 | 41 | 4.400338 | 0.7911777 | 2.009647 | 0 | 8.538557 | 0
2018-04-13 05:04 | 293535.9 | 1680.0015 | 3 | 41 | 4.400318 | 0.6980629 | 2.034417 | 0 | 8.647552 | 0
2018-04-13 05:05 | 293605 | 1749.1785 | 3 | 41 | 4.400319 | 0.6519947 | 2.047378 | 0 | 8.704583 | 0
2018-04-13 05:07 | 293725.1 | 120.0017 | 4 | 41 | 4.326324 | 0 | 2.047378 | 0 | 8.704583 | 0
2018-04-13 05:09 | 293845.1 | 240.0012 | 4 | 41 | 4.31752 | 0 | 2.047378 | 0 | 8.704583 | 0
2018-04-13 05:10 | 293905.1 | 300.0023 | 4 | 41 | 4.314117 | 0 | 2.047378 | 0 | 8.704583 | 0
2018-04-13 05:12 | 294025.204 | 120.0012 | 5 | 41 | 4.051294 | -2.282184 | 2.047378 | 0.07605868 | 8.704583 | 0.3111075
2018-04-13 05:14 | 294145.204 | 240.0012 | 5 | 41 | 3.996633 | -2.282027 | 2.047378 | 0.1521176 | 8.704583 | 0.6171303
2018-04-13 05:16 | 294265.2048 | 360.002 | 5 | 41 | 3.94602 | -2.282178 | 2.047378 | 0.22818 | 8.704583 | 0.9191783
2018-04-13 05:18 | 294385.2033 | 480.0005 | 5 | 41 | 3.898961 | -2.282167 | 2.047378 | 0.3042427 | 8.704583 | 1.21751
2018-04-13 05:20 | 294505.2032 | 600.0004 | 5 | 41 | 3.855901 | -2.281848 | 2.047378 | 0.380302 | 8.704583 | 1.512399
2018-04-13 05:22 | 294625.2032 | 720.0004 | 5 | 41 | 3.816954 | -2.28214 | 2.047378 | 0.4563656 | 8.704583 | 1.804185
2018-04-13 05:24 | 294745.2041 | 840.0013 | 5 | 41 | 3.782164 | -2.282152 | 2.047378 | 0.532429 | 8.704583 | 2.093167
2018-04-13 05:26 | 294865.2034 | 960.0006 | 5 | 41 | 3.751194 | -2.28219 | 2.047378 | 0.6084946 | 8.704583 | 2.379658
2018-04-13 05:28 | 294985.2032 | 1080.0004 | 5 | 41 | 3.723637 | -2.28189 | 2.047378 | 0.6845533 | 8.704583 | 2.663903
2018-04-13 05:30 | 295105.204 | 1200.0012 | 5 | 41 | 3.698774 | -2.282182 | 2.047378 | 0.7606179 | 8.704583 | 2.946179
2018-04-13 05:32 | 295225.2032 | 1320.0004 | 5 | 41 | 3.67621 | -2.28219 | 2.047378 | 0.836678 | 8.704583 | 3.226637
2018-04-13 05:34 | 295345.2032 | 1440.0004 | 5 | 41 | 3.655508 | -2.282145 | 2.047378 | 0.9127406 | 8.704583 | 3.50546
2018-04-13 05:36 | 295465.2049 | 1560.0021 | 5 | 41 | 3.636655 | -2.28199 | 2.047378 | 0.9887998 | 8.704583 | 3.782768
2018-04-13 05:38 | 295585.204 | 1680.0012 | 5 | 41 | 3.619654 | -2.28185 | 2.047378 | 1.064857 | 8.704583 | 4.058703
2018-04-13 05:40 | 295705.2042 | 1800.0014 | 5 | 41 | 3.604344 | -2.281804 | 2.047378 | 1.140919 | 8.704583 | 4.333427
2018-04-13 05:42 | 295825.2041 | 1920.0013 | 5 | 41 | 3.590631 | -2.281816 | 2.047378 | 1.216978 | 8.704583 | 4.60704
2018-04-13 05:44 | 295945.204 | 2040.0012 | 5 | 41 | 3.577918 | -2.281816 | 2.047378 | 1.293037 | 8.704583 | 4.879649
2018-04-13 05:46 | 296065.204 | 2160.0012 | 5 | 41 | 3.565446 | -2.281804 | 2.047378 | 1.369096 | 8.704583 | 5.151311
2018-04-13 05:48 | 296185.204 | 2280.0012 | 5 | 41 | 3.552447 | -2.281813 | 2.047378 | 1.44515 | 8.704583 | 5.421988
2018-04-13 05:50 | 296305.2033 | 2400.0005 | 5 | 41 | 3.53825 | -2.281829 | 2.047378 | 1.521209 | 8.704583 | 5.691653
2018-04-13 05:52 | 296425.2032 | 2520.0004 | 5 | 41 | 3.522343 | -2.282075 | 2.047378 | 1.597264 | 8.704583 | 5.96016
2018-04-13 05:54 | 296545.2037 | 2640.0009 | 5 | 41 | 3.504152 | -2.281823 | 2.047378 | 1.673317 | 8.704583 | 6.227371
2018-04-13 05:56 | 296665.2048 | 2760.002 | 5 | 41 | 3.48138 | -2.281836 | 2.047378 | 1.749373 | 8.704583 | 6.493056
2018-04-13 05:58 | 296785.2032 | 2880.0004 | 5 | 41 | 3.447652 | -2.282127 | 2.047378 | 1.825429 | 8.704583 | 6.756661
2018-04-13 06:00 | 296905.2031 | 3000.0003 | 5 | 41 | 3.388095 | -2.282213 | 2.047378 | 1.901485 | 8.704583 | 7.016846
2018-04-13 06:02 | 297025.2032 | 3120.0004 | 5 | 41 | 3.259047 | -2.282187 | 2.047378 | 1.97755 | 8.704583 | 7.270379
2018-04-13 06:04 | 297126.4558 | 3221.253 | 5 | 41 | 2.999987 | -2.282178 | 2.047378 | 2.04173 | 8.704583 | 7.472402
2018-04-13 06:06 | 297246.5 | 120.0009 | 6 | 41 | 3.524562 | 0 | 2.047378 | 2.04173 | 8.704583 | 7.472402
2018-04-13 06:08 | 297366.5 | 240.0002 | 6 | 41 | 3.569269 | 0 | 2.047378 | 2.04173 | 8.704583 | 7.472402
2018-04-13 06:09 | 297426.5 | 300.0033 | 6 | 41 | 3.583086 | 0 | 2.047378 | 2.04173 | 8.704583 | 7.472402
2018-04-13 06:09 | 297426.5 | 0.0025 | 7 | 42 | 3.583265 | 0 | 0 | 0 | 0 | 0
2018-04-13 06:11 | 297546.6 | 120.0002 | 2 | 42 | 4.105542 | 4.889923 | 0.1622939 | 3.97e-10 | 0.6578125 | 1.423e-09
2018-04-13 06:13 | 297666.6 | 240.0011 | 2 | 42 | 4.155382 | 4.889944 | 0.3252785 | 3.97e-10 | 1.331284 | 1.423e-09
2018-04-13 06:15 | 297786.6 | 360.0002 | 2 | 42 | 4.192854 | 4.889938 | 0.4882633 | 3.97e-10 | 2.011679 | 1.423e-09
2018-04-13 06:17 | 297906.6 | 480.0011 | 2 | 42 | 4.200391 | 4.516777 | 0.6460789 | 3.97e-10 | 2.674435 | 1.423e-09
2018-04-13 06:19 | 298026.6 | 600.0003 | 2 | 42 | 4.200363 | 4.108501 | 0.7897292 | 3.97e-10 | 3.27782 | 1.423e-09
2018-04-13 06:21 | 298146.6 | 720.0002 | 2 | 42 | 4.200387 | 3.717049 | 0.9201183 | 3.97e-10 | 3.825502 | 1.423e-09
2018-04-13 06:23 | 298266.6 | 840.0011 | 2 | 42 | 4.20037 | 3.33005 | 1.037545 | 3.97e-10 | 4.318738 | 1.423e-09
2018-04-13 06:23 | 298288.2 | 861.6479 | 2 | 42 | 4.200339 | 3.259987 | 1.05736 | 3.97e-10 | 4.401969 | 1.423e-09
2018-04-13 06:25 | 298408.3 | 120.001 | 3 | 42 | 4.234207 | 3.259964 | 1.165574 | 3.97e-10 | 4.858156 | 1.423e-09
2018-04-13 06:27 | 298528.3 | 240.001 | 3 | 42 | 4.277449 | 3.260002 | 1.274225 | 3.97e-10 | 5.320493 | 1.423e-09
2018-04-13 06:29 | 298648.3 | 360.0027 | 3 | 42 | 4.327495 | 3.259945 | 1.382885 | 3.97e-10 | 5.787941 | 1.423e-09
2018-04-13 06:31 | 298768.3 | 480.0002 | 3 | 42 | 4.383701 | 3.259962 | 1.491535 | 3.97e-10 | 6.261128 | 1.423e-09
2018-04-13 06:33 | 298888.3 | 600.0018 | 3 | 42 | 4.400397 | 2.801949 | 1.594195 | 3.97e-10 | 6.712616 | 1.423e-09
2018-04-13 06:35 | 299008.3 | 720.0018 | 3 | 42 | 4.40036 | 2.33143 | 1.679437 | 3.97e-10 | 7.087714 | 1.423e-09
2018-04-13 06:37 | 299128.3 | 840.0027 | 3 | 42 | 4.400355 | 1.955351 | 1.750649 | 3.97e-10 | 7.401071 | 1.423e-09
2018-04-13 06:39 | 299248.3 | 960.0002 | 3 | 42 | 4.400387 | 1.653526 | 1.810597 | 3.97e-10 | 7.664867 | 1.423e-09
2018-04-13 06:41 | 299368.3 | 1080.0002 | 3 | 42 | 4.400337 | 1.407818 | 1.861462 | 3.97e-10 | 7.888687 | 1.423e-09
2018-04-13 06:43 | 299488.3 | 1200.0018 | 3 | 42 | 4.400357 | 1.207178 | 1.904922 | 3.97e-10 | 8.07993 | 1.423e-09
2018-04-13 06:45 | 299608.3 | 1320.0018 | 3 | 42 | 4.400335 | 1.04088 | 1.942292 | 3.97e-10 | 8.244367 | 1.423e-09
2018-04-13 06:47 | 299728.3 | 1440.0002 | 3 | 42 | 4.400337 | 0.9042912 | 1.974633 | 3.97e-10 | 8.386681 | 1.423e-09
2018-04-13 06:49 | 299848.3 | 1560.0018 | 3 | 42 | 4.400339 | 0.7920246 | 2.002836 | 3.97e-10 | 8.51078 | 1.423e-09
2018-04-13 06:51 | 299968.3 | 1680.0011 | 3 | 42 | 4.400321 | 0.6981964 | 2.027615 | 3.97e-10 | 8.619816 | 1.423e-09
2018-04-13 06:52 | 300037.8 | 1749.5936 | 3 | 42 | 4.400318 | 0.6519947 | 2.040657 | 3.97e-10 | 8.677207 | 1.423e-09
2018-04-13 06:54 | 300157.9 | 120.0008 | 4 | 42 | 4.326074 | 0 | 2.040657 | 3.97e-10 | 8.677207 | 1.423e-09
2018-04-13 06:56 | 300277.9 | 240.0008 | 4 | 42 | 4.3172 | 0 | 2.040657 | 3.97e-10 | 8.677207 | 1.423e-09
2018-04-13 06:57 | 300337.9 | 300.0044 | 4 | 42 | 4.313762 | 0 | 2.040657 | 3.97e-10 | 8.677207 | 1.423e-09
2018-04-13 06:59 | 300458 | 120.0018 | 5 | 42 | 4.050227 | -2.282161 | 2.040657 | 0.07605367 | 8.677207 | 0.311015
2018-04-13 07:01 | 300578 | 240.001 | 5 | 42 | 3.99543 | -2.281978 | 2.040657 | 0.1521092 | 8.677207 | 0.6169375
2018-04-13 07:03 | 300698 | 360.0018 | 5 | 42 | 3.944669 | -2.282154 | 2.040657 | 0.2281723 | 8.677207 | 0.9188904
2018-04-13 07:05 | 300818 | 480.001 | 5 | 42 | 3.897558 | -2.282175 | 2.040657 | 0.3042325 | 8.677207 | 1.217107
2018-04-13 07:07 | 300938 | 600.0003 | 5 | 42 | 3.854426 | -2.282163 | 2.040657 | 0.3802877 | 8.677207 | 1.511871
2018-04-13 07:09 | 301058 | 720.001 | 5 | 42 | 3.815567 | -2.281764 | 2.040657 | 0.4563525 | 8.677207 | 1.803552
2018-04-13 07:11 | 301178 | 840.002 | 5 | 42 | 3.780722 | -2.281857 | 2.040657 | 0.532411 | 8.677207 | 2.092407
2018-04-13 07:13 | 301298 | 960.0002 | 5 | 42 | 3.749849 | -2.281818 | 2.040657 | 0.6084726 | 8.677207 | 2.378776
2018-04-13 07:15 | 301418 | 1080.0019 | 5 | 42 | 3.722287 | -2.282169 | 2.040657 | 0.6845334 | 8.677207 | 2.662925
2018-04-13 07:17 | 301538 | 1200.0011 | 5 | 42 | 3.697495 | -2.282205 | 2.040657 | 0.7605944 | 8.677207 | 2.945088
2018-04-13 07:19 | 301658 | 1320.001 | 5 | 42 | 3.674928 | -2.282186 | 2.040657 | 0.8366575 | 8.677207 | 3.225461
2018-04-13 07:21 | 301778 | 1440.0018 | 5 | 42 | 3.654295 | -2.281831 | 2.040657 | 0.912717 | 8.677207 | 3.504178
2018-04-13 07:23 | 301898 | 1560.0002 | 5 | 42 | 3.635457 | -2.282198 | 2.040657 | 0.988774 | 8.677207 | 3.781384
2018-04-13 07:25 | 302018 | 1680.0003 | 5 | 42 | 3.618468 | -2.281818 | 2.040657 | 1.064829 | 8.677207 | 4.057223
2018-04-13 07:27 | 302138 | 1800.0009 | 5 | 42 | 3.603239 | -2.281834 | 2.040657 | 1.140884 | 8.677207 | 4.331834
2018-04-13 07:29 | 302258 | 1920.002 | 5 | 42 | 3.589554 | -2.281836 | 2.040657 | 1.21694 | 8.677207 | 4.605352
2018-04-13 07:31 | 302378 | 2040.0003 | 5 | 42 | 3.576865 | -2.282121 | 2.040657 | 1.292992 | 8.677207 | 4.877859
2018-04-13 07:33 | 302498 | 2160.0013 | 5 | 42 | 3.5644 | -2.281808 | 2.040657 | 1.369053 | 8.677207 | 5.149446
2018-04-13 07:35 | 302618 | 2280.0011 | 5 | 42 | 3.551308 | -2.28182 | 2.040657 | 1.44511 | 8.677207 | 5.420053
2018-04-13 07:37 | 302738 | 2400.0003 | 5 | 42 | 3.537011 | -2.281837 | 2.040657 | 1.521163 | 8.677207 | 5.689604
2018-04-13 07:39 | 302858 | 2520.0019 | 5 | 42 | 3.520963 | -2.282161 | 2.040657 | 1.597225 | 8.677207 | 5.95804
2018-04-13 07:41 | 302978 | 2640.0011 | 5 | 42 | 3.502512 | -2.282173 | 2.040657 | 1.673282 | 8.677207 | 6.225152
2018-04-13 07:43 | 303098 | 2760.0003 | 5 | 42 | 3.479248 | -2.281836 | 2.040657 | 1.749336 | 8.677207 | 6.490691
2018-04-13 07:45 | 303218 | 2880.0012 | 5 | 42 | 3.444308 | -2.28182 | 2.040657 | 1.825391 | 8.677207 | 6.754091
2018-04-13 07:47 | 303338 | 3000.0003 | 5 | 42 | 3.38179 | -2.28179 | 2.040657 | 1.901444 | 8.677207 | 7.013916
2018-04-13 07:49 | 303458 | 3120.0011 | 5 | 42 | 3.243862 | -2.282138 | 2.040657 | 1.977506 | 8.677207 | 7.266681
2018-04-13 07:51 | 303550.6 | 3212.616 | 5 | 42 | 2.999976 | -2.281834 | 2.040657 | 2.036206 | 8.677207 | 7.45086
2018-04-13 07:53 | 303670.7 | 120.001 | 6 | 42 | 3.525954 | 0 | 2.040657 | 2.036206 | 8.677207 | 7.45086
2018-04-13 07:55 | 303790.7 | 240.0002 | 6 | 42 | 3.570519 | 0 | 2.040657 | 2.036206 | 8.677207 | 7.45086
2018-04-13 07:56 | 303850.7 | 300.0039 | 6 | 42 | 3.584285 | 0 | 2.040657 | 2.036206 | 8.677207 | 7.45086
2018-04-13 07:56 | 303850.7 | 0.0023 | 7 | 43 | 3.584374 | 0 | 0 | 0 | 0 | 0
2018-04-13 07:58 | 303970.8 | 120.0018 | 2 | 43 | 4.107083 | 4.889944 | 0.1623167 | 0 | 0.6581475 | 0
2018-04-13 08:00 | 304090.8 | 240.001 | 2 | 43 | 4.156849 | 4.889984 | 0.3252953 | 0 | 1.331839 | 0
2018-04-13 08:02 | 304210.7 | 360.0002 | 2 | 43 | 4.194332 | 4.889957 | 0.4882768 | 0 | 2.01246 | 0
2018-04-13 08:04 | 304330.8 | 480.001 | 2 | 43 | 4.200374 | 4.499723 | 0.6455791 | 0 | 2.673107 | 0
2018-04-13 08:06 | 304450.7 | 600.0002 | 2 | 43 | 4.200364 | 4.091873 | 0.7886865 | 0 | 3.274211 | 0
2018-04-13 08:08 | 304570.8 | 720.0034 | 2 | 43 | 4.200368 | 3.702593 | 0.9185636 | 0 | 3.819742 | 0
2018-04-13 08:10 | 304690.7 | 840.0001 | 2 | 43 | 4.200367 | 3.318008 | 1.035542 | 0 | 4.311096 | 0
2018-04-13 08:10 | 304709 | 858.2255 | 2 | 43 | 4.200375 | 3.259987 | 1.052197 | 0 | 4.381051 | 0
2018-04-13 08:12 | 304829 | 120.001 | 3 | 43 | 4.234226 | 3.259983 | 1.160417 | 8.8e-10 | 4.837271 | 3.542e-09
2018-04-13 08:14 | 304949 | 240.0002 | 3 | 43 | 4.277401 | 3.260006 | 1.269071 | 8.8e-10 | 5.299615 | 3.542e-09
2018-04-13 08:16 | 305069 | 360.0003 | 3 | 43 | 4.32734 | 3.260012 | 1.377727 | 8.8e-10 | 5.767035 | 3.542e-09
2018-04-13 08:18 | 305189 | 480.0003 | 3 | 43 | 4.383548 | 3.260029 | 1.486381 | 8.8e-10 | 6.240218 | 3.542e-09
2018-04-13 08:20 | 305309 | 600.0012 | 3 | 43 | 4.400385 | 2.803663 | 1.589087 | 8.8e-10 | 6.691905 | 3.542e-09
2018-04-13 08:22 | 305429 | 720.0018 | 3 | 43 | 4.40037 | 2.332741 | 1.674388 | 8.8e-10 | 7.067264 | 3.542e-09
2018-04-13 08:24 | 305549 | 840.0002 | 3 | 43 | 4.400364 | 1.956505 | 1.745644 | 8.8e-10 | 7.380816 | 3.542e-09
2018-04-13 08:26 | 305669 | 960.0002 | 3 | 43 | 4.400349 | 1.65324 | 1.805612 | 8.8e-10 | 7.644699 | 3.542e-09
2018-04-13 08:28 | 305789 | 1080.0011 | 3 | 43 | 4.400365 | 1.408373 | 1.856494 | 8.8e-10 | 7.868597 | 3.542e-09
2018-04-13 08:30 | 305909 | 1200.0002 | 3 | 43 | 4.40031 | 1.206125 | 1.899962 | 8.8e-10 | 8.059871 | 3.542e-09
2018-04-13 08:32 | 306029 | 1320.0002 | 3 | 43 | 4.400309 | 1.040516 | 1.93733 | 8.8e-10 | 8.224303 | 3.542e-09
2018-04-13 08:34 | 306149 | 1440.001 | 3 | 43 | 4.400312 | 0.903841 | 1.969674 | 8.8e-10 | 8.366626 | 3.542e-09
2018-04-13 08:36 | 306269 | 1560.0011 | 3 | 43 | 4.400328 | 0.7919445 | 1.997882 | 8.8e-10 | 8.490753 | 3.542e-09
2018-04-13 08:38 | 306389 | 1680.0011 | 3 | 43 | 4.400334 | 0.698988 | 2.022672 | 8.8e-10 | 8.599833 | 3.542e-09
2018-04-13 08:39 | 306459.4 | 1750.3527 | 3 | 43 | 4.400318 | 0.6519947 | 2.035861 | 8.8e-10 | 8.657869 | 3.542e-09
2018-04-13 08:41 | 306579.4 | 120.0015 | 4 | 43 | 4.325931 | 0 | 2.035861 | 8.8e-10 | 8.657869 | 3.542e-09
2018-04-13 08:43 | 306699.4 | 240.0007 | 4 | 43 | 4.317002 | 0 | 2.035861 | 8.8e-10 | 8.657869 | 3.542e-09
2018-04-13 08:44 | 306759.4 | 300.0029 | 4 | 43 | 4.313579 | 0 | 2.035861 | 8.8e-10 | 8.657869 | 3.542e-09
2018-04-13 08:46 | 306879.5 | 120.0004 | 5 | 43 | 4.049456 | -2.281898 | 2.035861 | 0.07606147 | 8.657869 | 0.3109939
2018-04-13 08:48 | 306999.5 | 240.0004 | 5 | 43 | 3.994475 | -2.2818 | 2.035861 | 0.1521164 | 8.657869 | 0.6168472
2018-04-13 08:50 | 307119.5 | 360.0004 | 5 | 43 | 3.943604 | -2.282198 | 2.035861 | 0.2281797 | 8.657869 | 0.9187232
2018-04-13 08:52 | 307239.5 | 480.0004 | 5 | 43 | 3.896382 | -2.28219 | 2.035861 | 0.3042375 | 8.657869 | 1.216844
2018-04-13 08:54 | 307359.5 | 600.0012 | 5 | 43 | 3.853264 | -2.282173 | 2.035861 | 0.3803003 | 8.657869 | 1.511547
2018-04-13 08:56 | 307479.5 | 720.0004 | 5 | 43 | 3.814343 | -2.282178 | 2.035861 | 0.4563573 | 8.657869 | 1.803108
2018-04-13 08:58 | 307599.5 | 840.0004 | 5 | 43 | 3.779583 | -2.282182 | 2.035861 | 0.5324174 | 8.657869 | 2.09188
2018-04-13 09:00 | 307719.5 | 960.0008 | 5 | 43 | 3.748727 | -2.282161 | 2.035861 | 0.6084806 | 8.657869 | 2.37817
2018-04-13 09:02 | 307839.5 | 1080.0004 | 5 | 43 | 3.721201 | -2.282173 | 2.035861 | 0.6845425 | 8.657869 | 2.66224
2018-04-13 09:04 | 307959.5 | 1200.002 | 5 | 43 | 3.696384 | -2.281837 | 2.035861 | 0.760604 | 8.657869 | 2.944321
2018-04-13 09:06 | 308079.5 | 1320.002 | 5 | 43 | 3.673809 | -2.282184 | 2.035861 | 0.8366678 | 8.657869 | 3.224611
2018-04-13 09:08 | 308199.5 | 1440.0004 | 5 | 43 | 3.653159 | -2.28214 | 2.035861 | 0.9127273 | 8.657869 | 3.503242
2018-04-13 09:10 | 308319.5 | 1560.0012 | 5 | 43 | 3.634395 | -2.281818 | 2.035861 | 0.9887841 | 8.657869 | 3.780364
2018-04-13 09:12 | 308439.5 | 1680.002 | 5 | 43 | 3.61743 | -2.282167 | 2.035861 | 1.064839 | 8.657869 | 4.056118
2018-04-13 09:14 | 308559.5 | 1800.0004 | 5 | 43 | 3.602289 | -2.281816 | 2.035861 | 1.140897 | 8.657869 | 4.330668
2018-04-13 09:16 | 308679.5 | 1920.002 | 5 | 43 | 3.588641 | -2.281818 | 2.035861 | 1.216952 | 8.657869 | 4.604112
2018-04-13 09:18 | 308799.5 | 2040.0004 | 5 | 43 | 3.575961 | -2.281836 | 2.035861 | 1.293007 | 8.657869 | 4.876562
2018-04-13 09:20 | 308919.5 | 2160.0004 | 5 | 43 | 3.563465 | -2.281992 | 2.035861 | 1.369062 | 8.657869 | 5.148056
2018-04-13 09:22 | 309039.5 | 2280.002 | 5 | 43 | 3.550315 | -2.28182 | 2.035861 | 1.445118 | 8.657869 | 5.418587
2018-04-13 09:24 | 309159.5 | 2400.0021 | 5 | 43 | 3.535941 | -2.281816 | 2.035861 | 1.521174 | 8.657869 | 5.688072
2018-04-13 09:26 | 309279.5 | 2520.0004 | 5 | 43 | 3.519793 | -2.281806 | 2.035861 | 1.597228 | 8.657869 | 5.956392
2018-04-13 09:28 | 309399.5 | 2640.002 | 5 | 43 | 3.501096 | -2.281808 | 2.035861 | 1.673282 | 8.657869 | 6.223397
2018-04-13 09:30 | 309519.5 | 2760.002 | 5 | 43 | 3.477376 | -2.281846 | 2.035861 | 1.749339 | 8.657869 | 6.488824
2018-04-13 09:32 | 309639.5 | 2880.002 | 5 | 43 | 3.441319 | -2.281836 | 2.035861 | 1.825393 | 8.657869 | 6.752039
2018-04-13 09:34 | 309759.5 | 3000.002 | 5 | 43 | 3.375997 | -2.281871 | 2.035861 | 1.901448 | 8.657869 | 7.011559
2018-04-13 09:36 | 309879.5 | 3120.002 | 5 | 43 | 3.229574 | -2.281825 | 2.035861 | 1.977498 | 8.657869 | 7.263575
2018-04-13 09:38 | 309964.4 | 3204.9521 | 5 | 43 | 2.999992 | -2.28182 | 2.035861 | 2.03134 | 8.657869 | 7.432014
2018-04-13 09:40 | 310084.5 | 120.0018 | 6 | 43 | 3.527378 | 0 | 2.035861 | 2.03134 | 8.657869 | 7.432014
2018-04-13 09:42 | 310204.5 | 240.0018 | 6 | 43 | 3.571806 | 0 | 2.035861 | 2.03134 | 8.657869 | 7.432014
2018-04-13 09:43 | 310264.5 | 300.0048 | 6 | 43 | 3.585536 | 0 | 2.035861 | 2.03134 | 8.657869 | 7.432014
2018-04-13 09:43 | 310264.5 | 0.0047 | 7 | 44 | 3.585658 | 0 | 0 | 0 | 0 | 0
2018-04-13 09:45 | 310384.6 | 120.0019 | 2 | 44 | 4.108747 | 4.889978 | 0.1623129 | 4.97e-10 | 0.6584072 | 1.783e-09
2018-04-13 09:47 | 310504.6 | 240.0002 | 2 | 44 | 4.15859 | 4.88994 | 0.325291 | 4.97e-10 | 1.332372 | 1.783e-09
2018-04-13 09:49 | 310624.6 | 360.0002 | 2 | 44 | 4.196188 | 4.88994 | 0.4882707 | 4.97e-10 | 2.013274 | 1.783e-09
2018-04-13 09:51 | 310744.6 | 480.0002 | 2 | 44 | 4.200355 | 4.478001 | 0.6448991 | 4.97e-10 | 2.671132 | 1.783e-09
2018-04-13 09:53 | 310864.6 | 600.0002 | 2 | 44 | 4.200359 | 4.073483 | 0.7873249 | 4.97e-10 | 3.269373 | 1.783e-09
2018-04-13 09:55 | 310984.6 | 720.0003 | 2 | 44 | 4.200336 | 3.685612 | 0.9166099 | 4.97e-10 | 3.812418 | 1.783e-09
2018-04-13 09:57 | 311104.6 | 840.001 | 2 | 44 | 4.200363 | 3.303953 | 1.033088 | 4.97e-10 | 4.301671 | 1.783e-09
2018-04-13 09:57 | 311118.4 | 853.7728 | 2 | 44 | 4.200352 | 3.259979 | 1.045643 | 4.97e-10 | 4.354404 | 1.783e-09
2018-04-13 09:59 | 311238.4 | 120.0026 | 3 | 44 | 4.234068 | 3.25997 | 1.153871 | 4.97e-10 | 4.810649 | 1.783e-09
2018-04-13 10:01 | 311358.4 | 240.0017 | 3 | 44 | 4.277077 | 3.260002 | 1.262524 | 4.97e-10 | 5.272963 | 1.783e-09
2018-04-13 10:03 | 311478.4 | 360.0001 | 3 | 44 | 4.326952 | 3.259991 | 1.371171 | 4.97e-10 | 5.740308 | 1.783e-09
2018-04-13 10:05 | 311598.4 | 480.0018 | 3 | 44 | 4.383095 | 3.259993 | 1.479829 | 4.97e-10 | 6.213459 | 1.783e-09
2018-04-13 10:07 | 311718.4 | 600.0002 | 3 | 44 | 4.400382 | 2.808838 | 1.582654 | 4.97e-10 | 6.665657 | 1.783e-09
2018-04-13 10:09 | 311838.4 | 720.0018 | 3 | 44 | 4.400381 | 2.338205 | 1.668128 | 4.97e-10 | 7.041776 | 1.783e-09
2018-04-13 10:11 | 311958.4 | 840.0002 | 3 | 44 | 4.400363 | 1.960491 | 1.739533 | 4.97e-10 | 7.355983 | 1.783e-09
2018-04-13 10:13 | 312078.4 | 960.0026 | 3 | 44 | 4.400337 | 1.657333 | 1.799646 | 4.97e-10 | 7.620504 | 1.783e-09
2018-04-13 10:15 | 312198.4 | 1080.0026 | 3 | 44 | 4.40032 | 1.410994 | 1.850652 | 4.97e-10 | 7.844945 | 1.783e-09
2018-04-13 10:17 | 312318.4 | 1200.0026 | 3 | 44 | 4.40034 | 1.209623 | 1.894217 | 4.97e-10 | 8.03665 | 1.783e-09
2018-04-13 10:19 | 312438.4 | 1320.0002 | 3 | 44 | 4.400338 | 1.043804 | 1.931679 | 4.97e-10 | 8.201494 | 1.783e-09
2018-04-13 10:21 | 312558.4 | 1440.0011 | 3 | 44 | 4.400348 | 0.906868 | 1.964113 | 4.97e-10 | 8.344215 | 1.783e-09
2018-04-13 10:23 | 312678.4 | 1560.0002 | 3 | 44 | 4.400309 | 0.7934361 | 1.992387 | 4.97e-10 | 8.468629 | 1.783e-09
2018-04-13 10:25 | 312798.4 | 1680.0002 | 3 | 44 | 4.400323 | 0.7006512 | 2.017237 | 4.97e-10 | 8.577976 | 1.783e-09
2018-04-13 10:26 | 312871.4 | 1753.0799 | 3 | 44 | 4.400322 | 0.6519985 | 2.030954 | 4.97e-10 | 8.638335 | 1.783e-09
2018-04-13 10:28 | 312991.5 | 120 | 4 | 44 | 4.325662 | 0 | 2.030954 | 4.97e-10 | 8.638335 | 1.783e-09
2018-04-13 10:30 | 313111.5 | 240.0009 | 4 | 44 | 4.316702 | 0 | 2.030954 | 4.97e-10 | 8.638335 | 1.783e-09
2018-04-13 10:31 | 313171.5 | 300.0045 | 4 | 44 | 4.313236 | 0 | 2.030954 | 4.97e-10 | 8.638335 | 1.783e-09
2018-04-13 10:33 | 313291.6 | 120.0003 | 5 | 44 | 4.048405 | -2.281811 | 2.030954 | 0.07605445 | 8.638335 | 0.3108952
2018-04-13 10:35 | 313411.6 | 240.0003 | 5 | 44 | 3.993284 | -2.2818 | 2.030954 | 0.1521074 | 8.638335 | 0.6166564
2018-04-13 10:37 | 313531.6 | 360.0002 | 5 | 44 | 3.942354 | -2.281797 | 2.030954 | 0.2281652 | 8.638335 | 0.9184172
2018-04-13 10:39 | 313651.6 | 480.0019 | 5 | 44 | 3.895111 | -2.281829 | 2.030954 | 0.3042215 | 8.638335 | 1.216437
2018-04-13 10:41 | 313771.6 | 600.0011 | 5 | 44 | 3.851945 | -2.282161 | 2.030954 | 0.3802788 | 8.638335 | 1.51102
2018-04-13 10:43 | 313891.6 | 720.001 | 5 | 44 | 3.813032 | -2.282186 | 2.030954 | 0.4563385 | 8.638335 | 1.802491
2018-04-13 10:45 | 314011.6 | 840.0011 | 5 | 44 | 3.778321 | -2.281771 | 2.030954 | 0.5323994 | 8.638335 | 2.091168
2018-04-13 10:47 | 314131.6 | 960.001 | 5 | 44 | 3.747478 | -2.282096 | 2.030954 | 0.6084587 | 8.638335 | 2.377348
2018-04-13 10:49 | 314251.6 | 1080.0019 | 5 | 44 | 3.719983 | -2.28219 | 2.030954 | 0.6845183 | 8.638335 | 2.661315
2018-04-13 10:51 | 314371.6 | 1200.001 | 5 | 44 | 3.695187 | -2.28214 | 2.030954 | 0.7605783 | 8.638335 | 2.943299
2018-04-13 10:53 | 314491.6 | 1320.0003 | 5 | 44 | 3.67261 | -2.28219 | 2.030954 | 0.8366378 | 8.638335 | 3.223482
2018-04-13 10:55 | 314611.6 | 1440.0019 | 5 | 44 | 3.652011 | -2.281831 | 2.030954 | 0.9126959 | 8.638335 | 3.502019
2018-04-13 10:57 | 314731.6 | 1560.001 | 5 | 44 | 3.633268 | -2.281825 | 2.030954 | 0.9887553 | 8.638335 | 3.779063
2018-04-13 10:59 | 314851.6 | 1680.0011 | 5 | 44 | 3.616329 | -2.281815 | 2.030954 | 1.064814 | 8.638335 | 4.054747
2018-04-13 11:01 | 314971.6 | 1800.0003 | 5 | 44 | 3.601225 | -2.281841 | 2.030954 | 1.140867 | 8.638335 | 4.329195
2018-04-13 11:03 | 315091.6 | 1920.0003 | 5 | 44 | 3.587634 | -2.281818 | 2.030954 | 1.21692 | 8.638335 | 4.602553
2018-04-13 11:05 | 315211.6 | 2040.0009 | 5 | 44 | 3.574953 | -2.281871 | 2.030954 | 1.292977 | 8.638335 | 4.874933
2018-04-13 11:07 | 315331.6 | 2160.0011 | 5 | 44 | 3.562428 | -2.281854 | 2.030954 | 1.369032 | 8.638335 | 5.146352
2018-04-13 11:09 | 315451.6 | 2280.002 | 5 | 44 | 3.549238 | -2.281844 | 2.030954 | 1.445085 | 8.638335 | 5.41679
2018-04-13 11:11 | 315571.6 | 2400.0009 | 5 | 44 | 3.534712 | -2.281852 | 2.030954 | 1.521138 | 8.638335 | 5.686176
2018-04-13 11:13 | 315691.6 | 2520.001 | 5 | 44 | 3.518412 | -2.28182 | 2.030954 | 1.597195 | 8.638335 | 5.954409
2018-04-13 11:15 | 315811.6 | 2640.001 | 5 | 44 | 3.499417 | -2.281836 | 2.030954 | 1.673247 | 8.638335 | 6.221291
2018-04-13 11:17 | 315931.6 | 2760.001 | 5 | 44 | 3.475089 | -2.282169 | 2.030954 | 1.749302 | 8.638335 | 6.486563
2018-04-13 11:19 | 316051.6 | 2880.0003 | 5 | 44 | 3.437516 | -2.28182 | 2.030954 | 1.825357 | 8.638335 | 6.749561
2018-04-13 11:21 | 316171.6 | 3000.0018 | 5 | 44 | 3.368635 | -2.282159 | 2.030954 | 1.901414 | 8.638335 | 7.008687
2018-04-13 11:23 | 316291.6 | 3120.0002 | 5 | 44 | 3.210955 | -2.282124 | 2.030954 | 1.977472 | 8.638335 | 7.259817
2018-04-13 11:25 | 316366.9 | 3195.2984 | 5 | 44 | 2.999979 | -2.281837 | 2.030954 | 2.025197 | 8.638335 | 7.408558
2018-04-13 11:27 | 316486.9 | 120.0011 | 6 | 44 | 3.52881 | 0 | 2.030954 | 2.025197 | 8.638335 | 7.408558
2018-04-13 11:29 | 316606.9 | 240.0019 | 6 | 44 | 3.573085 | 0 | 2.030954 | 2.025197 | 8.638335 | 7.408558
2018-04-13 11:30 | 316666.9 | 300.0024 | 6 | 44 | 3.586757 | 0 | 2.030954 | 2.025197 | 8.638335 | 7.408558
2018-04-13 11:30 | 316666.9 | 0.0025 | 7 | 45 | 3.586946 | 0 | 0 | 0 | 0 | 0
2018-04-13 11:32 | 316787 | 120.001 | 2 | 45 | 4.110249 | 4.889921 | 0.1623001 | 2.533e-09 | 0.6585879 | 9.084e-09
2018-04-13 11:34 | 316907 | 240.001 | 2 | 45 | 4.160095 | 4.889906 | 0.325285 | 2.533e-09 | 1.332828 | 9.084e-09
2018-04-13 11:36 | 317027 | 360.001 | 2 | 45 | 4.197883 | 4.889919 | 0.4882658 | 2.533e-09 | 2.013996 | 9.084e-09
2018-04-13 11:38 | 317147 | 480.0002 | 2 | 45 | 4.200369 | 4.456022 | 0.6441888 | 2.533e-09 | 2.668917 | 9.084e-09
2018-04-13 11:40 | 317267 | 600.0002 | 2 | 45 | 4.200352 | 4.05237 | 0.7859111 | 2.533e-09 | 3.264204 | 9.084e-09
2018-04-13 11:42 | 317387 | 720.0019 | 2 | 45 | 4.200365 | 3.666054 | 0.9145342 | 2.533e-09 | 3.804468 | 9.084e-09
2018-04-13 11:44 | 317507 | 840.0008 | 2 | 45 | 4.200369 | 3.285452 | 1.030359 | 2.533e-09 | 4.290975 | 9.084e-09
2018-04-13 11:44 | 317515.2 | 848.127 | 2 | 45 | 4.200386 | 3.259981 | 1.037747 | 2.533e-09 | 4.322007 | 9.084e-09
2018-04-13 11:46 | 317635.2 | 120.001 | 3 | 45 | 4.234009 | 3.259939 | 1.145953 | 2.533e-09 | 4.778159 | 9.084e-09
2018-04-13 11:48 | 317755.2 | 240.001 | 3 | 45 | 4.277016 | 3.259949 | 1.254605 | 2.533e-09 | 5.240463 | 9.084e-09
2018-04-13 11:50 | 317875.2 | 360.0017 | 3 | 45 | 4.32695 | 3.259922 | 1.36326 | 2.533e-09 | 5.707831 | 9.084e-09
2018-04-13 11:52 | 317995.2 | 480.0018 | 3 | 45 | 4.383189 | 3.259981 | 1.47191 | 2.533e-09 | 6.180954 | 9.084e-09
2018-04-13 11:54 | 318115.2 | 600.0003 | 3 | 45 | 4.400372 | 2.807676 | 1.574723 | 2.533e-09 | 6.633102 | 9.084e-09
2018-04-13 11:56 | 318235.2 | 720.0003 | 3 | 45 | 4.400378 | 2.337826 | 1.660179 | 2.533e-09 | 7.00914 | 9.084e-09
2018-04-13 11:58 | 318355.2 | 840.0003 | 3 | 45 | 4.400366 | 1.961006 | 1.731586 | 2.533e-09 | 7.323359 | 9.084e-09
2018-04-13 12:00 | 318475.2 | 960.0018 | 3 | 45 | 4.400351 | 1.657665 | 1.791721 | 2.533e-09 | 7.587974 | 9.084e-09
2018-04-13 12:02 | 318595.2 | 1080.0026 | 3 | 45 | 4.400337 | 1.411974 | 1.842746 | 2.533e-09 | 7.812502 | 9.084e-09
2018-04-13 12:04 | 318715.2 | 1200.001 | 3 | 45 | 4.400334 | 1.210556 | 1.886343 | 2.533e-09 | 8.004344 | 9.084e-09
2018-04-13 12:06 | 318835.2 | 1320.0018 | 3 | 45 | 4.400315 | 1.04381 | 1.92383 | 2.533e-09 | 8.1693 | 9.084e-09
2018-04-13 12:08 | 318955.2 | 1440.001 | 3 | 45 | 4.400341 | 0.9068985 | 1.95627 | 2.533e-09 | 8.312045 | 9.084e-09
2018-04-13 12:10 | 319075.2 | 1560.0018 | 3 | 45 | 4.400339 | 0.7943687 | 1.984557 | 2.533e-09 | 8.436518 | 9.084e-09
2018-04-13 12:12 | 319195.2 | 1680.001 | 3 | 45 | 4.400302 | 0.7004852 | 2.009417 | 2.533e-09 | 8.545909 | 9.084e-09
2018-04-13 12:13 | 319267.4 | 1752.1887 | 3 | 45 | 4.400307 | 0.6519985 | 2.02297 | 2.533e-09 | 8.605547 | 9.084e-09
2018-04-13 12:15 | 319387.4 | 120.0002 | 4 | 45 | 4.3254 | 0 | 2.02297 | 2.533e-09 | 8.605547 | 9.084e-09
2018-04-13 12:17 | 319507.4 | 240.0002 | 4 | 45 | 4.316396 | 0 | 2.02297 | 2.533e-09 | 8.605547 | 9.084e-09
2018-04-13 12:18 | 319567.4 | 300.0031 | 4 | 45 | 4.312901 | 0 | 2.02297 | 2.533e-09 | 8.605547 | 9.084e-09
2018-04-13 12:20 | 319687.5 | 120.0012 | 5 | 45 | 4.047355 | -2.282196 | 2.02297 | 0.0760612 | 8.605547 | 0.3108566
2018-04-13 12:22 | 319807.5 | 240.0012 | 5 | 45 | 3.992068 | -2.281813 | 2.02297 | 0.1521198 | 8.605547 | 0.6165538
2018-04-13 12:24 | 319927.5 | 360.0003 | 5 | 45 | 3.940934 | -2.28219 | 2.02297 | 0.228178 | 8.605547 | 0.9182156
2018-04-13 12:26 | 320047.5 | 480.0004 | 5 | 45 | 3.893577 | -2.281862 | 2.02297 | 0.3042402 | 8.605547 | 1.216145
2018-04-13 12:28 | 320167.5 | 600.0004 | 5 | 45 | 3.850365 | -2.28214 | 2.02297 | 0.3803002 | 8.605547 | 1.51062
2018-04-13 12:30 | 320287.5 | 720.0004 | 5 | 45 | 3.811466 | -2.281827 | 2.02297 | 0.456361 | 8.605547 | 1.801975
2018-04-13 12:32 | 320407.5 | 840.0004 | 5 | 45 | 3.776725 | -2.282184 | 2.02297 | 0.5324205 | 8.605547 | 2.090526
2018-04-13 12:34 | 320527.5 | 960.0012 | 5 | 45 | 3.745879 | -2.281971 | 2.02297 | 0.608481 | 8.605547 | 2.37659
2018-04-13 12:36 | 320647.5 | 1080.0005 | 5 | 45 | 3.718407 | -2.282205 | 2.02297 | 0.6845436 | 8.605547 | 2.660447
2018-04-13 12:38 | 320767.5 | 1200.0004 | 5 | 45 | 3.693615 | -2.281885 | 2.02297 | 0.7606038 | 8.605547 | 2.942312
2018-04-13 12:40 | 320887.5 | 1320.0004 | 5 | 45 | 3.67101 | -2.282148 | 2.02297 | 0.8366638 | 8.605547 | 3.222375
2018-04-13 12:42 | 321007.5 | 1440.0004 | 5 | 45 | 3.650423 | -2.282138 | 2.02297 | 0.9127259 | 8.605547 | 3.500805
2018-04-13 12:44 | 321127.5 | 1560.0012 | 5 | 45 | 3.631714 | -2.282148 | 2.02297 | 0.9887906 | 8.605547 | 3.77775
2018-04-13 12:46 | 321247.5 | 1680.0012 | 5 | 45 | 3.61483 | -2.28215 | 2.02297 | 1.064853 | 8.605547 | 4.053332
2018-04-13 12:48 | 321367.5 | 1800.0004 | 5 | 45 | 3.599779 | -2.282157 | 2.02297 | 1.140919 | 8.605547 | 4.327717
2018-04-13 12:50 | 321487.5 | 1920.0012 | 5 | 45 | 3.586224 | -2.2819 | 2.02297 | 1.216981 | 8.605547 | 4.600997
2018-04-13 12:52 | 321607.5 | 2040.0005 | 5 | 45 | 3.573545 | -2.28195 | 2.02297 | 1.293041 | 8.605547 | 4.87328
2018-04-13 12:54 | 321727.5 | 2160.0004 | 5 | 45 | 3.560951 | -2.281808 | 2.02297 | 1.369102 | 8.605547 | 5.14461
2018-04-13 12:56 | 321847.5 | 2280.0013 | 5 | 45 | 3.547646 | -2.281825 | 2.02297 | 1.445156 | 8.605547 | 5.414936
2018-04-13 12:58 | 321967.5 | 2400.0012 | 5 | 45 | 3.532951 | -2.281852 | 2.02297 | 1.521217 | 8.605547 | 5.684225
2018-04-13 13:00 | 322087.5 | 2520.0004 | 5 | 45 | 3.516417 | -2.281844 | 2.02297 | 1.597271 | 8.605547 | 5.952304
2018-04-13 13:02 | 322207.5 | 2640.0006 | 5 | 45 | 3.496965 | -2.281975 | 2.02297 | 1.673326 | 8.605547 | 6.21903
2018-04-13 13:04 | 322327.5 | 2760.0012 | 5 | 45 | 3.471687 | -2.281834 | 2.02297 | 1.749384 | 8.605547 | 6.484092
2018-04-13 13:06 | 322447.5 | 2880.0004 | 5 | 45 | 3.431681 | -2.281857 | 2.02297 | 1.82544 | 8.605547 | 6.746753
2018-04-13 13:08 | 322567.5 | 3000.0012 | 5 | 45 | 3.356859 | -2.281834 | 2.02297 | 1.901496 | 8.605547 | 7.005243
2018-04-13 13:10 | 322687.5 | 3120.0003 | 5 | 45 | 3.180956 | -2.281978 | 2.02297 | 1.977552 | 8.605547 | 7.254896
2018-04-13 13:11 | 322748.8 | 3181.2841 | 5 | 45 | 2.99998 | -2.281797 | 2.02297 | 2.016396 | 8.605547 | 7.375245
2018-04-13 13:13 | 322868.8 | 120.0016 | 6 | 45 | 3.530671 | 0 | 2.02297 | 2.016396 | 8.605547 | 7.375245
2018-04-13 13:15 | 322988.8 | 240.0016 | 6 | 45 | 3.574718 | 0 | 2.02297 | 2.016396 | 8.605547 | 7.375245
2018-04-13 13:16 | 323048.8 | 300.0029 | 6 | 45 | 3.588335 | 0 | 2.02297 | 2.016396 | 8.605547 | 7.375245
2018-04-13 13:16 | 323048.8 | 0.0024 | 7 | 46 | 3.588294 | 0 | 0 | 0 | 0 | 0
2018-04-13 13:18 | 323168.9 | 120.0019 | 2 | 46 | 4.112274 | 4.889891 | 0.1622999 | 2.89e-10 | 0.6589097 | 1.038e-09
2018-04-13 13:20 | 323288.9 | 240.0012 | 2 | 46 | 4.162135 | 4.889942 | 0.3252815 | 2.89e-10 | 1.333469 | 1.038e-09
2018-04-13 13:22 | 323408.9 | 360.0011 | 2 | 46 | 4.199953 | 4.889263 | 0.4882646 | 2.89e-10 | 2.014973 | 1.038e-09
2018-04-13 13:22 | 323426.5 | 377.5318 | 2 | 46 | 4.200371 | 4.814117 | 0.5118945 | 2.89e-10 | 2.114227 | 1.038e-09
2018-04-13 14:58 | 323546.5 | 497.57882 | 2 | 46 | 4.200009 | 4.815706 | 0.6741958 | 5.439386e-09 | 2.791583 | 2.136787e-08
2018-04-13 15:00 | 323666.5 | 617.58082 | 2 | 46 | 4.200027 | 4.272179 | 0.8260998 | 5.439386e-09 | 3.429582 | 2.136787e-08
2018-04-13 15:02 | 323786.5 | 737.57902 | 2 | 46 | 4.199999 | 3.767158 | 0.9595451 | 5.439386e-09 | 3.990053 | 2.136787e-08
2018-04-13 15:04 | 323906.5 | 857.57872 | 2 | 46 | 4.199993 | 3.323966 | 1.07765 | 5.439386e-09 | 4.486096 | 2.136787e-08
2018-04-13 15:05 | 323923.9 | 875.01032 | 2 | 46 | 4.200027 | 3.259988 | 1.093592 | 5.439386e-09 | 4.553052 | 2.136787e-08
2018-04-13 15:07 | 324043.9707 | 120.003 | 3 | 46 | 4.248687 | 3.260098 | 1.202018 | 5.439386e-09 | 5.011413 | 2.136787e-08
2018-04-13 15:09 | 324163.9704 | 240.0027 | 3 | 46 | 4.29533 | 3.260118 | 1.310688 | 5.439386e-09 | 5.475594 | 2.136787e-08
2018-04-13 15:11 | 324283.9681 | 360.0004 | 3 | 46 | 4.348162 | 3.259869 | 1.419358 | 5.439386e-09 | 5.945188 | 2.136787e-08
2018-04-13 15:13 | 324403.9714 | 480.0037 | 3 | 46 | 4.400026 | 3.241543 | 1.527984 | 9.803187e-09 | 6.420586 | 3.977856e-08
2018-04-13 15:15 | 324523.9704 | 600.0027 | 3 | 46 | 4.40002 | 2.738732 | 1.627886 | 9.803187e-09 | 6.860159 | 3.977856e-08
2018-04-13 15:17 | 324643.9687 | 720.001 | 3 | 46 | 4.400018 | 2.282603 | 1.711609 | 9.803187e-09 | 7.22854 | 3.977856e-08
2018-04-13 15:19 | 324763.9694 | 840.0017 | 3 | 46 | 4.400011 | 1.930124 | 1.7817 | 9.803187e-09 | 7.536941 | 3.977856e-08
2018-04-13 15:21 | 324883.9678 | 960.0001 | 3 | 46 | 4.400003 | 1.647391 | 1.841329 | 9.803187e-09 | 7.799308 | 3.977856e-08
2018-04-13 15:23 | 325003.9691 | 1080.0014 | 3 | 46 | 4.400016 | 1.421689 | 1.892326 | 9.803187e-09 | 8.023696 | 3.977856e-08
2018-04-13 15:25 | 325123.9702 | 1200.0025 | 3 | 46 | 4.400004 | 1.220824 | 1.936168 | 9.803187e-09 | 8.2166 | 3.977856e-08
2018-04-13 15:27 | 325243.9685 | 1320.0008 | 3 | 46 | 4.400002 | 1.071341 | 1.974293 | 9.803187e-09 | 8.384352 | 3.977856e-08
2018-04-13 15:29 | 325363.9693 | 1440.0016 | 3 | 46 | 4.399992 | 0.9263075 | 2.007454 | 9.803187e-09 | 8.530258 | 3.977856e-08
2018-04-13 15:31 | 325483.9685 | 1560.0008 | 3 | 46 | 4.399993 | 0.8182084 | 2.036454 | 9.803187e-09 | 8.65786 | 3.977856e-08
2018-04-13 15:33 | 325603.9699 | 1680.0022 | 3 | 46 | 4.400001 | 0.7300699 | 2.062198 | 9.803187e-09 | 8.771132 | 3.977856e-08
2018-04-13 15:35 | 325720.1039 | 1796.1362 | 3 | 46 | 4.400034 | 0.6519197 | 2.08447 | 9.803187e-09 | 8.869131 | 3.977856e-08
2018-04-13 15:37 | 325840.1 | 120.0017 | 4 | 46 | 4.328276 | 0 | 2.08447 | 9.803187e-09 | 8.869131 | 3.977856e-08
2018-04-13 15:39 | 325960.1 | 240 | 4 | 46 | 4.319504 | 0 | 2.08447 | 9.803187e-09 | 8.869131 | 3.977856e-08
2018-04-13 15:40 | 326020.1 | 300.0022 | 4 | 46 | 4.316026 | 0 | 2.08447 | 9.803187e-09 | 8.869131 | 3.977856e-08
2018-04-13 15:42 | 326140.2 | 120.0014 | 5 | 46 | 4.055962 | -2.282071 | 2.08447 | 0.07606866 | 8.869131 | 0.311422
2018-04-13 15:44 | 326260.2 | 240.0023 | 5 | 46 | 4.002466 | -2.282186 | 2.08447 | 0.1521408 | 8.869131 | 0.6178987
2018-04-13 15:46 | 326380.2 | 360.0031 | 5 | 46 | 3.95281 | -2.282217 | 2.08447 | 0.2282147 | 8.869131 | 0.9204711
2018-04-13 15:48 | 326500.2 | 480.0015 | 5 | 46 | 3.906545 | -2.282148 | 2.08447 | 0.3042822 | 8.869131 | 1.21937
2018-04-13 15:50 | 326620.2 | 600.0024 | 5 | 46 | 3.864096 | -2.282407 | 2.08447 | 0.3803559 | 8.869131 | 1.514918
2018-04-13 15:52 | 326740.2 | 720.0026 | 5 | 46 | 3.825488 | -2.281978 | 2.08447 | 0.4564266 | 8.869131 | 1.807369
2018-04-13 15:54 | 326860.2 | 840.002 | 5 | 46 | 3.790818 | -2.28229 | 2.08447 | 0.5324988 | 8.869131 | 2.097039
2018-04-13 15:56 | 326980.2 | 960.0026 | 5 | 46 | 3.759736 | -2.282215 | 2.08447 | 0.6085701 | 8.869131 | 2.384207
2018-04-13 15:58 | 327100.2 | 1080.0021 | 5 | 46 | 3.731874 | -2.282186 | 2.08447 | 0.6846397 | 8.869131 | 2.66913
2018-04-13 16:00 | 327220.2 | 1200.0009 | 5 | 46 | 3.706561 | -2.28185 | 2.08447 | 0.760711 | 8.869131 | 2.95204
2018-04-13 16:02 | 327340.2 | 1320.0032 | 5 | 46 | 3.6835 | -2.281954 | 2.08447 | 0.8367848 | 8.869131 | 3.233121
2018-04-13 16:04 | 327460.2 | 1440.0032 | 5 | 46 | 3.662255 | -2.282442 | 2.08447 | 0.9128557 | 8.869131 | 3.512508
2018-04-13 16:06 | 327580.2 | 1560.003 | 5 | 46 | 3.642842 | -2.282296 | 2.08447 | 0.9889259 | 8.869131 | 3.790346
2018-04-13 16:08 | 327700.2 | 1680.0016 | 5 | 46 | 3.62527 | -2.282461 | 2.08447 | 1.064999 | 8.869131 | 4.066789
2018-04-13 16:10 | 327820.2 | 1800.0009 | 5 | 46 | 3.609465 | -2.28214 | 2.08447 | 1.141066 | 8.869131 | 4.34194
2018-04-13 16:12 | 327940.2 | 1920.0023 | 5 | 46 | 3.595274 | -2.282478 | 2.08447 | 1.217139 | 8.869131 | 4.615971
2018-04-13 16:14 | 328060.2 | 2040.0029 | 5 | 46 | 3.582299 | -2.282315 | 2.08447 | 1.29321 | 8.869131 | 4.888962
2018-04-13 16:16 | 328180.2 | 2160.0024 | 5 | 46 | 3.56971 | -2.282405 | 2.08447 | 1.369282 | 8.869131 | 5.160994
2018-04-13 16:18 | 328300.2 | 2280.0007 | 5 | 46 | 3.556846 | -2.282071 | 2.08447 | 1.445353 | 8.869131 | 5.432059
2018-04-13 16:20 | 328420.2 | 2400.0031 | 5 | 46 | 3.542929 | -2.282542 | 2.08447 | 1.521426 | 8.869131 | 5.702121
2018-04-13 16:22 | 328540.2 | 2520.0007 | 5 | 46 | 3.527575 | -2.282004 | 2.08447 | 1.597498 | 8.869131 | 5.971065
2018-04-13 16:24 | 328660.2 | 2640.0004 | 5 | 46 | 3.510163 | -2.282352 | 2.08447 | 1.673571 | 8.869131 | 6.23877
2018-04-13 16:26 | 328780.2 | 2760.0029 | 5 | 46 | 3.489409 | -2.282445 | 2.08447 | 1.749646 | 8.869131 | 6.505044
2018-04-13 16:28 | 328900.2 | 2880.0006 | 5 | 46 | 3.461289 | -2.282171 | 2.08447 | 1.825717 | 8.869131 | 6.769489
2018-04-13 16:30 | 329020.2 | 3000.0028 | 5 | 46 | 3.415239 | -2.282157 | 2.08447 | 1.901789 | 8.869131 | 7.031205
2018-04-13 16:32 | 329140.2 | 3120.0009 | 5 | 46 | 3.32817 | -2.282296 | 2.08447 | 1.977859 | 8.869131 | 7.288099
2018-04-13 16:34 | 329260.2 | 3240.0021 | 5 | 46 | 3.124679 | -2.282238 | 2.08447 | 2.053932 | 8.869131 | 7.534681
2018-04-13 16:34 | 329300.5 | 3280.295 | 5 | 46 | 2.999992 | -2.282384 | 2.08447 | 2.079476 | 8.869131 | 7.613003
2018-04-13 16:36 | 329420.7 | 120.0002 | 6 | 46 | 3.512739 | 0 | 2.08447 | 2.079517 | 8.869131 | 7.61313
2018-04-13 16:38 | 329540.7 | 240.0011 | 6 | 46 | 3.5592 | 0 | 2.08447 | 2.079517 | 8.869131 | 7.61313
2018-04-13 16:39 | 329600.7 | 300.0022 | 6 | 46 | 3.573651 | 0 | 2.08447 | 2.079517 | 8.869131 | 7.61313
2018-04-13 16:41 | 329720.8 | 120.0012 | 2 | 47 | 4.105739 | 4.890215 | 0.1626048 | 6.527369e-11 | 0.6589869 | 2.332718e-10
2018-04-13 16:43 | 329840.8 | 240.0033 | 2 | 47 | 4.156094 | 4.890083 | 0.3256151 | 6.527369e-11 | 1.332619 | 2.332718e-10
2018-04-13 16:45 | 329960.8 | 360.0017 | 2 | 47 | 4.194026 | 4.890139 | 0.4886167 | 6.527369e-11 | 2.013245 | 2.332718e-10
2018-04-13 16:47 | 330080.8 | 480.0034 | 2 | 47 | 4.199996 | 4.621174 | 0.6485152 | 7.982835e-09 | 2.684739 | 3.140914e-08
2018-04-13 16:49 | 330200.8 | 600.0009 | 2 | 47 | 4.200017 | 4.220151 | 0.7960373 | 7.982835e-09 | 3.304332 | 3.140914e-08
2018-04-13 16:51 | 330320.8 | 720.0025 | 2 | 47 | 4.20001 | 3.827477 | 0.9302198 | 7.982835e-09 | 3.8679 | 3.140914e-08
2018-04-13 16:53 | 330440.8 | 840.0015 | 2 | 47 | 4.20002 | 3.460409 | 1.051443 | 7.982835e-09 | 4.37704 | 3.140914e-08
2018-04-13 16:54 | 330506.4 | 905.659 | 2 | 47 | 4.200014 | 3.259992 | 1.112671 | 7.982835e-09 | 4.634196 | 3.140914e-08
2018-04-13 16:56 | 330626.4 | 120.0003 | 3 | 47 | 4.246945 | 3.259941 | 1.221088 | 7.982835e-09 | 5.092454 | 3.140914e-08
2018-04-13 16:58 | 330746.4 | 240.0011 | 3 | 47 | 4.291827 | 3.259672 | 1.329756 | 7.982835e-09 | 5.556334 | 3.140914e-08
2018-04-13 17:00 | 330866.4 | 360.0006 | 3 | 47 | 4.343143 | 3.260075 | 1.438423 | 7.982835e-09 | 6.025451 | 3.140914e-08
2018-04-13 17:02 | 330986.4 | 480.0023 | 3 | 47 | 4.40002 | 3.260506 | 1.547074 | 1.111385e-08 | 6.500386 | 4.461478e-08
2018-04-13 17:04 | 331106.4 | 600.002 | 3 | 47 | 4.400044 | 2.818822 | 1.649392 | 1.111385e-08 | 6.950589 | 4.461478e-08
2018-04-13 17:06 | 331226.4 | 720.0018 | 3 | 47 | 4.40001 | 2.362506 | 1.735653 | 1.111385e-08 | 7.330138 | 4.461478e-08
2018-04-13 17:08 | 331346.4 | 840.0031 | 3 | 47 | 4.399995 | 1.974046 | 1.807739 | 1.111385e-08 | 7.647318 | 4.461478e-08
2018-04-13 17:10 | 331466.4 | 960.0005 | 3 | 47 | 4.400013 | 1.658032 | 1.868182 | 1.111385e-08 | 7.913265 | 4.461478e-08
2018-04-13 17:12 | 331586.4 | 1080.0006 | 3 | 47 | 4.400014 | 1.416925 | 1.919409 | 1.111385e-08 | 8.138666 | 4.461478e-08
2018-04-13 17:14 | 331706.4 | 1200.0022 | 3 | 47 | 4.399993 | 1.217135 | 1.963151 | 1.111385e-08 | 8.33113 | 4.461478e-08
2018-04-13 17:16 | 331826.4 | 1320.0023 | 3 | 47 | 4.399985 | 1.047224 | 2.00075 | 1.111385e-08 | 8.496565 | 4.461478e-08
2018-04-13 17:18 | 331946.4 | 1440.0035 | 3 | 47 | 4.399996 | 0.9156639 | 2.033484 | 1.111385e-08 | 8.640594 | 4.461478e-08
2018-04-13 17:20 | 332066.4 | 1560.0032 | 3 | 47 | 4.40001 | 0.8046636 | 2.062103 | 1.111385e-08 | 8.766518 | 4.461478e-08
2018-04-13 17:22 | 332186.4 | 1680.0019 | 3 | 47 | 4.399981 | 0.7142785 | 2.087346 | 1.111385e-08 | 8.877586 | 4.461478e-08
2018-04-13 17:24 | 332282.8 | 1776.3525 | 3 | 47 | 4.399968 | 0.6519978 | 2.105632 | 1.111385e-08 | 8.958046 | 4.461478e-08
2018-04-13 17:26 | 332402.8 | 120.0026 | 4 | 47 | 4.327698 | 0 | 2.105632 | 1.111385e-08 | 8.958046 | 4.461478e-08
2018-04-13 17:28 | 332522.8 | 240.0031 | 4 | 47 | 4.318775 | 0 | 2.105632 | 1.111385e-08 | 8.958046 | 4.461478e-08
2018-04-13 17:29 | 332582.8 | 300.0022 | 4 | 47 | 4.315393 | 0 | 2.105632 | 1.111385e-08 | 8.958046 | 4.461478e-08
2018-04-13 17:31 | 332702.9127 | 120.001 | 5 | 47 | 4.051692 | -2.282219 | 2.105632 | 0.07607001 | 8.958046 | 0.3111593
2018-04-13 17:33 | 332822.9123 | 240.0006 | 5 | 47 | 3.99703 | -2.282073 | 2.105632 | 0.1521433 | 8.958046 | 0.6172715
2018-04-13 17:35 | 332942.9141 | 360.0024 | 5 | 47 | 3.946462 | -2.282393 | 2.105632 | 0.2282138 | 8.958046 | 0.919383
2018-04-13 17:37 | 333062.9138 | 480.0021 | 5 | 47 | 3.899449 | -2.282229 | 2.105632 | 0.3042838 | 8.958046 | 1.217777
2018-04-13 17:39 | 333182.9139 | 600.0022 | 5 | 47 | 3.856463 | -2.28194 | 2.105632 | 0.3803544 | 8.958046 | 1.512748
2018-04-13 17:41 | 333302.9148 | 720.0031 | 5 | 47 | 3.817567 | -2.282052 | 2.105632 | 0.4564245 | 8.958046 | 1.8046
2018-04-13 17:43 | 333422.9148 | 840.0031 | 5 | 47 | 3.782578 | -2.28225 | 2.105632 | 0.5324979 | 8.958046 | 2.093657
2018-04-13 17:45 | 333542.9124 | 960.0007 | 5 | 47 | 3.751546 | -2.282124 | 2.105632 | 0.6085656 | 8.958046 | 2.380187
2018-04-13 17:47 | 333662.9126 | 1080.0009 | 5 | 47 | 3.723785 | -2.28229 | 2.105632 | 0.6846367 | 8.958046 | 2.664496
2018-04-13 17:49 | 333782.9151 | 1200.0034 | 5 | 47 | 3.698758 | -2.281802 | 2.105632 | 0.7607112 | 8.958046 | 2.946814
2018-04-13 17:51 | 333902.9127 | 1320.001 | 5 | 47 | 3.675789 | -2.282113 | 2.105632 | 0.83678 | 8.958046 | 3.227286
2018-04-13 17:53 | 334022.9126 | 1440.0009 | 5 | 47 | 3.654914 | -2.282067 | 2.105632 | 0.9128513 | 8.958046 | 3.506103
2018-04-13 17:55 | 334142.9141 | 1560.0024 | 5 | 47 | 3.635877 | -2.282434 | 2.105632 | 0.9889184 | 8.958046 | 3.783386
2018-04-13 17:57 | 334262.9119 | 1680.0002 | 5 | 47 | 3.618641 | -2.282351 | 2.105632 | 1.064991 | 8.958046 | 4.059308
2018-04-13 17:59 | 334382.9141 | 1800.0024 | 5 | 47 | 3.603185 | -2.281885 | 2.105632 | 1.141062 | 8.958046 | 4.333985
2018-04-13 18:01 | 334502.9134 | 1920.0017 | 5 | 47 | 3.589434 | -2.281685 | 2.105632 | 1.21713 | 8.958046 | 4.607536
2018-04-13 18:03 | 334622.9147 | 2040.003 | 5 | 47 | 3.576525 | -2.281906 | 2.105632 | 1.2932 | 8.958046 | 4.880089
2018-04-13 18:05 | 334742.9132 | 2160.0015 | 5 | 47 | 3.564033 | -2.281917 | 2.105632 | 1.369269 | 8.958046 | 5.151682
2018-04-13 18:07 | 334862.9161 | 2280.0044 | 5 | 47 | 3.550967 | -2.281938 | 2.105632 | 1.445343 | 8.958046 | 5.422323
2018-04-13 18:09 | 334982.9118 | 2400.0001 | 5 | 47 | 3.536607 | -2.281785 | 2.105632 | 1.521414 | 8.958046 | 5.691908
2018-04-13 18:11 | 335102.9127 | 2520.001 | 5 | 47 | 3.52057 | -2.282303 | 2.105632 | 1.597487 | 8.958046 | 5.960354
2018-04-13 18:13 | 335222.9121 | 2640.0004 | 5 | 47 | 3.502036 | -2.282563 | 2.105632 | 1.673556 | 8.958046 | 6.227476
2018-04-13 18:15 | 335342.9129 | 2760.0012 | 5 | 47 | 3.478892 | -2.282555 | 2.105632 | 1.749631 | 8.958046 | 6.493053
2018-04-13 18:17 | 335462.9121 | 2880.0004 | 5 | 47 | 3.44462 | -2.282269 | 2.105632 | 1.825704 | 8.958046 | 6.756505
2018-04-13 18:19 | 335582.9129 | 3000.0012 | 5 | 47 | 3.383942 | -2.282445 | 2.105632 | 1.901773 | 8.958046 | 7.016466
2018-04-13 18:21 | 335702.9141 | 3120.0024 | 5 | 47 | 3.252933 | -2.282178 | 2.105632 | 1.977849 | 8.958046 | 7.26965
2018-04-13 18:23 | 335802.4046 | 3219.4929 | 5 | 47 | 2.999997 | -2.282707 | 2.105632 | 2.040918 | 8.958046 | 7.46791
2018-04-13 18:25 | 335922.5 | 120.0013 | 6 | 47 | 3.525434 | 0 | 2.105632 | 2.040956 | 8.958046 | 7.468029
2018-04-13 18:27 | 336042.5 | 240.0019 | 6 | 47 | 3.570095 | 0 | 2.105632 | 2.040956 | 8.958046 | 7.468029
2018-04-13 18:28 | 336102.5 | 300.0025 | 6 | 47 | 3.583879 | 0 | 2.105632 | 2.040956 | 8.958046 | 7.468029
2018-04-13 18:30 | 336222.6 | 120.0025 | 2 | 48 | 4.110676 | 4.889671 | 0.1626124 | 5.905362e-10 | 0.6599317 | 2.116343e-09
2018-04-13 18:32 | 336342.6 | 240.0017 | 2 | 48 | 4.160685 | 4.890251 | 0.3256121 | 5.905362e-10 | 1.334313 | 2.116343e-09
2018-04-13 18:34 | 336462.6 | 360.002 | 2 | 48 | 4.198703 | 4.890331 | 0.4886168 | 5.905362e-10 | 2.015706 | 2.116343e-09
2018-04-13 18:36 | 336582.6 | 480.0012 | 2 | 48 | 4.200014 | 4.525795 | 0.6463983 | 5.869387e-09 | 2.678385 | 2.289704e-08
2018-04-13 18:38 | 336702.6 | 600.0001 | 2 | 48 | 4.200006 | 4.121419 | 0.7904772 | 5.869387e-09 | 3.283517 | 2.289704e-08
2018-04-13 18:40 | 336822.6 | 720.0012 | 2 | 48 | 4.2 | 3.732048 | 0.9212753 | 5.869387e-09 | 3.83287 | 2.289704e-08
2018-04-13 18:42 | 336942.6 | 840 | 2 | 48 | 4.19998 | 3.357206 | 1.039589 | 5.869387e-09 | 4.329788 | 2.289704e-08
2018-04-13 18:42 | 336976 | 873.3331 | 2 | 48 | 4.199993 | 3.259946 | 1.070237 | 5.869387e-09 | 4.45851 | 2.289704e-08
2018-04-13 18:44 | 337096 | 120.0004 | 3 | 48 | 4.24164 | 3.260485 | 1.178663 | 5.869387e-09 | 4.916307 | 2.289704e-08
2018-04-13 18:46 | 337216 | 240.0025 | 3 | 48 | 4.285779 | 3.260036 | 1.287339 | 5.869387e-09 | 5.379611 | 2.289704e-08
2018-04-13 18:48 | 337336 | 360.0021 | 3 | 48 | 4.336496 | 3.260044 | 1.396007 | 5.869387e-09 | 5.848039 | 2.289704e-08
2018-04-13 18:50 | 337456 | 480.0021 | 3 | 48 | 4.393468 | 3.259949 | 1.504673 | 5.869387e-09 | 6.322315 | 2.289704e-08
2018-04-13 18:52 | 337576 | 600.0032 | 3 | 48 | 4.399971 | 2.832502 | 1.607665 | 1.241265e-08 | 6.775438 | 5.049385e-08
2018-04-13 18:54 | 337696 | 720.0003 | 3 | 48 | 4.400045 | 2.37205 | 1.6944 | 1.241265e-08 | 7.157076 | 5.049385e-08
2018-04-13 18:56 | 337816 | 840.0037 | 3 | 48 | 4.399996 | 1.973663 | 1.766641 | 1.241265e-08 | 7.474934 | 5.049385e-08
2018-04-13 18:58 | 337936 | 960 | 3 | 48 | 4.40001 | 1.671912 | 1.827217 | 1.241265e-08 | 7.74147 | 5.049385e-08
2018-04-13 19:00 | 338056 | 1080.0015 | 3 | 48 | 4.400049 | 1.430799 | 1.878773 | 1.241265e-08 | 7.968315 | 5.049385e-08
2018-04-13 19:02 | 338176 | 1200 | 3 | 48 | 4.399994 | 1.230645 | 1.923137 | 1.241265e-08 | 8.16352 | 5.049385e-08
2018-04-13 19:04 | 338296 | 1320.0016 | 3 | 48 | 4.400002 | 1.061383 | 1.96125 | 1.241265e-08 | 8.331216 | 5.049385e-08
2018-04-13 19:06 | 338416 | 1440.0001 | 3 | 48 | 4.400023 | 0.9246323 | 1.994273 | 1.241265e-08 | 8.476516 | 5.049385e-08
2018-04-13 19:08 | 338536 | 1560.0002 | 3 | 48 | 4.400015 | 0.8099491 | 2.023118 | 1.241265e-08 | 8.603434 | 5.049385e-08
2018-04-13 19:10 | 338656 | 1680.0004 | 3 | 48 | 4.399997 | 0.7165033 | 2.048512 | 1.241265e-08 | 8.715171 | 5.049385e-08
2018-04-13 19:12 | 338751.2 | 1775.2678 | 3 | 48 | 4.399997 | 0.6519482 | 2.066617 | 1.241265e-08 | 8.794832 | 5.049385e-08
2018-04-13 19:14 | 338871.3 | 120.0029 | 4 | 48 | 4.326885 | 0 | 2.066619 | 1.241265e-08 | 8.794839 | 5.049385e-08
2018-04-13 19:16 | 338991.3 | 240.0004 | 4 | 48 | 4.317963 | 0 | 2.066619 | 1.241265e-08 | 8.794839 | 5.049385e-08
2018-04-13 19:17 | 339051.3 | 300.0044 | 4 | 48 | 4.314518 | 0 | 2.066619 | 1.241265e-08 | 8.794839 | 5.049385e-08
2018-04-13 19:19 | 339171.3 | 120.0009 | 5 | 48 | 4.048832 | -2.282161 | 2.066619 | 0.07607178 | 8.794839 | 0.3109801
2018-04-13 19:21 | 339291.3 | 240.001 | 5 | 48 | 3.993659 | -2.282029 | 2.066619 | 0.1521424 | 8.794839 | 0.616843
2018-04-13 19:23 | 339411.4 | 360.0029 | 5 | 48 | 3.942716 | -2.282082 | 2.066619 | 0.2282149 | 8.794839 | 0.9186903
2018-04-13 19:25 | 339531.3 | 480.0023 | 5 | 48 | 3.895493 | -2.28229 | 2.066619 | 0.3042879 | 8.794839 | 1.216802
2018-04-13 19:27 | 339651.3 | 600.002 | 5 | 48 | 3.852286 | -2.281913 | 2.066619 | 0.3803574 | 8.794839 | 1.511462
2018-04-13 19:29 | 339771.4 | 720.0029 | 5 | 48 | 3.812809 | -2.282082 | 2.066619 | 0.4564286 | 8.794839 | 1.802987
2018-04-13 19:31 | 339891.3 | 840.0005 | 5 | 48 | 3.777897 | -2.281881 | 2.066619 | 0.532499 | 8.794839 | 2.091675
2018-04-13 19:33 | 340011.3 | 960.0008 | 5 | 48 | 3.746904 | -2.282171 | 2.066619 | 0.6085673 | 8.794839 | 2.37785
2018-04-13 19:35 | 340131.3 | 1080.0009 | 5 | 48 | 3.719102 | -2.281973 | 2.066619 | 0.6846414 | 8.794839 | 2.661819
2018-04-13 19:37 | 340251.4 | 1200.0025 | 5 | 48 | 3.694161 | -2.281754 | 2.066619 | 0.760712 | 8.794839 | 2.943768
2018-04-13 19:39 | 340371.4 | 1320.0042 | 5 | 48 | 3.671549 | -2.281752 | 2.066619 | 0.8367845 | 8.794839 | 3.223917
2018-04-13 19:41 | 340491.3 | 1440.002 | 5 | 48 | 3.650879 | -2.282196 | 2.066619 | 0.9128531 | 8.794839 | 3.502407
2018-04-13 19:43 | 340611.3 | 1560.0005 | 5 | 48 | 3.632106 | -2.282036 | 2.066619 | 0.9889252 | 8.794839 | 3.77941
2018-04-13 19:45 | 340731.3 | 1680.0007 | 5 | 48 | 3.615167 | -2.282347 | 2.066619 | 1.064997 | 8.794839 | 4.055055
2018-04-13 19:47 | 340851.3 | 1800.001 | 5 | 48 | 3.600089 | -2.282326 | 2.066619 | 1.141064 | 8.794839 | 4.329466
2018-04-13 19:49 | 340971.3 | 1920.0007 | 5 | 48 | 3.586461 | -2.282069 | 2.066619 | 1.217136 | 8.794839 | 4.602803
2018-04-13 19:51 | 341091.3 | 2040.001 | 5 | 48 | 3.573833 | -2.282129 | 2.066619 | 1.293207 | 8.794839 | 4.875144
2018-04-13 19:53 | 341211.3 | 2160.0003 | 5 | 48 | 3.561291 | -2.282305 | 2.066619 | 1.36928 | 8.794839 | 5.146542
2018-04-13 19:55 | 341331.3 | 2280.0004 | 5 | 48 | 3.548094 | -2.282101 | 2.066619 | 1.445351 | 8.794839 | 5.416955
2018-04-13 19:57 | 341451.3 | 2400.0021 | 5 | 48 | 3.533553 | -2.28196 | 2.066619 | 1.521424 | 8.794839 | 5.68633
2018-04-13 19:59 | 341571.3 | 2520.0019 | 5 | 48 | 3.517225 | -2.282121 | 2.066619 | 1.597495 | 8.794839 | 5.954523
2018-04-13 20:01 | 341691.3 | 2640.0016 | 5 | 48 | 3.498098 | -2.282192 | 2.066619 | 1.673565 | 8.794839 | 6.221371
2018-04-13 20:03 | 341811.3 | 2760.0019 | 5 | 48 | 3.473485 | -2.282278 | 2.066619 | 1.749639 | 8.794839 | 6.486598
2018-04-13 20:05 | 341931.3 | 2880.0007 | 5 | 48 | 3.435501 | -2.282205 | 2.066619 | 1.825708 | 8.794839 | 6.749509
2018-04-13 20:07 | 342051.4 | 3000.0028 | 5 | 48 | 3.365765 | -2.282315 | 2.066619 | 1.901784 | 8.794839 | 7.008514
2018-04-13 20:09 | 342171.4 | 3120.0032 | 5 | 48 | 3.20641 | -2.282219 | 2.066619 | 1.977859 | 8.794839 | 7.259426
2018-04-13 20:10 | 342245 | 3193.6914 | 5 | 48 | 2.999982 | -2.282131 | 2.066619 | 2.024571 | 8.794839 | 7.404876
2018-04-13 20:12 | 342365.2 | 120.0002 | 6 | 48 | 3.530983 | 0 | 2.066619 | 2.024611 | 8.794839 | 7.404999
2018-04-13 20:14 | 342485.2 | 240.0001 | 6 | 48 | 3.574867 | 0 | 2.066619 | 2.024611 | 8.794839 | 7.404999
2018-04-13 20:15 | 342545.2 | 300.0023 | 6 | 48 | 3.588501 | 0 | 2.066619 | 2.024611 | 8.794839 | 7.404999
2018-04-13 20:17 | 342665.3 | 120.0035 | 2 | 49 | 4.114001 | 4.890293 | 0.1626136 | 0 | 0.6604927 | 0
2018-04-13 20:19 | 342785.3 | 240.0008 | 2 | 49 | 4.164006 | 4.890209 | 0.3256202 | 0 | 1.335446 | 0
2018-04-13 20:21 | 342905.3 | 360.0013 | 2 | 49 | 4.200011 | 4.888216 | 0.4885891 | 4.766251e-09 | 2.017195 | 1.875908e-08
2018-04-13 20:23 | 343025.3 | 480.0007 | 2 | 49 | 4.200016 | 4.527627 | 0.6461772 | 4.766251e-09 | 2.679066 | 1.875908e-08
2018-04-13 20:25 | 343145.3 | 600.0017 | 2 | 49 | 4.200028 | 4.131938 | 0.7903326 | 4.766251e-09 | 3.28452 | 1.875908e-08
2018-04-13 20:27 | 343265.3 | 720.0036 | 2 | 49 | 4.200018 | 3.734525 | 0.9213979 | 4.766251e-09 | 3.834995 | 1.875908e-08
2018-04-13 20:29 | 343385.3 | 840.0004 | 2 | 49 | 4.199996 | 3.337438 | 1.039489 | 4.766251e-09 | 4.33098 | 1.875908e-08
2018-04-13 20:29 | 343410.7 | 865.4165 | 2 | 49 | 4.200013 | 3.259993 | 1.062776 | 4.766251e-09 | 4.428784 | 1.875908e-08
2018-04-13 20:31 | 343530.7 | 120.0005 | 3 | 49 | 4.242808 | 3.25976 | 1.171184 | 4.766251e-09 | 4.886627 | 1.875908e-08
2018-04-13 20:33 | 343650.7 | 240.0027 | 3 | 49 | 4.287007 | 3.259895 | 1.279853 | 4.766251e-09 | 5.350025 | 1.875908e-08
2018-04-13 20:35 | 343770.7 | 360.0022 | 3 | 49 | 4.337771 | 3.260057 | 1.38852 | 4.766251e-09 | 5.818585 | 1.875908e-08
2018-04-13 20:37 | 343890.7 | 480.0023 | 3 | 49 | 4.394773 | 3.260153 | 1.497186 | 4.766251e-09 | 6.292997 | 1.875908e-08
2018-04-13 20:39 | 344010.7 | 600.0016 | 3 | 49 | 4.400033 | 2.834505 | 1.600135 | 1.220999e-08 | 6.745951 | 5.014673e-08
2018-04-13 20:41 | 344130.7 | 720.0013 | 3 | 49 | 4.400014 | 2.371784 | 1.686363 | 1.220999e-08 | 7.125353 | 5.014673e-08
2018-04-13 20:43 | 344250.7 | 840.0011 | 3 | 49 | 4.400033 | 1.990067 | 1.758753 | 1.220999e-08 | 7.443869 | 5.014673e-08
2018-04-13 20:45 | 344370.7 | 960.0017 | 3 | 49 | 4.400018 | 1.704299 | 1.820343 | 1.220999e-08 | 7.714867 | 5.014673e-08
2018-04-13 20:47 | 344490.7 | 1080.0029 | 3 | 49 | 4.399988 | 1.442017 | 1.872576 | 1.220999e-08 | 7.944695 | 5.014673e-08
2018-04-13 20:49 | 344610.7 | 1200.0006 | 3 | 49 | 4.400009 | 1.231634 | 1.917005 | 1.220999e-08 | 8.140181 | 5.014673e-08
2018-04-13 20:51 | 344730.7 | 1320.0042 | 3 | 49 | 4.400001 | 1.056066 | 1.955109 | 1.220999e-08 | 8.307837 | 5.014673e-08
2018-04-13 20:53 | 344850.7 | 1440.0011 | 3 | 49 | 4.40003 | 0.9268372 | 1.988116 | 1.220999e-08 | 8.453069 | 5.014673e-08
2018-04-13 20:55 | 344970.7 | 1560.0015 | 3 | 49 | 4.400005 | 0.8113493 | 2.017058 | 1.220999e-08 | 8.580416 | 5.014673e-08
2018-04-13 20:57 | 345090.7 | 1680.0003 | 3 | 49 | 4.399985 | 0.713679 | 2.042413 | 1.220999e-08 | 8.691975 | 5.014673e-08
2018-04-13 20:59 | 345181.5 | 1770.8324 | 3 | 49 | 4.399981 | 0.6519822 | 2.059661 | 1.220999e-08 | 8.767866 | 5.014673e-08
2018-04-13 21:01 | 345301.6 | 120.0011 | 4 | 49 | 4.326418 | 0 | 2.059661 | 1.220999e-08 | 8.767866 | 5.014673e-08
2018-04-13 21:03 | 345421.6 | 240.0019 | 4 | 49 | 4.317446 | 0 | 2.059661 | 1.220999e-08 | 8.767866 | 5.014673e-08
2018-04-13 21:04 | 345481.6 | 300.001 | 4 | 49 | 4.313926 | 0 | 2.059661 | 1.220999e-08 | 8.767866 | 5.014673e-08
2018-04-13 21:06 | 345601.6 | 120.0024 | 5 | 49 | 4.046825 | -2.281936 | 2.059661 | 0.07607252 | 8.767866 | 0.3108522
2018-04-13 21:08 | 345721.6 | 240.0023 | 5 | 49 | 3.991387 | -2.282194 | 2.059661 | 0.1521412 | 8.767866 | 0.616542
2018-04-13 21:10 | 345841.6 | 360.0002 | 5 | 49 | 3.940213 | -2.282226 | 2.059661 | 0.2282091 | 8.767866 | 0.9181861
2018-04-13 21:12 | 345961.6 | 480.0006 | 5 | 49 | 3.892834 | -2.281816 | 2.059661 | 0.3042816 | 8.767866 | 1.216097
2018-04-13 21:14 | 346081.6 | 600.0017 | 5 | 49 | 3.849639 | -2.282363 | 2.059661 | 0.3803542 | 8.767866 | 1.510566
2018-04-13 21:16 | 346201.6 | 720.0027 | 5 | 49 | 3.810714 | -2.282229 | 2.059661 | 0.4564242 | 8.767866 | 1.801901
2018-04-13 21:18 | 346321.6 | 840.0017 | 5 | 49 | 3.775916 | -2.281741 | 2.059661 | 0.5324951 | 8.767866 | 2.090435
2018-04-13 21:20 | 346441.6 | 960.0029 | 5 | 49 | 3.744995 | -2.281875 | 2.059661 | 0.6085671 | 8.767866 | 2.376477
2018-04-13 21:22 | 346561.6 | 1080.0015 | 5 | 49 | 3.717447 | -2.282315 | 2.059661 | 0.6846379 | 8.767866 | 2.660295
2018-04-13 21:24 | 346681.6 | 1200.001 | 5 | 49 | 3.692552 | -2.281716 | 2.059661 | 0.7607067 | 8.767866 | 2.942113
2018-04-13 21:26 | 346801.6 | 1320.0002 | 5 | 49 | 3.6699 | -2.282219 | 2.059661 | 0.8367776 | 8.767866 | 3.222134
2018-04-13 21:28 | 346921.6 | 1440.0032 | 5 | 49 | 3.649273 | -2.282391 | 2.059661 | 0.91285 | 8.767866 | 3.500515
2018-04-13 21:30 | 347041.6 | 1560 | 5 | 49 | 3.630484 | -2.282368 | 2.059661 | 0.9889196 | 8.767866 | 3.777388
2018-04-13 21:32 | 347161.6 | 1680.001 | 5 | 49 | 3.613655 | -2.28205 | 2.059661 | 1.06499 | 8.767866 | 4.05291
2018-04-13 21:34 | 347281.6 | 1800.0016 | 5 | 49 | 3.598541 | -2.282234 | 2.059661 | 1.14106 | 8.767866 | 4.327218
2018-04-13 21:36 | 347401.6 | 1920.0002 | 5 | 49 | 3.585024 | -2.28219 | 2.059661 | 1.217131 | 8.767866 | 4.600441
2018-04-13 21:38 | 347521.6 | 2040.0015 | 5 | 49 | 3.572351 | -2.282145 | 2.059661 | 1.293202 | 8.767866 | 4.872673
2018-04-13 21:40 | 347641.6 | 2160.0001 | 5 | 49 | 3.559705 | -2.282127 | 2.059661 | 1.369269 | 8.767866 | 5.143934
2018-04-13 21:42 | 347761.6 | 2280.0014 | 5 | 49 | 3.546292 | -2.282178 | 2.059661 | 1.445342 | 8.767866 | 5.414227
2018-04-13 21:44 | 347881.6 | 2400.0005 | 5 | 49 | 3.531573 | -2.282127 | 2.059661 | 1.521414 | 8.767866 | 5.683452
2018-04-13 21:46 | 348001.6 | 2520.0023 | 5 | 49 | 3.514889 | -2.282234 | 2.059661 | 1.597485 | 8.767866 | 5.951478
2018-04-13 21:48 | 348121.6 | 2640.0014 | 5 | 49 | 3.495222 | -2.282094 | 2.059661 | 1.673557 | 8.767866 | 6.218141
2018-04-13 21:50 | 348241.6 | 2760.0025 | 5 | 49 | 3.469573 | -2.282019 | 2.059661 | 1.749625 | 8.767866 | 6.483097
2018-04-13 21:52 | 348361.6 | 2880.0001 | 5 | 49 | 3.428681 | -2.282044 | 2.059661 | 1.825696 | 8.767866 | 6.74562
2018-04-13 21:54 | 348481.6 | 3000.0025 | 5 | 49 | 3.35188 | -2.281869 | 2.059661 | 1.90177 | 8.767866 | 7.003881
2018-04-13 21:56 | 348601.6 | 3120.0009 | 5 | 49 | 3.170442 | -2.282203 | 2.059661 | 1.97784 | 8.767866 | 7.253019
2018-04-13 21:57 | 348658.9 | 3177.2565 | 5 | 49 | 2.999999 | -2.282125 | 2.059661 | 2.014138 | 8.767866 | 7.365255
2018-04-13 21:59 | 348779.1 | 120.0033 | 6 | 49 | 3.533926 | 0 | 2.059661 | 2.014179 | 8.767866 | 7.365382
2018-04-13 22:01 | 348899.1 | 240.0019 | 6 | 49 | 3.577485 | 0 | 2.059661 | 2.014179 | 8.767866 | 7.365382
2018-04-13 22:02 | 348959.1 | 300.0033 | 6 | 49 | 3.590995 | 0 | 2.059661 | 2.014179 | 8.767866 | 7.365382
2018-04-13 22:04 | 349079.1 | 120.0001 | 2 | 50 | 4.11622 | 4.889811 | 0.1626138 | 0 | 0.6608651 | 0
2018-04-13 22:06 | 349199.1 | 240.0002 | 2 | 50 | 4.166044 | 4.890226 | 0.3256134 | 0 | 1.336143 | 0
2018-04-13 22:08 | 349319.1 | 360.003 | 2 | 50 | 4.200007 | 4.880837 | 0.4885873 | 1.888857e-09 | 2.018216 | 7.431399e-09
2018-04-13 22:10 | 349439.1 | 480.0002 | 2 | 50 | 4.200009 | 4.472752 | 0.644897 | 1.888857e-09 | 2.674718 | 7.431399e-09
2018-04-13 22:12 | 349559.1 | 600.0015 | 2 | 50 | 4.199986 | 4.071097 | 0.7872643 | 1.888857e-09 | 3.272662 | 7.431399e-09
2018-04-13 22:14 | 349679.1 | 720.0033 | 2 | 50 | 4.200055 | 3.701171 | 0.9168383 | 1.888857e-09 | 3.816873 | 7.431399e-09
2018-04-13 22:16 | 349799.1 | 840.0011 | 2 | 50 | 4.200014 | 3.340594 | 1.034241 | 1.888857e-09 | 4.309966 | 7.431399e-09
2018-04-13 22:16 | 349823.5 | 864.3476 | 2 | 50 | 4.199991 | 3.259949 | 1.056535 | 1.888857e-09 | 4.4036 | 7.431399e-09
2018-04-13 22:18 | 349943.5 | 120.0018 | 3 | 50 | 4.243562 | 3.259968 | 1.164959 | 1.888857e-09 | 4.86158 | 7.431399e-09
2018-04-13 22:20 | 350063.5 | 240.0006 | 3 | 50 | 4.288157 | 3.260244 | 1.27362 | 1.888857e-09 | 5.325058 | 7.431399e-09
2018-04-13 22:22 | 350183.5 | 360.0038 | 3 | 50 | 4.339467 | 3.259895 | 1.382296 | 1.888857e-09 | 5.793808 | 7.431399e-09
2018-04-13 22:24 | 350303.5 | 480.0024 | 3 | 50 | 4.396976 | 3.260107 | 1.490959 | 1.888857e-09 | 6.26842 | 7.431399e-09
2018-04-13 22:26 | 350423.5 | 600.0017 | 3 | 50 | 4.400011 | 2.817326 | 1.593317 | 5.794788e-09 | 6.718785 | 2.390149e-08
2018-04-13 22:28 | 350543.5 | 720.0005 | 3 | 50 | 4.40001 | 2.33525 | 1.678918 | 5.794788e-09 | 7.095432 | 2.390149e-08
2018-04-13 22:30 | 350663.5 | 840.0005 | 3 | 50 | 4.39995 | 1.964445 | 1.750607 | 5.794788e-09 | 7.410863 | 2.390149e-08
2018-04-13 22:32 | 350783.5 | 960.0031 | 3 | 50 | 4.400011 | 1.661292 | 1.811048 | 5.794788e-09 | 7.676805 | 2.390149e-08
2018-04-13 22:34 | 350903.5 | 1080.0022 | 3 | 50 | 4.400022 | 1.422141 | 1.862317 | 5.794788e-09 | 7.902389 | 2.390149e-08
2018-04-13 22:36 | 351023.5 | 1200.0003 | 3 | 50 | 4.399988 | 1.228593 | 1.90642 | 5.794788e-09 | 8.09644 | 2.390149e-08
2018-04-13 22:38 | 351143.5 | 1320.0001 | 3 | 50 | 4.400001 | 1.056471 | 1.944415 | 5.794788e-09 | 8.26362 | 2.390149e-08
2018-04-13 22:40 | 351263.5 | 1440.0005 | 3 | 50 | 4.400002 | 0.9141678 | 1.977143 | 5.794788e-09 | 8.407624 | 2.390149e-08
2018-04-13 22:42 | 351383.5 | 1560.0003 | 3 | 50 | 4.399975 | 0.8038862 | 2.005733 | 5.794788e-09 | 8.533421 | 2.390149e-08
2018-04-13 22:44 | 351503.5 | 1680.0007 | 3 | 50 | 4.399975 | 0.706813 | 2.030816 | 5.794788e-09 | 8.643784 | 2.390149e-08
2018-04-13 22:46 | 351584.6 | 1761.1166 | 3 | 50 | 4.400027 | 0.6519989 | 2.046139 | 5.794788e-09 | 8.711207 | 2.390149e-08
2018-04-13 22:48 | 351704.6 | 120.0002 | 4 | 50 | 4.326152 | 0 | 2.046139 | 5.794788e-09 | 8.711207 | 2.390149e-08
2018-04-13 22:50 | 351824.7 | 240.0026 | 4 | 50 | 4.317161 | 0 | 2.046139 | 5.794788e-09 | 8.711207 | 2.390149e-08
2018-04-13 22:51 | 351884.7 | 300.0015 | 4 | 50 | 4.313602 | 0 | 2.046139 | 5.794788e-09 | 8.711207 | 2.390149e-08
2018-04-13 22:53 | 352004.7 | 120.0008 | 5 | 50 | 4.045301 | -2.282184 | 2.046139 | 0.07607021 | 8.711207 | 0.3107432
2018-04-13 22:55 | 352124.7 | 240.0024 | 5 | 50 | 3.989557 | -2.282486 | 2.046139 | 0.1521407 | 8.711207 | 0.6163115
2018-04-13 22:57 | 352244.7 | 360.0024 | 5 | 50 | 3.938128 | -2.281996 | 2.046139 | 0.2282135 | 8.711207 | 0.9178261
2018-04-13 22:59 | 352364.7 | 480.0016 | 5 | 50 | 3.890621 | -2.282119 | 2.046139 | 0.3042829 | 8.711207 | 1.215564
2018-04-13 23:01 | 352484.7 | 600.0014 | 5 | 50 | 3.847432 | -2.28214 | 2.046139 | 0.380355 | 8.711207 | 1.509862
2018-04-13 23:03 | 352604.7 | 720.0028 | 5 | 50 | 3.808431 | -2.282196 | 2.046139 | 0.4564261 | 8.711207 | 1.801031
2018-04-13 23:05 | 352724.7 | 840.0019 | 5 | 50 | 3.773722 | -2.282019 | 2.046139 | 0.5324926 | 8.711207 | 2.089383
2018-04-13 23:07 | 352844.7 | 960.0003 | 5 | 50 | 3.74292 | -2.282382 | 2.046139 | 0.608565 | 8.711207 | 2.375264
2018-04-13 23:09 | 352964.7 | 1080.0019 | 5 | 50 | 3.715374 | -2.281915 | 2.046139 | 0.6846341 | 8.711207 | 2.658917
2018-04-13 23:11 | 353084.7 | 1200.0031 | 5 | 50 | 3.690523 | -2.282309 | 2.046139 | 0.7607067 | 8.711207 | 2.940595
2018-04-13 23:13 | 353204.7 | 1320.0032 | 5 | 50 | 3.667921 | -2.282257 | 2.046139 | 0.8367742 | 8.711207 | 3.220451
2018-04-13 23:15 | 353324.7 | 1440.0037 | 5 | 50 | 3.647311 | -2.282027 | 2.046139 | 0.9128475 | 8.711207 | 3.498684
2018-04-13 23:17 | 353444.7 | 1560.0028 | 5 | 50 | 3.628617 | -2.282157 | 2.046139 | 0.9889151 | 8.711207 | 3.775403
2018-04-13 23:19 | 353564.7 | 1680.0012 | 5 | 50 | 3.611818 | -2.282017 | 2.046139 | 1.064986 | 8.711207 | 4.050786
2018-04-13 23:21 | 353684.7 | 1800.0003 | 5 | 50 | 3.596855 | -2.282211 | 2.046139 | 1.141053 | 8.711207 | 4.32495
2018-04-13 23:23 | 353804.7 | 1920.0027 | 5 | 50 | 3.583333 | -2.282269 | 2.046139 | 1.217125 | 8.711207 | 4.59805
2018-04-13 23:25 | 353924.7 | 2040.0024 | 5 | 50 | 3.570676 | -2.282121 | 2.046139 | 1.293195 | 8.711207 | 4.870152
2018-04-13 23:27 | 354044.7 | 2160.0028 | 5 | 50 | 3.558032 | -2.282194 | 2.046139 | 1.369267 | 8.711207 | 5.141304
2018-04-13 23:29 | 354164.7 | 2280.0018 | 5 | 50 | 3.54455 | -2.282192 | 2.046139 | 1.445336 | 8.711207 | 5.411455
2018-04-13 23:31 | 354284.7 | 2400.0018 | 5 | 50 | 3.529686 | -2.281813 | 2.046139 | 1.521408 | 8.711207 | 5.680544
2018-04-13 23:33 | 354404.7 | 2520.0008 | 5 | 50 | 3.512726 | -2.282071 | 2.046139 | 1.597476 | 8.711207 | 5.94841
2018-04-13 23:35 | 354524.7 | 2640.0021 | 5 | 50 | 3.492575 | -2.281927 | 2.046139 | 1.67355 | 8.711207 | 6.214899
2018-04-13 23:37 | 354644.7 | 2760.0022 | 5 | 50 | 3.465702 | -2.281885 | 2.046139 | 1.74962 | 8.711207 | 6.479618
2018-04-13 23:39 | 354764.7 | 2880.0004 | 5 | 50 | 3.421896 | -2.282165 | 2.046139 | 1.825686 | 8.711207 | 6.741738
2018-04-13 23:41 | 354884.7 | 3000.0006 | 5 | 50 | 3.337264 | -2.282006 | 2.046139 | 1.901758 | 8.711207 | 6.999232
2018-04-13 23:43 | 355004.7 | 3120.0024 | 5 | 50 | 3.132369 | -2.281957 | 2.046139 | 1.977831 | 8.711207 | 7.246521
2018-04-13 23:43 | 355046.7 | 3161.9654 | 5 | 50 | 2.999994 | -2.282396 | 2.046139 | 2.004432 | 8.711207 | 7.328188
2018-04-13 23:45 | 355166.9 | 120.0025 | 6 | 50 | 3.536244 | 0 | 2.046139 | 2.004474 | 8.711207 | 7.328318
2018-04-13 23:47 | 355286.9 | 240.003 | 6 | 50 | 3.579627 | 0 | 2.046139 | 2.004474 | 8.711207 | 7.328318
2018-04-13 23:48 | 355346.9 | 300.0021 | 6 | 50 | 3.59306 | 0 | 2.046139 | 2.004474 | 8.711207 | 7.328318
2018-04-13 23:50 | 355466.9 | 120.0019 | 8 | 51 | 3.965931 | 3.25992 | 0.1086699 | 0 | 0.4267016 | 0
2018-04-13 23:52 | 355586.9 | 240.0009 | 8 | 51 | 4.004517 | 3.260054 | 0.2173395 | 0 | 0.8598699 | 0
2018-04-13 23:54 | 355706.9 | 360.0009 | 8 | 51 | 4.035843 | 3.259935 | 0.3260064 | 0 | 1.296792 | 0
2018-04-13 23:56 | 355826.9 | 480.0009 | 8 | 51 | 4.05986 | 3.260067 | 0.4346774 | 0 | 1.736732 | 0
2018-04-13 23:58 | 355946.9 | 600.003 | 8 | 51 | 4.080811 | 3.2603 | 0.5433489 | 0 | 2.179064 | 0
2018-04-14 | 356066.9 | 720.0015 | 8 | 51 | 4.102357 | 3.260273 | 0.6520125 | 0 | 2.623656 | 0
2018-04-14 00:02 | 356186.9 | 840.0023 | 8 | 51 | 4.12544 | 3.259785 | 0.7606838 | 0 | 3.070702 | 0
2018-04-14 00:04 | 356306.9 | 960.0028 | 8 | 51 | 4.15137 | 3.259985 | 0.8693521 | 0 | 3.520385 | 0
2018-04-14 00:06 | 356426.9 | 1080.0022 | 8 | 51 | 4.18174 | 3.260286 | 0.9780225 | 0 | 3.973117 | 0
2018-04-14 00:07 | 356490.4 | 1143.4619 | 8 | 51 | 4.200011 | 3.260078 | 1.035487 | 0 | 4.213936 | 0

## Statistics_36
Date_Time | Test_Time(s) | Step_Time(s) | Step_Index | Cycle_Index | Voltage(V) | Current(A) | Charge_Capacity(Ah) | Discharge_Capacity(Ah) | Charge_Energy(Wh) | Discharge_Energy(Wh) | ACR(Ohm) | Internal Resistance(Ohm)
2018-04-09 23:43 | 15078.02 | 300.0046 | 6 | 1 | 3.384839 | 0 | 2.420942 | 2.737181 | 10.25493 | 10.16519
2018-04-10 01:57 | 23091.11 | 300.0037 | 6 | 2 | 3.41191 | 0 | 2.702849 | 2.687955 | 11.37965 | 9.970092
2018-04-10 04:09 | 31027.59 | 300.0039 | 6 | 3 | 3.427065 | 0 | 2.668274 | 2.657306 | 11.2418 | 9.849949
2018-04-10 06:20 | 38907.94 | 300.0041 | 6 | 4 | 3.437177 | 0 | 2.642981 | 2.634365 | 11.14049 | 9.759919
2018-04-10 08:31 | 46745.85672 | 300.0021 | 6 | 5 | 3.445011 | 0 | 2.623857 | 2.616581 | 11.06389 | 9.690179
2018-04-10 10:41 | 54541.74 | 300.0037 | 6 | 6 | 3.452159 | 0 | 2.606508 | 2.599403 | 10.99399 | 9.622949
2018-04-10 12:50 | 62296 | 300.003 | 6 | 7 | 3.459507 | 0 | 2.589144 | 2.581448 | 10.92423 | 9.552682
2018-04-10 14:58 | 70003.89 | 300.002 | 6 | 8 | 3.46735 | 0 | 2.56985 | 2.560941 | 10.84669 | 9.472988
2018-04-10 17:06 | 77657.21 | 300.0034 | 6 | 9 | 3.474947 | 0 | 2.547197 | 2.538296 | 10.75468 | 9.38503
2018-04-10 19:13 | 85259.37 | 300.0038 | 6 | 10 | 3.481296 | 0 | 2.525226 | 2.517492 | 10.66555 | 9.303812
2018-04-10 21:19 | 92819.72 | 300.0037 | 6 | 11 | 3.486758 | 0 | 2.506996 | 2.499344 | 10.59182 | 9.233406
2018-04-10 23:24 | 100335.6 | 300.0017 | 6 | 12 | 3.491924 | 0 | 2.488446 | 2.480938 | 10.51598 | 9.161789
2018-04-11 01:28 | 107804.6 | 300.0038 | 6 | 13 | 3.497394 | 0 | 2.469994 | 2.461455 | 10.44084 | 9.086219
2018-04-11 03:32 | 115224.9 | 300.0031 | 6 | 14 | 3.502809 | 0 | 2.450138 | 2.44058 | 10.36023 | 9.005592
2018-04-11 05:35 | 122592.8 | 300.004 | 6 | 15 | 3.507627 | 0 | 2.428171 | 2.419779 | 10.27042 | 8.924948
2018-04-11 07:37 | 129921.4 | 300.0007 | 6 | 16 | 3.511455 | 0 | 2.410387 | 2.403303 | 10.19803 | 8.860863
2018-04-11 09:39 | 137212.3 | 300.0021 | 6 | 17 | 3.515006 | 0 | 2.394977 | 2.388541 | 10.13507 | 8.803215
2018-04-11 11:40 | 144466.8 | 300.0016 | 6 | 18 | 3.518474 | 0 | 2.380948 | 2.372509 | 10.07845 | 8.741417
2018-04-11 13:40 | 151675 | 300.004 | 6 | 19 | 3.522829 | 0 | 2.363397 | 2.352653 | 10.00647 | 8.665841
2018-04-11 15:39 | 158831 | 300.0048 | 6 | 20 | 3.527527 | 0 | 2.341813 | 2.330198 | 9.918395 | 8.579977
2018-04-11 17:37 | 165933.8 | 300.0031 | 6 | 21 | 3.531484 | 0 | 2.319005 | 2.309041 | 9.825006 | 8.498628
2018-04-11 19:35 | 172994.326 | 300.0029 | 6 | 22 | 3.534907 | 0 | 2.299909 | 2.292168 | 9.74693 | 8.433342
2018-04-11 21:32 | 180021.2 | 300.0028 | 6 | 23 | 3.537411 | 0 | 2.285214 | 2.278745 | 9.687021 | 8.380916
2018-04-11 23:29 | 187019.8 | 300.0024 | 6 | 24 | 3.539797 | 0 | 2.27353 | 2.266677 | 9.639289 | 8.334635
2018-04-12 01:25 | 193986.2 | 300.0033 | 6 | 25 | 3.542556 | 0 | 2.261047 | 2.253016 | 9.588247 | 8.282267
2018-04-12 03:20 | 200922 | 300.0038 | 6 | 26 | 3.545349 | 0 | 2.247835 | 2.239539 | 9.53445 | 8.230812
2018-04-12 05:15 | 207823.6 | 300.0006 | 6 | 27 | 3.54783 | 0 | 2.233574 | 2.226279 | 9.476028 | 8.179505
2018-04-12 07:10 | 214697.4 | 300.0031 | 6 | 28 | 3.549872 | 0 | 2.221094 | 2.214759 | 9.42496 | 8.135289
2018-04-12 09:04 | 221549.8 | 300.0048 | 6 | 29 | 3.551974 | 0 | 2.211532 | 2.20681 | 9.385744 | 8.103931
2018-04-12 10:58 | 228386.4 | 300.0028 | 6 | 30 | 3.553754 | 0 | 2.204139 | 2.199043 | 9.355983 | 8.073025
2018-04-12 12:52 | 235196.8 | 300.0016 | 6 | 31 | 3.556089 | 0 | 2.195094 | 2.187269 | 9.319076 | 8.028691
2018-04-12 14:45 | 241978.6 | 300.0039 | 6 | 32 | 3.558655 | 0 | 2.182818 | 2.174528 | 9.269067 | 7.979699
2018-04-12 16:37 | 248725.8 | 300.0026 | 6 | 33 | 3.560903 | 0 | 2.16894 | 2.160735 | 9.212193 | 7.927238
2018-04-12 18:29 | 255444.8 | 300.0014 | 6 | 34 | 3.563036 | 0 | 2.155968 | 2.149152 | 9.158847 | 7.883127
2018-04-12 20:21 | 262139.9 | 300.0033 | 6 | 35 | 3.565168 | 0 | 2.145232 | 2.140731 | 9.114564 | 7.850019
2018-04-12 22:12 | 268825.8 | 300.0006 | 6 | 36 | 3.566182 | 0 | 2.140057 | 2.135342 | 9.094493 | 7.829066
2018-04-13 00:03 | 275490.7 | 300.0033 | 6 | 37 | 3.56785 | 0 | 2.131759 | 2.126768 | 9.05959 | 7.795951
2018-04-13 01:54 | 282136.9 | 300.0031 | 6 | 38 | 3.569586 | 0 | 2.12407 | 2.11873 | 9.028264 | 7.764892
2018-04-13 03:44 | 288764.2 | 300.0046 | 6 | 39 | 3.571401 | 0 | 2.116037 | 2.109952 | 8.99561 | 7.731176
2018-04-13 05:35 | 295373.1 | 300.0032 | 6 | 40 | 3.57303 | 0 | 2.107011 | 2.102341 | 8.958766 | 7.701561
2018-04-13 07:25 | 301968.9 | 300.0005 | 6 | 41 | 3.574297 | 0 | 2.100463 | 2.096999 | 8.932158 | 7.680335
2018-04-13 09:14 | 308556 | 300.0031 | 6 | 42 | 3.575602 | 0 | 2.096128 | 2.092665 | 8.914823 | 7.663189
2018-04-13 11:04 | 315133.7 | 300.0022 | 6 | 43 | 3.576904 | 0 | 2.091983 | 2.087809 | 8.898196 | 7.643981
2018-04-13 12:53 | 321695.1 | 300.0021 | 6 | 44 | 3.578411 | 0 | 2.085668 | 2.080126 | 8.872471 | 7.614611
2018-04-13 16:22 | 328543.2 | 300.0016 | 6 | 45 | 3.582062 | 0 | 2.224847 | 2.181678 | 9.486206 | 7.993919
2018-04-13 18:12 | 335152.2 | 300.002 | 6 | 46 | 3.583261 | 0 | 2.125016 | 2.088095 | 9.045076 | 7.641868
2018-04-13 20:01 | 341709.5 | 300.0047 | 6 | 47 | 3.584346 | 0 | 2.097727 | 2.070479 | 8.929742 | 7.573938
2018-04-13 21:50 | 348267.1 | 300.0026 | 6 | 48 | 3.585343 | 0 | 2.102461 | 2.064227 | 8.952051 | 7.550267
2018-04-13 23:39 | 354812.2 | 300.0007 | 6 | 49 | 3.586494 | 0 | 2.097293 | 2.059052 | 8.930916 | 7.53024
2018-04-14 01:28 | 361354.7 | 300.0021 | 6 | 50 | 3.587855 | 0 | 2.097156 | 2.05443 | 8.931556 | 7.512207
2018-04-14 01:48 | 362518.5 | 1163.7683 | 8 | 51 | 4.200002 | 3.25988 | 1.053786 | 0 | 4.288966 | 0

## Channel_36_1
Date_Time | Test_Time(s) | Step_Time(s) | Step_Index | Cycle_Index | Voltage(V) | Current(A) | Charge_Capacity(Ah) | Discharge_Capacity(Ah) | Charge_Energy(Wh) | Discharge_Energy(Wh) | ACR(Ohm) | Internal Resistance(Ohm)
2018-04-09 19:34 | 120.0009 | 120.0009 | 1 | 1 | 3.685168 | 0 | 0 | 0 | 0 | 0
2018-04-09 19:36 | 240.0018 | 240.0018 | 1 | 1 | 3.684643 | 0 | 0 | 0 | 0 | 0
2018-04-09 19:38 | 360.0018 | 360.0018 | 1 | 1 | 3.684247 | 0 | 0 | 0 | 0 | 0
2018-04-09 19:40 | 480.0018 | 480.0018 | 1 | 1 | 3.683928 | 0 | 0 | 0 | 0 | 0
2018-04-09 19:42 | 600.001 | 600.001 | 1 | 1 | 3.683712 | 0 | 0 | 0 | 0 | 0
2018-04-09 19:44 | 720.0018 | 720.0018 | 1 | 1 | 3.683546 | 0 | 0 | 0 | 0 | 0
2018-04-09 19:46 | 840.0002 | 840.0002 | 1 | 1 | 3.683429 | 0 | 0 | 0 | 0 | 0
2018-04-09 19:48 | 960.0009 | 960.0009 | 1 | 1 | 3.683362 | 0 | 0 | 0 | 0 | 0
2018-04-09 19:50 | 1080.001 | 1080.001 | 1 | 1 | 3.683325 | 0 | 0 | 0 | 0 | 0
2018-04-09 19:52 | 1200.0003 | 1200.0003 | 1 | 1 | 3.683301 | 0 | 0 | 0 | 0 | 0
2018-04-09 19:54 | 1320.001 | 1320.001 | 1 | 1 | 3.683282 | 0 | 0 | 0 | 0 | 0
2018-04-09 19:56 | 1440.0026 | 1440.0026 | 1 | 1 | 3.683276 | 0 | 0 | 0 | 0 | 0
2018-04-09 19:58 | 1560.001 | 1560.001 | 1 | 1 | 3.683298 | 0 | 0 | 0 | 0 | 0
2018-04-09 20:00 | 1680.001 | 1680.001 | 1 | 1 | 3.683319 | 0 | 0 | 0 | 0 | 0
2018-04-09 20:02 | 1800.0009 | 1800.0009 | 1 | 1 | 3.683338 | 0 | 0 | 0 | 0 | 0
2018-04-09 20:04 | 1920.0002 | 1920.0002 | 1 | 1 | 3.683384 | 0 | 0 | 0 | 0 | 0
2018-04-09 20:06 | 2040.0018 | 2040.0018 | 1 | 1 | 3.683396 | 0 | 0 | 0 | 0 | 0
2018-04-09 20:08 | 2160.0002 | 2160.0002 | 1 | 1 | 3.683441 | 0 | 0 | 0 | 0 | 0
2018-04-09 20:10 | 2280.0018 | 2280.0018 | 1 | 1 | 3.68347 | 0 | 0 | 0 | 0 | 0
2018-04-09 20:12 | 2400.001 | 2400.001 | 1 | 1 | 3.683508 | 0 | 0 | 0 | 0 | 0
2018-04-09 20:14 | 2520.0019 | 2520.0019 | 1 | 1 | 3.683527 | 0 | 0 | 0 | 0 | 0
2018-04-09 20:16 | 2640.0012 | 2640.0012 | 1 | 1 | 3.683567 | 0 | 0 | 0 | 0 | 0
2018-04-09 20:18 | 2760.0019 | 2760.0019 | 1 | 1 | 3.683586 | 0 | 0 | 0 | 0 | 0
2018-04-09 20:20 | 2880.0002 | 2880.0002 | 1 | 1 | 3.68363 | 0 | 0 | 0 | 0 | 0
2018-04-09 20:22 | 3000.0002 | 3000.0002 | 1 | 1 | 3.683685 | 0 | 0 | 0 | 0 | 0
2018-04-09 20:24 | 3120.0002 | 3120.0002 | 1 | 1 | 3.683732 | 0 | 0 | 0 | 0 | 0
2018-04-09 20:26 | 3240.0019 | 3240.0019 | 1 | 1 | 3.683766 | 0 | 0 | 0 | 0 | 0
2018-04-09 20:28 | 3360.001 | 3360.001 | 1 | 1 | 3.683803 | 0 | 0 | 0 | 0 | 0
2018-04-09 20:30 | 3480.0019 | 3480.0019 | 1 | 1 | 3.683834 | 0 | 0 | 0 | 0 | 0
2018-04-09 20:32 | 3600.0002 | 3600.0002 | 1 | 1 | 3.683884 | 0 | 0 | 0 | 0 | 0
2018-04-09 20:34 | 3720.0018 | 3720.0018 | 1 | 1 | 3.683907 | 0 | 0 | 0 | 0 | 0
2018-04-09 20:36 | 3840.0011 | 3840.0011 | 1 | 1 | 3.683943 | 0 | 0 | 0 | 0 | 0
2018-04-09 20:38 | 3960.0002 | 3960.0002 | 1 | 1 | 3.683965 | 0 | 0 | 0 | 0 | 0
2018-04-09 20:40 | 4080.0011 | 4080.0011 | 1 | 1 | 3.684 | 0 | 0 | 0 | 0 | 0
2018-04-09 20:42 | 4200.0019 | 4200.0019 | 1 | 1 | 3.684039 | 0 | 0 | 0 | 0 | 0
2018-04-09 20:44 | 4320.0008 | 4320.0008 | 1 | 1 | 3.684072 | 0 | 0 | 0 | 0 | 0
2018-04-09 20:46 | 4440.001 | 4440.001 | 1 | 1 | 3.684089 | 0 | 0 | 0 | 0 | 0
2018-04-09 20:48 | 4560.0028 | 4560.0028 | 1 | 1 | 3.684132 | 0 | 0 | 0 | 0 | 0
2018-04-09 20:50 | 4680.0008 | 4680.0008 | 1 | 1 | 3.684124 | 0 | 0 | 0 | 0 | 0
2018-04-09 20:52 | 4800.0019 | 4800.0019 | 1 | 1 | 3.684155 | 0 | 0 | 0 | 0 | 0
2018-04-09 20:54 | 4920.0011 | 4920.0011 | 1 | 1 | 3.684197 | 0 | 0 | 0 | 0 | 0
2018-04-09 20:56 | 5040.0002 | 5040.0002 | 1 | 1 | 3.684218 | 0 | 0 | 0 | 0 | 0
2018-04-09 20:58 | 5160.0002 | 5160.0002 | 1 | 1 | 3.684235 | 0 | 0 | 0 | 0 | 0
2018-04-09 21:00 | 5280.0002 | 5280.0002 | 1 | 1 | 3.684269 | 0 | 0 | 0 | 0 | 0
2018-04-09 21:02 | 5400.001 | 5400.001 | 1 | 1 | 3.684284 | 0 | 0 | 0 | 0 | 0
2018-04-09 21:04 | 5520.0002 | 5520.0002 | 1 | 1 | 3.68431 | 0 | 0 | 0 | 0 | 0
2018-04-09 21:06 | 5640.0002 | 5640.0002 | 1 | 1 | 3.68433 | 0 | 0 | 0 | 0 | 0
2018-04-09 21:08 | 5760.0014 | 5760.0014 | 1 | 1 | 3.68435 | 0 | 0 | 0 | 0 | 0
2018-04-09 21:10 | 5880.0002 | 5880.0002 | 1 | 1 | 3.684394 | 0 | 0 | 0 | 0 | 0
2018-04-09 21:12 | 6000.0002 | 6000.0002 | 1 | 1 | 3.684412 | 0 | 0 | 0 | 0 | 0
2018-04-09 21:14 | 6120.001 | 6120.001 | 1 | 1 | 3.684412 | 0 | 0 | 0 | 0 | 0
2018-04-09 21:16 | 6240.0002 | 6240.0002 | 1 | 1 | 3.684457 | 0 | 0 | 0 | 0 | 0
2018-04-09 21:18 | 6360.0018 | 6360.0018 | 1 | 1 | 3.684453 | 0 | 0 | 0 | 0 | 0
2018-04-09 21:20 | 6480.0007 | 6480.0007 | 1 | 1 | 3.68449 | 0 | 0 | 0 | 0 | 0
2018-04-09 21:22 | 6600.0002 | 6600.0002 | 1 | 1 | 3.68451 | 0 | 0 | 0 | 0 | 0
2018-04-09 21:24 | 6720.001 | 6720.001 | 1 | 1 | 3.684528 | 0 | 0 | 0 | 0 | 0
2018-04-09 21:26 | 6840.001 | 6840.001 | 1 | 1 | 3.684538 | 0 | 0 | 0 | 0 | 0
2018-04-09 21:28 | 6960.0002 | 6960.0002 | 1 | 1 | 3.684553 | 0 | 0 | 0 | 0 | 0
2018-04-09 21:30 | 7080.001 | 7080.001 | 1 | 1 | 3.684554 | 0 | 0 | 0 | 0 | 0
2018-04-09 21:32 | 7200.0017 | 7200.0017 | 1 | 1 | 3.684579 | 0 | 0 | 0 | 0 | 0
2018-04-09 21:34 | 7320.085816 | 120.0002 | 2 | 1 | 4.064108 | 4.88994 | 0.1623053 | 3.802e-09 | 0.6532934 | 1.4007e-08
2018-04-09 21:36 | 7440.085916 | 240.0003 | 2 | 1 | 4.104211 | 4.889935 | 0.3252883 | 3.802e-09 | 1.319189 | 1.4007e-08
2018-04-09 21:38 | 7560.086716 | 360.0011 | 2 | 1 | 4.133142 | 4.889957 | 0.4882708 | 3.802e-09 | 1.990536 | 1.4007e-08
2018-04-09 21:40 | 7680.085816 | 480.0002 | 2 | 1 | 4.159996 | 4.889959 | 0.6512519 | 3.802e-09 | 2.666334 | 1.4007e-08
2018-04-09 21:42 | 7800.085816 | 600.0002 | 2 | 1 | 4.189124 | 4.889954 | 0.8142364 | 3.802e-09 | 3.346679 | 1.4007e-08
2018-04-09 21:44 | 7920.085816 | 720.0002 | 2 | 1 | 4.200388 | 4.554283 | 0.9734872 | 3.802e-09 | 4.015264 | 1.4007e-08
2018-04-09 21:46 | 8040.085916 | 840.0003 | 2 | 1 | 4.200405 | 4.067944 | 1.117151 | 3.802e-09 | 4.618705 | 1.4007e-08
2018-04-09 21:48 | 8160.085916 | 960.0003 | 2 | 1 | 4.200391 | 3.591373 | 1.244725 | 3.802e-09 | 5.154564 | 1.4007e-08
2018-04-09 21:49 | 8246.766416 | 1046.6808 | 2 | 1 | 4.200394 | 3.259975 | 1.32716 | 3.802e-09 | 5.500823 | 1.4007e-08
2018-04-09 21:51 | 8366.78124 | 120.0001 | 3 | 1 | 4.231731 | 3.259972 | 1.435369 | 3.802e-09 | 5.956914 | 1.4007e-08
2018-04-09 21:53 | 8486.78294 | 240.0018 | 3 | 1 | 4.26861 | 3.259983 | 1.54403 | 3.802e-09 | 6.41871 | 1.4007e-08
2018-04-09 21:55 | 8606.78134 | 360.0002 | 3 | 1 | 4.308902 | 3.259981 | 1.652687 | 3.802e-09 | 6.884684 | 1.4007e-08
2018-04-09 21:57 | 8726.78284 | 480.0017 | 3 | 1 | 4.35232 | 3.260004 | 1.761345 | 3.802e-09 | 7.355212 | 1.4007e-08
2018-04-09 21:59 | 8846.78284 | 600.0017 | 3 | 1 | 4.398309 | 3.260006 | 1.869998 | 3.802e-09 | 7.830586 | 1.4007e-08
2018-04-09 22:01 | 8966.78214 | 720.001 | 3 | 1 | 4.400391 | 2.703278 | 1.969052 | 3.802e-09 | 8.266457 | 1.4007e-08
2018-04-09 22:03 | 9086.78294 | 840.0018 | 3 | 1 | 4.400403 | 2.267527 | 2.051617 | 3.802e-09 | 8.629773 | 1.4007e-08
2018-04-09 22:05 | 9206.78294 | 960.0018 | 3 | 1 | 4.400383 | 1.916101 | 2.121109 | 3.802e-09 | 8.93556 | 1.4007e-08
2018-04-09 22:07 | 9326.78294 | 1080.0018 | 3 | 1 | 4.400346 | 1.631483 | 2.180057 | 3.802e-09 | 9.194954 | 1.4007e-08
2018-04-09 22:09 | 9446.78294 | 1200.0018 | 3 | 1 | 4.400353 | 1.401348 | 2.230474 | 3.802e-09 | 9.416807 | 1.4007e-08
2018-04-09 22:11 | 9566.78124 | 1320.0001 | 3 | 1 | 4.400326 | 1.212154 | 2.273926 | 3.802e-09 | 9.60801 | 1.4007e-08
2018-04-09 22:13 | 9686.78294 | 1440.0018 | 3 | 1 | 4.400341 | 1.056986 | 2.311661 | 3.802e-09 | 9.774058 | 1.4007e-08
2018-04-09 22:15 | 9806.78124 | 1560.0001 | 3 | 1 | 4.400311 | 0.9270172 | 2.34466 | 3.802e-09 | 9.919266 | 1.4007e-08
2018-04-09 22:17 | 9926.78294 | 1680.0018 | 3 | 1 | 4.400317 | 0.8181076 | 2.373698 | 3.802e-09 | 10.04704 | 1.4007e-08
2018-04-09 22:19 | 10046.78254 | 1800.0014 | 3 | 1 | 4.400332 | 0.7257767 | 2.399393 | 3.802e-09 | 10.16011 | 1.4007e-08
2018-04-09 22:21 | 10159.58024 | 1912.7991 | 3 | 1 | 4.400339 | 0.6519947 | 2.420942 | 3.802e-09 | 10.25493 | 1.4007e-08
2018-04-09 22:23 | 10279.63 | 120.0011 | 4 | 1 | 4.34405 | 0 | 2.420942 | 3.802e-09 | 10.25493 | 1.4007e-08
2018-04-09 22:25 | 10399.63 | 240.001 | 4 | 1 | 4.339403 | 0 | 2.420942 | 3.802e-09 | 10.25493 | 1.4007e-08
2018-04-09 22:26 | 10459.63 | 300.0024 | 4 | 1 | 4.337774 | 0 | 2.420942 | 3.802e-09 | 10.25493 | 1.4007e-08
2018-04-09 22:28 | 10579.72 | 120.0019 | 5 | 1 | 4.132356 | -2.282132 | 2.420942 | 0.07606082 | 10.25493 | 0.3162914
2018-04-09 22:30 | 10699.72 | 240.0019 | 5 | 1 | 4.095937 | -2.282107 | 2.420942 | 0.1521234 | 10.25493 | 0.6292069
2018-04-09 22:32 | 10819.71 | 360.0002 | 5 | 1 | 4.061028 | -2.282139 | 2.420942 | 0.2281847 | 10.25493 | 0.9394159
2018-04-09 22:34 | 10939.71 | 480 | 5 | 1 | 4.026931 | -2.282147 | 2.420942 | 0.3042451 | 10.25493 | 1.246997
2018-04-09 22:36 | 11059.72 | 600.0019 | 5 | 1 | 3.993653 | -2.282099 | 2.420942 | 0.3803121 | 10.25493 | 1.552042
2018-04-09 22:38 | 11179.71 | 720.0001 | 5 | 1 | 3.961299 | -2.282146 | 2.420942 | 0.4563727 | 10.25493 | 1.854564
2018-04-09 22:40 | 11299.71 | 840.0003 | 5 | 1 | 3.930068 | -2.282116 | 2.420942 | 0.532439 | 10.25493 | 2.15469
2018-04-09 22:42 | 11419.72 | 960.0028 | 5 | 1 | 3.900074 | -2.282126 | 2.420942 | 0.6085055 | 10.25493 | 2.452487
2018-04-09 22:44 | 11539.72 | 1080.0019 | 5 | 1 | 3.871478 | -2.282153 | 2.420942 | 0.684569 | 10.25493 | 2.748043
2018-04-09 22:46 | 11659.72 | 1200.0019 | 5 | 1 | 3.844507 | -2.282151 | 2.420942 | 0.7606339 | 10.25493 | 3.04149
2018-04-09 22:48 | 11779.72 | 1320.002 | 5 | 1 | 3.819191 | -2.282135 | 2.420942 | 0.8366972 | 10.25493 | 3.332942
2018-04-09 22:50 | 11899.71 | 1440.0002 | 5 | 1 | 3.795511 | -2.282132 | 2.420942 | 0.9127622 | 10.25493 | 3.622538
2018-04-09 22:52 | 12019.72 | 1560.0019 | 5 | 1 | 3.773492 | -2.282116 | 2.420942 | 0.9888256 | 10.25493 | 3.91039
2018-04-09 22:54 | 12139.71 | 1680.0011 | 5 | 1 | 3.752897 | -2.282122 | 2.420942 | 1.064891 | 10.25493 | 4.19663
2018-04-09 22:56 | 12259.71 | 1800.0002 | 5 | 1 | 3.733576 | -2.282137 | 2.420942 | 1.140954 | 10.25493 | 4.481346
2018-04-09 22:58 | 12379.71 | 1920.0011 | 5 | 1 | 3.7153 | -2.282156 | 2.420942 | 1.21702 | 10.25493 | 4.76464
2018-04-09 23:00 | 12499.71 | 2040.0003 | 5 | 1 | 3.697935 | -2.282135 | 2.420942 | 1.293083 | 10.25493 | 5.046571
2018-04-09 23:02 | 12619.72 | 2160.0019 | 5 | 1 | 3.68146 | -2.282095 | 2.420942 | 1.369148 | 10.25493 | 5.327223
2018-04-09 23:04 | 12739.72 | 2280.0019 | 5 | 1 | 3.665885 | -2.282179 | 2.420942 | 1.445213 | 10.25493 | 5.606654
2018-04-09 23:06 | 12859.72 | 2400.0019 | 5 | 1 | 3.651256 | -2.282149 | 2.420942 | 1.521279 | 10.25493 | 5.884941
2018-04-09 23:08 | 12979.71 | 2520.0011 | 5 | 1 | 3.637654 | -2.282093 | 2.420942 | 1.597337 | 10.25493 | 6.162126
2018-04-09 23:10 | 13099.72 | 2640.0019 | 5 | 1 | 3.625009 | -2.282116 | 2.420942 | 1.673403 | 10.25493 | 6.438338
2018-04-09 23:12 | 13219.71 | 2760.0011 | 5 | 1 | 3.613059 | -2.281771 | 2.420942 | 1.749468 | 10.25493 | 6.713616
2018-04-09 23:14 | 13339.71 | 2880.0003 | 5 | 1 | 3.60142 | -2.282156 | 2.420942 | 1.825531 | 10.25493 | 6.987994
2018-04-09 23:16 | 13459.71 | 3000.0015 | 5 | 1 | 3.589778 | -2.282116 | 2.420942 | 1.901595 | 10.25493 | 7.261489
2018-04-09 23:18 | 13579.72 | 3120.002 | 5 | 1 | 3.577784 | -2.28212 | 2.420942 | 1.977656 | 10.25493 | 7.534079
2018-04-09 23:20 | 13699.72 | 3240.002 | 5 | 1 | 3.565112 | -2.282109 | 2.420942 | 2.053719 | 10.25493 | 7.805739
2018-04-09 23:22 | 13819.71 | 3360.0012 | 5 | 1 | 3.551737 | -2.282084 | 2.420942 | 2.129781 | 10.25493 | 8.076403
2018-04-09 23:24 | 13939.72 | 3480.0019 | 5 | 1 | 3.53773 | -2.282093 | 2.420942 | 2.205842 | 10.25493 | 8.346026
2018-04-09 23:26 | 14059.71 | 3600.0003 | 5 | 1 | 3.522748 | -2.282114 | 2.420942 | 2.281908 | 10.25493 | 8.614566
2018-04-09 23:28 | 14179.72 | 3720.002 | 5 | 1 | 3.50515 | -2.282141 | 2.420942 | 2.357969 | 10.25493 | 8.881866
2018-04-09 23:30 | 14299.71 | 3840.0003 | 5 | 1 | 3.481891 | -2.282102 | 2.420942 | 2.434033 | 10.25493 | 9.14764
2018-04-09 23:32 | 14419.71 | 3960.0003 | 5 | 1 | 3.449768 | -2.282139 | 2.420942 | 2.510098 | 10.25493 | 9.411344
2018-04-09 23:34 | 14539.71 | 4080.001 | 5 | 1 | 3.399315 | -2.282143 | 2.420942 | 2.586162 | 10.25493 | 9.672007
2018-04-09 23:36 | 14659.71 | 4200.0011 | 5 | 1 | 3.292442 | -2.282166 | 2.420942 | 2.662226 | 10.25493 | 9.927094
2018-04-09 23:38 | 14777.97 | 4318.2529 | 5 | 1 | 2.99998 | -2.282095 | 2.420942 | 2.737181 | 10.25493 | 10.16519
2018-04-09 23:40 | 14898.01 | 120.001 | 6 | 1 | 3.34094 | 0 | 2.420942 | 2.737181 | 10.25493 | 10.16519
2018-04-09 23:42 | 15018.01 | 240.0001 | 6 | 1 | 3.374847 | 0 | 2.420942 | 2.737181 | 10.25493 | 10.16519
2018-04-09 23:43 | 15078.02 | 300.0046 | 6 | 1 | 3.384839 | 0 | 2.420942 | 2.737181 | 10.25493 | 10.16519
2018-04-09 23:43 | 15078.03 | 0.0026 | 7 | 2 | 3.384912 | 0 | 0 | 0 | 0 | 0
2018-04-09 23:45 | 15198.11 | 120.0017 | 2 | 2 | 4.005112 | 4.889946 | 0.1622956 | 5.541e-09 | 0.6344683 | 1.8755e-08
2018-04-09 23:47 | 15318.11 | 240.0001 | 2 | 2 | 4.048503 | 4.889917 | 0.3252652 | 5.541e-09 | 1.290847 | 1.8755e-08
2018-04-09 23:49 | 15438.11 | 360.0009 | 2 | 2 | 4.086019 | 4.889956 | 0.4882592 | 5.541e-09 | 1.95384 | 1.8755e-08
2018-04-09 23:51 | 15558.11 | 480.0018 | 2 | 2 | 4.117941 | 4.889902 | 0.6512439 | 5.541e-09 | 2.622494 | 1.8755e-08
2018-04-09 23:53 | 15678.11 | 600.0017 | 2 | 2 | 4.144931 | 4.889965 | 0.8142227 | 5.541e-09 | 3.295876 | 1.8755e-08
2018-04-09 23:55 | 15798.11 | 720.0017 | 2 | 2 | 4.171145 | 4.889904 | 0.9772076 | 5.541e-09 | 3.973549 | 1.8755e-08
2018-04-09 23:57 | 15918.11 | 840.0009 | 2 | 2 | 4.200353 | 4.88793 | 1.140185 | 5.541e-09 | 4.65568 | 1.8755e-08
2018-04-09 23:59 | 16038.11 | 960.001 | 2 | 2 | 4.200399 | 4.400179 | 1.294745 | 5.541e-09 | 5.304893 | 1.8755e-08
2018-04-10 00:01 | 16158.11 | 1080.001 | 2 | 2 | 4.200364 | 3.931854 | 1.433577 | 5.541e-09 | 5.88804 | 1.8755e-08
2018-04-10 00:03 | 16278.11 | 1200.001 | 2 | 2 | 4.200382 | 3.472124 | 1.556934 | 5.541e-09 | 6.406183 | 1.8755e-08
2018-04-10 00:04 | 16334.95 | 1256.8399 | 2 | 2 | 4.200381 | 3.259981 | 1.610067 | 5.541e-09 | 6.629364 | 1.8755e-08
2018-04-10 00:06 | 16454.96 | 120.0002 | 3 | 2 | 4.231979 | 3.26001 | 1.718284 | 5.541e-09 | 7.085497 | 1.8755e-08
2018-04-10 00:08 | 16574.97 | 240.001 | 3 | 2 | 4.269301 | 3.259985 | 1.826946 | 5.541e-09 | 7.547349 | 1.8755e-08
2018-04-10 00:10 | 16694.96 | 360.0004 | 3 | 2 | 4.310197 | 3.259974 | 1.935604 | 5.541e-09 | 8.013433 | 1.8755e-08
2018-04-10 00:12 | 16814.97 | 480.0019 | 3 | 2 | 4.35423 | 3.25997 | 2.044259 | 5.541e-09 | 8.484124 | 1.8755e-08
2018-04-10 00:14 | 16934.96 | 600.0002 | 3 | 2 | 4.400401 | 3.253159 | 2.152914 | 5.541e-09 | 8.959738 | 1.8755e-08
2018-04-10 00:16 | 17054.97 | 720.001 | 3 | 2 | 4.400386 | 2.682888 | 2.251063 | 5.541e-09 | 9.391631 | 1.8755e-08
2018-04-10 00:18 | 17174.97 | 840.0019 | 3 | 2 | 4.400375 | 2.255182 | 2.333103 | 5.541e-09 | 9.752642 | 1.8755e-08
2018-04-10 00:20 | 17294.97 | 960.0019 | 3 | 2 | 4.400372 | 1.909904 | 2.40232 | 5.541e-09 | 10.05722 | 1.8755e-08
2018-04-10 00:22 | 17414.97 | 1080.001 | 3 | 2 | 4.400354 | 1.629934 | 2.461155 | 5.541e-09 | 10.31612 | 1.8755e-08
2018-04-10 00:24 | 17534.96 | 1200.0002 | 3 | 2 | 4.40034 | 1.401623 | 2.511554 | 5.541e-09 | 10.53789 | 1.8755e-08
2018-04-10 00:26 | 17654.97 | 1320.0011 | 3 | 2 | 4.400343 | 1.214314 | 2.555053 | 5.541e-09 | 10.7293 | 1.8755e-08
2018-04-10 00:28 | 17774.97 | 1440.0027 | 3 | 2 | 4.400342 | 1.058811 | 2.592857 | 5.541e-09 | 10.89565 | 1.8755e-08
2018-04-10 00:30 | 17894.97 | 1560.0011 | 3 | 2 | 4.400311 | 0.9290829 | 2.625926 | 5.541e-09 | 11.04116 | 1.8755e-08
2018-04-10 00:32 | 18014.97 | 1680.0011 | 3 | 2 | 4.40032 | 0.8199501 | 2.65503 | 5.541e-09 | 11.16923 | 1.8755e-08
2018-04-10 00:34 | 18134.97 | 1800.0011 | 3 | 2 | 4.400314 | 0.7275352 | 2.680784 | 5.541e-09 | 11.28256 | 1.8755e-08
2018-04-10 00:36 | 18250.31 | 1915.3472 | 3 | 2 | 4.400352 | 0.6519985 | 2.702849 | 5.541e-09 | 11.37965 | 1.8755e-08
2018-04-10 00:38 | 18370.36 | 119.9999 | 4 | 2 | 4.342827 | 0 | 2.702849 | 5.541e-09 | 11.37965 | 1.8755e-08
2018-04-10 00:40 | 18490.36 | 240.0007 | 4 | 2 | 4.337856 | 0 | 2.702849 | 5.541e-09 | 11.37965 | 1.8755e-08
2018-04-10 00:41 | 18550.36 | 300.0021 | 4 | 2 | 4.336094 | 0 | 2.702849 | 5.541e-09 | 11.37965 | 1.8755e-08
2018-04-10 00:43 | 18670.45 | 120.0018 | 5 | 2 | 4.126716 | -2.282093 | 2.702849 | 0.07605908 | 11.37965 | 0.3159274
2018-04-10 00:45 | 18790.45 | 240.0017 | 5 | 2 | 4.088939 | -2.282146 | 2.702849 | 0.1521211 | 11.37965 | 0.6283584
2018-04-10 00:47 | 18910.45 | 360.0017 | 5 | 2 | 4.052793 | -2.282095 | 2.702849 | 0.2281849 | 11.37965 | 0.9379976
2018-04-10 00:49 | 19030.45 | 480.0017 | 5 | 2 | 4.017522 | -2.282128 | 2.702849 | 0.3042478 | 11.37965 | 1.244918
2018-04-10 00:51 | 19150.45 | 600.001 | 5 | 2 | 3.983267 | -2.282125 | 2.702849 | 0.3803074 | 11.37965 | 1.54918
2018-04-10 00:53 | 19270.45 | 720.0002 | 5 | 2 | 3.950045 | -2.282088 | 2.702849 | 0.4563708 | 11.37965 | 1.85089
2018-04-10 00:55 | 19390.45 | 840.001 | 5 | 2 | 3.918078 | -2.282126 | 2.702849 | 0.5324346 | 11.37965 | 2.150122
2018-04-10 00:57 | 19510.45 | 960.001 | 5 | 2 | 3.887578 | -2.28213 | 2.702849 | 0.6085011 | 11.37965 | 2.446987
2018-04-10 00:59 | 19630.45 | 1080.0002 | 5 | 2 | 3.858671 | -2.282097 | 2.702849 | 0.6845608 | 11.37965 | 2.741565
2018-04-10 01:01 | 19750.45 | 1200.0002 | 5 | 2 | 3.831581 | -2.282156 | 2.702849 | 0.7606254 | 11.37965 | 3.034031
2018-04-10 01:03 | 19870.45 | 1320.0025 | 5 | 2 | 3.806368 | -2.282146 | 2.702849 | 0.836688 | 11.37965 | 3.324501
2018-04-10 01:05 | 19990.45 | 1440.0002 | 5 | 2 | 3.782959 | -2.282187 | 2.702849 | 0.9127513 | 11.37965 | 3.613124
2018-04-10 01:07 | 20110.45 | 1560.001 | 5 | 2 | 3.761248 | -2.282181 | 2.702849 | 0.9888168 | 11.37965 | 3.900041
2018-04-10 01:09 | 20230.45 | 1680.001 | 5 | 2 | 3.741089 | -2.28212 | 2.702849 | 1.064881 | 11.37965 | 4.185362
2018-04-10 01:11 | 20350.45 | 1800.001 | 5 | 2 | 3.722185 | -2.282116 | 2.702849 | 1.140945 | 11.37965 | 4.469197
2018-04-10 01:13 | 20470.45 | 1920.001 | 5 | 2 | 3.704331 | -2.282158 | 2.702849 | 1.217006 | 11.37965 | 4.751625
2018-04-10 01:15 | 20590.45 | 2040.001 | 5 | 2 | 3.687364 | -2.282128 | 2.702849 | 1.293073 | 11.37965 | 5.032753
2018-04-10 01:17 | 20710.45 | 2160.001 | 5 | 2 | 3.671326 | -2.282147 | 2.702849 | 1.369134 | 11.37965 | 5.312601
2018-04-10 01:19 | 20830.45 | 2280.001 | 5 | 2 | 3.656256 | -2.282151 | 2.702849 | 1.445197 | 11.37965 | 5.591275
2018-04-10 01:21 | 20950.45 | 2400.0002 | 5 | 2 | 3.642201 | -2.282151 | 2.702849 | 1.521262 | 11.37965 | 5.868845
2018-04-10 01:23 | 21070.45 | 2520.0017 | 5 | 2 | 3.629181 | -2.282164 | 2.702849 | 1.597329 | 11.37965 | 6.145396
2018-04-10 01:25 | 21190.45 | 2640.0002 | 5 | 2 | 3.617015 | -2.282107 | 2.702849 | 1.673389 | 11.37965 | 6.420965
2018-04-10 01:27 | 21310.45 | 2760.0011 | 5 | 2 | 3.605372 | -2.282158 | 2.702849 | 1.749452 | 11.37965 | 6.695642
2018-04-10 01:29 | 21430.45 | 2880.0018 | 5 | 2 | 3.593928 | -2.282164 | 2.702849 | 1.825517 | 11.37965 | 6.969447
2018-04-10 01:31 | 21550.45 | 3000.0011 | 5 | 2 | 3.58227 | -2.282166 | 2.702849 | 1.901579 | 11.37965 | 7.24237
2018-04-10 01:33 | 21670.45 | 3120.0011 | 5 | 2 | 3.57005 | -2.282111 | 2.702849 | 1.977645 | 11.37965 | 7.514397
2018-04-10 01:35 | 21790.45 | 3240.0003 | 5 | 2 | 3.557049 | -2.28216 | 2.702849 | 2.053706 | 11.37965 | 7.785448
2018-04-10 01:37 | 21910.45 | 3360.0003 | 5 | 2 | 3.543379 | -2.282137 | 2.702849 | 2.129771 | 11.37965 | 8.055502
2018-04-10 01:39 | 22030.45 | 3480.0003 | 5 | 2 | 3.528828 | -2.282151 | 2.702849 | 2.205834 | 11.37965 | 8.324472
2018-04-10 01:41 | 22150.45 | 3600.001 | 5 | 2 | 3.512478 | -2.28217 | 2.702849 | 2.281897 | 11.37965 | 8.592284
2018-04-10 01:43 | 22270.45 | 3720 | 5 | 2 | 3.491417 | -2.282111 | 2.702849 | 2.357961 | 11.37965 | 8.858694
2018-04-10 01:45 | 22390.45 | 3840.0017 | 5 | 2 | 3.463038 | -2.282141 | 2.702849 | 2.434028 | 11.37965 | 9.123258
2018-04-10 01:47 | 22510.45 | 3960.001 | 5 | 2 | 3.420947 | -2.282099 | 2.702849 | 2.510088 | 11.37965 | 9.385177
2018-04-10 01:49 | 22630.45 | 4080.0002 | 5 | 2 | 3.342372 | -2.282095 | 2.702849 | 2.586152 | 11.37965 | 9.642797
2018-04-10 01:51 | 22750.45 | 4200.0004 | 5 | 2 | 3.146122 | -2.282099 | 2.702849 | 2.662217 | 11.37965 | 9.890807
2018-04-10 01:52 | 22791.06 | 4240.6111 | 5 | 2 | 2.99998 | -2.282083 | 2.702849 | 2.687955 | 11.37965 | 9.970092
2018-04-10 01:54 | 22911.11 | 120.0014 | 6 | 2 | 3.362033 | 0 | 2.702849 | 2.687955 | 11.37965 | 9.970092
2018-04-10 01:56 | 23031.11 | 239.9999 | 6 | 2 | 3.400445 | 0 | 2.702849 | 2.687955 | 11.37965 | 9.970092
2018-04-10 01:57 | 23091.11 | 300.0037 | 6 | 2 | 3.41191 | 0 | 2.702849 | 2.687955 | 11.37965 | 9.970092
2018-04-10 01:57 | 23091.12 | 0.0026 | 7 | 3 | 3.411934 | 0 | 0 | 0 | 0 | 0
2018-04-10 01:59 | 23211.21 | 120.0017 | 2 | 3 | 4.010643 | 4.889938 | 0.1623066 | 5.14e-09 | 0.6370619 | 1.7536e-08
2018-04-10 02:01 | 23331.2 | 240.0001 | 2 | 3 | 4.054049 | 4.889923 | 0.3252916 | 5.14e-09 | 1.294382 | 1.7536e-08
2018-04-10 02:03 | 23451.21 | 360.0017 | 2 | 3 | 4.091524 | 4.889978 | 0.4882751 | 5.14e-09 | 1.958241 | 1.7536e-08
2018-04-10 02:05 | 23571.21 | 480.0017 | 2 | 3 | 4.123099 | 4.889935 | 0.6512594 | 5.14e-09 | 2.627754 | 1.7536e-08
2018-04-10 02:07 | 23691.2 | 600.0001 | 2 | 3 | 4.149988 | 4.889952 | 0.814234 | 5.14e-09 | 3.301944 | 1.7536e-08
2018-04-10 02:09 | 23811.2 | 720.001 | 2 | 3 | 4.176717 | 4.889931 | 0.9772137 | 5.14e-09 | 3.980457 | 1.7536e-08
2018-04-10 02:11 | 23931.21 | 840.0017 | 2 | 3 | 4.20039 | 4.779432 | 1.139804 | 5.14e-09 | 4.661833 | 1.7536e-08
2018-04-10 02:13 | 24051.2 | 960.001 | 2 | 3 | 4.200371 | 4.308641 | 1.291201 | 5.14e-09 | 5.297761 | 1.7536e-08
2018-04-10 02:15 | 24171.21 | 1080.0025 | 2 | 3 | 4.200362 | 3.844568 | 1.427079 | 5.14e-09 | 5.868499 | 1.7536e-08
2018-04-10 02:17 | 24291.2 | 1200.001 | 2 | 3 | 4.200379 | 3.389685 | 1.547591 | 5.14e-09 | 6.374695 | 1.7536e-08
2018-04-10 02:17 | 24326.29 | 1235.0911 | 2 | 3 | 4.200375 | 3.259996 | 1.579994 | 5.14e-09 | 6.510799 | 1.7536e-08
2018-04-10 02:19 | 24446.31 | 120.0002 | 3 | 3 | 4.232255 | 3.259972 | 1.688215 | 5.14e-09 | 6.966963 | 1.7536e-08
2018-04-10 02:21 | 24566.31 | 240.0018 | 3 | 3 | 4.269997 | 3.260008 | 1.796873 | 5.14e-09 | 7.428847 | 1.7536e-08
2018-04-10 02:23 | 24686.31 | 360.0002 | 3 | 3 | 4.311383 | 3.25997 | 1.905531 | 5.14e-09 | 7.89503 | 1.7536e-08
2018-04-10 02:25 | 24806.31 | 480.0002 | 3 | 3 | 4.355907 | 3.260006 | 2.014183 | 5.14e-09 | 8.365867 | 1.7536e-08
2018-04-10 02:27 | 24926.31 | 600.0003 | 3 | 3 | 4.40039 | 3.216272 | 2.122803 | 5.14e-09 | 8.841532 | 1.7536e-08
2018-04-10 02:29 | 25046.31 | 720.0012 | 3 | 3 | 4.400377 | 2.663305 | 2.220146 | 5.14e-09 | 9.269877 | 1.7536e-08
2018-04-10 02:31 | 25166.31 | 840.0018 | 3 | 3 | 4.400348 | 2.240616 | 2.301621 | 5.14e-09 | 9.628398 | 1.7536e-08
2018-04-10 02:33 | 25286.31 | 960.0027 | 3 | 3 | 4.400343 | 1.899611 | 2.370439 | 5.14e-09 | 9.931221 | 1.7536e-08
2018-04-10 02:35 | 25406.31 | 1080.0027 | 3 | 3 | 4.400372 | 1.622696 | 2.428993 | 5.14e-09 | 10.18888 | 1.7536e-08
2018-04-10 02:37 | 25526.31 | 1200.0002 | 3 | 3 | 4.40036 | 1.395744 | 2.479165 | 5.14e-09 | 10.40965 | 1.7536e-08
2018-04-10 02:39 | 25646.31 | 1320.0012 | 3 | 3 | 4.400347 | 1.208784 | 2.52247 | 5.14e-09 | 10.60021 | 1.7536e-08
2018-04-10 02:41 | 25766.31 | 1440.0004 | 3 | 3 | 4.400358 | 1.053843 | 2.560092 | 5.14e-09 | 10.76576 | 1.7536e-08
2018-04-10 02:43 | 25886.31 | 1560.0003 | 3 | 3 | 4.400339 | 0.9245529 | 2.592984 | 5.14e-09 | 10.9105 | 1.7536e-08
2018-04-10 02:45 | 26006.31 | 1680.0003 | 3 | 3 | 4.400344 | 0.8154106 | 2.62192 | 5.14e-09 | 11.03783 | 1.7536e-08
2018-04-10 02:47 | 26126.31 | 1800.0027 | 3 | 3 | 4.400292 | 0.722765 | 2.647519 | 5.14e-09 | 11.15047 | 1.7536e-08
2018-04-10 02:49 | 26235.13 | 1908.8224 | 3 | 3 | 4.400328 | 0.6519947 | 2.668273 | 5.14e-09 | 11.24179 | 1.7536e-08
2018-04-10 02:51 | 26355.18 | 120.0009 | 4 | 3 | 4.342095 | 0 | 2.668274 | 5.14e-09 | 11.2418 | 1.7536e-08
2018-04-10 02:53 | 26475.18 | 240.0016 | 4 | 3 | 4.33692 | 0 | 2.668274 | 5.14e-09 | 11.2418 | 1.7536e-08
2018-04-10 02:54 | 26535.18 | 300.0039 | 4 | 3 | 4.335082 | 0 | 2.668274 | 5.14e-09 | 11.2418 | 1.7536e-08
2018-04-10 02:56 | 26655.27 | 120.0003 | 5 | 3 | 4.123394 | -2.281878 | 2.668274 | 0.07606125 | 11.2418 | 0.3157251
2018-04-10 02:58 | 26775.27 | 240.0004 | 5 | 3 | 4.084761 | -2.282183 | 2.668274 | 0.152124 | 11.2418 | 0.6278729
2018-04-10 03:00 | 26895.27 | 360.0011 | 5 | 3 | 4.047964 | -2.282156 | 2.668274 | 0.2281836 | 11.2418 | 0.9371527
2018-04-10 03:02 | 27015.27 | 480.001 | 5 | 3 | 4.012104 | -2.282135 | 2.668274 | 0.3042474 | 11.2418 | 1.243686
2018-04-10 03:04 | 27135.27 | 600.0003 | 5 | 3 | 3.97727 | -2.282139 | 2.668274 | 0.3803119 | 11.2418 | 1.547533
2018-04-10 03:06 | 27255.27 | 720.0002 | 5 | 3 | 3.943609 | -2.282143 | 2.668274 | 0.456373 | 11.2418 | 1.848761
2018-04-10 03:08 | 27375.27 | 840.0018 | 5 | 3 | 3.91135 | -2.282055 | 2.668274 | 0.5324409 | 11.2418 | 2.147506
2018-04-10 03:10 | 27495.27 | 960.0003 | 5 | 3 | 3.880614 | -2.281846 | 2.668274 | 0.6085031 | 11.2418 | 2.443831
2018-04-10 03:12 | 27615.27 | 1080.0003 | 5 | 3 | 3.851625 | -2.282118 | 2.668274 | 0.6845649 | 11.2418 | 2.737883
2018-04-10 03:14 | 27735.27 | 1200.0018 | 5 | 3 | 3.824493 | -2.282125 | 2.668274 | 0.7606285 | 11.2418 | 3.029807
2018-04-10 03:16 | 27855.27 | 1320.0003 | 5 | 3 | 3.799357 | -2.281923 | 2.668274 | 0.8366916 | 11.2418 | 3.319741
2018-04-10 03:18 | 27975.27 | 1440.0003 | 5 | 3 | 3.776084 | -2.282156 | 2.668274 | 0.9127547 | 11.2418 | 3.607835
2018-04-10 03:20 | 28095.27 | 1560.0018 | 5 | 3 | 3.754534 | -2.282179 | 2.668274 | 0.9888221 | 11.2418 | 3.894242
2018-04-10 03:22 | 28215.27 | 1680.0002 | 5 | 3 | 3.734569 | -2.282149 | 2.668274 | 1.064883 | 11.2418 | 4.179046
2018-04-10 03:24 | 28335.27 | 1800.0011 | 5 | 3 | 3.715824 | -2.282125 | 2.668274 | 1.140949 | 11.2418 | 4.462402
2018-04-10 03:26 | 28455.27 | 1920.0003 | 5 | 3 | 3.698109 | -2.282139 | 2.668274 | 1.217012 | 11.2418 | 4.744357
2018-04-10 03:28 | 28575.27 | 2040.0018 | 5 | 3 | 3.681406 | -2.282187 | 2.668274 | 1.293075 | 11.2418 | 5.025008
2018-04-10 03:30 | 28695.27 | 2160.0003 | 5 | 3 | 3.66566 | -2.28216 | 2.668274 | 1.369137 | 11.2418 | 5.304417
2018-04-10 03:32 | 28815.27 | 2280.0011 | 5 | 3 | 3.650913 | -2.282181 | 2.668274 | 1.445205 | 11.2418 | 5.582689
2018-04-10 03:34 | 28935.27 | 2400.0001 | 5 | 3 | 3.637222 | -2.282158 | 2.668274 | 1.521263 | 11.2418 | 5.859846
2018-04-10 03:36 | 29055.27 | 2520.0003 | 5 | 3 | 3.624546 | -2.282193 | 2.668274 | 1.597327 | 11.2418 | 6.136018
2018-04-10 03:38 | 29175.27 | 2640.0018 | 5 | 3 | 3.612618 | -2.282156 | 2.668274 | 1.673393 | 11.2418 | 6.411266
2018-04-10 03:40 | 29295.27 | 2760.0019 | 5 | 3 | 3.60105 | -2.282208 | 2.668274 | 1.749454 | 11.2418 | 6.685607
2018-04-10 03:42 | 29415.27 | 2880.0012 | 5 | 3 | 3.589576 | -2.282051 | 2.668274 | 1.825517 | 11.2418 | 6.959078
2018-04-10 03:44 | 29535.27 | 3000.0003 | 5 | 3 | 3.577737 | -2.282191 | 2.668274 | 1.901575 | 11.2418 | 7.231646
2018-04-10 03:46 | 29655.27 | 3120.0018 | 5 | 3 | 3.565263 | -2.282187 | 2.668274 | 1.977639 | 11.2418 | 7.503314
2018-04-10 03:48 | 29775.27 | 3240.0011 | 5 | 3 | 3.552091 | -2.281858 | 2.668274 | 2.053701 | 11.2418 | 7.773998
2018-04-10 03:50 | 29895.27 | 3360.0003 | 5 | 3 | 3.538117 | -2.282143 | 2.668274 | 2.129762 | 11.2418 | 8.043649
2018-04-10 03:52 | 30015.27 | 3480.0018 | 5 | 3 | 3.523032 | -2.281812 | 2.668274 | 2.205828 | 11.2418 | 8.312214
2018-04-10 03:54 | 30135.27 | 3600.0011 | 5 | 3 | 3.505174 | -2.282137 | 2.668274 | 2.281892 | 11.2418 | 8.579535
2018-04-10 03:56 | 30255.27 | 3720.0018 | 5 | 3 | 3.4815 | -2.282126 | 2.668274 | 2.357957 | 11.2418 | 8.845297
2018-04-10 03:58 | 30375.27 | 3840.0012 | 5 | 3 | 3.44863 | -2.282174 | 2.668274 | 2.434017 | 11.2418 | 9.108932
2018-04-10 04:00 | 30495.27 | 3960.0011 | 5 | 3 | 3.396805 | -2.282126 | 2.668274 | 2.51008 | 11.2418 | 9.369459
2018-04-10 04:02 | 30615.27 | 4080.0018 | 5 | 3 | 3.285861 | -2.282195 | 2.668274 | 2.586144 | 11.2418 | 9.624238
2018-04-10 04:04 | 30727.54 | 4192.2704 | 5 | 3 | 2.999991 | -2.28185 | 2.668274 | 2.657306 | 11.2418 | 9.849949
2018-04-10 04:06 | 30847.59 | 119.9999 | 6 | 3 | 3.373865 | 0 | 2.668274 | 2.657306 | 11.2418 | 9.849949
2018-04-10 04:08 | 30967.59 | 240.001 | 6 | 3 | 3.414714 | 0 | 2.668274 | 2.657306 | 11.2418 | 9.849949
2018-04-10 04:09 | 31027.59 | 300.0039 | 6 | 3 | 3.427065 | 0 | 2.668274 | 2.657306 | 11.2418 | 9.849949
2018-04-10 04:09 | 31027.6 | 0.0025 | 7 | 4 | 3.427133 | 0 | 0 | 0 | 0 | 0
2018-04-10 04:11 | 31147.69 | 120.0034 | 2 | 4 | 4.014374 | 4.890011 | 0.1623067 | 1.91e-09 | 0.6385802 | 6.547e-09
2018-04-10 04:13 | 31267.69 | 240.0009 | 2 | 4 | 4.058009 | 4.889944 | 0.3252834 | 1.91e-09 | 1.296489 | 6.547e-09
2018-04-10 04:15 | 31387.69 | 360.0009 | 2 | 4 | 4.095609 | 4.889933 | 0.4882677 | 1.91e-09 | 1.961015 | 6.547e-09
2018-04-10 04:17 | 31507.69 | 480.0001 | 2 | 4 | 4.126863 | 4.889904 | 0.6512483 | 1.91e-09 | 2.631155 | 6.547e-09
2018-04-10 04:19 | 31627.69 | 600.0003 | 2 | 4 | 4.153591 | 4.88994 | 0.8142315 | 1.91e-09 | 3.305974 | 6.547e-09
2018-04-10 04:21 | 31747.69 | 720.0008 | 2 | 4 | 4.180697 | 4.889942 | 0.9772124 | 1.91e-09 | 3.985101 | 6.547e-09
2018-04-10 04:23 | 31867.69 | 840.0009 | 2 | 4 | 4.2004 | 4.711115 | 1.139111 | 1.91e-09 | 4.664076 | 6.547e-09
2018-04-10 04:25 | 31987.69 | 960.0009 | 2 | 4 | 4.200371 | 4.242533 | 1.288298 | 1.91e-09 | 5.290719 | 6.547e-09
2018-04-10 04:27 | 32107.69 | 1080.0009 | 2 | 4 | 4.200377 | 3.779709 | 1.421983 | 1.91e-09 | 5.852245 | 6.547e-09
2018-04-10 04:29 | 32227.69 | 1200.001 | 2 | 4 | 4.200372 | 3.328503 | 1.5404 | 1.91e-09 | 6.349641 | 6.547e-09
2018-04-10 04:29 | 32246.56 | 1218.8743 | 2 | 4 | 4.200387 | 3.259996 | 1.557672 | 1.91e-09 | 6.422187 | 6.547e-09
2018-04-10 04:31 | 32366.58 | 120.001 | 3 | 4 | 4.232526 | 3.259966 | 1.665895 | 1.91e-09 | 6.878376 | 6.547e-09
2018-04-10 04:33 | 32486.58 | 240.0011 | 3 | 4 | 4.270622 | 3.260008 | 1.774552 | 1.91e-09 | 7.340304 | 6.547e-09
2018-04-10 04:35 | 32606.58 | 360.0017 | 3 | 4 | 4.312259 | 3.260023 | 1.883209 | 1.91e-09 | 7.806566 | 6.547e-09
2018-04-10 04:37 | 32726.58 | 480.0018 | 3 | 4 | 4.357004 | 3.260057 | 1.99186 | 1.91e-09 | 8.277504 | 6.547e-09
2018-04-10 04:39 | 32846.58 | 600.0011 | 3 | 4 | 4.400387 | 3.194445 | 2.100427 | 1.91e-09 | 8.753059 | 6.547e-09
2018-04-10 04:41 | 32966.58 | 720.0018 | 3 | 4 | 4.400376 | 2.650902 | 2.197278 | 1.91e-09 | 9.17924 | 6.547e-09
2018-04-10 04:43 | 33086.58 | 840.0011 | 3 | 4 | 4.400363 | 2.23189 | 2.278401 | 1.91e-09 | 9.536213 | 6.547e-09
2018-04-10 04:45 | 33206.58 | 960.0018 | 3 | 4 | 4.40035 | 1.892387 | 2.346943 | 1.91e-09 | 9.837823 | 6.547e-09
2018-04-10 04:47 | 33326.58 | 1080.0011 | 3 | 4 | 4.400366 | 1.616333 | 2.405259 | 1.91e-09 | 10.09443 | 6.547e-09
2018-04-10 04:49 | 33446.58 | 1200.0007 | 3 | 4 | 4.400386 | 1.390348 | 2.455234 | 1.91e-09 | 10.31434 | 6.547e-09
2018-04-10 04:51 | 33566.58 | 1320.0019 | 3 | 4 | 4.400329 | 1.203718 | 2.498359 | 1.91e-09 | 10.50411 | 6.547e-09
2018-04-10 04:53 | 33686.58 | 1440.0011 | 3 | 4 | 4.400356 | 1.049807 | 2.535836 | 1.91e-09 | 10.66901 | 6.547e-09
2018-04-10 04:55 | 33806.58 | 1560.0002 | 3 | 4 | 4.400334 | 0.9206047 | 2.568604 | 1.91e-09 | 10.81321 | 6.547e-09
2018-04-10 04:57 | 33926.58 | 1680.0001 | 3 | 4 | 4.400268 | 0.8116398 | 2.59743 | 1.91e-09 | 10.94005 | 6.547e-09
2018-04-10 04:59 | 34046.58 | 1800.0011 | 3 | 4 | 4.400345 | 0.7214928 | 2.622944 | 1.91e-09 | 11.05232 | 6.547e-09
2018-04-10 05:01 | 34151.76 | 1905.1823 | 3 | 4 | 4.400314 | 0.6519947 | 2.642981 | 1.91e-09 | 11.14049 | 6.547e-09
2018-04-10 05:03 | 34271.81 | 120.0015 | 4 | 4 | 4.341543 | 0 | 2.642981 | 1.91e-09 | 11.14049 | 6.547e-09
2018-04-10 05:05 | 34391.81 | 240.0016 | 4 | 4 | 4.336203 | 0 | 2.642981 | 1.91e-09 | 11.14049 | 6.547e-09
2018-04-10 05:06 | 34451.81 | 300.0029 | 4 | 4 | 4.334284 | 0 | 2.642981 | 1.91e-09 | 11.14049 | 6.547e-09
2018-04-10 05:08 | 34571.9 | 120.001 | 5 | 4 | 4.120838 | -2.282151 | 2.642981 | 0.07606048 | 11.14049 | 0.31556
2018-04-10 05:10 | 34691.9 | 240.0019 | 5 | 4 | 4.081688 | -2.282185 | 2.642981 | 0.1521234 | 11.14049 | 0.6274946
2018-04-10 05:12 | 34811.9 | 360.0001 | 5 | 4 | 4.044369 | -2.28213 | 2.642981 | 0.2281866 | 11.14049 | 0.9365343
2018-04-10 05:14 | 34931.9 | 480.001 | 5 | 4 | 4.008144 | -2.282153 | 2.642981 | 0.3042496 | 11.14049 | 1.242777
2018-04-10 05:16 | 35051.9 | 600.0002 | 5 | 4 | 3.97296 | -2.282162 | 2.642981 | 0.3803127 | 11.14049 | 1.546303
2018-04-10 05:18 | 35171.9 | 720.001 | 5 | 4 | 3.939029 | -2.282126 | 2.642981 | 0.4563749 | 11.14049 | 1.847195
2018-04-10 05:20 | 35291.9 | 840.0011 | 5 | 4 | 3.906512 | -2.282193 | 2.642981 | 0.5324393 | 11.14049 | 2.145569
2018-04-10 05:22 | 35411.9 | 960.001 | 5 | 4 | 3.875612 | -2.28181 | 2.642981 | 0.608502 | 11.14049 | 2.441522
2018-04-10 05:24 | 35531.9 | 1080.001 | 5 | 4 | 3.846496 | -2.281841 | 2.642981 | 0.6845655 | 11.14049 | 2.735194
2018-04-10 05:26 | 35651.9 | 1200.0017 | 5 | 4 | 3.819327 | -2.282151 | 2.642981 | 0.7606317 | 11.14049 | 3.026736
2018-04-10 05:28 | 35771.9 | 1320.0008 | 5 | 4 | 3.794197 | -2.282135 | 2.642981 | 0.8366969 | 11.14049 | 3.316287
2018-04-10 05:30 | 35891.9 | 1440.0017 | 5 | 4 | 3.770981 | -2.281997 | 2.642981 | 0.9127595 | 11.14049 | 3.603988
2018-04-10 05:32 | 36011.9 | 1560.0018 | 5 | 4 | 3.749554 | -2.28216 | 2.642981 | 0.988829 | 11.14049 | 3.890019
2018-04-10 05:34 | 36131.9 | 1680.0017 | 5 | 4 | 3.729657 | -2.282153 | 2.642981 | 1.064892 | 11.14049 | 4.174457
2018-04-10 05:36 | 36251.9 | 1800.0018 | 5 | 4 | 3.711051 | -2.282147 | 2.642981 | 1.140962 | 11.14049 | 4.457455
2018-04-10 05:38 | 36371.9 | 1920.0018 | 5 | 4 | 3.693503 | -2.282128 | 2.642981 | 1.217029 | 11.14049 | 4.739074
2018-04-10 05:40 | 36491.9 | 2040.0002 | 5 | 4 | 3.676927 | -2.282147 | 2.642981 | 1.293095 | 11.14049 | 5.019386
2018-04-10 05:42 | 36611.9 | 2160.0018 | 5 | 4 | 3.661352 | -2.282153 | 2.642981 | 1.369163 | 11.14049 | 5.298482
2018-04-10 05:44 | 36731.9 | 2280.0002 | 5 | 4 | 3.64681 | -2.282132 | 2.642981 | 1.445218 | 11.14049 | 5.576387
2018-04-10 05:46 | 36851.9 | 2400.0002 | 5 | 4 | 3.633322 | -2.282141 | 2.642981 | 1.521294 | 11.14049 | 5.853302
2018-04-10 05:48 | 36971.9 | 2520.0007 | 5 | 4 | 3.620834 | -2.282172 | 2.642981 | 1.597361 | 11.14049 | 6.129197
2018-04-10 05:50 | 37091.9 | 2640.001 | 5 | 4 | 3.609012 | -2.282146 | 2.642981 | 1.673427 | 11.14049 | 6.404169
2018-04-10 05:52 | 37211.9 | 2760.0017 | 5 | 4 | 3.597514 | -2.282158 | 2.642981 | 1.749495 | 11.14049 | 6.678258
2018-04-10 05:54 | 37331.9 | 2880.0003 | 5 | 4 | 3.586012 | -2.282153 | 2.642981 | 1.825558 | 11.14049 | 6.951461
2018-04-10 05:56 | 37451.9 | 3000.0003 | 5 | 4 | 3.574046 | -2.282189 | 2.642981 | 1.901626 | 11.14049 | 7.223789
2018-04-10 05:58 | 37571.9 | 3120.0019 | 5 | 4 | 3.561399 | -2.282146 | 2.642981 | 1.97769 | 11.14049 | 7.495171
2018-04-10 06:00 | 37691.9 | 3240.0011 | 5 | 4 | 3.548013 | -2.282139 | 2.642981 | 2.053754 | 11.14049 | 7.76556
2018-04-10 06:02 | 37811.9 | 3360.0011 | 5 | 4 | 3.533764 | -2.282146 | 2.642981 | 2.129815 | 11.14049 | 8.034889
2018-04-10 06:04 | 37931.9 | 3480.0003 | 5 | 4 | 3.518136 | -2.282132 | 2.642981 | 2.205881 | 11.14049 | 8.303106
2018-04-10 06:06 | 38051.9 | 3600.0018 | 5 | 4 | 3.498843 | -2.282141 | 2.642981 | 2.281944 | 11.14049 | 8.570008
2018-04-10 06:08 | 38171.9 | 3720.0018 | 5 | 4 | 3.472973 | -2.282102 | 2.642981 | 2.358008 | 11.14049 | 8.835208
2018-04-10 06:10 | 38291.9 | 3840.0011 | 5 | 4 | 3.435843 | -2.282118 | 2.642981 | 2.434069 | 11.14049 | 9.098052
2018-04-10 06:12 | 38411.9 | 3960.0004 | 5 | 4 | 3.372998 | -2.282147 | 2.642981 | 2.510131 | 11.14049 | 9.357268
2018-04-10 06:14 | 38531.9 | 4080.0003 | 5 | 4 | 3.226313 | -2.282153 | 2.642981 | 2.586197 | 11.14049 | 9.609119
2018-04-10 06:15 | 38607.89 | 4155.992 | 5 | 4 | 2.999991 | -2.282099 | 2.642981 | 2.634365 | 11.14049 | 9.759919
2018-04-10 06:17 | 38727.94 | 120.0019 | 6 | 4 | 3.382126 | 0 | 2.642981 | 2.634365 | 11.14049 | 9.759919
2018-04-10 06:19 | 38847.94 | 240.0011 | 6 | 4 | 3.424347 | 0 | 2.642981 | 2.634365 | 11.14049 | 9.759919
2018-04-10 06:20 | 38907.94 | 300.0041 | 6 | 4 | 3.437177 | 0 | 2.642981 | 2.634365 | 11.14049 | 9.759919
2018-04-10 06:20 | 38907.95 | 0.0024 | 7 | 5 | 3.437091 | 0 | 0 | 0 | 0 | 0
2018-04-10 06:22 | 39028.04 | 120.0012 | 2 | 5 | 4.017357 | 4.889938 | 0.1622948 | 2.584e-09 | 0.6396027 | 8.88e-09
2018-04-10 06:24 | 39148.04 | 240.0027 | 2 | 5 | 4.061205 | 4.8899 | 0.3252815 | 2.584e-09 | 1.29806 | 8.88e-09
2018-04-10 06:26 | 39268.04 | 360.0008 | 2 | 5 | 4.098691 | 4.889956 | 0.4882628 | 2.584e-09 | 1.963091 | 8.88e-09
2018-04-10 06:28 | 39388.03 | 480.0002 | 2 | 5 | 4.129706 | 4.889942 | 0.6512398 | 2.584e-09 | 2.633695 | 8.88e-09
2018-04-10 06:30 | 39508.03 | 600.0002 | 2 | 5 | 4.156548 | 4.889988 | 0.8142264 | 2.584e-09 | 3.308998 | 8.88e-09
2018-04-10 06:32 | 39628.04 | 720.0028 | 2 | 5 | 4.184098 | 4.889902 | 0.9772072 | 2.584e-09 | 3.988638 | 8.88e-09
2018-04-10 06:34 | 39748.04 | 840.0019 | 2 | 5 | 4.200381 | 4.655367 | 1.138286 | 2.584e-09 | 4.664512 | 8.88e-09
2018-04-10 06:36 | 39868.04 | 960.0019 | 2 | 5 | 4.200387 | 4.191051 | 1.285697 | 2.584e-09 | 5.283694 | 8.88e-09
2018-04-10 06:38 | 39988.04 | 1080.0019 | 2 | 5 | 4.20038 | 3.730864 | 1.417696 | 2.584e-09 | 5.838141 | 8.88e-09
2018-04-10 06:40 | 40108.03 | 1200.0002 | 2 | 5 | 4.20037 | 3.283199 | 1.534541 | 2.584e-09 | 6.328933 | 8.88e-09
2018-04-10 06:40 | 40114.51 | 1206.4703 | 2 | 5 | 4.200391 | 3.259981 | 1.54042 | 2.584e-09 | 6.353626 | 8.88e-09
2018-04-10 06:42 | 40234.52 | 120.0019 | 3 | 5 | 4.232566 | 3.259981 | 1.648635 | 2.584e-09 | 6.80978 | 8.88e-09
2018-04-10 06:44 | 40354.52 | 240.0003 | 3 | 5 | 4.270793 | 3.259996 | 1.757291 | 2.584e-09 | 7.271713 | 8.88e-09
2018-04-10 06:46 | 40474.52 | 360.0005 | 3 | 5 | 4.312707 | 3.259996 | 1.865944 | 2.584e-09 | 7.737995 | 8.88e-09
2018-04-10 06:48 | 40594.52 | 480.0011 | 3 | 5 | 4.357746 | 3.259991 | 1.974597 | 2.584e-09 | 8.209008 | 8.88e-09
2018-04-10 06:50 | 40714.52 | 600.0011 | 3 | 5 | 4.400411 | 3.180727 | 2.083112 | 2.584e-09 | 8.68442 | 8.88e-09
2018-04-10 06:52 | 40834.52 | 720.0011 | 3 | 5 | 4.400401 | 2.64259 | 2.179618 | 2.584e-09 | 9.109079 | 8.88e-09
2018-04-10 06:54 | 40954.52 | 840.002 | 3 | 5 | 4.40036 | 2.225225 | 2.260485 | 2.584e-09 | 9.464927 | 8.88e-09
2018-04-10 06:56 | 41074.52 | 960.002 | 3 | 5 | 4.400379 | 1.887775 | 2.328832 | 2.584e-09 | 9.765677 | 8.88e-09
2018-04-10 06:58 | 41194.52 | 1080.0005 | 3 | 5 | 4.400367 | 1.612669 | 2.387004 | 2.584e-09 | 10.02165 | 8.88e-09
2018-04-10 07:00 | 41314.52 | 1200.0011 | 3 | 5 | 4.400358 | 1.387234 | 2.436867 | 2.584e-09 | 10.24107 | 8.88e-09
2018-04-10 07:02 | 41434.52 | 1320.0011 | 3 | 5 | 4.400352 | 1.201494 | 2.479903 | 2.584e-09 | 10.43044 | 8.88e-09
2018-04-10 07:04 | 41554.52 | 1440.0003 | 3 | 5 | 4.400333 | 1.047394 | 2.5173 | 2.584e-09 | 10.595 | 8.88e-09
2018-04-10 07:06 | 41674.52 | 1560.001 | 3 | 5 | 4.400334 | 0.918642 | 2.550008 | 2.584e-09 | 10.73893 | 8.88e-09
2018-04-10 07:08 | 41794.52 | 1680.0004 | 3 | 5 | 4.400334 | 0.8108311 | 2.578786 | 2.584e-09 | 10.86556 | 8.88e-09
2018-04-10 07:10 | 41914.52 | 1800.0004 | 3 | 5 | 4.400352 | 0.7198505 | 2.604241 | 2.584e-09 | 10.97757 | 8.88e-09
2018-04-10 07:12 | 42017.64 | 1903.1232 | 3 | 5 | 4.400332 | 0.6519966 | 2.623857 | 2.584e-09 | 11.06389 | 8.88e-09
2018-04-10 07:14 | 42137.6895 | 120.0002 | 4 | 5 | 4.341199 | 0 | 2.623857 | 2.584e-09 | 11.06389 | 8.88e-09
2018-04-10 07:16 | 42257.6895 | 240.0002 | 4 | 5 | 4.335756 | 0 | 2.623857 | 2.584e-09 | 11.06389 | 8.88e-09
2018-04-10 07:17 | 42317.6933 | 300.004 | 4 | 5 | 4.333786 | 0 | 2.623857 | 2.584e-09 | 11.06389 | 8.88e-09
2018-04-10 07:19 | 42437.78364 | 120.001 | 5 | 5 | 4.118861 | -2.28212 | 2.623857 | 0.07606157 | 11.06389 | 0.3154389
2018-04-10 07:21 | 42557.78284 | 240.0002 | 5 | 5 | 4.079237 | -2.282099 | 2.623857 | 0.1521257 | 11.06389 | 0.6272089
2018-04-10 07:23 | 42677.78284 | 360.0002 | 5 | 5 | 4.041578 | -2.282156 | 2.623857 | 0.228188 | 11.06389 | 0.9360442
2018-04-10 07:25 | 42797.78284 | 480.0002 | 5 | 5 | 4.004983 | -2.282153 | 2.623857 | 0.3042508 | 11.06389 | 1.24206
2018-04-10 07:27 | 42917.78284 | 600.0002 | 5 | 5 | 3.969491 | -2.282122 | 2.623857 | 0.3803176 | 11.06389 | 1.545349
2018-04-10 07:29 | 43037.78294 | 720.0003 | 5 | 5 | 3.935369 | -2.282074 | 2.623857 | 0.4563821 | 11.06389 | 1.84598
2018-04-10 07:31 | 43157.78454 | 840.0019 | 5 | 5 | 3.902667 | -2.282141 | 2.623857 | 0.5324474 | 11.06389 | 2.144071
2018-04-10 07:33 | 43277.78374 | 960.0011 | 5 | 5 | 3.871624 | -2.282139 | 2.623857 | 0.608511 | 11.06389 | 2.439729
2018-04-10 07:35 | 43397.78284 | 1080.0002 | 5 | 5 | 3.842492 | -2.282104 | 2.623857 | 0.6845716 | 11.06389 | 2.733086
2018-04-10 07:37 | 43517.78454 | 1200.0019 | 5 | 5 | 3.815338 | -2.282099 | 2.623857 | 0.7606348 | 11.06389 | 3.024313
2018-04-10 07:39 | 43637.78354 | 1320.0009 | 5 | 5 | 3.790279 | -2.282132 | 2.623857 | 0.8366967 | 11.06389 | 3.313548
2018-04-10 07:41 | 43757.78364 | 1440.001 | 5 | 5 | 3.767134 | -2.282111 | 2.623857 | 0.9127588 | 11.06389 | 3.600953
2018-04-10 07:43 | 43877.78374 | 1560.0011 | 5 | 5 | 3.74579 | -2.282132 | 2.623857 | 0.9888247 | 11.06389 | 3.88668
2018-04-10 07:45 | 43997.78364 | 1680.001 | 5 | 5 | 3.726004 | -2.282151 | 2.623857 | 1.064888 | 11.06389 | 4.170838
2018-04-10 07:47 | 44117.78364 | 1800.001 | 5 | 5 | 3.707464 | -2.282132 | 2.623857 | 1.140948 | 11.06389 | 4.453525
2018-04-10 07:49 | 44237.78434 | 1920.0017 | 5 | 5 | 3.689989 | -2.28212 | 2.623857 | 1.217013 | 11.06389 | 4.73486
2018-04-10 07:51 | 44357.78304 | 2040.0004 | 5 | 5 | 3.673513 | -2.28213 | 2.623857 | 1.293075 | 11.06389 | 5.014893
2018-04-10 07:53 | 44477.78284 | 2160.0002 | 5 | 5 | 3.658065 | -2.282074 | 2.623857 | 1.369139 | 11.06389 | 5.293723
2018-04-10 07:55 | 44597.78434 | 2280.0017 | 5 | 5 | 3.643679 | -2.28213 | 2.623857 | 1.445203 | 11.06389 | 5.571415
2018-04-10 07:57 | 44717.78294 | 2400.0003 | 5 | 5 | 3.630357 | -2.282116 | 2.623857 | 1.521264 | 11.06389 | 5.848043
2018-04-10 07:59 | 44837.78284 | 2520.0002 | 5 | 5 | 3.61795 | -2.28212 | 2.623857 | 1.597327 | 11.06389 | 6.123702
2018-04-10 08:01 | 44957.78364 | 2640.001 | 5 | 5 | 3.606242 | -2.282105 | 2.623857 | 1.673393 | 11.06389 | 6.398457
2018-04-10 08:03 | 45077.78284 | 2760.0002 | 5 | 5 | 3.594811 | -2.282049 | 2.623857 | 1.749453 | 11.06389 | 6.672313
2018-04-10 08:05 | 45197.78314 | 2880.0005 | 5 | 5 | 3.583245 | -2.28207 | 2.623857 | 1.825519 | 11.06389 | 6.945317
2018-04-10 08:07 | 45317.78364 | 3000.001 | 5 | 5 | 3.571179 | -2.282084 | 2.623857 | 1.901582 | 11.06389 | 7.217413
2018-04-10 08:09 | 45437.78284 | 3120.0002 | 5 | 5 | 3.558391 | -2.282125 | 2.623857 | 1.977641 | 11.06389 | 7.488554
2018-04-10 08:11 | 45557.78344 | 3240.0008 | 5 | 5 | 3.544815 | -2.282107 | 2.623857 | 2.053706 | 11.06389 | 7.758711
2018-04-10 08:13 | 45677.78444 | 3360.0018 | 5 | 5 | 3.530306 | -2.282095 | 2.623857 | 2.129766 | 11.06389 | 8.027787
2018-04-10 08:15 | 45797.78284 | 3480.0002 | 5 | 5 | 3.514131 | -2.282102 | 2.623857 | 2.205828 | 11.06389 | 8.295712
2018-04-10 08:17 | 45917.78284 | 3600.0002 | 5 | 5 | 3.493538 | -2.282088 | 2.623857 | 2.281889 | 11.06389 | 8.562254
2018-04-10 08:19 | 46037.78284 | 3720.0002 | 5 | 5 | 3.46571 | -2.282105 | 2.623857 | 2.357951 | 11.06389 | 8.826981
2018-04-10 08:21 | 46157.78364 | 3840.001 | 5 | 5 | 3.424577 | -2.282078 | 2.623857 | 2.434014 | 11.06389 | 9.089142
2018-04-10 08:23 | 46277.78364 | 3960.001 | 5 | 5 | 3.349805 | -2.282039 | 2.623857 | 2.510074 | 11.06389 | 9.347136
2018-04-10 08:25 | 46397.78364 | 4080.001 | 5 | 5 | 3.165123 | -2.282109 | 2.623857 | 2.586139 | 11.06389 | 9.596058
2018-04-10 08:26 | 46445.81064 | 4128.028 | 5 | 5 | 2.999995 | -2.28212 | 2.623857 | 2.616581 | 11.06389 | 9.690179
2018-04-10 08:28 | 46565.85542 | 120.0008 | 6 | 5 | 3.388784 | 0 | 2.623857 | 2.616581 | 11.06389 | 9.690179
2018-04-10 08:30 | 46685.85462 | 240 | 6 | 5 | 3.431862 | 0 | 2.623857 | 2.616581 | 11.06389 | 9.690179
2018-04-10 08:31 | 46745.85672 | 300.0021 | 6 | 5 | 3.445011 | 0 | 2.623857 | 2.616581 | 11.06389 | 9.690179
2018-04-10 08:31 | 46745.86 | 0.0024 | 7 | 6 | 3.445045 | 0 | 0 | 0 | 0 | 0
2018-04-10 08:33 | 46865.95 | 120.0002 | 2 | 6 | 4.019951 | 4.889938 | 0.1622941 | 5.684e-09 | 0.6404384 | 1.9584e-08
2018-04-10 08:35 | 46985.95 | 240.0002 | 2 | 6 | 4.064028 | 4.889877 | 0.325281 | 5.684e-09 | 1.299339 | 1.9584e-08
2018-04-10 08:37 | 47105.95 | 360.0018 | 2 | 6 | 4.101462 | 4.889919 | 0.4882581 | 5.684e-09 | 1.964806 | 1.9584e-08
2018-04-10 08:39 | 47225.95 | 480.0018 | 2 | 6 | 4.132359 | 4.889931 | 0.6512456 | 5.684e-09 | 2.635897 | 1.9584e-08
2018-04-10 08:41 | 47345.95 | 600.0018 | 2 | 6 | 4.159165 | 4.8899 | 0.8142214 | 5.684e-09 | 3.311579 | 1.9584e-08
2018-04-10 08:43 | 47465.95 | 720.001 | 2 | 6 | 4.187143 | 4.889923 | 0.9772026 | 5.684e-09 | 3.991681 | 1.9584e-08
2018-04-10 08:45 | 47585.95 | 840.0011 | 2 | 6 | 4.200393 | 4.608704 | 1.137419 | 5.684e-09 | 4.66418 | 1.9584e-08
2018-04-10 08:47 | 47705.95 | 960.0003 | 2 | 6 | 4.200351 | 4.146425 | 1.283323 | 5.684e-09 | 5.277033 | 1.9584e-08
2018-04-10 08:49 | 47825.95 | 1080.0018 | 2 | 6 | 4.200371 | 3.690083 | 1.413913 | 5.684e-09 | 5.825561 | 1.9584e-08
2018-04-10 08:51 | 47942.22 | 1196.2656 | 2 | 6 | 4.200376 | 3.259985 | 1.52609 | 5.684e-09 | 6.296746 | 1.9584e-08
2018-04-10 08:53 | 48062.24 | 120.0026 | 3 | 6 | 4.232714 | 3.259928 | 1.634302 | 5.684e-09 | 6.752893 | 1.9584e-08
2018-04-10 08:55 | 48182.24 | 240.0018 | 3 | 6 | 4.271177 | 3.259939 | 1.742956 | 5.684e-09 | 7.21484375 | 1.9584e-08
2018-04-10 08:57 | 48302.23 | 360.0002 | 3 | 6 | 4.313334 | 3.259954 | 1.851604 | 5.684e-09 | 7.681156 | 1.9584e-08
2018-04-10 08:59 | 48422.23 | 480.0012 | 3 | 6 | 4.358654 | 3.259945 | 1.960258 | 5.684e-09 | 8.152257 | 1.9584e-08
2018-04-10 09:01 | 48542.24 | 600.002 | 3 | 6 | 4.400411 | 3.164307 | 2.068704 | 5.684e-09 | 8.62746 | 1.9584e-08
2018-04-10 09:03 | 48662.23 | 720.0012 | 3 | 6 | 4.400386 | 2.632929 | 2.164798 | 5.684e-09 | 9.050311 | 1.9584e-08
2018-04-10 09:05 | 48782.23 | 840.0002 | 3 | 6 | 4.400375 | 2.217691 | 2.245387 | 5.684e-09 | 9.404932 | 1.9584e-08
2018-04-10 09:07 | 48902.23 | 960.0011 | 3 | 6 | 4.400362 | 1.88146 | 2.313503 | 5.684e-09 | 9.704666 | 1.9584e-08
2018-04-10 09:09 | 49022.23 | 1080.0002 | 3 | 6 | 4.400358 | 1.607195 | 2.371487 | 5.684e-09 | 9.959818 | 1.9584e-08
2018-04-10 09:11 | 49142.23 | 1200.0006 | 3 | 6 | 4.400333 | 1.38183 | 2.421184 | 5.684e-09 | 10.1785 | 1.9584e-08
2018-04-10 09:13 | 49262.23 | 1320.0009 | 3 | 6 | 4.400362 | 1.196939 | 2.464062 | 5.684e-09 | 10.36718 | 1.9584e-08
2018-04-10 09:15 | 49382.23 | 1440.0011 | 3 | 6 | 4.400346 | 1.043011 | 2.501307 | 5.684e-09 | 10.53107 | 1.9584e-08
2018-04-10 09:17 | 49502.23 | 1560.0011 | 3 | 6 | 4.400295 | 0.913868 | 2.533864 | 5.684e-09 | 10.67433 | 1.9584e-08
2018-04-10 09:19 | 49622.24 | 1680.0019 | 3 | 6 | 4.400338 | 0.8071175 | 2.562499 | 5.684e-09 | 10.80034 | 1.9584e-08
2018-04-10 09:21 | 49742.23 | 1800.0008 | 3 | 6 | 4.400301 | 0.7161579 | 2.587838 | 5.684e-09 | 10.91184 | 1.9584e-08
2018-04-10 09:22 | 49840.6 | 1898.3663 | 3 | 6 | 4.400309 | 0.6519947 | 2.606508 | 5.684e-09 | 10.99399 | 1.9584e-08
2018-04-10 09:24 | 49960.65 | 120 | 4 | 6 | 4.340673 | 0 | 2.606508 | 5.684e-09 | 10.99399 | 1.9584e-08
2018-04-10 09:26 | 50080.65 | 240 | 4 | 6 | 4.335113 | 0 | 2.606508 | 5.684e-09 | 10.99399 | 1.9584e-08
2018-04-10 09:27 | 50140.65 | 300.0038 | 4 | 6 | 4.333116 | 0 | 2.606508 | 5.684e-09 | 10.99399 | 1.9584e-08
2018-04-10 09:29 | 50260.74 | 120.0002 | 5 | 6 | 4.11655 | -2.282137 | 2.606508 | 0.07605676 | 10.99399 | 0.3152685
2018-04-10 09:31 | 50380.74 | 240.0002 | 5 | 6 | 4.076585 | -2.282076 | 2.606508 | 0.1521183 | 10.99399 | 0.6268385
2018-04-10 09:33 | 50500.74 | 360.0002 | 5 | 6 | 4.038645 | -2.28212 | 2.606508 | 0.228181 | 10.99399 | 0.9354633
2018-04-10 09:35 | 50620.74 | 480.0003 | 5 | 6 | 4.001851 | -2.282118 | 2.606508 | 0.3042449 | 10.99399 | 1.241252
2018-04-10 09:37 | 50740.74 | 600.001 | 5 | 6 | 3.966217 | -2.282149 | 2.606508 | 0.380305 | 10.99399 | 1.54427
2018-04-10 09:39 | 50860.74 | 720.0002 | 5 | 6 | 3.931891 | -2.282105 | 2.606508 | 0.4563681 | 10.99399 | 1.844638
2018-04-10 09:41 | 50980.74 | 840.0002 | 5 | 6 | 3.899036 | -2.282125 | 2.606508 | 0.5324309 | 10.99399 | 2.14245
2018-04-10 09:43 | 51100.74 | 960.0002 | 5 | 6 | 3.867956 | -2.282095 | 2.606508 | 0.6084914 | 10.99399 | 2.437819
2018-04-10 09:45 | 51220.74 | 1080.0019 | 5 | 6 | 3.838762 | -2.282166 | 2.606508 | 0.6845574 | 10.99399 | 2.730916
2018-04-10 09:47 | 51340.74 | 1200.0019 | 5 | 6 | 3.811653 | -2.282146 | 2.606508 | 0.7606209 | 10.99399 | 3.021861
2018-04-10 09:49 | 51460.74 | 1320.0019 | 5 | 6 | 3.786615 | -2.282135 | 2.606508 | 0.8366809 | 10.99399 | 3.310811
2018-04-10 09:51 | 51580.74 | 1440.0019 | 5 | 6 | 3.76354 | -2.282083 | 2.606508 | 0.912746 | 10.99399 | 3.597951
2018-04-10 09:53 | 51700.74 | 1560.0002 | 5 | 6 | 3.742299 | -2.282147 | 2.606508 | 0.9888067 | 10.99399 | 3.88339
2018-04-10 09:55 | 51820.74 | 1680.0003 | 5 | 6 | 3.722571 | -2.282081 | 2.606508 | 1.064869 | 10.99399 | 4.16728
2018-04-10 09:57 | 51940.74 | 1800.0018 | 5 | 6 | 3.704094 | -2.282149 | 2.606508 | 1.140934 | 10.99399 | 4.449726
2018-04-10 09:59 | 52060.74 | 1920.0002 | 5 | 6 | 3.68671 | -2.282149 | 2.606508 | 1.216993 | 10.99399 | 4.73079
2018-04-10 10:01 | 52180.74 | 2040.0018 | 5 | 6 | 3.670339 | -2.282126 | 2.606508 | 1.29306 | 10.99399 | 5.010597
2018-04-10 10:03 | 52300.74 | 2160.0002 | 5 | 6 | 3.655031 | -2.282141 | 2.606508 | 1.36912 | 10.99399 | 5.289172
2018-04-10 10:05 | 52420.74 | 2280.0018 | 5 | 6 | 3.640777 | -2.282081 | 2.606508 | 1.445187 | 10.99399 | 5.566649
2018-04-10 10:07 | 52540.74 | 2400.001 | 5 | 6 | 3.62756 | -2.282086 | 2.606508 | 1.521247 | 10.99399 | 5.84306
2018-04-10 10:09 | 52660.74 | 2520.0009 | 5 | 6 | 3.615347 | -2.282091 | 2.606508 | 1.597308 | 10.99399 | 6.118508
2018-04-10 10:11 | 52780.74 | 2640.0011 | 5 | 6 | 3.603691 | -2.282104 | 2.606508 | 1.673372 | 10.99399 | 6.393058
2018-04-10 10:13 | 52900.74 | 2760.0002 | 5 | 6 | 3.592227 | -2.282083 | 2.606508 | 1.749431 | 10.99399 | 6.666718
2018-04-10 10:15 | 53020.74 | 2880.0002 | 5 | 6 | 3.580619 | -2.282135 | 2.606508 | 1.825498 | 10.99399 | 6.939527
2018-04-10 10:17 | 53140.74 | 3000.0009 | 5 | 6 | 3.56844 | -2.282125 | 2.606508 | 1.901558 | 10.99399 | 7.211411
2018-04-10 10:19 | 53260.74 | 3120.0002 | 5 | 6 | 3.555457 | -2.282107 | 2.606508 | 1.977622 | 10.99399 | 7.48235
2018-04-10 10:21 | 53380.74 | 3240.0002 | 5 | 6 | 3.541749 | -2.282135 | 2.606508 | 2.053684 | 10.99399 | 7.752272
2018-04-10 10:23 | 53500.74 | 3360.0002 | 5 | 6 | 3.526928 | -2.282111 | 2.606508 | 2.129745 | 10.99399 | 8.021105
2018-04-10 10:25 | 53620.74 | 3480.0002 | 5 | 6 | 3.510023 | -2.282081 | 2.606508 | 2.205807 | 10.99399 | 8.288749
2018-04-10 10:27 | 53740.74 | 3600.0004 | 5 | 6 | 3.488025 | -2.282149 | 2.606508 | 2.281874 | 10.99399 | 8.55495
2018-04-10 10:29 | 53860.74 | 3720.0002 | 5 | 6 | 3.457943 | -2.282081 | 2.606508 | 2.357933 | 10.99399 | 8.819171
2018-04-10 10:31 | 53980.74 | 3840.0002 | 5 | 6 | 3.412123 | -2.282044 | 2.606508 | 2.433997 | 10.99399 | 9.080592
2018-04-10 10:33 | 54100.74 | 3960.0002 | 5 | 6 | 3.322081 | -2.282095 | 2.606508 | 2.510059 | 10.99399 | 9.337183
2018-04-10 10:35 | 54220.74 | 4080.0012 | 5 | 6 | 3.085653 | -2.28213 | 2.606508 | 2.586121 | 10.99399 | 9.5825
2018-04-10 10:36 | 54241.69 | 4100.9559 | 5 | 6 | 2.999998 | -2.282104 | 2.606508 | 2.599403 | 10.99399 | 9.622949
2018-04-10 10:38 | 54361.74 | 120.0015 | 6 | 6 | 3.394814 | 0 | 2.606508 | 2.599403 | 10.99399 | 9.622949
2018-04-10 10:40 | 54481.74 | 240 | 6 | 6 | 3.438733 | 0 | 2.606508 | 2.599403 | 10.99399 | 9.622949
2018-04-10 10:41 | 54541.74 | 300.0037 | 6 | 6 | 3.452159 | 0 | 2.606508 | 2.599403 | 10.99399 | 9.622949
2018-04-10 10:41 | 54541.75 | 0.0025 | 7 | 7 | 3.452214 | 0 | 0 | 0 | 0 | 0
2018-04-10 10:43 | 54661.84 | 120.0019 | 2 | 7 | 4.02265 | 4.889944 | 0.1623026 | 6.446e-09 | 0.6412848 | 2.2252e-08
2018-04-10 10:45 | 54781.84 | 240.0019 | 2 | 7 | 4.066907 | 4.889946 | 0.3252839 | 6.446e-09 | 1.300624 | 2.2252e-08
2018-04-10 10:47 | 54901.84 | 360.0011 | 2 | 7 | 4.104347 | 4.889967 | 0.4882597 | 6.446e-09 | 1.966568 | 2.2252e-08
2018-04-10 10:49 | 55021.84 | 480.0011 | 2 | 7 | 4.135042 | 4.889885 | 0.6512393 | 6.446e-09 | 2.638073 | 2.2252e-08
2018-04-10 10:51 | 55141.84 | 600.0012 | 2 | 7 | 4.162039 | 4.889936 | 0.814225 | 6.446e-09 | 3.314244 | 2.2252e-08
2018-04-10 10:53 | 55261.84 | 720.0027 | 2 | 7 | 4.190419 | 4.889898 | 0.9772013 | 6.446e-09 | 3.994826 | 2.2252e-08
2018-04-10 10:55 | 55381.84 | 840.0002 | 2 | 7 | 4.200361 | 4.559177 | 1.136308 | 6.446e-09 | 4.66287 | 2.2252e-08
2018-04-10 10:57 | 55501.84 | 960.0011 | 2 | 7 | 4.200377 | 4.099968 | 1.280598 | 6.446e-09 | 5.268942 | 2.2252e-08
2018-04-10 10:59 | 55621.84 | 1080.0011 | 2 | 7 | 4.200355 | 3.646198 | 1.409678 | 6.446e-09 | 5.811128 | 2.2252e-08
2018-04-10 11:01 | 55726.7 | 1184.8641 | 2 | 7 | 4.200378 | 3.259972 | 1.510225 | 6.446e-09 | 6.233464 | 2.2252e-08
2018-04-10 11:03 | 55846.71578 | 120.0013 | 3 | 7 | 4.232698 | 3.259989 | 1.618441 | 6.446e-09 | 6.689626 | 2.2252e-08
2018-04-10 11:05 | 55966.71638 | 240.0019 | 3 | 7 | 4.271246 | 3.260002 | 1.727097 | 6.446e-09 | 7.151586 | 2.2252e-08
2018-04-10 11:07 | 56086.71648 | 360.002 | 3 | 7 | 4.313619 | 3.260008 | 1.835755 | 6.446e-09 | 7.617962 | 2.2252e-08
2018-04-10 11:09 | 56206.71648 | 480.002 | 3 | 7 | 4.359194 | 3.259993 | 1.944412 | 6.446e-09 | 8.089119 | 2.2252e-08
2018-04-10 11:11 | 56326.71478 | 600.0003 | 3 | 7 | 4.400407 | 3.152948 | 2.052806 | 6.446e-09 | 8.564154 | 2.2252e-08
2018-04-10 11:13 | 56446.71648 | 720.002 | 3 | 7 | 4.400386 | 2.625465 | 2.148618 | 6.446e-09 | 8.985764 | 2.2252e-08
2018-04-10 11:15 | 56566.71558 | 840.0011 | 3 | 7 | 4.400403 | 2.213551 | 2.229003 | 6.446e-09 | 9.339489 | 2.2252e-08
2018-04-10 11:17 | 56686.71558 | 960.0011 | 3 | 7 | 4.400354 | 1.877954 | 2.296982 | 6.446e-09 | 9.638621 | 2.2252e-08
2018-04-10 11:19 | 56806.71558 | 1080.0011 | 3 | 7 | 4.400369 | 1.604097 | 2.354856 | 6.446e-09 | 9.893289 | 2.2252e-08
2018-04-10 11:21 | 56926.71648 | 1200.002 | 3 | 7 | 4.400357 | 1.379799 | 2.404463 | 6.446e-09 | 10.11157 | 2.2252e-08
2018-04-10 11:23 | 57046.71478 | 1320.0003 | 3 | 7 | 4.400327 | 1.194473 | 2.447274 | 6.446e-09 | 10.29996 | 2.2252e-08
2018-04-10 11:25 | 57166.71568 | 1440.0012 | 3 | 7 | 4.40036 | 1.041348 | 2.484455 | 6.446e-09 | 10.46357 | 2.2252e-08
2018-04-10 11:27 | 57286.71648 | 1560.002 | 3 | 7 | 4.400361 | 0.9135666 | 2.516953 | 6.446e-09 | 10.60657 | 2.2252e-08
2018-04-10 11:29 | 57406.71648 | 1680.002 | 3 | 7 | 4.400348 | 0.8061161 | 2.545549 | 6.446e-09 | 10.7324 | 2.2252e-08
2018-04-10 11:31 | 57526.71588 | 1800.0014 | 3 | 7 | 4.400335 | 0.7153053 | 2.570848 | 6.446e-09 | 10.84372 | 2.2252e-08
2018-04-10 11:32 | 57623.15948 | 1896.445 | 3 | 7 | 4.400301 | 0.6519966 | 2.589144 | 6.446e-09 | 10.92423 | 2.2252e-08
2018-04-10 11:34 | 57743.21 | 120.0009 | 4 | 7 | 4.340238 | 0 | 2.589144 | 6.446e-09 | 10.92423 | 2.2252e-08
2018-04-10 11:36 | 57863.21 | 240.0017 | 4 | 7 | 4.334609 | 0 | 2.589144 | 6.446e-09 | 10.92423 | 2.2252e-08
2018-04-10 11:37 | 57923.22 | 300.0038 | 4 | 7 | 4.33253 | 0 | 2.589144 | 6.446e-09 | 10.92423 | 2.2252e-08
2018-04-10 11:39 | 58043.3 | 120.001 | 5 | 7 | 4.114459 | -2.282036 | 2.589144 | 0.07605946 | 10.92423 | 0.3151422
2018-04-10 11:41 | 58163.3 | 240.0004 | 5 | 7 | 4.074044 | -2.282051 | 2.589144 | 0.1521209 | 10.92423 | 0.6265346
2018-04-10 11:43 | 58283.3 | 360.0001 | 5 | 7 | 4.035753 | -2.282051 | 2.589144 | 0.2281838 | 10.92423 | 0.9349532
2018-04-10 11:45 | 58403.3 | 480.0018 | 5 | 7 | 3.998629 | -2.282062 | 2.589144 | 0.3042452 | 10.92423 | 1.240499
2018-04-10 11:47 | 58523.3 | 600.0001 | 5 | 7 | 3.96268 | -2.282091 | 2.589144 | 0.380308 | 10.92423 | 1.543271
2018-04-10 11:49 | 58643.3 | 720.0001 | 5 | 7 | 3.928164 | -2.282065 | 2.589144 | 0.4563691 | 10.92423 | 1.843355
2018-04-10 11:51 | 58763.3 | 840.0001 | 5 | 7 | 3.895219 | -2.282039 | 2.589144 | 0.5324304 | 10.92423 | 2.140873
2018-04-10 11:53 | 58883.3 | 960.0009 | 5 | 7 | 3.864087 | -2.282083 | 2.589144 | 0.6084928 | 10.92423 | 2.435956
2018-04-10 11:55 | 59003.3 | 1080.0009 | 5 | 7 | 3.834931 | -2.282041 | 2.589144 | 0.6845567 | 10.92423 | 2.728752
2018-04-10 11:57 | 59123.3 | 1200.0009 | 5 | 7 | 3.807834 | -2.28202 | 2.589144 | 0.7606187 | 10.92423 | 3.019401
2018-04-10 11:59 | 59243.3 | 1320.0001 | 5 | 7 | 3.782927 | -2.282088 | 2.589144 | 0.8366801 | 10.92423 | 3.308069
2018-04-10 12:01 | 59363.3 | 1440.0018 | 5 | 7 | 3.759909 | -2.28207 | 2.589144 | 0.9127423 | 10.92423 | 3.594918
2018-04-10 12:03 | 59483.3 | 1560.0009 | 5 | 7 | 3.738683 | -2.282046 | 2.589144 | 0.9888014 | 10.92423 | 3.880075
2018-04-10 12:05 | 59603.3 | 1680.0001 | 5 | 7 | 3.718987 | -2.282034 | 2.589144 | 1.064863 | 10.92423 | 4.163688
2018-04-10 12:07 | 59723.3 | 1800.0009 | 5 | 7 | 3.70058 | -2.282076 | 2.589144 | 1.140925 | 10.92423 | 4.445857
2018-04-10 12:09 | 59843.3 | 1920.0001 | 5 | 7 | 3.683264 | -2.282074 | 2.589144 | 1.216987 | 10.92423 | 4.726664
2018-04-10 12:11 | 59963.3 | 2040.0001 | 5 | 7 | 3.667014 | -2.282107 | 2.589144 | 1.293051 | 10.92423 | 5.006203
2018-04-10 12:13 | 60083.3 | 2160.0009 | 5 | 7 | 3.651819 | -2.282083 | 2.589144 | 1.369111 | 10.92423 | 5.284529
2018-04-10 12:15 | 60203.3 | 2280.0001 | 5 | 7 | 3.637734 | -2.282109 | 2.589144 | 1.445173 | 10.92423 | 5.561751
2018-04-10 12:17 | 60323.3 | 2400.0018 | 5 | 7 | 3.624683 | -2.28206 | 2.589144 | 1.521237 | 10.92423 | 5.837949
2018-04-10 12:19 | 60443.3 | 2520.0018 | 5 | 7 | 3.612536 | -2.28212 | 2.589144 | 1.5973 | 10.92423 | 6.113188
2018-04-10 12:21 | 60563.3 | 2640.001 | 5 | 7 | 3.600929 | -2.282055 | 2.589144 | 1.673363 | 10.92423 | 6.387524
2018-04-10 12:23 | 60683.3 | 2760.0001 | 5 | 7 | 3.589501 | -2.282086 | 2.589144 | 1.749426 | 10.92423 | 6.660985
2018-04-10 12:25 | 60803.3 | 2880.0009 | 5 | 7 | 3.577765 | -2.282041 | 2.589144 | 1.825486 | 10.92423 | 6.93356
2018-04-10 12:27 | 60923.3 | 3000.0001 | 5 | 7 | 3.565431 | -2.282078 | 2.589144 | 1.901546 | 10.92423 | 7.20522
2018-04-10 12:29 | 61043.3 | 3120.001 | 5 | 7 | 3.552305 | -2.282107 | 2.589144 | 1.977609 | 10.92423 | 7.475924
2018-04-10 12:31 | 61163.3 | 3240.0001 | 5 | 7 | 3.53835 | -2.282099 | 2.589144 | 2.053673 | 10.92423 | 7.745602
2018-04-10 12:33 | 61283.3 | 3360.0018 | 5 | 7 | 3.523169 | -2.282116 | 2.589144 | 2.129738 | 10.92423 | 8.014179
2018-04-10 12:35 | 61403.3 | 3480.0001 | 5 | 7 | 3.505382 | -2.282065 | 2.589144 | 2.2058 | 10.92423 | 8.281508
2018-04-10 12:37 | 61523.3 | 3600.001 | 5 | 7 | 3.481775 | -2.282083 | 2.589144 | 2.281864 | 10.92423 | 8.547289
2018-04-10 12:39 | 61643.3 | 3720.0002 | 5 | 7 | 3.448912 | -2.282057 | 2.589144 | 2.357927 | 10.92423 | 8.810953
2018-04-10 12:41 | 61763.3 | 3840.0018 | 5 | 7 | 3.396816 | -2.282104 | 2.589144 | 2.43399 | 10.92423 | 9.071489
2018-04-10 12:43 | 61883.3 | 3960.0009 | 5 | 7 | 3.285837 | -2.282055 | 2.589144 | 2.510049 | 10.92423 | 9.326253
2018-04-10 12:45 | 61995.95 | 4072.6462 | 5 | 7 | 2.999979 | -2.282065 | 2.589144 | 2.581448 | 10.92423 | 9.552682
2018-04-10 12:47 | 62116 | 120 | 6 | 7 | 3.40094 | 0 | 2.589144 | 2.581448 | 10.92423 | 9.552682
2018-04-10 12:49 | 62236 | 240.0001 | 6 | 7 | 3.445769 | 0 | 2.589144 | 2.581448 | 10.92423 | 9.552682
2018-04-10 12:50 | 62296 | 300.003 | 6 | 7 | 3.459507 | 0 | 2.589144 | 2.581448 | 10.92423 | 9.552682
2018-04-10 12:50 | 62296.00446 | 0.0023 | 7 | 8 | 3.459546 | 0 | 0 | 0 | 0 | 0
2018-04-10 12:52 | 62416.1 | 120.0008 | 2 | 8 | 4.02561 | 4.889933 | 0.1622967 | 4.449e-09 | 0.642094 | 1.5392e-08
2018-04-10 12:54 | 62536.1 | 240.0001 | 2 | 8 | 4.070135 | 4.889908 | 0.32528 | 4.449e-09 | 1.301948 | 1.5392e-08
2018-04-10 12:56 | 62656.1 | 360.0001 | 2 | 8 | 4.107589 | 4.889912 | 0.4882642 | 4.449e-09 | 1.968454 | 1.5392e-08
2018-04-10 12:58 | 62776.1 | 480.0016 | 2 | 8 | 4.138199 | 4.889885 | 0.6512475 | 4.449e-09 | 2.640494 | 1.5392e-08
2018-04-10 13:00 | 62896.1 | 600.0016 | 2 | 8 | 4.165343 | 4.889908 | 0.8142276 | 4.449e-09 | 3.317166 | 1.5392e-08
2018-04-10 13:02 | 63016.1 | 720.0001 | 2 | 8 | 4.19413 | 4.889891 | 0.977212 | 4.449e-09 | 3.998348 | 1.5392e-08
2018-04-10 13:04 | 63136.1 | 840.0009 | 2 | 8 | 4.200393 | 4.504051 | 1.134861 | 4.449e-09 | 4.66043 | 1.5392e-08
2018-04-10 13:06 | 63256.1 | 960.0008 | 2 | 8 | 4.200375 | 4.047598 | 1.277363 | 4.449e-09 | 5.258992 | 1.5392e-08
2018-04-10 13:08 | 63376.1 | 1080.0002 | 2 | 8 | 4.200359 | 3.597132 | 1.404745 | 4.449e-09 | 5.794047 | 1.5392e-08
2018-04-10 13:10 | 63468.21 | 1172.1152 | 2 | 8 | 4.200357 | 3.25996 | 1.49245 | 4.449e-09 | 6.16244 | 1.5392e-08
2018-04-10 13:12 | 63588.23 | 120.001 | 3 | 8 | 4.232793 | 3.259964 | 1.600665 | 4.449e-09 | 6.6186 | 1.5392e-08
2018-04-10 13:14 | 63708.23 | 240.0005 | 3 | 8 | 4.271436 | 3.259949 | 1.709318 | 4.449e-09 | 7.080567 | 1.5392e-08
2018-04-10 13:16 | 63828.23 | 360.0012 | 3 | 8 | 4.313989 | 3.259949 | 1.817969 | 4.449e-09 | 7.546943 | 1.5392e-08
2018-04-10 13:18 | 63948.23 | 480.0011 | 3 | 8 | 4.359737 | 3.259998 | 1.926628 | 4.449e-09 | 8.018156 | 1.5392e-08
2018-04-10 13:20 | 64068.23 | 600.0004 | 3 | 8 | 4.400389 | 3.142122 | 2.034956 | 4.449e-09 | 8.492963 | 1.5392e-08
2018-04-10 13:22 | 64188.23 | 720.0011 | 3 | 8 | 4.400379 | 2.618656 | 2.130505 | 4.449e-09 | 8.913418 | 1.5392e-08
2018-04-10 13:24 | 64308.23 | 840.0004 | 3 | 8 | 4.400382 | 2.207911 | 2.210699 | 4.449e-09 | 9.266302 | 1.5392e-08
2018-04-10 13:26 | 64428.23 | 960.0013 | 3 | 8 | 4.400355 | 1.873226 | 2.278529 | 4.449e-09 | 9.564776 | 1.5392e-08
2018-04-10 13:28 | 64548.23 | 1080.0004 | 3 | 8 | 4.400364 | 1.600798 | 2.336277 | 4.449e-09 | 9.818888 | 1.5392e-08
2018-04-10 13:30 | 64668.23 | 1200.0003 | 3 | 8 | 4.400363 | 1.377289 | 2.385782 | 4.449e-09 | 10.03673 | 1.5392e-08
2018-04-10 13:32 | 64788.23 | 1320.0004 | 3 | 8 | 4.400354 | 1.192341 | 2.428499 | 4.449e-09 | 10.2247 | 1.5392e-08
2018-04-10 13:34 | 64908.23 | 1440.0011 | 3 | 8 | 4.40036 | 1.039282 | 2.4656 | 4.449e-09 | 10.38795 | 1.5392e-08
2018-04-10 13:36 | 65028.23 | 1560.0004 | 3 | 8 | 4.400328 | 0.9110985 | 2.498034 | 4.449e-09 | 10.53068 | 1.5392e-08
2018-04-10 13:38 | 65148.23 | 1680.0012 | 3 | 8 | 4.400301 | 0.8035431 | 2.526564 | 4.449e-09 | 10.65622 | 1.5392e-08
2018-04-10 13:40 | 65268.23 | 1800.0004 | 3 | 8 | 4.400337 | 0.7139149 | 2.551814 | 4.449e-09 | 10.76732 | 1.5392e-08
2018-04-10 13:41 | 65363.44 | 1895.2114 | 3 | 8 | 4.400326 | 0.6519756 | 2.56985 | 4.449e-09 | 10.84669 | 1.5392e-08
2018-04-10 13:43 | 65483.49 | 120.0009 | 4 | 8 | 4.339834 | 0 | 2.56985 | 4.449e-09 | 10.84669 | 1.5392e-08
2018-04-10 13:45 | 65603.48 | 240 | 4 | 8 | 4.334093 | 0 | 2.56985 | 4.449e-09 | 10.84669 | 1.5392e-08
2018-04-10 13:46 | 65663.49 | 300.0022 | 4 | 8 | 4.331986 | 0 | 2.56985 | 4.449e-09 | 10.84669 | 1.5392e-08
2018-04-10 13:48 | 65783.56982 | 120.0002 | 5 | 8 | 4.112351 | -2.282093 | 2.56985 | 0.07605463 | 10.84669 | 0.3149874
2018-04-10 13:50 | 65903.56982 | 240.0002 | 5 | 8 | 4.071515 | -2.282065 | 2.56985 | 0.1521193 | 10.84669 | 0.6262156
2018-04-10 13:52 | 66023.57152 | 360.0019 | 5 | 8 | 4.032791 | -2.282053 | 2.56985 | 0.2281824 | 10.84669 | 0.9344267
2018-04-10 13:54 | 66143.57052 | 480.0009 | 5 | 8 | 3.995304 | -2.282065 | 2.56985 | 0.304245 | 10.84669 | 1.239739
2018-04-10 13:56 | 66263.57142 | 600.0018 | 5 | 8 | 3.95901 | -2.282062 | 2.56985 | 0.3803088 | 10.84669 | 1.542248
2018-04-10 13:58 | 66383.57022 | 720.0006 | 5 | 8 | 3.924276 | -2.282076 | 2.56985 | 0.4563713 | 10.84669 | 1.84205
2018-04-10 14:00 | 66503.57142 | 840.0018 | 5 | 8 | 3.891165 | -2.282046 | 2.56985 | 0.5324316 | 10.84669 | 2.139261
2018-04-10 14:02 | 66623.56982 | 960.0002 | 5 | 8 | 3.859959 | -2.282091 | 2.56985 | 0.6084945 | 10.84669 | 2.434035
2018-04-10 14:04 | 66743.56982 | 1080.0002 | 5 | 8 | 3.830739 | -2.282102 | 2.56985 | 0.6845574 | 10.84669 | 2.726511
2018-04-10 14:06 | 66863.57062 | 1200.001 | 5 | 8 | 3.803682 | -2.282143 | 2.56985 | 0.7606205 | 10.84669 | 3.016846
2018-04-10 14:08 | 66983.57152 | 1320.0019 | 5 | 8 | 3.77878 | -2.282046 | 2.56985 | 0.8366836 | 10.84669 | 3.305206
2018-04-10 14:10 | 67103.56982 | 1440.0002 | 5 | 8 | 3.755839 | -2.282057 | 2.56985 | 0.9127447 | 10.84669 | 3.591739
2018-04-10 14:12 | 67223.57062 | 1560.001 | 5 | 8 | 3.734709 | -2.282088 | 2.56985 | 0.9888101 | 10.84669 | 3.876613
2018-04-10 14:14 | 67343.57062 | 1680.001 | 5 | 8 | 3.715106 | -2.282084 | 2.56985 | 1.06487 | 10.84669 | 4.15992
2018-04-10 14:16 | 67463.57142 | 1800.0018 | 5 | 8 | 3.696752 | -2.282102 | 2.56985 | 1.140932 | 10.84669 | 4.441794
2018-04-10 14:18 | 67583.57022 | 1920.0006 | 5 | 8 | 3.679543 | -2.282051 | 2.56985 | 1.216995 | 10.84669 | 4.722316
2018-04-10 14:20 | 67703.56982 | 2040.0002 | 5 | 8 | 3.663379 | -2.282114 | 2.56985 | 1.293058 | 10.84669 | 5.001572
2018-04-10 14:22 | 67823.57062 | 2160.001 | 5 | 8 | 3.648349 | -2.28213 | 2.56985 | 1.369119 | 10.84669 | 5.279636
2018-04-10 14:24 | 67943.57142 | 2280.0018 | 5 | 8 | 3.634432 | -2.282122 | 2.56985 | 1.445184 | 10.84669 | 5.55661
2018-04-10 14:26 | 68063.57142 | 2400.0018 | 5 | 8 | 3.621591 | -2.282093 | 2.56985 | 1.521249 | 10.84669 | 5.832569
2018-04-10 14:28 | 68183.57062 | 2520.001 | 5 | 8 | 3.609535 | -2.282122 | 2.56985 | 1.597311 | 10.84669 | 6.107574
2018-04-10 14:30 | 68303.56992 | 2640.0003 | 5 | 8 | 3.597991 | -2.282102 | 2.56985 | 1.673373 | 10.84669 | 6.38168
2018-04-10 14:32 | 68423.57062 | 2760.001 | 5 | 8 | 3.586481 | -2.282105 | 2.56985 | 1.749436 | 10.84669 | 6.654917
2018-04-10 14:34 | 68543.56982 | 2880.0002 | 5 | 8 | 3.574683 | -2.282072 | 2.56985 | 1.825496 | 10.84669 | 6.927259
2018-04-10 14:36 | 68663.57142 | 3000.0018 | 5 | 8 | 3.562137 | -2.282111 | 2.56985 | 1.901557 | 10.84669 | 7.198682
2018-04-10 14:38 | 68783.56982 | 3120.0002 | 5 | 8 | 3.548798 | -2.282104 | 2.56985 | 1.977623 | 10.84669 | 7.469137
2018-04-10 14:40 | 68903.57142 | 3240.0018 | 5 | 8 | 3.534527 | -2.282102 | 2.56985 | 2.053685 | 10.84669 | 7.73853
2018-04-10 14:42 | 69023.56982 | 3360.0002 | 5 | 8 | 3.518815 | -2.282083 | 2.56985 | 2.129748 | 10.84669 | 8.006791
2018-04-10 14:44 | 69143.57002 | 3480.0004 | 5 | 8 | 3.499737 | -2.28213 | 2.56985 | 2.20581 | 10.84669 | 8.273746
2018-04-10 14:46 | 69263.57132 | 3600.0017 | 5 | 8 | 3.474135 | -2.282105 | 2.56985 | 2.281873 | 10.84669 | 8.539023
2018-04-10 14:48 | 69383.56982 | 3720.0002 | 5 | 8 | 3.43734 | -2.282078 | 2.56985 | 2.357934 | 10.84669 | 8.801967
2018-04-10 14:50 | 69503.57132 | 3840.0017 | 5 | 8 | 3.375632 | -2.282102 | 2.56985 | 2.433998 | 10.84669 | 9.061332
2018-04-10 14:52 | 69623.57212 | 3960.0025 | 5 | 8 | 3.232882 | -2.282111 | 2.56985 | 2.510061 | 10.84669 | 9.313495
2018-04-10 14:53 | 69703.84312 | 4040.2735 | 5 | 8 | 2.999988 | -2.282137 | 2.56985 | 2.560941 | 10.84669 | 9.472988
2018-04-10 14:55 | 69823.89 | 119.9999 | 6 | 8 | 3.407301 | 0 | 2.56985 | 2.560941 | 10.84669 | 9.472988
2018-04-10 14:57 | 69943.89 | 240.0007 | 6 | 8 | 3.45319 | 0 | 2.56985 | 2.560941 | 10.84669 | 9.472988
2018-04-10 14:58 | 70003.89 | 300.002 | 6 | 8 | 3.46735 | 0 | 2.56985 | 2.560941 | 10.84669 | 9.472988
2018-04-10 14:58 | 70003.9 | 0.0026 | 7 | 9 | 3.467516 | 0 | 0 | 0 | 0 | 0
2018-04-10 15:00 | 70123.99 | 120.0026 | 2 | 9 | 4.02849 | 4.889935 | 0.1622954 | 2.556e-09 | 0.6429238 | 8.863e-09
2018-04-10 15:02 | 70243.99 | 240.0002 | 2 | 9 | 4.07326 | 4.889923 | 0.3252752 | 2.556e-09 | 1.303257 | 8.863e-09
2018-04-10 15:04 | 70363.99 | 360.001 | 2 | 9 | 4.110688 | 4.889904 | 0.4882472 | 2.556e-09 | 1.970223 | 8.863e-09
2018-04-10 15:06 | 70483.99 | 480.0003 | 2 | 9 | 4.1413 | 4.889889 | 0.6512353 | 2.556e-09 | 2.642788 | 8.863e-09
2018-04-10 15:08 | 70603.99 | 600.001 | 2 | 9 | 4.168642 | 4.889898 | 0.8142195 | 2.556e-09 | 3.319984 | 8.863e-09
2018-04-10 15:10 | 70723.99 | 720.001 | 2 | 9 | 4.19817 | 4.889902 | 0.9771952 | 2.556e-09 | 4.001724 | 8.863e-09
2018-04-10 15:12 | 70843.99 | 840.0026 | 2 | 9 | 4.2004 | 4.44409 | 1.133044 | 2.556e-09 | 4.656337 | 8.863e-09
2018-04-10 15:14 | 70963.99 | 960.0002 | 2 | 9 | 4.200376 | 3.991127 | 1.273606 | 2.556e-09 | 5.246748 | 8.863e-09
2018-04-10 15:16 | 71083.99 | 1080.001 | 2 | 9 | 4.200362 | 3.543612 | 1.39915 | 2.556e-09 | 5.774083 | 8.863e-09
2018-04-10 15:18 | 71162.12 | 1158.1344 | 2 | 9 | 4.200374 | 3.259989 | 1.47296 | 2.556e-09 | 6.084109 | 8.863e-09
2018-04-10 15:20 | 71282.14332 | 120.0009 | 3 | 9 | 4.232914 | 3.259962 | 1.581181 | 2.556e-09 | 6.540301 | 8.863e-09
2018-04-10 15:22 | 71402.14342 | 240.001 | 3 | 9 | 4.27177 | 3.259996 | 1.689836 | 2.556e-09 | 7.002304 | 8.863e-09
2018-04-10 15:24 | 71522.14342 | 360.001 | 3 | 9 | 4.314523 | 3.259945 | 1.79849 | 2.556e-09 | 7.468738 | 8.863e-09
2018-04-10 15:26 | 71642.14422 | 480.0018 | 3 | 9 | 4.360573 | 3.259975 | 1.907145 | 2.556e-09 | 7.94001 | 8.863e-09
2018-04-10 15:28 | 71762.14422 | 600.0018 | 3 | 9 | 4.400383 | 3.127104 | 2.015382 | 2.556e-09 | 8.414508 | 8.863e-09
2018-04-10 15:30 | 71882.14422 | 720.0018 | 3 | 9 | 4.400369 | 2.608112 | 2.110523 | 2.556e-09 | 8.833167 | 8.863e-09
2018-04-10 15:32 | 72002.14262 | 840.0002 | 3 | 9 | 4.400371 | 2.19854 | 2.190389 | 2.556e-09 | 9.184604 | 8.863e-09
2018-04-10 15:34 | 72122.14342 | 960.001 | 3 | 9 | 4.400358 | 1.866249 | 2.25794 | 2.556e-09 | 9.481852 | 8.863e-09
2018-04-10 15:36 | 72242.14432 | 1080.0019 | 3 | 9 | 4.400349 | 1.594233 | 2.31546 | 2.556e-09 | 9.734961 | 8.863e-09
2018-04-10 15:38 | 72362.14262 | 1200.0002 | 3 | 9 | 4.40035 | 1.371552 | 2.364764 | 2.556e-09 | 9.951916 | 8.863e-09
2018-04-10 15:40 | 72482.14422 | 1320.0018 | 3 | 9 | 4.400362 | 1.187452 | 2.407308 | 2.556e-09 | 10.13912 | 8.863e-09
2018-04-10 15:42 | 72602.14342 | 1440.001 | 3 | 9 | 4.400327 | 1.034294 | 2.444249 | 2.556e-09 | 10.30168 | 8.863e-09
2018-04-10 15:44 | 72722.14332 | 1560.0009 | 3 | 9 | 4.400311 | 0.9067497 | 2.476538 | 2.556e-09 | 10.44376 | 8.863e-09
2018-04-10 15:46 | 72842.14262 | 1680.0002 | 3 | 9 | 4.400292 | 0.8001671 | 2.504952 | 2.556e-09 | 10.56879 | 8.863e-09
2018-04-10 15:48 | 72962.14332 | 1800.0009 | 3 | 9 | 4.400323 | 0.7109413 | 2.530101 | 2.556e-09 | 10.67946 | 8.863e-09
2018-04-10 15:49 | 73052.51592 | 1890.3735 | 3 | 9 | 4.400301 | 0.6519909 | 2.547196 | 2.556e-09 | 10.75468 | 8.863e-09
2018-04-10 15:51 | 73172.55 | 120.0009 | 4 | 9 | 4.339325 | 0 | 2.547197 | 2.556e-09 | 10.75468 | 8.863e-09
2018-04-10 15:53 | 73292.55 | 240 | 4 | 9 | 4.333455 | 0 | 2.547197 | 2.556e-09 | 10.75468 | 8.863e-09
2018-04-10 15:54 | 73352.56 | 300.0031 | 4 | 9 | 4.331297 | 0 | 2.547197 | 2.556e-09 | 10.75468 | 8.863e-09
2018-04-10 15:56 | 73472.64316 | 120.0009 | 5 | 9 | 4.110034 | -2.282093 | 2.547197 | 0.07605802 | 10.75468 | 0.3148519
2018-04-10 15:58 | 73592.64286 | 240.0006 | 5 | 9 | 4.068663 | -2.282088 | 2.547197 | 0.1521187 | 10.75468 | 0.6258668
2018-04-10 16:00 | 73712.64316 | 360.0009 | 5 | 9 | 4.029481 | -2.282067 | 2.547197 | 0.228188 | 10.75468 | 0.9338679
2018-04-10 16:02 | 73832.64316 | 480.0009 | 5 | 9 | 3.991616 | -2.282076 | 2.547197 | 0.304252 | 10.75468 | 1.238918
2018-04-10 16:04 | 73952.64246 | 600.0002 | 5 | 9 | 3.955109 | -2.28206 | 2.547197 | 0.3803149 | 10.75468 | 1.541135
2018-04-10 16:06 | 74072.64406 | 720.0018 | 5 | 9 | 3.920117 | -2.282125 | 2.547197 | 0.4563785 | 10.75468 | 1.840634
2018-04-10 16:08 | 74192.64406 | 840.0018 | 5 | 9 | 3.886851 | -2.282088 | 2.547197 | 0.53244 | 10.75468 | 2.137527
2018-04-10 16:10 | 74312.64406 | 960.0018 | 5 | 9 | 3.855511 | -2.282067 | 2.547197 | 0.6085035 | 10.75468 | 2.43197
2018-04-10 16:12 | 74432.64246 | 1080.0002 | 5 | 9 | 3.826272 | -2.282086 | 2.547197 | 0.6845634 | 10.75468 | 2.724094
2018-04-10 16:14 | 74552.64316 | 1200.0009 | 5 | 9 | 3.799273 | -2.282095 | 2.547197 | 0.7606276 | 10.75468 | 3.014096
2018-04-10 16:16 | 74672.64326 | 1320.001 | 5 | 9 | 3.7744 | -2.282126 | 2.547197 | 0.8366892 | 10.75468 | 3.302115
2018-04-10 16:18 | 74792.64326 | 1440.001 | 5 | 9 | 3.751512 | -2.282109 | 2.547197 | 0.9127518 | 10.75468 | 3.588324
2018-04-10 16:20 | 74912.64256 | 1560.0003 | 5 | 9 | 3.730452 | -2.282076 | 2.547197 | 0.9888164 | 10.75468 | 3.872869
2018-04-10 16:22 | 75032.64246 | 1680.0002 | 5 | 9 | 3.710891 | -2.28212 | 2.547197 | 1.06488 | 10.75468 | 4.155869
2018-04-10 16:24 | 75152.64406 | 1800.0018 | 5 | 9 | 3.692615 | -2.282093 | 2.547197 | 1.140946 | 10.75468 | 4.437439
2018-04-10 16:26 | 75272.64366 | 1920.0014 | 5 | 9 | 3.675457 | -2.282107 | 2.547197 | 1.217004 | 10.75468 | 4.717632
2018-04-10 16:28 | 75392.64246 | 2040.0002 | 5 | 9 | 3.659439 | -2.282118 | 2.547197 | 1.29307 | 10.75468 | 4.996594
2018-04-10 16:30 | 75512.64406 | 2160.0018 | 5 | 9 | 3.644554 | -2.282095 | 2.547197 | 1.369133 | 10.75468 | 5.274372
2018-04-10 16:32 | 75632.64316 | 2280.0009 | 5 | 9 | 3.630795 | -2.282111 | 2.547197 | 1.445199 | 10.75468 | 5.551067
2018-04-10 16:34 | 75752.64406 | 2400.0018 | 5 | 9 | 3.618102 | -2.282084 | 2.547197 | 1.521263 | 10.75468 | 5.826751
2018-04-10 16:36 | 75872.64406 | 2520.0018 | 5 | 9 | 3.606174 | -2.282105 | 2.547197 | 1.597325 | 10.75468 | 6.101492
2018-04-10 16:38 | 75992.64406 | 2640.0018 | 5 | 9 | 3.594641 | -2.282139 | 2.547197 | 1.673387 | 10.75468 | 6.375345
2018-04-10 16:40 | 76112.64326 | 2760.001 | 5 | 9 | 3.583072 | -2.282135 | 2.547197 | 1.749455 | 10.75468 | 6.648344
2018-04-10 16:42 | 76232.64406 | 2880.0018 | 5 | 9 | 3.571042 | -2.282109 | 2.547197 | 1.825518 | 10.75468 | 6.920429
2018-04-10 16:44 | 76352.64316 | 3000.0009 | 5 | 9 | 3.558262 | -2.282126 | 2.547197 | 1.901579 | 10.75468 | 7.191568
2018-04-10 16:46 | 76472.64236 | 3120.0001 | 5 | 9 | 3.544645 | -2.28206 | 2.547197 | 1.977638 | 10.75468 | 7.46169
2018-04-10 16:48 | 76592.64326 | 3240.001 | 5 | 9 | 3.529992 | -2.282099 | 2.547197 | 2.053705 | 10.75468 | 7.730772
2018-04-10 16:50 | 76712.64256 | 3360.0003 | 5 | 9 | 3.513553 | -2.282102 | 2.547197 | 2.129767 | 10.75468 | 7.998662
2018-04-10 16:52 | 76832.64326 | 3480.001 | 5 | 9 | 3.492821 | -2.282095 | 2.547197 | 2.20583 | 10.75468 | 8.265165
2018-04-10 16:54 | 76952.64326 | 3600.001 | 5 | 9 | 3.464592 | -2.282084 | 2.547197 | 2.281893 | 10.75468 | 8.529822
2018-04-10 16:56 | 77072.64416 | 3720.0019 | 5 | 9 | 3.422497 | -2.282126 | 2.547197 | 2.357954 | 10.75468 | 8.791864
2018-04-10 16:58 | 77192.64326 | 3840.001 | 5 | 9 | 3.345274 | -2.282116 | 2.547197 | 2.434016 | 10.75468 | 9.049629
2018-04-10 17:00 | 77312.64256 | 3960.0003 | 5 | 9 | 3.153961 | -2.282083 | 2.547197 | 2.510076 | 10.75468 | 9.297976
2018-04-10 17:01 | 77357.16466 | 4004.5224 | 5 | 9 | 2.99996 | -2.28203 | 2.547197 | 2.538296 | 10.75468 | 9.38503
2018-04-10 17:03 | 77477.21 | 120.0019 | 6 | 9 | 3.413763 | 0 | 2.547197 | 2.538296 | 10.75468 | 9.38503
2018-04-10 17:05 | 77597.21 | 240.0003 | 6 | 9 | 3.460509 | 0 | 2.547197 | 2.538296 | 10.75468 | 9.38503
2018-04-10 17:06 | 77657.21 | 300.0034 | 6 | 9 | 3.474947 | 0 | 2.547197 | 2.538296 | 10.75468 | 9.38503
2018-04-10 17:06 | 77657.22 | 0.0024 | 7 | 10 | 3.475156 | 0 | 0 | 0 | 0 | 0
2018-04-10 17:08 | 77777.3 | 120.0011 | 2 | 10 | 4.031422 | 4.8899 | 0.1622958 | 5.732e-09 | 0.643741 | 1.992e-08
2018-04-10 17:10 | 77897.3 | 240.0002 | 2 | 10 | 4.076491 | 4.889898 | 0.3252784 | 5.732e-09 | 1.304589 | 1.992e-08
2018-04-10 17:12 | 78017.3 | 360.0019 | 2 | 10 | 4.113947 | 4.889902 | 0.4882594 | 5.732e-09 | 1.972125 | 1.992e-08
2018-04-10 17:14 | 78137.3 | 480.0011 | 2 | 10 | 4.144507 | 4.88991 | 0.6512381 | 5.732e-09 | 2.645175 | 1.992e-08
2018-04-10 17:16 | 78257.3 | 600.0002 | 2 | 10 | 4.172217 | 4.889885 | 0.8142208 | 5.732e-09 | 3.322912 | 1.992e-08
2018-04-10 17:18 | 78377.3 | 720.0011 | 2 | 10 | 4.200383 | 4.854645 | 0.9771609 | 5.732e-09 | 4.00512 | 1.992e-08
2018-04-10 17:20 | 78497.3 | 840.0002 | 2 | 10 | 4.200384 | 4.388187 | 1.131039 | 5.732e-09 | 4.651466 | 1.992e-08
2018-04-10 17:22 | 78617.3 | 960.0003 | 2 | 10 | 4.200372 | 3.936699 | 1.269768 | 5.732e-09 | 5.23418 | 1.992e-08
2018-04-10 17:24 | 78737.3 | 1080.0019 | 2 | 10 | 4.200371 | 3.493067 | 1.393556 | 5.732e-09 | 5.754134 | 1.992e-08
2018-04-10 17:25 | 78802.08 | 1144.7744 | 2 | 10 | 4.200381 | 3.259993 | 1.454298 | 5.732e-09 | 6.009274 | 1.992e-08
2018-04-10 17:27 | 78922.09 | 120.0026 | 3 | 10 | 4.23308 | 3.259941 | 1.562509 | 5.732e-09 | 6.465433 | 1.992e-08
2018-04-10 17:29 | 79042.09 | 240.001 | 3 | 10 | 4.272146 | 3.259975 | 1.671165 | 5.732e-09 | 6.927468 | 1.992e-08
2018-04-10 17:31 | 79162.09 | 360.0011 | 3 | 10 | 4.315135 | 3.259947 | 1.779818 | 5.732e-09 | 7.393954 | 1.992e-08
2018-04-10 17:33 | 79282.09 | 480.0018 | 3 | 10 | 4.361471 | 3.259949 | 1.888473 | 5.732e-09 | 7.865304 | 1.992e-08
2018-04-10 17:35 | 79402.09 | 600.0002 | 3 | 10 | 4.400383 | 3.112097 | 1.996598 | 5.732e-09 | 8.339396 | 1.992e-08
2018-04-10 17:37 | 79522.09 | 720.0018 | 3 | 10 | 4.400369 | 2.59746 | 2.09133 | 5.732e-09 | 8.756254 | 1.992e-08
2018-04-10 17:39 | 79642.09 | 840.0018 | 3 | 10 | 4.40035 | 2.18919 | 2.170866 | 5.732e-09 | 9.10624 | 1.992e-08
2018-04-10 17:41 | 79762.09 | 960.001 | 3 | 10 | 4.400345 | 1.858341 | 2.238141 | 5.732e-09 | 9.402276 | 1.992e-08
2018-04-10 17:43 | 79882.09 | 1080.0004 | 3 | 10 | 4.400373 | 1.587723 | 2.295411 | 5.732e-09 | 9.654287 | 1.992e-08
2018-04-10 17:45 | 80002.09 | 1200.0018 | 3 | 10 | 4.400379 | 1.365471 | 2.344492 | 5.732e-09 | 9.870261 | 1.992e-08
2018-04-10 17:47 | 80122.09 | 1320.0002 | 3 | 10 | 4.400335 | 1.181591 | 2.386837 | 5.732e-09 | 10.05659 | 1.992e-08
2018-04-10 17:49 | 80242.09 | 1440.0018 | 3 | 10 | 4.400334 | 1.029629 | 2.423613 | 5.732e-09 | 10.21842 | 1.992e-08
2018-04-10 17:51 | 80362.09 | 1560.001 | 3 | 10 | 4.400349 | 0.9035969 | 2.455764 | 5.732e-09 | 10.3599 | 1.992e-08
2018-04-10 17:53 | 80482.09 | 1680.0002 | 3 | 10 | 4.40034 | 0.7976036 | 2.484055 | 5.732e-09 | 10.48438 | 1.992e-08
2018-04-10 17:55 | 80602.09 | 1800.0018 | 3 | 10 | 4.400333 | 0.7083111 | 2.509099 | 5.732e-09 | 10.59459 | 1.992e-08
2018-04-10 17:57 | 80687.5 | 1885.4062 | 3 | 10 | 4.400266 | 0.6519966 | 2.525226 | 5.732e-09 | 10.66555 | 1.992e-08
2018-04-10 17:59 | 80807.55 | 120.0002 | 4 | 10 | 4.338827 | 0 | 2.525226 | 5.732e-09 | 10.66555 | 1.992e-08
2018-04-10 18:01 | 80927.55 | 240.0001 | 4 | 10 | 4.332837 | 0 | 2.525226 | 5.732e-09 | 10.66555 | 1.992e-08
2018-04-10 18:02 | 80987.55 | 300.0016 | 4 | 10 | 4.330626 | 0 | 2.525226 | 5.732e-09 | 10.66555 | 1.992e-08
2018-04-10 18:04 | 81107.64 | 120.0006 | 5 | 10 | 4.107658 | -2.282118 | 2.525226 | 0.07605936 | 10.66555 | 0.3147016
2018-04-10 18:06 | 81227.64 | 240.0005 | 5 | 10 | 4.065779 | -2.282099 | 2.525226 | 0.1521223 | 10.66555 | 0.6255254
2018-04-10 18:08 | 81347.64 | 360.0012 | 5 | 10 | 4.026158 | -2.282091 | 2.525226 | 0.2281842 | 10.66555 | 0.9332604
2018-04-10 18:10 | 81467.64 | 480.0012 | 5 | 10 | 3.987915 | -2.282168 | 2.525226 | 0.3042471 | 10.66555 | 1.238039
2018-04-10 18:12 | 81587.64 | 600.0012 | 5 | 10 | 3.95105 | -2.282135 | 2.525226 | 0.3803084 | 10.66555 | 1.539953
2018-04-10 18:14 | 81707.64 | 720.0004 | 5 | 10 | 3.915823 | -2.282126 | 2.525226 | 0.4563691 | 10.66555 | 1.839123
2018-04-10 18:16 | 81827.64 | 840.0002 | 5 | 10 | 3.882344 | -2.282111 | 2.525226 | 0.5324327 | 10.66555 | 2.13569
2018-04-10 18:18 | 81947.64 | 960.0004 | 5 | 10 | 3.850954 | -2.282104 | 2.525226 | 0.6084975 | 10.66555 | 2.429792
2018-04-10 18:20 | 82067.64 | 1080.0004 | 5 | 10 | 3.821729 | -2.282139 | 2.525226 | 0.6845623 | 10.66555 | 2.721588
2018-04-10 18:22 | 82187.64 | 1200.0004 | 5 | 10 | 3.794798 | -2.282078 | 2.525226 | 0.7606233 | 10.66555 | 3.011234
2018-04-10 18:24 | 82307.64 | 1320.0029 | 5 | 10 | 3.770014 | -2.282122 | 2.525226 | 0.8366913 | 10.66555 | 3.29894
2018-04-10 18:26 | 82427.64 | 1440.0012 | 5 | 10 | 3.747242 | -2.282107 | 2.525226 | 0.9127519 | 10.66555 | 3.584812
2018-04-10 18:28 | 82547.64 | 1560.0012 | 5 | 10 | 3.726258 | -2.28212 | 2.525226 | 0.9888165 | 10.66555 | 3.869035
2018-04-10 18:30 | 82667.64 | 1680.0012 | 5 | 10 | 3.706787 | -2.282146 | 2.525226 | 1.06488 | 10.66555 | 4.151718
2018-04-10 18:32 | 82787.64 | 1800.002 | 5 | 10 | 3.688599 | -2.282091 | 2.525226 | 1.140942 | 10.66555 | 4.432965
2018-04-10 18:34 | 82907.64 | 1920.002 | 5 | 10 | 3.671569 | -2.282114 | 2.525226 | 1.217004 | 10.66555 | 4.712873
2018-04-10 18:36 | 83027.64 | 2040.0004 | 5 | 10 | 3.655672 | -2.282135 | 2.525226 | 1.293066 | 10.66555 | 4.991526
2018-04-10 18:38 | 83147.64 | 2160.0004 | 5 | 10 | 3.640963 | -2.282084 | 2.525226 | 1.36913 | 10.66555 | 5.269028
2018-04-10 18:40 | 83267.64 | 2280.0021 | 5 | 10 | 3.627363 | -2.282062 | 2.525226 | 1.445195 | 10.66555 | 5.545453
2018-04-10 18:42 | 83387.64 | 2400.0004 | 5 | 10 | 3.614816 | -2.282072 | 2.525226 | 1.521257 | 10.66555 | 5.820875
2018-04-10 18:44 | 83507.64 | 2520.0011 | 5 | 10 | 3.602989 | -2.282078 | 2.525226 | 1.597318 | 10.66555 | 6.095368
2018-04-10 18:46 | 83627.64 | 2640.0005 | 5 | 10 | 3.59146 | -2.282116 | 2.525226 | 1.673384 | 10.66555 | 6.368994
2018-04-10 18:48 | 83747.64 | 2760.0005 | 5 | 10 | 3.579811 | -2.282102 | 2.525226 | 1.749446 | 10.66555 | 6.641725
2018-04-10 18:50 | 83867.64 | 2880.0021 | 5 | 10 | 3.567608 | -2.282084 | 2.525226 | 1.825514 | 10.66555 | 6.913575
2018-04-10 18:52 | 83987.64 | 3000.0012 | 5 | 10 | 3.5546 | -2.282099 | 2.525226 | 1.901574 | 10.66555 | 7.18444
2018-04-10 18:54 | 84107.64 | 3120.0013 | 5 | 10 | 3.540725 | -2.282126 | 2.525226 | 1.97764 | 10.66555 | 7.454302
2018-04-10 18:56 | 84227.64 | 3240.0004 | 5 | 10 | 3.525635 | -2.282146 | 2.525226 | 2.053701 | 10.66555 | 7.723048
2018-04-10 18:58 | 84347.64 | 3360.0011 | 5 | 10 | 3.508366 | -2.282132 | 2.525226 | 2.129766 | 10.66555 | 7.990592
2018-04-10 19:00 | 84467.64 | 3480.0011 | 5 | 10 | 3.485848 | -2.282097 | 2.525226 | 2.205828 | 10.66555 | 8.256631
2018-04-10 19:02 | 84587.64 | 3600.002 | 5 | 10 | 3.454769 | -2.282162 | 2.525226 | 2.281888 | 10.66555 | 8.520656
2018-04-10 19:04 | 84707.64 | 3720.0029 | 5 | 10 | 3.406518 | -2.282147 | 2.525226 | 2.357952 | 10.66555 | 8.781759
2018-04-10 19:06 | 84827.64 | 3840.0004 | 5 | 10 | 3.309173 | -2.282147 | 2.525226 | 2.434011 | 10.66555 | 9.037688
2018-04-10 19:08 | 84947.64 | 3960.0012 | 5 | 10 | 3.050089 | -2.282126 | 2.525226 | 2.510079 | 10.66555 | 9.281383
2018-04-10 19:08 | 84959.33 | 3971.697 | 5 | 10 | 2.999997 | -2.282143 | 2.525226 | 2.517492 | 10.66555 | 9.303812
2018-04-10 19:10 | 85079.37 | 120 | 6 | 10 | 3.419329 | 0 | 2.525226 | 2.517492 | 10.66555 | 9.303812
2018-04-10 19:12 | 85199.37 | 240 | 6 | 10 | 3.466685 | 0 | 2.525226 | 2.517492 | 10.66555 | 9.303812
2018-04-10 19:13 | 85259.37 | 300.0038 | 6 | 10 | 3.481296 | 0 | 2.525226 | 2.517492 | 10.66555 | 9.303812
2018-04-10 19:13 | 85259.38888 | 0.0024 | 7 | 11 | 3.4813 | 0 | 0 | 0 | 0 | 0
2018-04-10 19:15 | 85379.48 | 120.001 | 2 | 11 | 4.034306 | 4.889936 | 0.162299 | 4.781e-09 | 0.6444812 | 1.6644e-08
2018-04-10 19:17 | 85499.48 | 240.0018 | 2 | 11 | 4.079493 | 4.889956 | 0.3252781 | 4.781e-09 | 1.305805 | 1.6644e-08
2018-04-10 19:19 | 85619.48 | 360.0011 | 2 | 11 | 4.116885 | 4.88991 | 0.4882601 | 4.781e-09 | 1.973833 | 1.6644e-08
2018-04-10 19:21 | 85739.48 | 480.0011 | 2 | 11 | 4.147382 | 4.889921 | 0.6512413 | 4.781e-09 | 2.647365 | 1.6644e-08
2018-04-10 19:23 | 85859.48 | 600.0017 | 2 | 11 | 4.175344 | 4.889977 | 0.8142282 | 4.781e-09 | 3.325602 | 1.6644e-08
2018-04-10 19:25 | 85979.48 | 720.0011 | 2 | 11 | 4.200399 | 4.797039 | 0.9769246 | 4.781e-09 | 4.00727 | 1.6644e-08
2018-04-10 19:27 | 86099.48 | 840.001 | 2 | 11 | 4.20038 | 4.340633 | 1.129115 | 4.781e-09 | 4.646527 | 1.6644e-08
2018-04-10 19:29 | 86219.48 | 960.0018 | 2 | 11 | 4.200377 | 3.892876 | 1.266326 | 4.781e-09 | 5.222865 | 1.6644e-08
2018-04-10 19:31 | 86339.48 | 1080.0002 | 2 | 11 | 4.200381 | 3.451458 | 1.388684 | 4.781e-09 | 5.736815 | 1.6644e-08
2018-04-10 19:32 | 86392.95 | 1133.4752 | 2 | 11 | 4.200376 | 3.259983 | 1.438522 | 4.781e-09 | 5.946154 | 1.6644e-08
2018-04-10 19:34 | 86512.97 | 120.0002 | 3 | 11 | 4.233098 | 3.259962 | 1.546739 | 4.781e-09 | 6.402333 | 1.6644e-08
2018-04-10 19:36 | 86632.97 | 240.001 | 3 | 11 | 4.272346 | 3.259977 | 1.655398 | 4.781e-09 | 6.86439 | 1.6644e-08
2018-04-10 19:38 | 86752.97 | 360.0001 | 3 | 11 | 4.315606 | 3.259989 | 1.764051 | 4.781e-09 | 7.330913 | 1.6644e-08
2018-04-10 19:40 | 86872.97 | 480.0018 | 3 | 11 | 4.362279 | 3.259995 | 1.872707 | 4.781e-09 | 7.802338 | 1.6644e-08
2018-04-10 19:42 | 86992.97 | 600.0002 | 3 | 11 | 4.400407 | 3.099239 | 1.980722 | 4.781e-09 | 8.276029 | 1.6644e-08
2018-04-10 19:44 | 87112.97 | 720.0027 | 3 | 11 | 4.400345 | 2.586084 | 2.075065 | 4.781e-09 | 8.691174 | 1.6644e-08
2018-04-10 19:46 | 87232.97 | 840.0018 | 3 | 11 | 4.400383 | 2.181799 | 2.154286 | 4.781e-09 | 9.039777 | 1.6644e-08
2018-04-10 19:48 | 87352.97 | 960.0002 | 3 | 11 | 4.400365 | 1.851521 | 2.221303 | 4.781e-09 | 9.334673 | 1.6644e-08
2018-04-10 19:50 | 87472.97 | 1080.0018 | 3 | 11 | 4.400346 | 1.581329 | 2.278366 | 4.781e-09 | 9.585773 | 1.6644e-08
2018-04-10 19:52 | 87592.97 | 1200.0001 | 3 | 11 | 4.400363 | 1.360737 | 2.327273 | 4.781e-09 | 9.80098 | 1.6644e-08
2018-04-10 19:54 | 87712.97 | 1320.0018 | 3 | 11 | 4.400346 | 1.177292 | 2.369465 | 4.781e-09 | 9.986641 | 1.6644e-08
2018-04-10 19:56 | 87832.97 | 1440.0018 | 3 | 11 | 4.400341 | 1.026144 | 2.406106 | 4.781e-09 | 10.14787 | 1.6644e-08
2018-04-10 19:58 | 87952.97 | 1560.0018 | 3 | 11 | 4.400341 | 0.9002743 | 2.438142 | 4.781e-09 | 10.28884 | 1.6644e-08
2018-04-10 20:00 | 88072.97 | 1680.0002 | 3 | 11 | 4.400308 | 0.7940006 | 2.466325 | 4.781e-09 | 10.41285 | 1.6644e-08
2018-04-10 20:02 | 88192.97 | 1800.0002 | 3 | 11 | 4.400321 | 0.7055206 | 2.491276 | 4.781e-09 | 10.52265 | 1.6644e-08
2018-04-10 20:03 | 88276.43 | 1883.4559 | 3 | 11 | 4.400324 | 0.6519966 | 2.506995 | 4.781e-09 | 10.59182 | 1.6644e-08
2018-04-10 20:05 | 88396.47 | 120.0016 | 4 | 11 | 4.338473 | 0 | 2.506996 | 4.781e-09 | 10.59182 | 1.6644e-08
2018-04-10 20:07 | 88516.47 | 240.0016 | 4 | 11 | 4.332415 | 0 | 2.506996 | 4.781e-09 | 10.59182 | 1.6644e-08
2018-04-10 20:08 | 88576.47 | 300.003 | 4 | 11 | 4.330155 | 0 | 2.506996 | 4.781e-09 | 10.59182 | 1.6644e-08
2018-04-10 20:10 | 88696.57 | 120.001 | 5 | 11 | 4.105793 | -2.282137 | 2.506996 | 0.0760619 | 10.59182 | 0.3145933
2018-04-10 20:12 | 88816.57 | 240.0018 | 5 | 11 | 4.063491 | -2.28212 | 2.506996 | 0.1521244 | 10.59182 | 0.6252575
2018-04-10 20:14 | 88936.57 | 360.0002 | 5 | 11 | 4.023483 | -2.282099 | 2.506996 | 0.2281882 | 10.59182 | 0.9328103
2018-04-10 20:16 | 89056.57 | 480.001 | 5 | 11 | 3.984833 | -2.282097 | 2.506996 | 0.3042502 | 10.59182 | 1.237365
2018-04-10 20:18 | 89176.57 | 600.0017 | 5 | 11 | 3.947697 | -2.282128 | 2.506996 | 0.3803137 | 10.59182 | 1.539042
2018-04-10 20:20 | 89296.57 | 720.0017 | 5 | 11 | 3.912251 | -2.282122 | 2.506996 | 0.4563762 | 10.59182 | 1.837955
2018-04-10 20:22 | 89416.57 | 840.001 | 5 | 11 | 3.878714 | -2.282105 | 2.506996 | 0.5324382 | 10.59182 | 2.134241
2018-04-10 20:24 | 89536.57 | 960.0017 | 5 | 11 | 3.847256 | -2.282105 | 2.506996 | 0.6085 | 10.59182 | 2.428053
2018-04-10 20:26 | 89656.57 | 1080.0002 | 5 | 11 | 3.818084 | -2.282086 | 2.506996 | 0.6845595 | 10.59182 | 2.719549
2018-04-10 20:28 | 89776.57 | 1200.0002 | 5 | 11 | 3.791188 | -2.282083 | 2.506996 | 0.7606221 | 10.59182 | 3.008924
2018-04-10 20:30 | 89896.57 | 1320.0033 | 5 | 11 | 3.766443 | -2.282063 | 2.506996 | 0.8366847 | 10.59182 | 3.296338
2018-04-10 20:32 | 90016.57 | 1440.0002 | 5 | 11 | 3.743751 | -2.282046 | 2.506996 | 0.9127437 | 10.59182 | 3.581935
2018-04-10 20:34 | 90136.57 | 1560.0025 | 5 | 11 | 3.722847 | -2.282076 | 2.506996 | 0.9888067 | 10.59182 | 3.865891
2018-04-10 20:36 | 90256.57 | 1680.001 | 5 | 11 | 3.703459 | -2.282078 | 2.506996 | 1.06487 | 10.59182 | 4.148318
2018-04-10 20:38 | 90376.57 | 1800.0018 | 5 | 11 | 3.685343 | -2.282063 | 2.506996 | 1.140934 | 10.59182 | 4.429321
2018-04-10 20:40 | 90496.57 | 1920.0012 | 5 | 11 | 3.668409 | -2.282132 | 2.506996 | 1.216994 | 10.59182 | 4.708975
2018-04-10 20:42 | 90616.57 | 2040.0002 | 5 | 11 | 3.652641 | -2.282053 | 2.506996 | 1.293055 | 10.59182 | 4.987392
2018-04-10 20:44 | 90736.57 | 2160.0002 | 5 | 11 | 3.637999 | -2.282078 | 2.506996 | 1.369119 | 10.59182 | 5.264663
2018-04-10 20:46 | 90856.57 | 2280.0018 | 5 | 11 | 3.624564 | -2.28213 | 2.506996 | 1.445179 | 10.59182 | 5.540852
2018-04-10 20:48 | 90976.57 | 2400.0002 | 5 | 11 | 3.612149 | -2.282116 | 2.506996 | 1.521242 | 10.59182 | 5.816071
2018-04-10 20:50 | 91096.57 | 2520.0018 | 5 | 11 | 3.600375 | -2.282162 | 2.506996 | 1.597305 | 10.59182 | 6.090371
2018-04-10 20:52 | 91216.57 | 2640.001 | 5 | 11 | 3.588837 | -2.282097 | 2.506996 | 1.673367 | 10.59182 | 6.363783
2018-04-10 20:54 | 91336.57 | 2760.0018 | 5 | 11 | 3.576984 | -2.282093 | 2.506996 | 1.749429 | 10.59182 | 6.636312
2018-04-10 20:56 | 91456.57 | 2880.0002 | 5 | 11 | 3.564581 | -2.282104 | 2.506996 | 1.825491 | 10.59182 | 6.907918
2018-04-10 20:58 | 91576.57 | 3000.0018 | 5 | 11 | 3.551364 | -2.282088 | 2.506996 | 1.901552 | 10.59182 | 7.178546
2018-04-10 21:00 | 91696.57 | 3120.0002 | 5 | 11 | 3.537257 | -2.282095 | 2.506996 | 1.977614 | 10.59182 | 7.448141
2018-04-10 21:02 | 91816.57 | 3240.001 | 5 | 11 | 3.521744 | -2.282139 | 2.506996 | 2.053679 | 10.59182 | 7.716624
2018-04-10 21:04 | 91936.57 | 3360.0002 | 5 | 11 | 3.503517 | -2.282149 | 2.506996 | 2.129739 | 10.59182 | 7.983822
2018-04-10 21:06 | 92056.57 | 3480.0002 | 5 | 11 | 3.4793 | -2.282062 | 2.506996 | 2.2058 | 10.59182 | 8.249426
2018-04-10 21:08 | 92176.57 | 3600.001 | 5 | 11 | 3.445112 | -2.282109 | 2.506996 | 2.281863 | 10.59182 | 8.512861
2018-04-10 21:10 | 92296.57 | 3720.0018 | 5 | 11 | 3.389918 | -2.282109 | 2.506996 | 2.357923 | 10.59182 | 8.773001
2018-04-10 21:12 | 92416.57 | 3840.001 | 5 | 11 | 3.269273 | -2.282118 | 2.506996 | 2.433985 | 10.59182 | 9.026942
2018-04-10 21:14 | 92519.68 | 3943.1159 | 5 | 11 | 2.999987 | -2.282122 | 2.506996 | 2.499344 | 10.59182 | 9.233406
2018-04-10 21:16 | 92639.72 | 120.0015 | 6 | 11 | 3.424095 | 0 | 2.506996 | 2.499344 | 10.59182 | 9.233406
2018-04-10 21:18 | 92759.72 | 240.0015 | 6 | 11 | 3.471951 | 0 | 2.506996 | 2.499344 | 10.59182 | 9.233406
2018-04-10 21:19 | 92819.72 | 300.0037 | 6 | 11 | 3.486758 | 0 | 2.506996 | 2.499344 | 10.59182 | 9.233406
2018-04-10 21:19 | 92819.74 | 0.0025 | 7 | 12 | 3.486922 | 0 | 0 | 0 | 0 | 0
2018-04-10 21:21 | 92939.82 | 120.0019 | 2 | 12 | 4.036561 | 4.889965 | 0.1623001 | 6.376e-09 | 0.6450754 | 2.2231e-08
2018-04-10 21:23 | 93059.82 | 240.001 | 2 | 12 | 4.08194 | 4.88995 | 0.3252832 | 6.376e-09 | 1.306807 | 2.2231e-08
2018-04-10 21:25 | 93179.82 | 360.0002 | 2 | 12 | 4.119355 | 4.889942 | 0.4882676 | 6.376e-09 | 1.975248 | 2.2231e-08
2018-04-10 21:27 | 93299.82 | 480.0002 | 2 | 12 | 4.149826 | 4.88994 | 0.6512484 | 6.376e-09 | 2.649174 | 2.2231e-08
2018-04-10 21:29 | 93419.82 | 600.0002 | 2 | 12 | 4.178013 | 4.889923 | 0.814226 | 6.376e-09 | 3.327787 | 2.2231e-08
2018-04-10 21:31 | 93539.82 | 720.0002 | 2 | 12 | 4.200371 | 4.751404 | 0.9765573 | 6.376e-09 | 4.008285 | 2.2231e-08
2018-04-10 21:33 | 93659.82 | 840.0002 | 2 | 12 | 4.2004 | 4.298161 | 1.127312 | 6.376e-09 | 4.641512 | 2.2231e-08
2018-04-10 21:35 | 93779.82 | 960.0002 | 2 | 12 | 4.200379 | 3.850903 | 1.263098 | 6.376e-09 | 5.211863 | 2.2231e-08
2018-04-10 21:37 | 93899.82 | 1080.0002 | 2 | 12 | 4.200392 | 3.412134 | 1.38409 | 6.376e-09 | 5.720075 | 2.2231e-08
2018-04-10 21:37 | 93942.52 | 1122.7016 | 2 | 12 | 4.2004 | 3.259995 | 1.42365 | 6.376e-09 | 5.886242 | 2.2231e-08
2018-04-10 21:39 | 94062.53964 | 120.0018 | 3 | 12 | 4.233257 | 3.25996 | 1.531863 | 6.376e-09 | 6.342416 | 2.2231e-08
2018-04-10 21:41 | 94182.53804 | 240.0002 | 3 | 12 | 4.272715 | 3.259993 | 1.640519 | 6.376e-09 | 6.804488 | 2.2231e-08
2018-04-10 21:43 | 94302.53814 | 360.0003 | 3 | 12 | 4.3162 | 3.259968 | 1.749175 | 6.376e-09 | 7.271075 | 2.2231e-08
2018-04-10 21:45 | 94422.54034 | 480.0025 | 3 | 12 | 4.363193 | 3.259968 | 1.857829 | 6.376e-09 | 7.742572 | 2.2231e-08
2018-04-10 21:47 | 94542.53804 | 600.0002 | 3 | 12 | 4.400382 | 3.084032 | 1.965708 | 6.376e-09 | 8.215747 | 2.2231e-08
2018-04-10 21:49 | 94662.53964 | 720.0018 | 3 | 12 | 4.400392 | 2.575142 | 2.059628 | 6.376e-09 | 8.629032 | 2.2231e-08
2018-04-10 21:51 | 94782.53884 | 840.001 | 3 | 12 | 4.400389 | 2.170481 | 2.138465 | 6.376e-09 | 8.975946 | 2.2231e-08
2018-04-10 21:53 | 94902.53964 | 960.0018 | 3 | 12 | 4.400363 | 1.841776 | 2.205134 | 6.376e-09 | 9.269313 | 2.2231e-08
2018-04-10 21:55 | 95022.53964 | 1080.0018 | 3 | 12 | 4.400377 | 1.573399 | 2.261893 | 6.376e-09 | 9.519072 | 2.2231e-08
2018-04-10 21:57 | 95142.53804 | 1200.0002 | 3 | 12 | 4.400367 | 1.352915 | 2.310529 | 6.376e-09 | 9.733088 | 2.2231e-08
2018-04-10 21:59 | 95262.53804 | 1320.0002 | 3 | 12 | 4.400361 | 1.171038 | 2.352484 | 6.376e-09 | 9.917706 | 2.2231e-08
2018-04-10 22:01 | 95382.53884 | 1440.001 | 3 | 12 | 4.400335 | 1.019941 | 2.388921 | 6.376e-09 | 10.07804 | 2.2231e-08
2018-04-10 22:03 | 95502.53954 | 1560.0017 | 3 | 12 | 4.400343 | 0.8951302 | 2.420772 | 6.376e-09 | 10.21819 | 2.2231e-08
2018-04-10 22:05 | 95622.54034 | 1680.0025 | 3 | 12 | 4.400272 | 0.7893677 | 2.448806 | 6.376e-09 | 10.34155 | 2.2231e-08
2018-04-10 22:07 | 95742.54044 | 1800.0026 | 3 | 12 | 4.400333 | 0.7020988 | 2.473632 | 6.376e-09 | 10.4508 | 2.2231e-08
2018-04-10 22:09 | 95821.39064 | 1878.8528 | 3 | 12 | 4.40035 | 0.6519909 | 2.488445 | 6.376e-09 | 10.51598 | 2.2231e-08
2018-04-10 22:11 | 95941.44 | 120.0006 | 4 | 12 | 4.338065 | 0 | 2.488446 | 6.376e-09 | 10.51598 | 2.2231e-08
2018-04-10 22:13 | 96061.44 | 240.0006 | 4 | 12 | 4.331917 | 0 | 2.488446 | 6.376e-09 | 10.51598 | 2.2231e-08
2018-04-10 22:14 | 96121.44 | 300.0027 | 4 | 12 | 4.329628 | 0 | 2.488446 | 6.376e-09 | 10.51598 | 2.2231e-08
2018-04-10 22:16 | 96241.52 | 120.0016 | 5 | 12 | 4.103714 | -2.282102 | 2.488446 | 0.076057 | 10.51598 | 0.3144391
2018-04-10 22:18 | 96361.52 | 240.0009 | 5 | 12 | 4.060945 | -2.282116 | 2.488446 | 0.1521215 | 10.51598 | 0.6249362
2018-04-10 22:20 | 96481.52 | 360.0009 | 5 | 12 | 4.020545 | -2.282122 | 2.488446 | 0.2281859 | 10.51598 | 0.9322835
2018-04-10 22:22 | 96601.52 | 480.0009 | 5 | 12 | 3.981609 | -2.282093 | 2.488446 | 0.3042466 | 10.51598 | 1.236599
2018-04-10 22:24 | 96721.52 | 600.0009 | 5 | 12 | 3.94424 | -2.282099 | 2.488446 | 0.3803089 | 10.51598 | 1.538018
2018-04-10 22:26 | 96841.52 | 720.0009 | 5 | 12 | 3.908575 | -2.282084 | 2.488446 | 0.4563717 | 10.51598 | 1.83666
2018-04-10 22:28 | 96961.52 | 840.0012 | 5 | 12 | 3.874892 | -2.282111 | 2.488446 | 0.5324368 | 10.51598 | 2.132672
2018-04-10 22:30 | 97081.52 | 960.0002 | 5 | 12 | 3.843369 | -2.282097 | 2.488446 | 0.6084962 | 10.51598 | 2.426181
2018-04-10 22:32 | 97201.52 | 1080.0009 | 5 | 12 | 3.814168 | -2.282114 | 2.488446 | 0.6845573 | 10.51598 | 2.717386
2018-04-10 22:34 | 97321.52 | 1200.0016 | 5 | 12 | 3.787307 | -2.282095 | 2.488446 | 0.7606225 | 10.51598 | 3.006476
2018-04-10 22:36 | 97441.52 | 1320.0004 | 5 | 12 | 3.762702 | -2.282126 | 2.488446 | 0.8366838 | 10.51598 | 3.293594
2018-04-10 22:38 | 97561.52 | 1440.0002 | 5 | 12 | 3.740061 | -2.282099 | 2.488446 | 0.9127478 | 10.51598 | 3.578928
2018-04-10 22:40 | 97681.52 | 1560.0001 | 5 | 12 | 3.719226 | -2.282093 | 2.488446 | 0.9888111 | 10.51598 | 3.862607
2018-04-10 22:42 | 97801.52 | 1680.0016 | 5 | 12 | 3.699877 | -2.282099 | 2.488446 | 1.064874 | 10.51598 | 4.144759
2018-04-10 22:44 | 97921.52 | 1800.0017 | 5 | 12 | 3.681818 | -2.282084 | 2.488446 | 1.140937 | 10.51598 | 4.425488
2018-04-10 22:46 | 98041.52 | 1920.0009 | 5 | 12 | 3.664976 | -2.282084 | 2.488446 | 1.217001 | 10.51598 | 4.704892
2018-04-10 22:48 | 98161.52 | 2040.0003 | 5 | 12 | 3.649344 | -2.282128 | 2.488446 | 1.293062 | 10.51598 | 4.983052
2018-04-10 22:50 | 98281.52 | 2160.0016 | 5 | 12 | 3.634855 | -2.282088 | 2.488446 | 1.369126 | 10.51598 | 5.260077
2018-04-10 22:52 | 98401.52 | 2280.0016 | 5 | 12 | 3.621567 | -2.28212 | 2.488446 | 1.44519 | 10.51598 | 5.536046
2018-04-10 22:54 | 98521.52 | 2400.0017 | 5 | 12 | 3.609248 | -2.282151 | 2.488446 | 1.521254 | 10.51598 | 5.811042
2018-04-10 22:56 | 98641.52 | 2520.0017 | 5 | 12 | 3.597517 | -2.282143 | 2.488446 | 1.597315 | 10.51598 | 6.085117
2018-04-10 22:58 | 98761.52 | 2640.0017 | 5 | 12 | 3.585936 | -2.282076 | 2.488446 | 1.673378 | 10.51598 | 6.358315
2018-04-10 23:00 | 98881.52 | 2760.0002 | 5 | 12 | 3.574067 | -2.282114 | 2.488446 | 1.74944 | 10.51598 | 6.63062
2018-04-10 23:02 | 99001.52 | 2880.0009 | 5 | 12 | 3.561498 | -2.282128 | 2.488446 | 1.825504 | 10.51598 | 6.902004
2018-04-10 23:04 | 99121.52 | 3000.0001 | 5 | 12 | 3.548085 | -2.282074 | 2.488446 | 1.901563 | 10.51598 | 7.172383
2018-04-10 23:06 | 99241.52 | 3120.0004 | 5 | 12 | 3.533635 | -2.282109 | 2.488446 | 1.977625 | 10.51598 | 7.441718
2018-04-10 23:08 | 99361.52 | 3240.0009 | 5 | 12 | 3.517658 | -2.282132 | 2.488446 | 2.053686 | 10.51598 | 7.709896
2018-04-10 23:10 | 99481.52 | 3360.0001 | 5 | 12 | 3.498313 | -2.282076 | 2.488446 | 2.12975 | 10.51598 | 7.976759
2018-04-10 23:12 | 99601.52 | 3480.0009 | 5 | 12 | 3.472178 | -2.282095 | 2.488446 | 2.205811 | 10.51598 | 8.241899
2018-04-10 23:14 | 99721.52 | 3600.0016 | 5 | 12 | 3.434246 | -2.282151 | 2.488446 | 2.281872 | 10.51598 | 8.50466
2018-04-10 23:16 | 99841.52 | 3720.0009 | 5 | 12 | 3.369569 | -2.282091 | 2.488446 | 2.357935 | 10.51598 | 8.763697
2018-04-10 23:18 | 99961.52 | 3840.0009 | 5 | 12 | 3.218236 | -2.282122 | 2.488446 | 2.434 | 10.51598 | 9.015129
2018-04-10 23:19 | 100035.6 | 3914.0518 | 5 | 12 | 2.999987 | -2.282116 | 2.488446 | 2.480938 | 10.51598 | 9.161789
2018-04-10 23:21 | 100155.6 | 120.0003 | 6 | 12 | 3.428828 | 0 | 2.488446 | 2.480938 | 10.51598 | 9.161789
2018-04-10 23:23 | 100275.6 | 240.0019 | 6 | 12 | 3.47702 | 0 | 2.488446 | 2.480938 | 10.51598 | 9.161789
2018-04-10 23:24 | 100335.6 | 300.0017 | 6 | 12 | 3.491924 | 0 | 2.488446 | 2.480938 | 10.51598 | 9.161789
2018-04-10 23:24 | 100335.6 | 0.0047 | 7 | 13 | 3.491974 | 0 | 0 | 0 | 0 | 0
2018-04-10 23:26 | 100455.7 | 120.0011 | 2 | 13 | 4.039165 | 4.88994 | 0.1623041 | 4.45e-09 | 0.6457053 | 1.5541e-08
2018-04-10 23:28 | 100575.7 | 240.002 | 2 | 13 | 4.084787 | 4.8899 | 0.3252874 | 4.45e-09 | 1.307889 | 1.5541e-08
2018-04-10 23:30 | 100695.7 | 360.0019 | 2 | 13 | 4.122122 | 4.889917 | 0.4882665 | 4.45e-09 | 1.976772 | 1.5541e-08
2018-04-10 23:32 | 100815.7 | 480.0018 | 2 | 13 | 4.152636 | 4.889925 | 0.6512447 | 4.45e-09 | 2.651141 | 1.5541e-08
2018-04-10 23:34 | 100935.7 | 600.0019 | 2 | 13 | 4.181166 | 4.889919 | 0.814229 | 4.45e-09 | 3.330263 | 1.5541e-08
2018-04-10 23:36 | 101055.7 | 720.0019 | 2 | 13 | 4.200379 | 4.702082 | 0.9759743 | 4.45e-09 | 4.008666 | 1.5541e-08
2018-04-10 23:38 | 101175.7 | 840.0003 | 2 | 13 | 4.200362 | 4.252934 | 1.125183 | 4.45e-09 | 4.635398 | 1.5541e-08
2018-04-10 23:40 | 101295.7 | 960.0019 | 2 | 13 | 4.200381 | 3.808903 | 1.25952 | 4.45e-09 | 5.199665 | 1.5541e-08
2018-04-10 23:42 | 101415.7 | 1080.0019 | 2 | 13 | 4.200386 | 3.373302 | 1.379171 | 4.45e-09 | 5.702242 | 1.5541e-08
2018-04-10 23:43 | 101447.6 | 1111.9032 | 2 | 13 | 4.200379 | 3.259996 | 1.408554 | 4.45e-09 | 5.825661 | 1.5541e-08
2018-04-10 23:45 | 101567.6 | 120.0018 | 3 | 13 | 4.233325 | 3.259972 | 1.516769 | 4.45e-09 | 6.281845 | 1.5541e-08
2018-04-10 23:47 | 101687.6 | 240.001 | 3 | 13 | 4.27294 | 3.260023 | 1.625425 | 4.45e-09 | 6.74393 | 1.5541e-08
2018-04-10 23:49 | 101807.6 | 360.001 | 3 | 13 | 4.316729 | 3.259968 | 1.734082 | 4.45e-09 | 7.210558 | 1.5541e-08
2018-04-10 23:51 | 101927.6 | 480.0009 | 3 | 13 | 4.364069 | 3.259989 | 1.84274 | 4.45e-09 | 7.682149 | 1.5541e-08
2018-04-10 23:53 | 102047.6 | 600.001 | 3 | 13 | 4.400376 | 3.070229 | 1.950482 | 4.45e-09 | 8.154808 | 1.5541e-08
2018-04-10 23:55 | 102167.6 | 720.0002 | 3 | 13 | 4.40037 | 2.564623 | 2.044015 | 4.45e-09 | 8.566386 | 1.5541e-08
2018-04-10 23:57 | 102287.6 | 840.0002 | 3 | 13 | 4.400344 | 2.160881 | 2.122544 | 4.45e-09 | 8.911942 | 1.5541e-08
2018-04-10 23:59 | 102407.6 | 960.0019 | 3 | 13 | 4.40036 | 1.833733 | 2.188942 | 4.45e-09 | 9.204119 | 1.5541e-08
2018-04-11 00:01 | 102527.6 | 1080.0011 | 3 | 13 | 4.400348 | 1.565901 | 2.245455 | 4.45e-09 | 9.452796 | 1.5541e-08
2018-04-11 00:03 | 102647.6 | 1200.0018 | 3 | 13 | 4.400349 | 1.34613 | 2.293868 | 4.45e-09 | 9.665831 | 1.5541e-08
2018-04-11 00:05 | 102767.6 | 1320.0025 | 3 | 13 | 4.40037 | 1.165468 | 2.33562 | 4.45e-09 | 9.849553 | 1.5541e-08
2018-04-11 00:07 | 102887.6 | 1440.0005 | 3 | 13 | 4.400329 | 1.015108 | 2.371878 | 4.45e-09 | 10.0091 | 1.5541e-08
2018-04-11 00:09 | 103007.6 | 1560.0018 | 3 | 13 | 4.400329 | 0.890707 | 2.40358 | 4.45e-09 | 10.1486 | 1.5541e-08
2018-04-11 00:11 | 103127.6 | 1680.0018 | 3 | 13 | 4.400317 | 0.7866421 | 2.431486 | 4.45e-09 | 10.2714 | 1.5541e-08
2018-04-11 00:13 | 103247.6 | 1800.0002 | 3 | 13 | 4.40032 | 0.6989937 | 2.456205 | 4.45e-09 | 10.38017 | 1.5541e-08
2018-04-11 00:14 | 103321.2 | 1873.5158 | 3 | 13 | 4.400312 | 0.6519985 | 2.469992 | 4.45e-09 | 10.44084 | 1.5541e-08
2018-04-11 00:16 | 103441.2 | 120.0019 | 4 | 13 | 4.337575 | 0 | 2.469994 | 4.45e-09 | 10.44084 | 1.5541e-08
2018-04-11 00:18 | 103561.2 | 240.0002 | 4 | 13 | 4.331312 | 0 | 2.469994 | 4.45e-09 | 10.44084 | 1.5541e-08
2018-04-11 00:19 | 103621.2 | 300.0041 | 4 | 13 | 4.328986 | 0 | 2.469994 | 4.45e-09 | 10.44084 | 1.5541e-08
2018-04-11 00:21 | 103741.3 | 120.0017 | 5 | 13 | 4.101596 | -2.282149 | 2.469994 | 0.07606084 | 10.44084 | 0.3143156
2018-04-11 00:23 | 103861.3 | 240.0001 | 5 | 13 | 4.058386 | -2.282141 | 2.469994 | 0.1521223 | 10.44084 | 0.6246212
2018-04-11 00:25 | 103981.3 | 360.001 | 5 | 13 | 4.017603 | -2.282128 | 2.469994 | 0.2281877 | 10.44084 | 0.931762
2018-04-11 00:27 | 104101.3 | 480.0001 | 5 | 13 | 3.97836 | -2.282168 | 2.469994 | 0.3042524 | 10.44084 | 1.235858
2018-04-11 00:29 | 104221.3 | 600.001 | 5 | 13 | 3.940683 | -2.282084 | 2.469994 | 0.3803179 | 10.44084 | 1.53703
2018-04-11 00:31 | 104341.3 | 720.0002 | 5 | 13 | 3.904806 | -2.28212 | 2.469994 | 0.4563834 | 10.44084 | 1.835403
2018-04-11 00:33 | 104461.3 | 840.0001 | 5 | 13 | 3.870981 | -2.282114 | 2.469994 | 0.5324463 | 10.44084 | 2.131113
2018-04-11 00:35 | 104581.3 | 960.0025 | 5 | 13 | 3.839365 | -2.282132 | 2.469994 | 0.6085135 | 10.44084 | 2.42435
2018-04-11 00:37 | 104701.3 | 1080.0009 | 5 | 13 | 3.810164 | -2.28216 | 2.469994 | 0.6845773 | 10.44084 | 2.715261
2018-04-11 00:39 | 104821.3 | 1200.0017 | 5 | 13 | 3.783395 | -2.282109 | 2.469994 | 0.7606409 | 10.44084 | 3.004043
2018-04-11 00:41 | 104941.3 | 1320.0025 | 5 | 13 | 3.758807 | -2.282143 | 2.469994 | 0.8367044 | 10.44084 | 3.290872
2018-04-11 00:43 | 105061.3 | 1440.0001 | 5 | 13 | 3.736266 | -2.282081 | 2.469994 | 0.912766 | 10.44084 | 3.575904
2018-04-11 00:45 | 105181.3 | 1560.0017 | 5 | 13 | 3.7155 | -2.282139 | 2.469994 | 0.988827 | 10.44084 | 3.859289
2018-04-11 00:47 | 105301.3 | 1680.0001 | 5 | 13 | 3.696236 | -2.282147 | 2.469994 | 1.06489 | 10.44084 | 4.14116
2018-04-11 00:49 | 105421.3 | 1800.0002 | 5 | 13 | 3.67822 | -2.282156 | 2.469994 | 1.140955 | 10.44084 | 4.421623
2018-04-11 00:51 | 105541.3 | 1920.0002 | 5 | 13 | 3.661487 | -2.282156 | 2.469994 | 1.217016 | 10.44084 | 4.700746
2018-04-11 00:53 | 105661.3 | 2040.0002 | 5 | 13 | 3.645951 | -2.282132 | 2.469994 | 1.293079 | 10.44084 | 4.978653
2018-04-11 00:55 | 105781.3 | 2160.0001 | 5 | 13 | 3.631621 | -2.282107 | 2.469994 | 1.369145 | 10.44084 | 5.255431
2018-04-11 00:57 | 105901.3 | 2280.0002 | 5 | 13 | 3.618466 | -2.282168 | 2.469994 | 1.44521 | 10.44084 | 5.531164
2018-04-11 00:59 | 106021.3 | 2400.0002 | 5 | 13 | 3.606249 | -2.282139 | 2.469994 | 1.521273 | 10.44084 | 5.805926
2018-04-11 01:01 | 106141.3 | 2520.0002 | 5 | 13 | 3.594538 | -2.282104 | 2.469994 | 1.597338 | 10.44084 | 6.079787
2018-04-11 01:03 | 106261.3 | 2640.0001 | 5 | 13 | 3.582922 | -2.282076 | 2.469994 | 1.673401 | 10.44084 | 6.352759
2018-04-11 01:05 | 106381.3 | 2760.0001 | 5 | 13 | 3.570896 | -2.282149 | 2.469994 | 1.749465 | 10.44084 | 6.624838
2018-04-11 01:07 | 106501.3 | 2880.0001 | 5 | 13 | 3.558171 | -2.282102 | 2.469994 | 1.825526 | 10.44084 | 6.895967
2018-04-11 01:09 | 106621.3 | 3000.0001 | 5 | 13 | 3.544481 | -2.282153 | 2.469994 | 1.901592 | 10.44084 | 7.166107
2018-04-11 01:11 | 106741.3 | 3120.0001 | 5 | 13 | 3.529678 | -2.282116 | 2.469994 | 1.977655 | 10.44084 | 7.435156
2018-04-11 01:13 | 106861.3 | 3240.0001 | 5 | 13 | 3.513076 | -2.282158 | 2.469994 | 2.053719 | 10.44084 | 7.703022
2018-04-11 01:15 | 106981.3 | 3360.0001 | 5 | 13 | 3.49226 | -2.282166 | 2.469994 | 2.129782 | 10.44084 | 7.969484
2018-04-11 01:17 | 107101.3 | 3480.0002 | 5 | 13 | 3.463844 | -2.282187 | 2.469994 | 2.205847 | 10.44084 | 8.234101
2018-04-11 01:19 | 107221.3 | 3600.0016 | 5 | 13 | 3.421171 | -2.281812 | 2.469994 | 2.281911 | 10.44084 | 8.496079
2018-04-11 01:21 | 107341.3 | 3720.0002 | 5 | 13 | 3.342594 | -2.281846 | 2.469994 | 2.357973 | 10.44084 | 8.753698
2018-04-11 01:23 | 107461.3 | 3840.0002 | 5 | 13 | 3.148181 | -2.281858 | 2.469994 | 2.434038 | 10.44084 | 9.001742
2018-04-11 01:24 | 107504.6 | 3883.2575 | 5 | 13 | 2.999997 | -2.282111 | 2.469994 | 2.461455 | 10.44084 | 9.086219
2018-04-11 01:26 | 107624.6 | 120.0007 | 6 | 13 | 3.433761 | 0 | 2.469994 | 2.461455 | 10.44084 | 9.086219
2018-04-11 01:28 | 107744.6 | 240 | 6 | 13 | 3.482383 | 0 | 2.469994 | 2.461455 | 10.44084 | 9.086219
2018-04-11 01:29 | 107804.6 | 300.0038 | 6 | 13 | 3.497394 | 0 | 2.469994 | 2.461455 | 10.44084 | 9.086219
2018-04-11 01:29 | 107804.6 | 0.0023 | 7 | 14 | 3.497651 | 0 | 0 | 0 | 0 | 0
2018-04-11 01:31 | 107924.7 | 120.001 | 2 | 14 | 4.042216 | 4.889931 | 0.162305 | 4.531e-09 | 0.6463953 | 1.5847e-08
2018-04-11 01:33 | 108044.7 | 240.0017 | 2 | 14 | 4.088071 | 4.889887 | 0.3252849 | 4.531e-09 | 1.309077 | 1.5847e-08
2018-04-11 01:35 | 108164.7 | 360.001 | 2 | 14 | 4.125401 | 4.88995 | 0.4882624 | 4.531e-09 | 1.978491 | 1.5847e-08
2018-04-11 01:37 | 108284.7 | 480.0017 | 2 | 14 | 4.155953 | 4.889919 | 0.6512445 | 4.531e-09 | 2.65341 | 1.5847e-08
2018-04-11 01:39 | 108404.7 | 600.0003 | 2 | 14 | 4.18483 | 4.889959 | 0.8142272 | 4.531e-09 | 3.333086 | 1.5847e-08
2018-04-11 01:41 | 108524.7 | 720.0017 | 2 | 14 | 4.200384 | 4.647343 | 0.9751003 | 4.531e-09 | 4.008173 | 1.5847e-08
2018-04-11 01:43 | 108644.7 | 840.0017 | 2 | 14 | 4.200371 | 4.202351 | 1.122564 | 4.531e-09 | 4.627575 | 1.5847e-08
2018-04-11 01:45 | 108764.7 | 960.0017 | 2 | 14 | 4.200366 | 3.761496 | 1.255276 | 4.531e-09 | 5.185018 | 1.5847e-08
2018-04-11 01:47 | 108884.7 | 1080.0003 | 2 | 14 | 4.200366 | 3.330118 | 1.373433 | 4.531e-09 | 5.681322 | 1.5847e-08
2018-04-11 01:47 | 108904.5 | 1099.7983 | 2 | 14 | 4.200384 | 3.259991 | 1.391554 | 4.531e-09 | 5.757436 | 1.5847e-08
2018-04-11 01:49 | 109024.5 | 120.0001 | 3 | 14 | 4.233352 | 3.259977 | 1.499763 | 4.531e-09 | 6.213593 | 1.5847e-08
2018-04-11 01:51 | 109144.5 | 240.0026 | 3 | 14 | 4.273157 | 3.259974 | 1.608427 | 4.531e-09 | 6.675727 | 1.5847e-08
2018-04-11 01:53 | 109264.5 | 360.0018 | 3 | 14 | 4.317172 | 3.260002 | 1.717083 | 4.531e-09 | 7.142387 | 1.5847e-08
2018-04-11 01:55 | 109384.5 | 480.0002 | 3 | 14 | 4.364807 | 3.259958 | 1.825737 | 4.531e-09 | 7.614022 | 1.5847e-08
2018-04-11 01:57 | 109504.5 | 600.001 | 3 | 14 | 4.400376 | 3.05781 | 1.933343 | 4.531e-09 | 8.086149 | 1.5847e-08
2018-04-11 01:59 | 109624.5 | 720.001 | 3 | 14 | 4.400378 | 2.554178 | 2.026507 | 4.531e-09 | 8.496106 | 1.5847e-08
2018-04-11 02:01 | 109744.5 | 840.0002 | 3 | 14 | 4.400365 | 2.152794 | 2.104714 | 4.531e-09 | 8.840249 | 1.5847e-08
2018-04-11 02:03 | 109864.5 | 960.0002 | 3 | 14 | 4.400354 | 1.826605 | 2.170847 | 4.531e-09 | 9.131255 | 1.5847e-08
2018-04-11 02:05 | 109984.5 | 1080.001 | 3 | 14 | 4.400366 | 1.560415 | 2.227138 | 4.531e-09 | 9.378958 | 1.5847e-08
2018-04-11 02:07 | 110104.5 | 1200.001 | 3 | 14 | 4.400353 | 1.341019 | 2.275365 | 4.531e-09 | 9.591172 | 1.5847e-08
2018-04-11 02:09 | 110224.5 | 1320.001 | 3 | 14 | 4.400311 | 1.159996 | 2.316958 | 4.531e-09 | 9.774199 | 1.5847e-08
2018-04-11 02:11 | 110344.5 | 1440.0002 | 3 | 14 | 4.400351 | 1.011801 | 2.353072 | 4.531e-09 | 9.933112 | 1.5847e-08
2018-04-11 02:13 | 110464.5 | 1560.0002 | 3 | 14 | 4.40032 | 0.8874245 | 2.384656 | 4.531e-09 | 10.07209 | 1.5847e-08
2018-04-11 02:15 | 110584.5 | 1680.001 | 3 | 14 | 4.400318 | 0.7833214 | 2.412451 | 4.531e-09 | 10.1944 | 1.5847e-08
2018-04-11 02:17 | 110704.5 | 1800.0018 | 3 | 14 | 4.400325 | 0.6965294 | 2.437073 | 4.531e-09 | 10.30274 | 1.5847e-08
2018-04-11 02:18 | 110774.3 | 1869.8039 | 3 | 14 | 4.400315 | 0.6519985 | 2.450138 | 4.531e-09 | 10.36023 | 1.5847e-08
2018-04-11 02:20 | 110894.4 | 120.0019 | 4 | 14 | 4.337144 | 0 | 2.450138 | 4.531e-09 | 10.36023 | 1.5847e-08
2018-04-11 02:22 | 111014.4 | 240.0003 | 4 | 14 | 4.33079 | 0 | 2.450138 | 4.531e-09 | 10.36023 | 1.5847e-08
2018-04-11 02:23 | 111074.4 | 300.0033 | 4 | 14 | 4.328406 | 0 | 2.450138 | 4.531e-09 | 10.36023 | 1.5847e-08
2018-04-11 02:25 | 111194.5 | 120.0002 | 5 | 14 | 4.099401 | -2.282114 | 2.450138 | 0.07606205 | 10.36023 | 0.3141783
2018-04-11 02:27 | 111314.5 | 240.0001 | 5 | 14 | 4.055734 | -2.282174 | 2.450138 | 0.1521245 | 10.36023 | 0.6243027
2018-04-11 02:29 | 111434.5 | 360.0002 | 5 | 14 | 4.014521 | -2.28213 | 2.450138 | 0.2281883 | 10.36023 | 0.9312197
2018-04-11 02:31 | 111554.5 | 480.0011 | 5 | 14 | 3.974898 | -2.282168 | 2.450138 | 0.304253 | 10.36023 | 1.235067
2018-04-11 02:33 | 111674.5 | 600.0019 | 5 | 14 | 3.936986 | -2.282114 | 2.450138 | 0.3803177 | 10.36023 | 1.535963
2018-04-11 02:35 | 111794.5 | 720.0019 | 5 | 14 | 3.900901 | -2.28213 | 2.450138 | 0.4563811 | 10.36023 | 1.834039
2018-04-11 02:37 | 111914.5 | 840.0002 | 5 | 14 | 3.866959 | -2.282086 | 2.450138 | 0.532442 | 10.36023 | 2.12944
2018-04-11 02:39 | 112034.5 | 960.0011 | 5 | 14 | 3.835333 | -2.282126 | 2.450138 | 0.608507 | 10.36023 | 2.422362
2018-04-11 02:41 | 112154.5 | 1080.0002 | 5 | 14 | 3.806159 | -2.282151 | 2.450138 | 0.6845699 | 10.36023 | 2.712963
2018-04-11 02:43 | 112274.5 | 1200.0007 | 5 | 14 | 3.779391 | -2.282135 | 2.450138 | 0.7606323 | 10.36023 | 3.001436
2018-04-11 02:45 | 112394.5 | 1320.0011 | 5 | 14 | 3.754893 | -2.282105 | 2.450138 | 0.8366967 | 10.36023 | 3.287968
2018-04-11 02:47 | 112514.5 | 1440.0028 | 5 | 14 | 3.732389 | -2.282166 | 2.450138 | 0.9127607 | 10.36023 | 3.572712
2018-04-11 02:49 | 112634.5 | 1560.0019 | 5 | 14 | 3.711678 | -2.28213 | 2.450138 | 0.9888226 | 10.36023 | 3.855807
2018-04-11 02:51 | 112754.5 | 1680.0019 | 5 | 14 | 3.692462 | -2.282078 | 2.450138 | 1.064886 | 10.36023 | 4.137391
2018-04-11 02:53 | 112874.5 | 1800.0011 | 5 | 14 | 3.674542 | -2.282065 | 2.450138 | 1.140948 | 10.36023 | 4.417555
2018-04-11 02:55 | 112994.5 | 1920.0019 | 5 | 14 | 3.657881 | -2.282095 | 2.450138 | 1.217012 | 10.36023 | 4.696415
2018-04-11 02:57 | 113114.5 | 2040.0002 | 5 | 14 | 3.642474 | -2.282111 | 2.450138 | 1.293074 | 10.36023 | 4.974047
2018-04-11 02:59 | 113234.5 | 2160.0002 | 5 | 14 | 3.628292 | -2.282093 | 2.450138 | 1.369134 | 10.36023 | 5.250549
2018-04-11 03:01 | 113354.5 | 2280.0002 | 5 | 14 | 3.615272 | -2.282102 | 2.450138 | 1.445196 | 10.36023 | 5.526022
2018-04-11 03:03 | 113474.5 | 2400.0003 | 5 | 14 | 3.603147 | -2.282125 | 2.450138 | 1.521262 | 10.36023 | 5.800555
2018-04-11 03:05 | 113594.5 | 2520.0019 | 5 | 14 | 3.591464 | -2.282111 | 2.450138 | 1.597323 | 10.36023 | 6.074168
2018-04-11 03:07 | 113714.5 | 2640.0003 | 5 | 14 | 3.579752 | -2.282114 | 2.450138 | 1.673387 | 10.36023 | 6.346905
2018-04-11 03:09 | 113834.5 | 2760.0005 | 5 | 14 | 3.567582 | -2.282065 | 2.450138 | 1.749451 | 10.36023 | 6.618735
2018-04-11 03:11 | 113954.5 | 2880.0002 | 5 | 14 | 3.554575 | -2.28206 | 2.450138 | 1.825509 | 10.36023 | 6.889592
2018-04-11 03:13 | 114074.5 | 3000.0011 | 5 | 14 | 3.54059 | -2.282107 | 2.450138 | 1.901574 | 10.36023 | 7.159446
2018-04-11 03:15 | 114194.5 | 3120.0011 | 5 | 14 | 3.525346 | -2.282065 | 2.450138 | 1.977638 | 10.36023 | 7.428186
2018-04-11 03:17 | 114314.5 | 3240.0011 | 5 | 14 | 3.507899 | -2.282007 | 2.450138 | 2.053699 | 10.36023 | 7.695682
2018-04-11 03:19 | 114434.5 | 3360.0019 | 5 | 14 | 3.485298 | -2.282104 | 2.450138 | 2.129761 | 10.36023 | 7.961688
2018-04-11 03:21 | 114554.5 | 3480.0019 | 5 | 14 | 3.453943 | -2.282135 | 2.450138 | 2.205825 | 10.36023 | 8.225674
2018-04-11 03:23 | 114674.5 | 3600.0001 | 5 | 14 | 3.404956 | -2.28212 | 2.450138 | 2.281886 | 10.36023 | 8.486679
2018-04-11 03:25 | 114794.5 | 3720.0019 | 5 | 14 | 3.305814 | -2.282118 | 2.450138 | 2.35795 | 10.36023 | 8.742449
2018-04-11 03:27 | 114914.5 | 3840.0011 | 5 | 14 | 3.043699 | -2.282158 | 2.450138 | 2.434012 | 10.36023 | 8.985741
2018-04-11 03:27 | 114924.8 | 3850.3552 | 5 | 14 | 3 | -2.282135 | 2.450138 | 2.440575 | 10.36023 | 9.005578
2018-04-11 03:29 | 115044.9 | 120.0019 | 6 | 14 | 3.438517 | 0 | 2.450138 | 2.44058 | 10.36023 | 9.005592
2018-04-11 03:31 | 115164.9 | 240.0017 | 6 | 14 | 3.487606 | 0 | 2.450138 | 2.44058 | 10.36023 | 9.005592
2018-04-11 03:32 | 115224.9 | 300.0031 | 6 | 14 | 3.502809 | 0 | 2.450138 | 2.44058 | 10.36023 | 9.005592
2018-04-11 03:32 | 115224.9 | 0.0032 | 7 | 15 | 3.502992 | 0 | 0 | 0 | 0 | 0
2018-04-11 03:34 | 115345 | 120.0008 | 2 | 15 | 4.04504 | 4.889912 | 0.1622971 | 4.356e-09 | 0.6470013 | 1.5259e-08
2018-04-11 03:36 | 115465 | 240.0008 | 2 | 15 | 4.091187 | 4.889919 | 0.3252835 | 4.356e-09 | 1.3102 | 1.5259e-08
2018-04-11 03:38 | 115585 | 360.0025 | 2 | 15 | 4.128513 | 4.889917 | 0.4882665 | 4.356e-09 | 1.980149 | 1.5259e-08
2018-04-11 03:40 | 115705 | 480.0001 | 2 | 15 | 4.159136 | 4.889931 | 0.6512438 | 4.356e-09 | 2.655561 | 1.5259e-08
2018-04-11 03:42 | 115825 | 600.0017 | 2 | 15 | 4.188512 | 4.889881 | 0.8142281 | 4.356e-09 | 3.335802 | 1.5259e-08
2018-04-11 03:44 | 115945 | 720.0001 | 2 | 15 | 4.20038 | 4.592077 | 0.9740029 | 4.356e-09 | 4.006548 | 1.5259e-08
2018-04-11 03:46 | 116065 | 840.0017 | 2 | 15 | 4.200382 | 4.150023 | 1.119662 | 4.356e-09 | 4.61837 | 1.5259e-08
2018-04-11 03:48 | 116185 | 960.0002 | 2 | 15 | 4.200372 | 3.712496 | 1.250684 | 4.356e-09 | 5.168714 | 1.5259e-08
2018-04-11 03:50 | 116305 | 1080.0016 | 2 | 15 | 4.200378 | 3.284004 | 1.36725 | 4.356e-09 | 5.658334 | 1.5259e-08
2018-04-11 03:50 | 116311.9 | 1086.9085 | 2 | 15 | 4.200375 | 3.259985 | 1.37353 | 4.356e-09 | 5.684711 | 1.5259e-08
2018-04-11 03:52 | 116431.9 | 120.0018 | 3 | 15 | 4.233513 | 3.259966 | 1.481743 | 4.356e-09 | 6.140894 | 1.5259e-08
2018-04-11 03:54 | 116551.9 | 240.0019 | 3 | 15 | 4.273504 | 3.259989 | 1.590401 | 4.356e-09 | 6.603029 | 1.5259e-08
2018-04-11 03:56 | 116671.9 | 360.0011 | 3 | 15 | 4.317773 | 3.259975 | 1.699056 | 4.356e-09 | 7.069737 | 1.5259e-08
2018-04-11 03:58 | 116791.9 | 480.0006 | 3 | 15 | 4.365792 | 3.259995 | 1.807708 | 4.356e-09 | 7.541453 | 1.5259e-08
2018-04-11 04:00 | 116911.9 | 600.0002 | 3 | 15 | 4.400396 | 3.043711 | 1.91514 | 4.356e-09 | 8.012898 | 1.5259e-08
2018-04-11 04:02 | 117031.9 | 720.0002 | 3 | 15 | 4.400382 | 2.542664 | 2.007869 | 4.356e-09 | 8.420943 | 1.5259e-08
2018-04-11 04:04 | 117151.9 | 840.0011 | 3 | 15 | 4.400383 | 2.142973 | 2.08572 | 4.356e-09 | 8.763517 | 1.5259e-08
2018-04-11 04:06 | 117271.9 | 960.001 | 3 | 15 | 4.40035 | 1.817661 | 2.151544 | 4.356e-09 | 9.053164 | 1.5259e-08
2018-04-11 04:08 | 117391.9 | 1080.001 | 3 | 15 | 4.40035 | 1.551807 | 2.207556 | 4.356e-09 | 9.299639 | 1.5259e-08
2018-04-11 04:10 | 117511.9 | 1200.0004 | 3 | 15 | 4.40034 | 1.333923 | 2.255533 | 4.356e-09 | 9.510755 | 1.5259e-08
2018-04-11 04:12 | 117631.9 | 1320.0018 | 3 | 15 | 4.4003 | 1.153885 | 2.296901 | 4.356e-09 | 9.692787 | 1.5259e-08
2018-04-11 04:14 | 117751.9 | 1440.0002 | 3 | 15 | 4.400309 | 1.005421 | 2.332823 | 4.356e-09 | 9.850859 | 1.5259e-08
2018-04-11 04:16 | 117871.9 | 1560.001 | 3 | 15 | 4.400342 | 0.8829079 | 2.364232 | 4.356e-09 | 9.989065 | 1.5259e-08
2018-04-11 04:18 | 117991.9 | 1680.0002 | 3 | 15 | 4.400281 | 0.7791462 | 2.391878 | 4.356e-09 | 10.11072 | 1.5259e-08
2018-04-11 04:20 | 118111.9 | 1800.001 | 3 | 15 | 4.400323 | 0.6928825 | 2.416375 | 4.356e-09 | 10.21851 | 1.5259e-08
2018-04-11 04:21 | 118175 | 1863.1535 | 3 | 15 | 4.400304 | 0.6519985 | 2.428169 | 4.356e-09 | 10.27041 | 1.5259e-08
2018-04-11 04:23 | 118295.1 | 120.0018 | 4 | 15 | 4.336579 | 0 | 2.428171 | 4.356e-09 | 10.27042 | 1.5259e-08
2018-04-11 04:25 | 118415.1 | 240.0002 | 4 | 15 | 4.330132 | 0 | 2.428171 | 4.356e-09 | 10.27042 | 1.5259e-08
2018-04-11 04:26 | 118475.1 | 300.0031 | 4 | 15 | 4.327696 | 0 | 2.428171 | 4.356e-09 | 10.27042 | 1.5259e-08
2018-04-11 04:28 | 118595.2 | 120.0018 | 5 | 15 | 4.097068 | -2.282125 | 2.428171 | 0.07606179 | 10.27042 | 0.3140247
2018-04-11 04:30 | 118715.2 | 240.0018 | 5 | 15 | 4.052896 | -2.282081 | 2.428171 | 0.1521236 | 10.27042 | 0.6239499
2018-04-11 04:32 | 118835.2 | 360.001 | 5 | 15 | 4.011279 | -2.282111 | 2.428171 | 0.2281835 | 10.27042 | 0.9306196
2018-04-11 04:34 | 118955.2 | 480.0011 | 5 | 15 | 3.971327 | -2.282109 | 2.428171 | 0.304247 | 10.27042 | 1.234201
2018-04-11 04:36 | 119075.2 | 600.0018 | 5 | 15 | 3.933069 | -2.282135 | 2.428171 | 0.380309 | 10.27042 | 1.534802
2018-04-11 04:38 | 119195.2 | 720.001 | 5 | 15 | 3.896771 | -2.282105 | 2.428171 | 0.4563722 | 10.27042 | 1.83257
2018-04-11 04:40 | 119315.2 | 840.0002 | 5 | 15 | 3.862677 | -2.282107 | 2.428171 | 0.532434 | 10.27042 | 2.127655
2018-04-11 04:42 | 119435.2 | 960.0002 | 5 | 15 | 3.830985 | -2.282086 | 2.428171 | 0.6084944 | 10.27042 | 2.420231
2018-04-11 04:44 | 119555.2 | 1080.001 | 5 | 15 | 3.801835 | -2.282091 | 2.428171 | 0.6845586 | 10.27042 | 2.710508
2018-04-11 04:46 | 119675.2 | 1200.0026 | 5 | 15 | 3.775164 | -2.282076 | 2.428171 | 0.7606232 | 10.27042 | 2.998663
2018-04-11 04:48 | 119795.2 | 1320.0009 | 5 | 15 | 3.75074 | -2.282118 | 2.428171 | 0.836682 | 10.27042 | 3.284855
2018-04-11 04:50 | 119915.2 | 1440.0018 | 5 | 15 | 3.728359 | -2.282111 | 2.428171 | 0.9127457 | 10.27042 | 3.569287
2018-04-11 04:52 | 120035.2 | 1560.0018 | 5 | 15 | 3.707713 | -2.282081 | 2.428171 | 0.9888065 | 10.27042 | 3.852075
2018-04-11 04:54 | 120155.2 | 1680.0018 | 5 | 15 | 3.688558 | -2.282083 | 2.428171 | 1.064868 | 10.27042 | 4.133351
2018-04-11 04:56 | 120275.2 | 1800.0002 | 5 | 15 | 3.670749 | -2.282143 | 2.428171 | 1.14093 | 10.27042 | 4.413225
2018-04-11 04:58 | 120395.2 | 1920.001 | 5 | 15 | 3.654171 | -2.282095 | 2.428171 | 1.216991 | 10.27042 | 4.691788
2018-04-11 05:00 | 120515.2 | 2040.001 | 5 | 15 | 3.638882 | -2.282114 | 2.428171 | 1.293054 | 10.27042 | 4.969145
2018-04-11 05:02 | 120635.2 | 2160.0002 | 5 | 15 | 3.624885 | -2.282102 | 2.428171 | 1.369117 | 10.27042 | 5.24539
2018-04-11 05:04 | 120755.2 | 2280.0018 | 5 | 15 | 3.612005 | -2.282139 | 2.428171 | 1.445179 | 10.27042 | 5.520607
2018-04-11 05:06 | 120875.2 | 2400.0011 | 5 | 15 | 3.599961 | -2.282149 | 2.428171 | 1.52124 | 10.27042 | 5.794879
2018-04-11 05:08 | 120995.2 | 2520.002 | 5 | 15 | 3.58827 | -2.282084 | 2.428171 | 1.597303 | 10.27042 | 6.068256
2018-04-11 05:10 | 121115.2 | 2640.0018 | 5 | 15 | 3.576466 | -2.282097 | 2.428171 | 1.673364 | 10.27042 | 6.340741
2018-04-11 05:12 | 121235.2 | 2760.0011 | 5 | 15 | 3.564067 | -2.282099 | 2.428171 | 1.749426 | 10.27042 | 6.612305
2018-04-11 05:14 | 121355.2 | 2880.0012 | 5 | 15 | 3.550799 | -2.282081 | 2.428171 | 1.825487 | 10.27042 | 6.882895
2018-04-11 05:16 | 121475.2 | 3000.0018 | 5 | 15 | 3.536508 | -2.28207 | 2.428171 | 1.901549 | 10.27042 | 7.152439
2018-04-11 05:18 | 121595.2 | 3120.0011 | 5 | 15 | 3.520771 | -2.282078 | 2.428171 | 1.977609 | 10.27042 | 7.420839
2018-04-11 05:20 | 121715.2 | 3240.0018 | 5 | 15 | 3.502263 | -2.282105 | 2.428171 | 2.053671 | 10.27042 | 7.68796
2018-04-11 05:22 | 121835.2 | 3360.0002 | 5 | 15 | 3.47771 | -2.282111 | 2.428171 | 2.129733 | 10.27042 | 7.953462
2018-04-11 05:24 | 121955.2 | 3480.0018 | 5 | 15 | 3.442711 | -2.282122 | 2.428171 | 2.205797 | 10.27042 | 8.216755
2018-04-11 05:26 | 122075.2 | 3600.0002 | 5 | 15 | 3.385396 | -2.282114 | 2.428171 | 2.281861 | 10.27042 | 8.476655
2018-04-11 05:28 | 122195.2 | 3720.0002 | 5 | 15 | 3.2584 | -2.282143 | 2.428171 | 2.357925 | 10.27042 | 8.730058
2018-04-11 05:30 | 122292.8 | 3817.5863 | 5 | 15 | 2.999996 | -2.282137 | 2.428171 | 2.419779 | 10.27042 | 8.924948
2018-04-11 05:32 | 122412.8 | 120.0003 | 6 | 15 | 3.442964 | 0 | 2.428171 | 2.419779 | 10.27042 | 8.924948
2018-04-11 05:34 | 122532.8 | 240.0003 | 6 | 15 | 3.492358 | 0 | 2.428171 | 2.419779 | 10.27042 | 8.924948
2018-04-11 05:35 | 122592.8 | 300.004 | 6 | 15 | 3.507627 | 0 | 2.428171 | 2.419779 | 10.27042 | 8.924948
2018-04-11 05:35 | 122592.8 | 0.0023 | 7 | 16 | 3.507673 | 0 | 0 | 0 | 0 | 0
2018-04-11 05:37 | 122712.9 | 120.0002 | 2 | 16 | 4.047717 | 4.889914 | 0.1622974 | 2.867e-09 | 0.6475874 | 1.0058e-08
2018-04-11 05:39 | 122832.9 | 240.0017 | 2 | 16 | 4.094031 | 4.889917 | 0.325285 | 2.867e-09 | 1.311245 | 1.0058e-08
2018-04-11 05:41 | 122952.9 | 360.0017 | 2 | 16 | 4.13142 | 4.889879 | 0.4882645 | 2.867e-09 | 1.981647 | 1.0058e-08
2018-04-11 05:43 | 123072.9 | 480.0017 | 2 | 16 | 4.162076 | 4.889925 | 0.6512504 | 2.867e-09 | 2.657568 | 1.0058e-08
2018-04-11 05:45 | 123192.9 | 600.0007 | 2 | 16 | 4.191867 | 4.889935 | 0.8142284 | 2.867e-09 | 3.338295 | 1.0058e-08
2018-04-11 05:47 | 123312.9 | 720.0009 | 2 | 16 | 4.200385 | 4.545856 | 0.9728515 | 2.867e-09 | 4.004385 | 1.0058e-08
2018-04-11 05:49 | 123432.9 | 840.0018 | 2 | 16 | 4.20036 | 4.10771 | 1.11705 | 2.867e-09 | 4.610074 | 1.0058e-08
2018-04-11 05:51 | 123552.9 | 960.0002 | 2 | 16 | 4.200385 | 3.673059 | 1.246701 | 2.867e-09 | 5.154655 | 1.0058e-08
2018-04-11 05:53 | 123669.2 | 1076.3158 | 2 | 16 | 4.200373 | 3.259975 | 1.358655 | 2.867e-09 | 5.624902 | 1.0058e-08
2018-04-11 05:55 | 123789.2 | 120.002 | 3 | 16 | 4.233654 | 3.259985 | 1.466872 | 2.867e-09 | 6.08111 | 1.0058e-08
2018-04-11 05:57 | 123909.2 | 240.0004 | 3 | 16 | 4.273766 | 3.26001 | 1.575522 | 2.867e-09 | 6.543233 | 1.0058e-08
2018-04-11 05:59 | 124029.2 | 360.001 | 3 | 16 | 4.318326 | 3.259985 | 1.684179 | 2.867e-09 | 7.009993 | 1.0058e-08
2018-04-11 06:01 | 124149.2 | 480.0012 | 3 | 16 | 4.366664 | 3.259951 | 1.792838 | 2.867e-09 | 7.481809 | 1.0058e-08
2018-04-11 06:03 | 124269.2 | 600.0012 | 3 | 16 | 4.400388 | 3.030493 | 1.900107 | 2.867e-09 | 7.952613 | 1.0058e-08
2018-04-11 06:05 | 124389.2 | 720.002 | 3 | 16 | 4.400371 | 2.532288 | 1.992455 | 2.867e-09 | 8.358982 | 1.0058e-08
2018-04-11 06:07 | 124509.2 | 840.0019 | 3 | 16 | 4.400359 | 2.133535 | 2.069978 | 2.867e-09 | 8.700113 | 1.0058e-08
2018-04-11 06:09 | 124629.2 | 960.0006 | 3 | 16 | 4.400367 | 1.810131 | 2.13552 | 2.867e-09 | 8.988519 | 1.0058e-08
2018-04-11 06:11 | 124749.2 | 1080.0012 | 3 | 16 | 4.400355 | 1.545118 | 2.191284 | 2.867e-09 | 9.2339 | 1.0058e-08
2018-04-11 06:13 | 124869.2 | 1200.0019 | 3 | 16 | 4.400344 | 1.32765 | 2.239044 | 2.867e-09 | 9.444061 | 1.0058e-08
2018-04-11 06:15 | 124989.2 | 1320.0019 | 3 | 16 | 4.40035 | 1.14893 | 2.280222 | 2.867e-09 | 9.625261 | 1.0058e-08
2018-04-11 06:17 | 125109.2 | 1440.0005 | 3 | 16 | 4.400324 | 1.00098 | 2.315974 | 2.867e-09 | 9.782582 | 1.0058e-08
2018-04-11 06:19 | 125229.2 | 1560.0019 | 3 | 16 | 4.400305 | 0.8778095 | 2.34723 | 2.867e-09 | 9.920115 | 1.0058e-08
2018-04-11 06:21 | 125349.2 | 1680.0019 | 3 | 16 | 4.400324 | 0.7760315 | 2.374743 | 2.867e-09 | 10.04118 | 1.0058e-08
2018-04-11 06:23 | 125469.2 | 1800.0003 | 3 | 16 | 4.400308 | 0.6895065 | 2.399123 | 2.867e-09 | 10.14846 | 1.0058e-08
2018-04-11 06:24 | 125529.7 | 1860.5018 | 3 | 16 | 4.400347 | 0.6519871 | 2.410387 | 2.867e-09 | 10.19803 | 1.0058e-08
2018-04-11 06:26 | 125649.8 | 120.0019 | 4 | 16 | 4.336265 | 0 | 2.410387 | 2.867e-09 | 10.19803 | 1.0058e-08
2018-04-11 06:28 | 125769.8 | 240.001 | 4 | 16 | 4.329714 | 0 | 2.410387 | 2.867e-09 | 10.19803 | 1.0058e-08
2018-04-11 06:29 | 125829.8 | 300.0008 | 4 | 16 | 4.327253 | 0 | 2.410387 | 2.867e-09 | 10.19803 | 1.0058e-08
2018-04-11 06:31 | 125949.9 | 120.0009 | 5 | 16 | 4.095117 | -2.282156 | 2.410387 | 0.07606154 | 10.19803 | 0.3138975
2018-04-11 06:33 | 126069.9 | 240.0009 | 5 | 16 | 4.050569 | -2.28213 | 2.410387 | 0.1521238 | 10.19803 | 0.6236618
2018-04-11 06:35 | 126189.9 | 360.0011 | 5 | 16 | 4.008584 | -2.282114 | 2.410387 | 0.2281893 | 10.19803 | 0.9301629
2018-04-11 06:37 | 126309.9 | 480.0011 | 5 | 16 | 3.968288 | -2.282083 | 2.410387 | 0.3042521 | 10.19803 | 1.233523
2018-04-11 06:39 | 126429.9 | 600.0002 | 5 | 16 | 3.929745 | -2.282114 | 2.410387 | 0.3803152 | 10.19803 | 1.533886
2018-04-11 06:41 | 126549.9 | 720.001 | 5 | 16 | 3.893299 | -2.282055 | 2.410387 | 0.4563795 | 10.19803 | 1.8314
2018-04-11 06:43 | 126669.9 | 840.0002 | 5 | 16 | 3.859089 | -2.282095 | 2.410387 | 0.5324429 | 10.19803 | 2.126221
2018-04-11 06:45 | 126789.9 | 960.0002 | 5 | 16 | 3.827375 | -2.282109 | 2.410387 | 0.6085047 | 10.19803 | 2.418529
2018-04-11 06:47 | 126909.9 | 1080.0002 | 5 | 16 | 3.79827 | -2.282074 | 2.410387 | 0.6845694 | 10.19803 | 2.708534
2018-04-11 06:49 | 127029.9 | 1200.0009 | 5 | 16 | 3.771653 | -2.282055 | 2.410387 | 0.7606305 | 10.19803 | 2.996407
2018-04-11 06:51 | 127149.9 | 1320.0002 | 5 | 16 | 3.747289 | -2.282078 | 2.410387 | 0.836696 | 10.19803 | 3.28236
2018-04-11 06:53 | 127269.9 | 1440.0002 | 5 | 16 | 3.724978 | -2.282095 | 2.410387 | 0.9127568 | 10.19803 | 3.566521
2018-04-11 06:55 | 127389.9 | 1560.0002 | 5 | 16 | 3.704406 | -2.282105 | 2.410387 | 0.9888251 | 10.19803 | 3.849081
2018-04-11 06:57 | 127509.9 | 1680.0002 | 5 | 16 | 3.685326 | -2.282072 | 2.410387 | 1.064888 | 10.19803 | 4.130113
2018-04-11 06:59 | 127629.9 | 1800.001 | 5 | 16 | 3.667579 | -2.282065 | 2.410387 | 1.140951 | 10.19803 | 4.409746
2018-04-11 07:01 | 127749.9 | 1920.001 | 5 | 16 | 3.651137 | -2.282109 | 2.410387 | 1.217015 | 10.19803 | 4.688083
2018-04-11 07:03 | 127869.9 | 2040.0002 | 5 | 16 | 3.635977 | -2.282107 | 2.410387 | 1.293078 | 10.19803 | 4.965217
2018-04-11 07:05 | 127989.9 | 2160.0002 | 5 | 16 | 3.622074 | -2.282118 | 2.410387 | 1.369142 | 10.19803 | 5.241245
2018-04-11 07:07 | 128109.9 | 2280.0018 | 5 | 16 | 3.609321 | -2.282105 | 2.410387 | 1.445208 | 10.19803 | 5.516271
2018-04-11 07:09 | 128229.9 | 2400.0002 | 5 | 16 | 3.597353 | -2.282139 | 2.410387 | 1.521268 | 10.19803 | 5.790339
2018-04-11 07:11 | 128349.9 | 2520.001 | 5 | 16 | 3.585668 | -2.282084 | 2.410387 | 1.597331 | 10.19803 | 6.063519
2018-04-11 07:13 | 128469.9 | 2640.0002 | 5 | 16 | 3.573777 | -2.28213 | 2.410387 | 1.673393 | 10.19803 | 6.335802
2018-04-11 07:15 | 128589.9 | 2760.001 | 5 | 16 | 3.561214 | -2.282097 | 2.410387 | 1.749457 | 10.19803 | 6.607166
2018-04-11 07:17 | 128709.9 | 2880.0009 | 5 | 16 | 3.547744 | -2.282116 | 2.410387 | 1.82552 | 10.19803 | 6.877535
2018-04-11 07:19 | 128829.9 | 3000 | 5 | 16 | 3.533146 | -2.28213 | 2.410387 | 1.901582 | 10.19803 | 7.146839
2018-04-11 07:21 | 128949.9 | 3120.0002 | 5 | 16 | 3.516965 | -2.282122 | 2.410387 | 1.977643 | 10.19803 | 7.414968
2018-04-11 07:23 | 129069.9 | 3240.001 | 5 | 16 | 3.497439 | -2.282156 | 2.410387 | 2.053709 | 10.19803 | 7.681779
2018-04-11 07:25 | 129189.9 | 3360.0002 | 5 | 16 | 3.471093 | -2.282091 | 2.410387 | 2.129772 | 10.19803 | 7.946857
2018-04-11 07:27 | 129309.9 | 3480.001 | 5 | 16 | 3.43262 | -2.282111 | 2.410387 | 2.205839 | 10.19803 | 8.209538
2018-04-11 07:29 | 129429.9 | 3600.0001 | 5 | 16 | 3.366365 | -2.282135 | 2.410387 | 2.281901 | 10.19803 | 8.468393
2018-04-11 07:31 | 129549.9 | 3720.0018 | 5 | 16 | 3.210745 | -2.282149 | 2.410387 | 2.357969 | 10.19803 | 8.719452
2018-04-11 07:32 | 129621.4 | 3791.5167 | 5 | 16 | 2.999997 | -2.282128 | 2.410387 | 2.403303 | 10.19803 | 8.860863
2018-04-11 07:34 | 129741.4 | 120.001 | 6 | 16 | 3.446739 | 0 | 2.410387 | 2.403303 | 10.19803 | 8.860863
2018-04-11 07:36 | 129861.4 | 240.0009 | 6 | 16 | 3.496148 | 0 | 2.410387 | 2.403303 | 10.19803 | 8.860863
2018-04-11 07:37 | 129921.4 | 300.0007 | 6 | 16 | 3.511455 | 0 | 2.410387 | 2.403303 | 10.19803 | 8.860863
2018-04-11 07:37 | 129921.4357 | 0.0025 | 7 | 17 | 3.511535 | 0 | 0 | 0 | 0 | 0
2018-04-11 07:39 | 130041.5 | 120.002 | 2 | 17 | 4.050096 | 4.889925 | 0.1623004 | 1.371e-09 | 0.6480948 | 4.816e-09
2018-04-11 07:41 | 130161.5 | 240.0012 | 2 | 17 | 4.096563 | 4.889912 | 0.3252856 | 1.371e-09 | 1.312147 | 4.816e-09
2018-04-11 07:43 | 130281.5 | 360.0003 | 2 | 17 | 4.133866 | 4.889923 | 0.4882603 | 1.371e-09 | 1.982938 | 4.816e-09
2018-04-11 07:45 | 130401.5 | 480.0011 | 2 | 17 | 4.164562 | 4.889908 | 0.6512443 | 1.371e-09 | 2.65925 | 4.816e-09
2018-04-11 07:47 | 130521.5 | 600.002 | 2 | 17 | 4.194688 | 4.889908 | 0.8142317 | 1.371e-09 | 3.340442 | 4.816e-09
2018-04-11 07:49 | 130641.5 | 720.0003 | 2 | 17 | 4.200384 | 4.506811 | 0.9717804 | 1.371e-09 | 4.002123 | 4.816e-09
2018-04-11 07:51 | 130761.5 | 840.001 | 2 | 17 | 4.200378 | 4.071857 | 1.11474 | 1.371e-09 | 4.602608 | 4.816e-09
2018-04-11 07:53 | 130881.5 | 960.002 | 2 | 17 | 4.20038 | 3.639816 | 1.243262 | 1.371e-09 | 5.142448 | 4.816e-09
2018-04-11 07:55 | 130989 | 1067.4992 | 2 | 17 | 4.200362 | 3.259983 | 1.346229 | 1.371e-09 | 5.574947 | 4.816e-09
2018-04-11 07:57 | 131109 | 120.0004 | 3 | 17 | 4.233621 | 3.259964 | 1.454448 | 1.371e-09 | 6.031158 | 4.816e-09
2018-04-11 07:59 | 131229 | 240.001 | 3 | 17 | 4.273931 | 3.259949 | 1.563107 | 1.371e-09 | 6.493327 | 4.816e-09
2018-04-11 08:01 | 131349 | 360.0003 | 3 | 17 | 4.318656 | 3.259941 | 1.671764 | 1.371e-09 | 6.96011 | 4.816e-09
2018-04-11 08:03 | 131469 | 480.0011 | 3 | 17 | 4.367206 | 3.259953 | 1.780419 | 1.371e-09 | 7.431959 | 4.816e-09
2018-04-11 08:05 | 131589 | 600.0011 | 3 | 17 | 4.400375 | 3.020468 | 1.887555 | 1.371e-09 | 7.902229 | 4.816e-09
2018-04-11 08:07 | 131709 | 720.0002 | 3 | 17 | 4.400367 | 2.52367 | 1.979612 | 1.371e-09 | 8.307315 | 4.816e-09
2018-04-11 08:09 | 131829 | 840.0011 | 3 | 17 | 4.400365 | 2.126595 | 2.056878 | 1.371e-09 | 8.647314 | 4.816e-09
2018-04-11 08:11 | 131949 | 960.0006 | 3 | 17 | 4.400346 | 1.803398 | 2.122193 | 1.371e-09 | 8.934724 | 4.816e-09
2018-04-11 08:13 | 132069 | 1080.001 | 3 | 17 | 4.400333 | 1.539202 | 2.17776 | 1.371e-09 | 9.179237 | 4.816e-09
2018-04-11 08:15 | 132189 | 1200.0011 | 3 | 17 | 4.400365 | 1.323622 | 2.225356 | 1.371e-09 | 9.388679 | 4.816e-09
2018-04-11 08:17 | 132309 | 1320.002 | 3 | 17 | 4.400367 | 1.145075 | 2.26639 | 1.371e-09 | 9.569241 | 4.816e-09
2018-04-11 08:19 | 132429 | 1440.002 | 3 | 17 | 4.400337 | 0.9966335 | 2.301998 | 1.371e-09 | 9.72593 | 4.816e-09
2018-04-11 08:21 | 132549 | 1560.001 | 3 | 17 | 4.400334 | 0.8744488 | 2.333119 | 1.371e-09 | 9.862873 | 4.816e-09
2018-04-11 08:23 | 132669 | 1680.0003 | 3 | 17 | 4.400328 | 0.7723999 | 2.360516 | 1.371e-09 | 9.983428 | 4.816e-09
2018-04-11 08:25 | 132789.1 | 1800.0028 | 3 | 17 | 4.40032 | 0.6865177 | 2.38479 | 1.371e-09 | 10.09024 | 4.816e-09
2018-04-11 08:26 | 132843.9 | 1854.8152 | 3 | 17 | 4.400321 | 0.6519985 | 2.394976 | 1.371e-09 | 10.13506 | 4.816e-09
2018-04-11 08:28 | 132963.9 | 120.001 | 4 | 17 | 4.335839 | 0 | 2.394977 | 1.371e-09 | 10.13507 | 4.816e-09
2018-04-11 08:30 | 133083.9 | 240.0019 | 4 | 17 | 4.329178 | 0 | 2.394977 | 1.371e-09 | 10.13507 | 4.816e-09
2018-04-11 08:31 | 133143.9 | 300.0024 | 4 | 17 | 4.326705 | 0 | 2.394977 | 1.371e-09 | 10.13507 | 4.816e-09
2018-04-11 08:33 | 133264 | 120.0002 | 5 | 17 | 4.093177 | -2.282114 | 2.394977 | 0.07606274 | 10.13507 | 0.3137761
2018-04-11 08:35 | 133384 | 240.001 | 5 | 17 | 4.048256 | -2.28206 | 2.394977 | 0.1521242 | 10.13507 | 0.6233745
2018-04-11 08:37 | 133504 | 360.0004 | 5 | 17 | 4.00594 | -2.282141 | 2.394977 | 0.2281863 | 10.13507 | 0.9296727
2018-04-11 08:39 | 133624 | 480.002 | 5 | 17 | 3.965378 | -2.282097 | 2.394977 | 0.3042491 | 10.13507 | 1.232822
2018-04-11 08:41 | 133744 | 600.0002 | 5 | 17 | 3.926627 | -2.282104 | 2.394977 | 0.3803099 | 10.13507 | 1.532945
2018-04-11 08:43 | 133864 | 720.0018 | 5 | 17 | 3.890016 | -2.282149 | 2.394977 | 0.4563742 | 10.13507 | 1.830215
2018-04-11 08:45 | 133984 | 840.0002 | 5 | 17 | 3.855725 | -2.282128 | 2.394977 | 0.5324346 | 10.13507 | 2.124772
2018-04-11 08:47 | 134104 | 960.0011 | 5 | 17 | 3.824014 | -2.282095 | 2.394977 | 0.6085005 | 10.13507 | 2.416838
2018-04-11 08:49 | 134224 | 1080.0002 | 5 | 17 | 3.79493 | -2.282147 | 2.394977 | 0.6845624 | 10.13507 | 2.706577
2018-04-11 08:51 | 134344 | 1200.0002 | 5 | 17 | 3.76838 | -2.282149 | 2.394977 | 0.7606267 | 10.13507 | 2.994211
2018-04-11 08:53 | 134464 | 1320.0018 | 5 | 17 | 3.744105 | -2.282132 | 2.394977 | 0.8366929 | 10.13507 | 3.27992
2018-04-11 08:55 | 134584 | 1440.0011 | 5 | 17 | 3.721877 | -2.282177 | 2.394977 | 0.9127569 | 10.13507 | 3.563855
2018-04-11 08:57 | 134704 | 1560.0002 | 5 | 17 | 3.701369 | -2.282125 | 2.394977 | 0.9888201 | 10.13507 | 3.846162
2018-04-11 08:59 | 134824 | 1680.0002 | 5 | 17 | 3.682325 | -2.282141 | 2.394977 | 1.064883 | 10.13507 | 4.126966
2018-04-11 09:01 | 134944 | 1800.0011 | 5 | 17 | 3.664664 | -2.282109 | 2.394977 | 1.140949 | 10.13507 | 4.406386
2018-04-11 09:03 | 135064 | 1920.0011 | 5 | 17 | 3.648283 | -2.282126 | 2.394977 | 1.217009 | 10.13507 | 4.684491
2018-04-11 09:05 | 135184 | 2040.0018 | 5 | 17 | 3.633237 | -2.282099 | 2.394977 | 1.293079 | 10.13507 | 4.961434
2018-04-11 09:07 | 135304 | 2160.0011 | 5 | 17 | 3.619483 | -2.282107 | 2.394977 | 1.369141 | 10.13507 | 5.237256
2018-04-11 09:09 | 135424 | 2280.0018 | 5 | 17 | 3.606838 | -2.282116 | 2.394977 | 1.445205 | 10.13507 | 5.512079
2018-04-11 09:11 | 135544 | 2400.001 | 5 | 17 | 3.594879 | -2.282149 | 2.394977 | 1.521266 | 10.13507 | 5.785961
2018-04-11 09:13 | 135664 | 2520.0027 | 5 | 17 | 3.583199 | -2.282177 | 2.394977 | 1.597331 | 10.13507 | 6.058963
2018-04-11 09:15 | 135784 | 2640.001 | 5 | 17 | 3.571201 | -2.282179 | 2.394977 | 1.673393 | 10.13507 | 6.331057
2018-04-11 09:17 | 135904 | 2760.0002 | 5 | 17 | 3.558498 | -2.282158 | 2.394977 | 1.749451 | 10.13507 | 6.602199
2018-04-11 09:19 | 136024 | 2880.001 | 5 | 17 | 3.544834 | -2.282162 | 2.394977 | 1.825517 | 10.13507 | 6.872365
2018-04-11 09:21 | 136144 | 3000.0002 | 5 | 17 | 3.529982 | -2.282147 | 2.394977 | 1.901578 | 10.13507 | 7.141434
2018-04-11 09:23 | 136264 | 3120.0002 | 5 | 17 | 3.513317 | -2.282141 | 2.394977 | 1.977642 | 10.13507 | 7.409319
2018-04-11 09:25 | 136384 | 3240.0018 | 5 | 17 | 3.492749 | -2.28217 | 2.394977 | 2.053707 | 10.13507 | 7.675812
2018-04-11 09:27 | 136504 | 3360.0002 | 5 | 17 | 3.464692 | -2.281848 | 2.394977 | 2.129766 | 10.13507 | 7.940461
2018-04-11 09:29 | 136624 | 3480.0002 | 5 | 17 | 3.42255 | -2.282139 | 2.394977 | 2.20583 | 10.13507 | 8.202521
2018-04-11 09:31 | 136744 | 3600.001 | 5 | 17 | 3.345927 | -2.282093 | 2.394977 | 2.281893 | 10.13507 | 8.460308
2018-04-11 09:33 | 136864 | 3720.001 | 5 | 17 | 3.158449 | -2.282164 | 2.394977 | 2.357957 | 10.13507 | 8.708801
2018-04-11 09:34 | 136912.3 | 3768.252 | 5 | 17 | 2.999996 | -2.282146 | 2.394977 | 2.388541 | 10.13507 | 8.803215
2018-04-11 09:36 | 137032.3 | 120.0016 | 6 | 17 | 3.45039 | 0 | 2.394977 | 2.388541 | 10.13507 | 8.803215
2018-04-11 09:38 | 137152.3 | 240 | 6 | 17 | 3.499735 | 0 | 2.394977 | 2.388541 | 10.13507 | 8.803215
2018-04-11 09:39 | 137212.3 | 300.0021 | 6 | 17 | 3.515006 | 0 | 2.394977 | 2.388541 | 10.13507 | 8.803215
2018-04-11 09:39 | 137212.3157 | 0.0025 | 7 | 18 | 3.515164 | 0 | 0 | 0 | 0 | 0
2018-04-11 09:41 | 137332.4 | 120.0002 | 2 | 18 | 4.052959 | 4.889956 | 0.1622979 | 3.309e-09 | 0.648636 | 1.163e-08
2018-04-11 09:43 | 137452.4 | 240.0018 | 2 | 18 | 4.099513 | 4.889923 | 0.3252846 | 3.309e-09 | 1.313168 | 1.163e-08
2018-04-11 09:45 | 137572.4 | 360.001 | 2 | 18 | 4.13675 | 4.889984 | 0.4882644 | 3.309e-09 | 1.984453 | 1.163e-08
2018-04-11 09:47 | 137692.4 | 480.0002 | 2 | 18 | 4.16748 | 4.889961 | 0.6512464 | 3.309e-09 | 2.661226 | 1.163e-08
2018-04-11 09:49 | 137812.4 | 600.0018 | 2 | 18 | 4.197828 | 4.889936 | 0.8142395 | 3.309e-09 | 3.342935 | 1.163e-08
2018-04-11 09:51 | 137932.4 | 720.0002 | 2 | 18 | 4.200371 | 4.467936 | 0.9705104 | 3.309e-09 | 3.999315 | 1.163e-08
2018-04-11 09:53 | 138052.4 | 840.001 | 2 | 18 | 4.20038 | 4.036917 | 1.112236 | 3.309e-09 | 4.594616 | 1.163e-08
2018-04-11 09:55 | 138172.4 | 960.0018 | 2 | 18 | 4.200354 | 3.607237 | 1.239627 | 3.309e-09 | 5.129706 | 1.163e-08
2018-04-11 09:56 | 138271.4 | 1059.0423 | 2 | 18 | 4.200366 | 3.259998 | 1.334053 | 3.309e-09 | 5.526331 | 1.163e-08
2018-04-11 09:58 | 138391.5 | 120.001 | 3 | 18 | 4.233703 | 3.259981 | 1.44227 | 3.309e-09 | 5.982533 | 1.163e-08
2018-04-11 10:00 | 138511.5 | 240.0011 | 3 | 18 | 4.274107 | 3.259974 | 1.550928 | 3.309e-09 | 6.444712 | 1.163e-08
2018-04-11 10:02 | 138631.5 | 360.001 | 3 | 18 | 4.319074 | 3.260004 | 1.659583 | 3.309e-09 | 6.911515 | 1.163e-08
2018-04-11 10:04 | 138751.5 | 480.0002 | 3 | 18 | 4.367852 | 3.259995 | 1.76824 | 3.309e-09 | 7.383429 | 1.163e-08
2018-04-11 10:06 | 138871.5 | 600.0002 | 3 | 18 | 4.40038 | 3.011494 | 1.875252 | 3.309e-09 | 7.853203 | 1.163e-08
2018-04-11 10:08 | 138991.5 | 720.001 | 3 | 18 | 4.400388 | 2.517841 | 1.96706 | 3.309e-09 | 8.257195 | 1.163e-08
2018-04-11 10:10 | 139111.5 | 840.0018 | 3 | 18 | 4.400362 | 2.121172 | 2.044132 | 3.309e-09 | 8.596338 | 1.163e-08
2018-04-11 10:12 | 139231.5 | 960.001 | 3 | 18 | 4.40036 | 1.799124 | 2.109283 | 3.309e-09 | 8.883026 | 1.163e-08
2018-04-11 10:14 | 139351.5 | 1080.0002 | 3 | 18 | 4.400334 | 1.535704 | 2.164722 | 3.309e-09 | 9.12698 | 1.163e-08
2018-04-11 10:16 | 139471.5 | 1200.0003 | 3 | 18 | 4.400348 | 1.320181 | 2.212207 | 3.309e-09 | 9.335929 | 1.163e-08
2018-04-11 10:18 | 139591.5 | 1320.001 | 3 | 18 | 4.40031 | 1.141571 | 2.253144 | 3.309e-09 | 9.516067 | 1.163e-08
2018-04-11 10:20 | 139711.5 | 1440.001 | 3 | 18 | 4.400298 | 0.9943237 | 2.28867 | 3.309e-09 | 9.672392 | 1.163e-08
2018-04-11 10:22 | 139831.5 | 1560.0002 | 3 | 18 | 4.400319 | 0.8720493 | 2.319726 | 3.309e-09 | 9.809049 | 1.163e-08
2018-04-11 10:24 | 139951.5 | 1680.0018 | 3 | 18 | 4.400314 | 0.7703495 | 2.347056 | 3.309e-09 | 9.929309 | 1.163e-08
2018-04-11 10:26 | 140071.5 | 1800.0001 | 3 | 18 | 4.400308 | 0.6841869 | 2.37126 | 3.309e-09 | 10.03581 | 1.163e-08
2018-04-11 10:27 | 140123.7 | 1852.2423 | 3 | 18 | 4.400329 | 0.6519985 | 2.380948 | 3.309e-09 | 10.07845 | 1.163e-08
2018-04-11 10:29 | 140243.7 | 120.001 | 4 | 18 | 4.335386 | 0 | 2.380948 | 3.309e-09 | 10.07845 | 1.163e-08
2018-04-11 10:31 | 140363.7 | 240.0011 | 4 | 18 | 4.328656 | 0 | 2.380948 | 3.309e-09 | 10.07845 | 1.163e-08
2018-04-11 10:32 | 140423.7 | 300.0025 | 4 | 18 | 4.326132 | 0 | 2.380948 | 3.309e-09 | 10.07845 | 1.163e-08
2018-04-11 10:34 | 140543.8 | 120.0009 | 5 | 18 | 4.091083 | -2.282151 | 2.380948 | 0.07605493 | 10.07845 | 0.3136052
2018-04-11 10:36 | 140663.8 | 240.0002 | 5 | 18 | 4.045849 | -2.282158 | 2.380948 | 0.152119 | 10.07845 | 0.6230426
2018-04-11 10:38 | 140783.8 | 360.0011 | 5 | 18 | 4.003245 | -2.282146 | 2.380948 | 0.2281829 | 10.07845 | 0.9291537
2018-04-11 10:40 | 140903.8 | 480.0018 | 5 | 18 | 3.962443 | -2.28213 | 2.380948 | 0.3042477 | 10.07845 | 1.232097
2018-04-11 10:42 | 141023.8 | 600.0003 | 5 | 18 | 3.923503 | -2.282128 | 2.380948 | 0.3803121 | 10.07845 | 1.532004
2018-04-11 10:44 | 141143.8 | 720.0003 | 5 | 18 | 3.886742 | -2.282164 | 2.380948 | 0.4563729 | 10.07845 | 1.829017
2018-04-11 10:46 | 141263.8 | 840.0019 | 5 | 18 | 3.85239 | -2.28216 | 2.380948 | 0.5324409 | 10.07845 | 2.123352
2018-04-11 10:48 | 141383.8 | 960.0019 | 5 | 18 | 3.820687 | -2.282125 | 2.380948 | 0.6085056 | 10.07845 | 2.41516
2018-04-11 10:50 | 141503.8 | 1080.0003 | 5 | 18 | 3.791675 | -2.28216 | 2.380948 | 0.6845675 | 10.07845 | 2.704648
2018-04-11 10:52 | 141623.8 | 1200.0019 | 5 | 18 | 3.765202 | -2.282084 | 2.380948 | 0.7606353 | 10.07845 | 2.992051
2018-04-11 10:54 | 141743.8 | 1320.0019 | 5 | 18 | 3.741015 | -2.282181 | 2.380948 | 0.8366972 | 10.07845 | 3.277506
2018-04-11 10:56 | 141863.8 | 1440.0011 | 5 | 18 | 3.718866 | -2.282086 | 2.380948 | 0.9127614 | 10.07845 | 3.561209
2018-04-11 10:58 | 141983.8 | 1560.0002 | 5 | 18 | 3.698455 | -2.282179 | 2.380948 | 0.9888206 | 10.07845 | 3.843277
2018-04-11 11:00 | 142103.8 | 1680.0003 | 5 | 18 | 3.679493 | -2.28217 | 2.380948 | 1.064885 | 10.07845 | 4.123868
2018-04-11 11:02 | 142223.8 | 1800.0011 | 5 | 18 | 3.661891 | -2.282126 | 2.380948 | 1.140953 | 10.07845 | 4.40308
2018-04-11 11:04 | 142343.8 | 1920.0019 | 5 | 18 | 3.645619 | -2.282091 | 2.380948 | 1.217016 | 10.07845 | 4.680988
2018-04-11 11:06 | 142463.8 | 2040.0003 | 5 | 18 | 3.630683 | -2.282109 | 2.380948 | 1.293076 | 10.07845 | 4.957697
2018-04-11 11:08 | 142583.8 | 2160.0019 | 5 | 18 | 3.617036 | -2.282116 | 2.380948 | 1.369141 | 10.07845 | 5.233339
2018-04-11 11:10 | 142703.8 | 2280.0003 | 5 | 18 | 3.60446 | -2.282114 | 2.380948 | 1.445205 | 10.07845 | 5.507981
2018-04-11 11:12 | 142823.8 | 2400.0019 | 5 | 18 | 3.592573 | -2.282122 | 2.380948 | 1.521272 | 10.07845 | 5.781707
2018-04-11 11:14 | 142943.8 | 2520.0002 | 5 | 18 | 3.58083 | -2.282107 | 2.380948 | 1.597334 | 10.07845 | 6.054517
2018-04-11 11:16 | 143063.8 | 2640.0019 | 5 | 18 | 3.568758 | -2.282104 | 2.380948 | 1.673396 | 10.07845 | 6.326427
2018-04-11 11:18 | 143183.8 | 2760.0019 | 5 | 18 | 3.555866 | -2.282105 | 2.380948 | 1.749458 | 10.07845 | 6.597392
2018-04-11 11:20 | 143303.8 | 2880.0003 | 5 | 18 | 3.541961 | -2.282107 | 2.380948 | 1.82552 | 10.07845 | 6.867334
2018-04-11 11:22 | 143423.8 | 3000.0011 | 5 | 18 | 3.526769 | -2.282091 | 2.380948 | 1.901584 | 10.07845 | 7.136185
2018-04-11 11:24 | 143543.8 | 3120.001 | 5 | 18 | 3.509515 | -2.282141 | 2.380948 | 1.977651 | 10.07845 | 7.403814
2018-04-11 11:26 | 143663.8 | 3240.0003 | 5 | 18 | 3.487687 | -2.282177 | 2.380948 | 2.053713 | 10.07845 | 7.669968
2018-04-11 11:28 | 143783.8 | 3360.0003 | 5 | 18 | 3.457476 | -2.282105 | 2.380948 | 2.129776 | 10.07845 | 7.934171
2018-04-11 11:30 | 143903.8 | 3480.0011 | 5 | 18 | 3.410747 | -2.282172 | 2.380948 | 2.205836 | 10.07845 | 8.195518
2018-04-11 11:32 | 144023.8 | 3600.0004 | 5 | 18 | 3.319727 | -2.282132 | 2.380948 | 2.281902 | 10.07845 | 8.451982
2018-04-11 11:34 | 144143.8 | 3720.0003 | 5 | 18 | 3.086764 | -2.28213 | 2.380948 | 2.357965 | 10.07845 | 8.69712
2018-04-11 11:35 | 144166.8 | 3742.9482 | 5 | 18 | 2.999983 | -2.282132 | 2.380948 | 2.372509 | 10.07845 | 8.741417
2018-04-11 11:37 | 144286.8 | 120.001 | 6 | 18 | 3.453659 | 0 | 2.380948 | 2.372509 | 10.07845 | 8.741417
2018-04-11 11:39 | 144406.8 | 240.0002 | 6 | 18 | 3.503144 | 0 | 2.380948 | 2.372509 | 10.07845 | 8.741417
2018-04-11 11:40 | 144466.8 | 300.0016 | 6 | 18 | 3.518474 | 0 | 2.380948 | 2.372509 | 10.07845 | 8.741417
2018-04-11 11:40 | 144466.8 | 0.0022 | 7 | 19 | 3.518596 | 0 | 0 | 0 | 0 | 0
2018-04-11 11:42 | 144586.9 | 120.0019 | 2 | 19 | 4.055144 | 4.889898 | 0.1622957 | 4.88e-10 | 0.6490781 | 1.716e-09
2018-04-11 11:44 | 144706.9 | 240.0002 | 2 | 19 | 4.102 | 4.889917 | 0.3252731 | 4.88e-10 | 1.313962 | 1.716e-09
2018-04-11 11:46 | 144826.9 | 360.0001 | 2 | 19 | 4.139375 | 4.889944 | 0.4882528 | 4.88e-10 | 1.985668 | 1.716e-09
2018-04-11 11:48 | 144946.9 | 480.0002 | 2 | 19 | 4.170224 | 4.889904 | 0.6512383 | 4.88e-10 | 2.662886 | 1.716e-09
2018-04-11 11:50 | 145066.9 | 600.001 | 2 | 19 | 4.200384 | 4.878279 | 0.8142145 | 4.88e-10 | 3.345006 | 1.716e-09
2018-04-11 11:52 | 145186.9 | 720.001 | 2 | 19 | 4.200359 | 4.425489 | 0.9690351 | 4.88e-10 | 3.995311 | 1.716e-09
2018-04-11 11:54 | 145306.9 | 840.0002 | 2 | 19 | 4.200362 | 3.996849 | 1.109396 | 4.88e-10 | 4.584877 | 1.716e-09
2018-04-11 11:56 | 145426.9 | 960.001 | 2 | 19 | 4.20037 | 3.569765 | 1.235475 | 4.88e-10 | 5.114459 | 1.716e-09
2018-04-11 11:57 | 145515.5 | 1048.6208 | 2 | 19 | 4.200368 | 3.259975 | 1.319519 | 4.88e-10 | 5.467474 | 1.716e-09
2018-04-11 11:59 | 145635.6 | 120.0019 | 3 | 19 | 4.233696 | 3.259968 | 1.427732 | 4.88e-10 | 5.923661 | 1.716e-09
2018-04-11 12:01 | 145755.6 | 240.0002 | 3 | 19 | 4.274273 | 3.259987 | 1.536387 | 4.88e-10 | 6.385833 | 1.716e-09
2018-04-11 12:03 | 145875.6 | 360.0019 | 3 | 19 | 4.319465 | 3.260004 | 1.645044 | 4.88e-10 | 6.852681 | 1.716e-09
2018-04-11 12:05 | 145995.6 | 480.0013 | 3 | 19 | 4.368609 | 3.26005 | 1.753699 | 4.88e-10 | 7.32465 | 1.716e-09
2018-04-11 12:07 | 146115.6 | 600.0011 | 3 | 19 | 4.400346 | 3.000927 | 1.860557 | 4.88e-10 | 7.7938 | 1.716e-09
2018-04-11 12:09 | 146235.6 | 720.0011 | 3 | 19 | 4.400377 | 2.508375 | 1.95204 | 4.88e-10 | 8.196361 | 1.716e-09
2018-04-11 12:11 | 146355.6 | 840.0007 | 3 | 19 | 4.400366 | 2.113636 | 2.02883 | 4.88e-10 | 8.534263 | 1.716e-09
2018-04-11 12:13 | 146475.6 | 960.0019 | 3 | 19 | 4.400367 | 1.79208 | 2.093736 | 4.88e-10 | 8.819872 | 1.716e-09
2018-04-11 12:15 | 146595.6 | 1080.0013 | 3 | 19 | 4.400353 | 1.529795 | 2.148947 | 4.88e-10 | 9.062819 | 1.716e-09
2018-04-11 12:17 | 146715.6 | 1200.0019 | 3 | 19 | 4.400321 | 1.313923 | 2.196228 | 4.88e-10 | 9.270876 | 1.716e-09
2018-04-11 12:19 | 146835.6 | 1320.0019 | 3 | 19 | 4.400338 | 1.136829 | 2.236984 | 4.88e-10 | 9.450215 | 1.716e-09
2018-04-11 12:21 | 146955.6 | 1440.0019 | 3 | 19 | 4.400351 | 0.9906845 | 2.272357 | 4.88e-10 | 9.605867 | 1.716e-09
2018-04-11 12:23 | 147075.6 | 1560.001 | 3 | 19 | 4.400346 | 0.868906 | 2.303276 | 4.88e-10 | 9.74192 | 1.716e-09
2018-04-11 12:25 | 147195.6 | 1680.0019 | 3 | 19 | 4.400323 | 0.7670307 | 2.33048 | 4.88e-10 | 9.861628 | 1.716e-09
2018-04-11 12:27 | 147315.6 | 1800.0011 | 3 | 19 | 4.400314 | 0.6815243 | 2.354581 | 4.88e-10 | 9.967679 | 1.716e-09
2018-04-11 12:28 | 147363.2 | 1847.616 | 3 | 19 | 4.400323 | 0.6519966 | 2.363397 | 4.88e-10 | 10.00647 | 1.716e-09
2018-04-11 12:30 | 147483.2 | 120.0002 | 4 | 19 | 4.335024 | 0 | 2.363397 | 4.88e-10 | 10.00647 | 1.716e-09
2018-04-11 12:32 | 147603.2 | 240.0002 | 4 | 19 | 4.328241 | 0 | 2.363397 | 4.88e-10 | 10.00647 | 1.716e-09
2018-04-11 12:33 | 147663.2 | 300.0024 | 4 | 19 | 4.325666 | 0 | 2.363397 | 4.88e-10 | 10.00647 | 1.716e-09
2018-04-11 12:35 | 147783.3 | 120.001 | 5 | 19 | 4.08946 | -2.282118 | 2.363397 | 0.07606155 | 10.00647 | 0.3135281
2018-04-11 12:37 | 147903.3 | 240.001 | 5 | 19 | 4.043829 | -2.282137 | 2.363397 | 0.152125 | 10.00647 | 0.6228243
2018-04-11 12:39 | 148023.3 | 360.001 | 5 | 19 | 4.000876 | -2.282116 | 2.363397 | 0.2281896 | 10.00647 | 0.9287716
2018-04-11 12:41 | 148143.3 | 480.0017 | 5 | 19 | 3.959744 | -2.282111 | 2.363397 | 0.3042524 | 10.00647 | 1.231514
2018-04-11 12:43 | 148263.3 | 600.0009 | 5 | 19 | 3.920562 | -2.282135 | 2.363397 | 0.3803181 | 10.00647 | 1.531211
2018-04-11 12:45 | 148383.3 | 720.0002 | 5 | 19 | 3.883593 | -2.282111 | 2.363397 | 0.456381 | 10.00647 | 1.827999
2018-04-11 12:47 | 148503.3 | 840.0002 | 5 | 19 | 3.849157 | -2.282135 | 2.363397 | 0.5324431 | 10.00647 | 2.122068
2018-04-11 12:49 | 148623.3 | 960.001 | 5 | 19 | 3.817387 | -2.28216 | 2.363397 | 0.6085093 | 10.00647 | 2.413632
2018-04-11 12:51 | 148743.3 | 1080 | 5 | 19 | 3.788384 | -2.282132 | 2.363397 | 0.6845708 | 10.00647 | 2.702867
2018-04-11 12:53 | 148863.3 | 1200.001 | 5 | 19 | 3.761935 | -2.282116 | 2.363397 | 0.7606383 | 10.00647 | 2.990018
2018-04-11 12:55 | 148983.3 | 1320.001 | 5 | 19 | 3.737782 | -2.282125 | 2.363397 | 0.8366984 | 10.00647 | 3.27522
2018-04-11 12:57 | 149103.3 | 1440.001 | 5 | 19 | 3.715666 | -2.282174 | 2.363397 | 0.9127609 | 10.00647 | 3.558673
2018-04-11 12:59 | 149223.3 | 1560.001 | 5 | 19 | 3.695274 | -2.282139 | 2.363397 | 0.9888264 | 10.00647 | 3.840521
2018-04-11 13:01 | 149343.3 | 1680.0002 | 5 | 19 | 3.67633 | -2.282099 | 2.363397 | 1.064886 | 10.00647 | 4.120852
2018-04-11 13:03 | 149463.3 | 1800.001 | 5 | 19 | 3.65878 | -2.282126 | 2.363397 | 1.140952 | 10.00647 | 4.399822
2018-04-11 13:05 | 149583.3 | 1920.001 | 5 | 19 | 3.64257 | -2.282126 | 2.363397 | 1.217012 | 10.00647 | 4.677483
2018-04-11 13:07 | 149703.3 | 2040.0002 | 5 | 19 | 3.627742 | -2.282067 | 2.363397 | 1.293075 | 10.00647 | 4.953974
2018-04-11 13:09 | 149823.3 | 2160.0002 | 5 | 19 | 3.614184 | -2.282109 | 2.363397 | 1.369134 | 10.00647 | 5.229375
2018-04-11 13:11 | 149943.3 | 2280.0002 | 5 | 19 | 3.601688 | -2.282132 | 2.363397 | 1.445199 | 10.00647 | 5.503809
2018-04-11 13:13 | 150063.3 | 2400.001 | 5 | 19 | 3.589771 | -2.282132 | 2.363397 | 1.521263 | 10.00647 | 5.777312
2018-04-11 13:15 | 150183.3 | 2520.0018 | 5 | 19 | 3.577947 | -2.282132 | 2.363397 | 1.597325 | 10.00647 | 6.049906
2018-04-11 13:17 | 150303.3 | 2639.977 | 5 | 19 | 3.56567 | -2.282122 | 2.363397 | 1.67337 | 10.00647 | 6.321529
2018-04-11 13:19 | 150423.3 | 2760.001 | 5 | 19 | 3.552507 | -2.282126 | 2.363397 | 1.74945 | 10.00647 | 6.592313
2018-04-11 13:21 | 150543.3 | 2880.001 | 5 | 19 | 3.538288 | -2.282158 | 2.363397 | 1.825512 | 10.00647 | 6.861988
2018-04-11 13:23 | 150663.3 | 3000.0002 | 5 | 19 | 3.522622 | -2.282141 | 2.363397 | 1.901576 | 10.00647 | 7.130541
2018-04-11 13:25 | 150783.3 | 3120.0002 | 5 | 19 | 3.504488 | -2.282107 | 2.363397 | 1.977642 | 10.00647 | 7.397824
2018-04-11 13:27 | 150903.3 | 3240.0011 | 5 | 19 | 3.480859 | -2.282102 | 2.363397 | 2.053704 | 10.00647 | 7.66353
2018-04-11 13:29 | 151023.3 | 3360.0002 | 5 | 19 | 3.447482 | -2.282132 | 2.363397 | 2.129767 | 10.00647 | 7.927111
2018-04-11 13:31 | 151143.3 | 3480 | 5 | 19 | 3.393732 | -2.282095 | 2.363397 | 2.20583 | 10.00647 | 8.18748
2018-04-11 13:33 | 151263.3 | 3600.0002 | 5 | 19 | 3.279135 | -2.282128 | 2.363397 | 2.281896 | 10.00647 | 8.441923
2018-04-11 13:35 | 151374.9 | 3711.632 | 5 | 19 | 2.999995 | -2.282114 | 2.363397 | 2.352653 | 10.00647 | 8.665841
2018-04-11 13:37 | 151495 | 120.001 | 6 | 19 | 3.457603 | 0 | 2.363397 | 2.352653 | 10.00647 | 8.665841
2018-04-11 13:39 | 151615 | 240.0019 | 6 | 19 | 3.507398 | 0 | 2.363397 | 2.352653 | 10.00647 | 8.665841
2018-04-11 13:40 | 151675 | 300.004 | 6 | 19 | 3.522829 | 0 | 2.363397 | 2.352653 | 10.00647 | 8.665841
2018-04-11 13:40 | 151675 | 0.0022 | 7 | 20 | 3.52281 | 0 | 0 | 0 | 0 | 0
2018-04-11 13:42 | 151795.1 | 120.0003 | 2 | 20 | 4.058285 | 4.889908 | 0.1622957 | 5.102e-09 | 0.64968 | 1.7974e-08
2018-04-11 13:44 | 151915.1 | 240.0018 | 2 | 20 | 4.105428 | 4.889866 | 0.3252763 | 5.102e-09 | 1.315114 | 1.7974e-08
2018-04-11 13:46 | 152035.1 | 360.0011 | 2 | 20 | 4.142833 | 4.889942 | 0.4882505 | 5.102e-09 | 1.987361 | 1.7974e-08
2018-04-11 13:48 | 152155.1 | 480.0002 | 2 | 20 | 4.173934 | 4.889893 | 0.6512372 | 5.102e-09 | 2.665166 | 1.7974e-08
2018-04-11 13:50 | 152275.1 | 600.0018 | 2 | 20 | 4.200368 | 4.809858 | 0.8140062 | 5.102e-09 | 3.347007 | 1.7974e-08
2018-04-11 13:52 | 152395.1 | 720.0018 | 2 | 20 | 4.200367 | 4.370173 | 0.9668946 | 5.102e-09 | 3.989195 | 1.7974e-08
2018-04-11 13:54 | 152515.1 | 840.001 | 2 | 20 | 4.200377 | 3.943525 | 1.10544 | 5.102e-09 | 4.571138 | 1.7974e-08
2018-04-11 13:56 | 152635.1 | 960.0018 | 2 | 20 | 4.200373 | 3.519657 | 1.229801 | 5.102e-09 | 5.093499 | 1.7974e-08
2018-04-11 13:57 | 152709.9 | 1034.8064 | 2 | 20 | 4.200359 | 3.259998 | 1.300228 | 5.102e-09 | 5.389319 | 1.7974e-08
2018-04-11 13:59 | 152829.9 | 120.001 | 3 | 20 | 4.233766 | 3.260014 | 1.408443 | 5.102e-09 | 5.845515 | 1.7974e-08
2018-04-11 14:01 | 152949.9 | 240.0003 | 3 | 20 | 4.274504 | 3.260006 | 1.517102 | 5.102e-09 | 6.30772 | 1.7974e-08
2018-04-11 14:03 | 153069.9 | 360.0002 | 3 | 20 | 4.319897 | 3.259989 | 1.625762 | 5.102e-09 | 6.774615 | 1.7974e-08
2018-04-11 14:05 | 153189.9 | 480.0003 | 3 | 20 | 4.369318 | 3.25997 | 1.734415 | 5.102e-09 | 7.246634 | 1.7974e-08
2018-04-11 14:07 | 153309.9 | 600.001 | 3 | 20 | 4.400373 | 2.991182 | 1.841118 | 5.102e-09 | 7.715159 | 1.7974e-08
2018-04-11 14:09 | 153429.9 | 720.0019 | 3 | 20 | 4.400358 | 2.500362 | 1.932317 | 5.102e-09 | 8.116469 | 1.7974e-08
2018-04-11 14:11 | 153549.9 | 840.0018 | 3 | 20 | 4.400345 | 2.106556 | 2.008866 | 5.102e-09 | 8.453311 | 1.7974e-08
2018-04-11 14:13 | 153669.9 | 960.0018 | 3 | 20 | 4.400362 | 1.786575 | 2.073567 | 5.102e-09 | 8.738022 | 1.7974e-08
2018-04-11 14:15 | 153789.9 | 1080.0003 | 3 | 20 | 4.400357 | 1.525076 | 2.128608 | 5.102e-09 | 8.980221 | 1.7974e-08
2018-04-11 14:17 | 153909.9 | 1200.0018 | 3 | 20 | 4.400361 | 1.310152 | 2.175741 | 5.102e-09 | 9.187621 | 1.7974e-08
2018-04-11 14:19 | 154029.9 | 1320.0011 | 3 | 20 | 4.400326 | 1.132887 | 2.216367 | 5.102e-09 | 9.366387 | 1.7974e-08
2018-04-11 14:21 | 154149.9 | 1440.0011 | 3 | 20 | 4.400348 | 0.987072 | 2.251618 | 5.102e-09 | 9.521508 | 1.7974e-08
2018-04-11 14:23 | 154269.9 | 1560.0018 | 3 | 20 | 4.400336 | 0.8656101 | 2.282424 | 5.102e-09 | 9.657064 | 1.7974e-08
2018-04-11 14:25 | 154389.9 | 1680.0018 | 3 | 20 | 4.400321 | 0.76408 | 2.309532 | 5.102e-09 | 9.776345 | 1.7974e-08
2018-04-11 14:27 | 154509.9 | 1800.0011 | 3 | 20 | 4.400348 | 0.6800308 | 2.333556 | 5.102e-09 | 9.882059 | 1.7974e-08
2018-04-11 14:28 | 154554.6 | 1844.6759 | 3 | 20 | 4.400351 | 0.6519985 | 2.341813 | 5.102e-09 | 9.918395 | 1.7974e-08
2018-04-11 14:30 | 154674.6 | 119.9998 | 4 | 20 | 4.33462 | 0 | 2.341813 | 5.102e-09 | 9.918395 | 1.7974e-08
2018-04-11 14:32 | 154794.6 | 240.0014 | 4 | 20 | 4.327737 | 0 | 2.341813 | 5.102e-09 | 9.918395 | 1.7974e-08
2018-04-11 14:33 | 154854.6 | 300.0027 | 4 | 20 | 4.325123 | 0 | 2.341813 | 5.102e-09 | 9.918395 | 1.7974e-08
2018-04-11 14:35 | 154974.7 | 120.0001 | 5 | 20 | 4.087392 | -2.282156 | 2.341813 | 0.07606127 | 9.918395 | 0.3133908
2018-04-11 14:37 | 155094.7 | 240.001 | 5 | 20 | 4.041295 | -2.282114 | 2.341813 | 0.1521247 | 9.918395 | 0.6225104
2018-04-11 14:39 | 155214.7 | 360.0001 | 5 | 20 | 3.997946 | -2.282065 | 2.341813 | 0.2281884 | 9.918395 | 0.9282446
2018-04-11 14:41 | 155334.7 | 480.0009 | 5 | 20 | 3.956447 | -2.282084 | 2.341813 | 0.3042524 | 9.918395 | 1.230754
2018-04-11 14:43 | 155454.7 | 600.001 | 5 | 20 | 3.916949 | -2.282095 | 2.341813 | 0.3803136 | 9.918395 | 1.530171
2018-04-11 14:45 | 155574.7 | 720.001 | 5 | 20 | 3.879769 | -2.282055 | 2.341813 | 0.4563782 | 9.918395 | 1.826682
2018-04-11 14:47 | 155694.7 | 840.0017 | 5 | 20 | 3.845215 | -2.282107 | 2.341813 | 0.53244 | 9.918395 | 2.120454
2018-04-11 14:49 | 155814.7 | 960.0008 | 5 | 20 | 3.813424 | -2.282116 | 2.341813 | 0.6085027 | 9.918395 | 2.411705
2018-04-11 14:51 | 155934.7 | 1080.0009 | 5 | 20 | 3.784388 | -2.282083 | 2.341813 | 0.684565 | 9.918395 | 2.700641
2018-04-11 14:53 | 156054.7 | 1200.0011 | 5 | 20 | 3.757987 | -2.282093 | 2.341813 | 0.7606285 | 9.918395 | 2.987476
2018-04-11 14:55 | 156174.7 | 1320.0018 | 5 | 20 | 3.733878 | -2.282107 | 2.341813 | 0.8366931 | 9.918395 | 3.272396
2018-04-11 14:57 | 156294.7 | 1440.0025 | 5 | 20 | 3.711766 | -2.282132 | 2.341813 | 0.9127547 | 9.918395 | 3.555548
2018-04-11 14:59 | 156414.7 | 1560.0011 | 5 | 20 | 3.691385 | -2.282149 | 2.341813 | 0.988818 | 9.918395 | 3.837093
2018-04-11 15:01 | 156534.7 | 1680.0017 | 5 | 20 | 3.672505 | -2.282107 | 2.341813 | 1.064879 | 9.918395 | 4.117135
2018-04-11 15:03 | 156654.7 | 1800.0017 | 5 | 20 | 3.655007 | -2.282093 | 2.341813 | 1.140941 | 9.918395 | 4.395799
2018-04-11 15:05 | 156774.7 | 1920.0017 | 5 | 20 | 3.638931 | -2.282084 | 2.341813 | 1.217004 | 9.918395 | 4.67319
2018-04-11 15:07 | 156894.7 | 2040.0017 | 5 | 20 | 3.624221 | -2.282095 | 2.341813 | 1.293064 | 9.918395 | 4.949399
2018-04-11 15:09 | 157014.7 | 2160.0018 | 5 | 20 | 3.610775 | -2.282147 | 2.341813 | 1.369128 | 9.918395 | 5.224551
2018-04-11 15:11 | 157134.7 | 2280.001 | 5 | 20 | 3.598344 | -2.282084 | 2.341813 | 1.445185 | 9.918395 | 5.498701
2018-04-11 15:13 | 157254.7 | 2400.001 | 5 | 20 | 3.586439 | -2.28216 | 2.341813 | 1.521245 | 9.918395 | 5.771936
2018-04-11 15:15 | 157374.7 | 2520.0018 | 5 | 20 | 3.574487 | -2.282143 | 2.341813 | 1.59731 | 9.918395 | 6.044285
2018-04-11 15:17 | 157494.7 | 2640.0018 | 5 | 20 | 3.561965 | -2.282105 | 2.341813 | 1.673373 | 9.918395 | 6.315701
2018-04-11 15:19 | 157614.7 | 2760.001 | 5 | 20 | 3.548504 | -2.282146 | 2.341813 | 1.749438 | 9.918395 | 6.586137
2018-04-11 15:21 | 157734.7 | 2880.0018 | 5 | 20 | 3.533888 | -2.282143 | 2.341813 | 1.825501 | 9.918395 | 6.855499
2018-04-11 15:23 | 157854.7 | 3000.0011 | 5 | 20 | 3.517615 | -2.28217 | 2.341813 | 1.901562 | 9.918395 | 7.123684
2018-04-11 15:25 | 157974.7 | 3120.0001 | 5 | 20 | 3.498261 | -2.282107 | 2.341813 | 1.977628 | 9.918395 | 7.390547
2018-04-11 15:27 | 158094.7 | 3240.0001 | 5 | 20 | 3.472365 | -2.281885 | 2.341813 | 2.053692 | 9.918395 | 7.655706
2018-04-11 15:29 | 158214.7 | 3360.0019 | 5 | 20 | 3.434541 | -2.28212 | 2.341813 | 2.129756 | 9.918395 | 7.918497
2018-04-11 15:31 | 158334.7 | 3480.0018 | 5 | 20 | 3.36986 | -2.282104 | 2.341813 | 2.205821 | 9.918395 | 8.177554
2018-04-11 15:33 | 158454.7 | 3600.0002 | 5 | 20 | 3.219219 | -2.282147 | 2.341813 | 2.281884 | 9.918395 | 8.429029
2018-04-11 15:34 | 158530.9 | 3676.2222 | 5 | 20 | 2.999998 | -2.282114 | 2.341813 | 2.330198 | 9.918395 | 8.579977
2018-04-11 15:36 | 158651 | 120.0002 | 6 | 20 | 3.462021 | 0 | 2.341813 | 2.330198 | 9.918395 | 8.579977
2018-04-11 15:38 | 158771 | 240.0011 | 6 | 20 | 3.512004 | 0 | 2.341813 | 2.330198 | 9.918395 | 8.579977
2018-04-11 15:39 | 158831 | 300.0048 | 6 | 20 | 3.527527 | 0 | 2.341813 | 2.330198 | 9.918395 | 8.579977
2018-04-11 15:39 | 158831.0038 | 0.0025 | 7 | 21 | 3.527494 | 0 | 0 | 0 | 0 | 0
2018-04-11 15:41 | 158951.1 | 120 | 2 | 21 | 4.061636 | 4.889879 | 0.1622916 | 5.74e-10 | 0.6503078 | 2.025e-09
2018-04-11 15:43 | 159071.1 | 240.0018 | 2 | 21 | 4.109088 | 4.889938 | 0.3252857 | 5.74e-10 | 1.316371 | 2.025e-09
2018-04-11 15:45 | 159191.1 | 360.001 | 2 | 21 | 4.146509 | 4.889891 | 0.4882593 | 5.74e-10 | 1.989217 | 2.025e-09
2018-04-11 15:47 | 159311.1 | 480.0002 | 2 | 21 | 4.177812 | 4.889904 | 0.6512408 | 5.74e-10 | 2.667608 | 2.025e-09
2018-04-11 15:49 | 159431.1 | 600.0018 | 2 | 21 | 4.200376 | 4.748083 | 0.8135258 | 5.74e-10 | 3.347937 | 2.025e-09
2018-04-11 15:51 | 159551.1 | 720.0002 | 2 | 21 | 4.200387 | 4.315172 | 0.9644805 | 5.74e-10 | 3.982003 | 2.025e-09
2018-04-11 15:53 | 159671.1 | 840.0019 | 2 | 21 | 4.20037 | 3.891041 | 1.101239 | 5.74e-10 | 4.556441 | 2.025e-09
2018-04-11 15:55 | 159791.1 | 960.001 | 2 | 21 | 4.200374 | 3.470886 | 1.223911 | 5.74e-10 | 5.071708 | 2.025e-09
2018-04-11 15:56 | 159852.3 | 1021.1529 | 2 | 21 | 4.200356 | 3.259985 | 1.281068 | 5.74e-10 | 5.311789 | 2.025e-09
2018-04-11 15:58 | 159972.3 | 120.0019 | 3 | 21 | 4.233836 | 3.260019 | 1.389282 | 5.74e-10 | 5.767985 | 2.025e-09
2018-04-11 16:00 | 160092.3 | 240.0008 | 3 | 21 | 4.274713 | 3.259987 | 1.497934 | 5.74e-10 | 6.230172 | 2.025e-09
2018-04-11 16:02 | 160212.3 | 360.001 | 3 | 21 | 4.320421 | 3.259953 | 1.606594 | 5.74e-10 | 6.697105 | 2.025e-09
2018-04-11 16:04 | 160332.3 | 480.0002 | 3 | 21 | 4.370194 | 3.260006 | 1.715249 | 5.74e-10 | 7.169211 | 2.025e-09
2018-04-11 16:06 | 160452.3 | 600.0002 | 3 | 21 | 4.400367 | 2.979162 | 1.821754 | 5.74e-10 | 7.636927 | 2.025e-09
2018-04-11 16:08 | 160572.3 | 720.0002 | 3 | 21 | 4.400374 | 2.490221 | 1.912584 | 5.74e-10 | 8.036613 | 2.025e-09
2018-04-11 16:10 | 160692.3 | 840.0011 | 3 | 21 | 4.400352 | 2.097189 | 1.988809 | 5.74e-10 | 8.37203 | 2.025e-09
2018-04-11 16:12 | 160812.3 | 960.0002 | 3 | 21 | 4.400375 | 1.779116 | 2.053223 | 5.74e-10 | 8.655476 | 2.025e-09
2018-04-11 16:14 | 160932.3 | 1080.0018 | 3 | 21 | 4.400342 | 1.517593 | 2.108017 | 5.74e-10 | 8.896589 | 2.025e-09
2018-04-11 16:16 | 161052.3 | 1200.0018 | 3 | 21 | 4.400342 | 1.303656 | 2.15492 | 5.74e-10 | 9.102979 | 2.025e-09
2018-04-11 16:18 | 161172.3 | 1320.0018 | 3 | 21 | 4.400367 | 1.127672 | 2.195338 | 5.74e-10 | 9.280831 | 2.025e-09
2018-04-11 16:20 | 161292.3 | 1440.001 | 3 | 21 | 4.40031 | 0.9813061 | 2.230407 | 5.74e-10 | 9.435149 | 2.025e-09
2018-04-11 16:22 | 161412.3 | 1560.0018 | 3 | 21 | 4.400331 | 0.8610096 | 2.261053 | 5.74e-10 | 9.57 | 2.025e-09
2018-04-11 16:24 | 161532.3 | 1680.0002 | 3 | 21 | 4.400343 | 0.7606163 | 2.288018 | 5.74e-10 | 9.688653 | 2.025e-09
2018-04-11 16:26 | 161652.3 | 1800.0018 | 3 | 21 | 4.400294 | 0.6756935 | 2.311912 | 5.74e-10 | 9.793794 | 2.025e-09
2018-04-11 16:27 | 161690.7 | 1838.4807 | 3 | 21 | 4.400336 | 0.6519966 | 2.319005 | 5.74e-10 | 9.825006 | 2.025e-09
2018-04-11 16:29 | 161810.8 | 119.9999 | 4 | 21 | 4.334076 | 0 | 2.319005 | 5.74e-10 | 9.825006 | 2.025e-09
2018-04-11 16:31 | 161930.8 | 240.0015 | 4 | 21 | 4.327111 | 0 | 2.319005 | 5.74e-10 | 9.825006 | 2.025e-09
2018-04-11 16:32 | 161990.8 | 300.0028 | 4 | 21 | 4.324464 | 0 | 2.319005 | 5.74e-10 | 9.825006 | 2.025e-09
2018-04-11 16:34 | 162110.9 | 120.0027 | 5 | 21 | 4.085021 | -2.282128 | 2.319005 | 0.07606341 | 9.825006 | 0.3132453
2018-04-11 16:36 | 162230.9 | 240.002 | 5 | 21 | 4.038475 | -2.282083 | 2.319005 | 0.1521251 | 9.825006 | 0.6221609
2018-04-11 16:38 | 162350.9 | 360.0014 | 5 | 21 | 3.994695 | -2.282093 | 2.319005 | 0.2281926 | 9.825006 | 0.92768
2018-04-11 16:40 | 162470.9 | 480.0002 | 5 | 21 | 3.952854 | -2.282093 | 2.319005 | 0.3042554 | 9.825006 | 1.229925
2018-04-11 16:42 | 162590.9 | 600.0002 | 5 | 21 | 3.913076 | -2.282104 | 2.319005 | 0.3803201 | 9.825006 | 1.52907
2018-04-11 16:44 | 162710.9 | 720.0003 | 5 | 21 | 3.875719 | -2.282091 | 2.319005 | 0.4563833 | 9.825006 | 1.825275
2018-04-11 16:46 | 162830.9 | 840.0002 | 5 | 21 | 3.84106 | -2.282149 | 2.319005 | 0.532448 | 9.825006 | 2.118744
2018-04-11 16:48 | 162950.9 | 960.0019 | 5 | 21 | 3.809243 | -2.282086 | 2.319005 | 0.6085126 | 9.825006 | 2.409684
2018-04-11 16:50 | 163070.9 | 1080.0019 | 5 | 21 | 3.78025 | -2.282146 | 2.319005 | 0.6845777 | 9.825006 | 2.698315
2018-04-11 16:52 | 163190.9 | 1200.0012 | 5 | 21 | 3.753924 | -2.282132 | 2.319005 | 0.7606422 | 9.825006 | 2.984841
2018-04-11 16:54 | 163310.9 | 1320.0019 | 5 | 21 | 3.729852 | -2.282128 | 2.319005 | 0.8367046 | 9.825006 | 3.269444
2018-04-11 16:56 | 163430.9 | 1440.001 | 5 | 21 | 3.707818 | -2.282118 | 2.319005 | 0.9127634 | 9.825006 | 3.552283
2018-04-11 16:58 | 163550.9 | 1560.0003 | 5 | 21 | 3.687494 | -2.282147 | 2.319005 | 0.9888272 | 9.825006 | 3.833531
2018-04-11 17:00 | 163670.9 | 1680.0004 | 5 | 21 | 3.668664 | -2.282162 | 2.319005 | 1.064891 | 9.825006 | 4.113289
2018-04-11 17:02 | 163790.9 | 1800.0011 | 5 | 21 | 3.651268 | -2.282105 | 2.319005 | 1.140956 | 9.825006 | 4.391677
2018-04-11 17:04 | 163910.9 | 1920.0019 | 5 | 21 | 3.6353 | -2.282114 | 2.319005 | 1.217017 | 9.825006 | 4.668778
2018-04-11 17:06 | 164030.9 | 2040.0011 | 5 | 21 | 3.620732 | -2.282097 | 2.319005 | 1.293078 | 9.825006 | 4.94472
2018-04-11 17:08 | 164150.9 | 2160.0019 | 5 | 21 | 3.607442 | -2.282147 | 2.319005 | 1.369142 | 9.825006 | 5.219615
2018-04-11 17:10 | 164270.9 | 2280.0019 | 5 | 21 | 3.595096 | -2.28212 | 2.319005 | 1.445202 | 9.825006 | 5.493525
2018-04-11 17:12 | 164390.9 | 2400.0019 | 5 | 21 | 3.583156 | -2.282143 | 2.319005 | 1.521265 | 9.825006 | 5.766523
2018-04-11 17:14 | 164510.9 | 2520.0008 | 5 | 21 | 3.5711 | -2.282132 | 2.319005 | 1.597327 | 9.825006 | 6.03861
2018-04-11 17:16 | 164630.9 | 2640.0011 | 5 | 21 | 3.558384 | -2.282125 | 2.319005 | 1.67339 | 9.825006 | 6.309762
2018-04-11 17:18 | 164750.9 | 2760.0002 | 5 | 21 | 3.544612 | -2.282139 | 2.319005 | 1.749454 | 9.825006 | 6.579908
2018-04-11 17:20 | 164870.9 | 2880.0005 | 5 | 21 | 3.529542 | -2.282149 | 2.319005 | 1.825516 | 9.825006 | 6.848957
2018-04-11 17:22 | 164990.9 | 3000.0018 | 5 | 21 | 3.512606 | -2.282153 | 2.319005 | 1.901578 | 9.825006 | 7.116793
2018-04-11 17:24 | 165110.9 | 3120.0002 | 5 | 21 | 3.491848 | -2.282095 | 2.319005 | 1.977638 | 9.825006 | 7.383207
2018-04-11 17:26 | 165230.9 | 3240.0011 | 5 | 21 | 3.463384 | -2.282135 | 2.319005 | 2.053698 | 9.825006 | 7.647776
2018-04-11 17:28 | 165350.9 | 3360.001 | 5 | 21 | 3.420371 | -2.282126 | 2.319005 | 2.129764 | 9.825006 | 7.909718
2018-04-11 17:30 | 165470.9 | 3480.0002 | 5 | 21 | 3.340899 | -2.282091 | 2.319005 | 2.205826 | 9.825006 | 8.167244
2018-04-11 17:32 | 165590.9 | 3600.0002 | 5 | 21 | 3.143652 | -2.282095 | 2.319005 | 2.281889 | 9.825006 | 8.415056
2018-04-11 17:32 | 165633.7 | 3642.836 | 5 | 21 | 2.99998 | -2.282109 | 2.319005 | 2.309041 | 9.825006 | 8.498628
2018-04-11 17:34 | 165753.8 | 120.0002 | 6 | 21 | 3.465894 | 0 | 2.319005 | 2.309041 | 9.825006 | 8.498628
2018-04-11 17:36 | 165873.8 | 240.0002 | 6 | 21 | 3.515927 | 0 | 2.319005 | 2.309041 | 9.825006 | 8.498628
2018-04-11 17:37 | 165933.8 | 300.0031 | 6 | 21 | 3.531484 | 0 | 2.319005 | 2.309041 | 9.825006 | 8.498628
2018-04-11 17:37 | 165933.8 | 0.0024 | 7 | 22 | 3.531476 | 0 | 0 | 0 | 0 | 0
2018-04-11 17:39 | 166053.9 | 120.0002 | 2 | 22 | 4.064588 | 4.889973 | 0.162308 | 6.278e-09 | 0.6509317 | 2.2172e-08
2018-04-11 17:41 | 166173.9 | 240.001 | 2 | 22 | 4.112308 | 4.889919 | 0.3252928 | 6.278e-09 | 1.317463 | 2.2172e-08
2018-04-11 17:43 | 166293.9 | 360.0002 | 2 | 22 | 4.149743 | 4.889954 | 0.4882683 | 6.278e-09 | 1.990842 | 2.2172e-08
2018-04-11 17:45 | 166413.9 | 480.0002 | 2 | 22 | 4.181286 | 4.889931 | 0.6512511 | 6.278e-09 | 2.669784 | 2.2172e-08
2018-04-11 17:47 | 166533.9 | 600.0019 | 2 | 22 | 4.200356 | 4.695738 | 0.812881 | 6.278e-09 | 3.347752 | 2.2172e-08
2018-04-11 17:49 | 166653.9 | 720.0019 | 2 | 22 | 4.200383 | 4.268164 | 0.9622231 | 6.278e-09 | 3.975045 | 2.2172e-08
2018-04-11 17:51 | 166773.9 | 840.0003 | 2 | 22 | 4.200364 | 3.846275 | 1.097449 | 6.278e-09 | 4.543042 | 2.2172e-08
2018-04-11 17:53 | 166893.9 | 960.0018 | 2 | 22 | 4.200376 | 3.429745 | 1.218684 | 6.278e-09 | 5.052276 | 2.2172e-08
2018-04-11 17:54 | 166943.4 | 1009.5104 | 2 | 22 | 4.200363 | 3.259993 | 1.264681 | 6.278e-09 | 5.245479 | 2.2172e-08
2018-04-11 17:56 | 167063.4 | 120.0002 | 3 | 22 | 4.233926 | 3.259953 | 1.372903 | 6.278e-09 | 5.701713 | 2.2172e-08
2018-04-11 17:58 | 167183.4 | 240.0018 | 3 | 22 | 4.274914 | 3.259996 | 1.481559 | 6.278e-09 | 6.163935 | 2.2172e-08
2018-04-11 18:00 | 167303.4 | 360.0018 | 3 | 22 | 4.320792 | 3.259937 | 1.590213 | 6.278e-09 | 6.630873 | 2.2172e-08
2018-04-11 18:02 | 167423.4 | 480.0018 | 3 | 22 | 4.370896 | 3.259987 | 1.698869 | 6.278e-09 | 7.103038 | 2.2172e-08
2018-04-11 18:04 | 167543.4 | 600.0018 | 3 | 22 | 4.400375 | 2.969124 | 1.805215 | 6.278e-09 | 7.570101 | 2.2172e-08
2018-04-11 18:06 | 167663.4 | 720.0018 | 3 | 22 | 4.400371 | 2.482298 | 1.895744 | 6.278e-09 | 7.968465 | 2.2172e-08
2018-04-11 18:08 | 167783.4 | 840.0002 | 3 | 22 | 4.400374 | 2.090366 | 1.971723 | 6.278e-09 | 8.302799 | 2.2172e-08
2018-04-11 18:10 | 167903.4 | 960.0018 | 3 | 22 | 4.400361 | 1.772158 | 2.035909 | 6.278e-09 | 8.585242 | 2.2172e-08
2018-04-11 18:12 | 168023.4 | 1080.0008 | 3 | 22 | 4.40036 | 1.511913 | 2.090493 | 6.278e-09 | 8.825431 | 2.2172e-08
2018-04-11 18:14 | 168143.4 | 1200.0018 | 3 | 22 | 4.400335 | 1.29855 | 2.137216 | 6.278e-09 | 9.031027 | 2.2172e-08
2018-04-11 18:16 | 168263.4 | 1320.0002 | 3 | 22 | 4.400337 | 1.122679 | 2.177475 | 6.278e-09 | 9.208182 | 2.2172e-08
2018-04-11 18:18 | 168383.4 | 1440.0018 | 3 | 22 | 4.400329 | 0.9773865 | 2.212403 | 6.278e-09 | 9.361876 | 2.2172e-08
2018-04-11 18:20 | 168503.4 | 1560.0002 | 3 | 22 | 4.40032 | 0.8571224 | 2.242921 | 6.278e-09 | 9.496167 | 2.2172e-08
2018-04-11 18:22 | 168623.4 | 1680.0012 | 3 | 22 | 4.4003 | 0.7566586 | 2.269772 | 6.278e-09 | 9.614319 | 2.2172e-08
2018-04-11 18:24 | 168743.4 | 1800.0018 | 3 | 22 | 4.400334 | 0.6731663 | 2.293562 | 6.278e-09 | 9.719005 | 2.2172e-08
2018-04-11 18:25 | 168777.9 | 1834.5152 | 3 | 22 | 4.400344 | 0.6519947 | 2.299909 | 6.278e-09 | 9.74693 | 2.2172e-08
2018-04-11 18:27 | 168898 | 120.0018 | 4 | 22 | 4.333709 | 0 | 2.299909 | 6.278e-09 | 9.74693 | 2.2172e-08
2018-04-11 18:29 | 169018 | 240.0003 | 4 | 22 | 4.326628 | 0 | 2.299909 | 6.278e-09 | 9.74693 | 2.2172e-08
2018-04-11 18:30 | 169078 | 300.004 | 4 | 22 | 4.32397 | 0 | 2.299909 | 6.278e-09 | 9.74693 | 2.2172e-08
2018-04-11 18:32 | 169198 | 120.0018 | 5 | 22 | 4.083081 | -2.282111 | 2.299909 | 0.07605974 | 9.74693 | 0.3131047
2018-04-11 18:34 | 169318 | 240.0002 | 5 | 22 | 4.036121 | -2.282097 | 2.299909 | 0.1521197 | 9.74693 | 0.6218494
2018-04-11 18:36 | 169438 | 360.001 | 5 | 22 | 3.991958 | -2.282122 | 2.299909 | 0.2281802 | 9.74693 | 0.9271458
2018-04-11 18:38 | 169558 | 480.0002 | 5 | 22 | 3.94978 | -2.282116 | 2.299909 | 0.3042401 | 9.74693 | 1.229157
2018-04-11 18:40 | 169678 | 600.0011 | 5 | 22 | 3.909754 | -2.282132 | 2.299909 | 0.3803038 | 9.74693 | 1.528055
2018-04-11 18:42 | 169798 | 720.0018 | 5 | 22 | 3.872245 | -2.282093 | 2.299909 | 0.4563675 | 9.74693 | 1.824002
2018-04-11 18:44 | 169918 | 840.0019 | 5 | 22 | 3.83749 | -2.282153 | 2.299909 | 0.5324296 | 9.74693 | 2.117193
2018-04-11 18:46 | 170038 | 960.0011 | 5 | 22 | 3.805679 | -2.282114 | 2.299909 | 0.6084917 | 9.74693 | 2.407852
2018-04-11 18:48 | 170158 | 1080.0002 | 5 | 22 | 3.77673 | -2.282084 | 2.299909 | 0.684554 | 9.74693 | 2.696203
2018-04-11 18:50 | 170278 | 1200.0011 | 5 | 22 | 3.750432 | -2.282143 | 2.299909 | 0.7606186 | 9.74693 | 2.982463
2018-04-11 18:52 | 170398 | 1320.0002 | 5 | 22 | 3.726433 | -2.282111 | 2.299909 | 0.836679 | 9.74693 | 3.266796
2018-04-11 18:54 | 170518 | 1440.0011 | 5 | 22 | 3.704452 | -2.282137 | 2.299909 | 0.9127443 | 9.74693 | 3.5494
2018-04-11 18:56 | 170638 | 1560.0027 | 5 | 22 | 3.684164 | -2.282072 | 2.299909 | 0.988809 | 9.74693 | 3.830396
2018-04-11 18:58 | 170758 | 1680.0011 | 5 | 22 | 3.665432 | -2.282125 | 2.299909 | 1.064868 | 9.74693 | 4.109889
2018-04-11 19:00 | 170878 | 1800.0012 | 5 | 22 | 3.648133 | -2.282109 | 2.299909 | 1.140931 | 9.74693 | 4.388026
2018-04-11 19:02 | 170998 | 1920.0002 | 5 | 22 | 3.632266 | -2.282137 | 2.299909 | 1.216993 | 9.74693 | 4.664897
2018-04-11 19:04 | 171118 | 2040.0002 | 5 | 22 | 3.617815 | -2.282099 | 2.299909 | 1.293053 | 9.74693 | 4.940607
2018-04-11 19:06 | 171238 | 2160.0002 | 5 | 22 | 3.604637 | -2.282146 | 2.299909 | 1.369116 | 9.74693 | 5.215283
2018-04-11 19:08 | 171358 | 2280.0018 | 5 | 22 | 3.592356 | -2.282084 | 2.299909 | 1.44518 | 9.74693 | 5.488995
2018-04-11 19:10 | 171478 | 2400.0002 | 5 | 22 | 3.580393 | -2.282139 | 2.299909 | 1.521242 | 9.74693 | 5.761779
2018-04-11 19:12 | 171598 | 2520.0011 | 5 | 22 | 3.568247 | -2.282114 | 2.299909 | 1.597309 | 9.74693 | 6.033671
2018-04-11 19:14 | 171718 | 2640.0002 | 5 | 22 | 3.555283 | -2.282132 | 2.299909 | 1.67337 | 9.74693 | 6.304586
2018-04-11 19:16 | 171838 | 2760.001 | 5 | 22 | 3.541263 | -2.282139 | 2.299909 | 1.749434 | 9.74693 | 6.574489
2018-04-11 19:18 | 171958 | 2880.0027 | 5 | 22 | 3.525845 | -2.282114 | 2.299909 | 1.825502 | 9.74693 | 6.84329
2018-04-11 19:20 | 172078 | 3000.0003 | 5 | 22 | 3.508262 | -2.282139 | 2.299909 | 1.901562 | 9.74693 | 7.110816
2018-04-11 19:22 | 172198 | 3120.0011 | 5 | 22 | 3.486129 | -2.282095 | 2.299909 | 1.977627 | 9.74693 | 7.37687
2018-04-11 19:24 | 172318 | 3240.0011 | 5 | 22 | 3.455297 | -2.282116 | 2.299909 | 2.053692 | 9.74693 | 7.640943
2018-04-11 19:26 | 172438 | 3360.0002 | 5 | 22 | 3.407073 | -2.282078 | 2.299909 | 2.129753 | 9.74693 | 7.902078
2018-04-11 19:28 | 172558 | 3480.0018 | 5 | 22 | 3.311274 | -2.282032 | 2.299909 | 2.205815 | 9.74693 | 8.158103
2018-04-11 19:30 | 172678 | 3600.0002 | 5 | 22 | 3.063026 | -2.282065 | 2.299909 | 2.281872 | 9.74693 | 8.402118
2018-04-11 19:30 | 172694.3 | 3616.2392 | 5 | 22 | 2.999973 | -2.282053 | 2.299909 | 2.292168 | 9.74693 | 8.433342
2018-04-11 19:32 | 172814.3231 | 120 | 6 | 22 | 3.469503 | 0 | 2.299909 | 2.292168 | 9.74693 | 8.433342
2018-04-11 19:34 | 172934.3239 | 240.0008 | 6 | 22 | 3.519425 | 0 | 2.299909 | 2.292168 | 9.74693 | 8.433342
2018-04-11 19:35 | 172994.326 | 300.0029 | 6 | 22 | 3.534907 | 0 | 2.299909 | 2.292168 | 9.74693 | 8.433342
2018-04-11 19:35 | 172994.3 | 0.0025 | 7 | 23 | 3.535017 | 0 | 0 | 0 | 0 | 0
2018-04-11 19:37 | 173114.4 | 120.0018 | 2 | 23 | 4.067326 | 4.88991 | 0.162296 | 5.121e-09 | 0.6513911 | 1.8104e-08
2018-04-11 19:39 | 173234.4 | 240.0019 | 2 | 23 | 4.11516 | 4.889904 | 0.3252849 | 5.121e-09 | 1.318403 | 1.8104e-08
2018-04-11 19:41 | 173354.4 | 360.0011 | 2 | 23 | 4.152517 | 4.889921 | 0.4882608 | 5.121e-09 | 1.992237 | 1.8104e-08
2018-04-11 19:43 | 173474.4 | 480.0019 | 2 | 23 | 4.184237 | 4.889896 | 0.6512417 | 5.121e-09 | 2.671633 | 1.8104e-08
2018-04-11 19:45 | 173594.4 | 600.0011 | 2 | 23 | 4.200393 | 4.656132 | 0.8122061 | 5.121e-09 | 3.34708 | 1.8104e-08
2018-04-11 19:47 | 173714.4 | 720.0011 | 2 | 23 | 4.200363 | 4.232262 | 0.9602896 | 5.121e-09 | 3.969085 | 1.8104e-08
2018-04-11 19:49 | 173834.4 | 840.0018 | 2 | 23 | 4.200351 | 3.813963 | 1.094376 | 5.121e-09 | 4.532299 | 1.8104e-08
2018-04-11 19:51 | 173954.4 | 960.0018 | 2 | 23 | 4.200366 | 3.399063 | 1.214568 | 5.121e-09 | 5.037149 | 1.8104e-08
2018-04-11 19:52 | 173995.3 | 1000.9049 | 2 | 23 | 4.20037 | 3.259987 | 1.252391 | 5.121e-09 | 5.19602 | 1.8104e-08
2018-04-11 19:54 | 174115.3 | 120.0017 | 3 | 23 | 4.233951 | 3.260006 | 1.360604 | 5.121e-09 | 5.652213 | 1.8104e-08
2018-04-11 19:56 | 174235.3 | 240.0002 | 3 | 23 | 4.275078 | 3.260023 | 1.469255 | 5.121e-09 | 6.114422 | 1.8104e-08
2018-04-11 19:58 | 174355.3 | 360.0002 | 3 | 23 | 4.321194 | 3.260014 | 1.577907 | 5.121e-09 | 6.581379 | 1.8104e-08
2018-04-11 20:00 | 174475.3 | 480.001 | 3 | 23 | 4.371499 | 3.260004 | 1.686566 | 5.121e-09 | 7.05361 | 1.8104e-08
2018-04-11 20:02 | 174595.3 | 600.0018 | 3 | 23 | 4.400381 | 2.960335 | 1.792754 | 5.121e-09 | 7.520024 | 1.8104e-08
2018-04-11 20:04 | 174715.3 | 720.0026 | 3 | 23 | 4.400342 | 2.474142 | 1.883012 | 5.121e-09 | 7.917195 | 1.8104e-08
2018-04-11 20:06 | 174835.3 | 840.001 | 3 | 23 | 4.400355 | 2.084499 | 1.958759 | 5.121e-09 | 8.250506 | 1.8104e-08
2018-04-11 20:08 | 174955.3 | 960.0018 | 3 | 23 | 4.400362 | 1.7666 | 2.022763 | 5.121e-09 | 8.532149 | 1.8104e-08
2018-04-11 20:10 | 175075.3 | 1080.0002 | 3 | 23 | 4.400367 | 1.50761 | 2.077184 | 5.121e-09 | 8.77162 | 1.8104e-08
2018-04-11 20:12 | 175195.3 | 1200.0028 | 3 | 23 | 4.400357 | 1.294903 | 2.123767 | 5.121e-09 | 8.976602 | 1.8104e-08
2018-04-11 20:14 | 175315.3 | 1320.0002 | 3 | 23 | 4.400352 | 1.119215 | 2.163897 | 5.121e-09 | 9.153188 | 1.8104e-08
2018-04-11 20:16 | 175435.3 | 1440.0002 | 3 | 23 | 4.400306 | 0.9737873 | 2.198706 | 5.121e-09 | 9.306359 | 1.8104e-08
2018-04-11 20:18 | 175555.3 | 1560.0018 | 3 | 23 | 4.400352 | 0.8544254 | 2.229117 | 5.121e-09 | 9.440176 | 1.8104e-08
2018-04-11 20:20 | 175675.3 | 1680.0011 | 3 | 23 | 4.400341 | 0.7547932 | 2.25588 | 5.121e-09 | 9.557944 | 1.8104e-08
2018-04-11 20:22 | 175795.3 | 1800.0018 | 3 | 23 | 4.400299 | 0.6708508 | 2.279598 | 5.121e-09 | 9.662312 | 1.8104e-08
2018-04-11 20:22 | 175825.9 | 1830.5656 | 3 | 23 | 4.400309 | 0.6519966 | 2.285214 | 5.121e-09 | 9.687021 | 1.8104e-08
2018-04-11 20:24 | 175946 | 120.0019 | 4 | 23 | 4.333178 | 0 | 2.285214 | 5.121e-09 | 9.687021 | 1.8104e-08
2018-04-11 20:26 | 176066 | 240.0003 | 4 | 23 | 4.326003 | 0 | 2.285214 | 5.121e-09 | 9.687021 | 1.8104e-08
2018-04-11 20:27 | 176126 | 300.0043 | 4 | 23 | 4.323291 | 0 | 2.285214 | 5.121e-09 | 9.687021 | 1.8104e-08
2018-04-11 20:29 | 176246.1 | 120.001 | 5 | 23 | 4.08094 | -2.282057 | 2.285214 | 0.07605322 | 9.687021 | 0.3129357
2018-04-11 20:31 | 176366.1 | 240.0002 | 5 | 23 | 4.033603 | -2.282032 | 2.285214 | 0.1521174 | 9.687021 | 0.6215208
2018-04-11 20:33 | 176486.1 | 360.0002 | 5 | 23 | 3.989165 | -2.282063 | 2.285214 | 0.2281763 | 9.687021 | 0.9266102
2018-04-11 20:35 | 176606.1 | 480.0017 | 5 | 23 | 3.946778 | -2.282072 | 2.285214 | 0.304237 | 9.687021 | 1.228404
2018-04-11 20:37 | 176726.1 | 600.001 | 5 | 23 | 3.906567 | -2.282032 | 2.285214 | 0.3803021 | 9.687021 | 1.527072
2018-04-11 20:39 | 176846.1 | 720.0003 | 5 | 23 | 3.868927 | -2.282093 | 2.285214 | 0.4563615 | 9.687021 | 1.822755
2018-04-11 20:41 | 176966.1 | 840.0002 | 5 | 23 | 3.834166 | -2.282057 | 2.285214 | 0.5324243 | 9.687021 | 2.115695
2018-04-11 20:43 | 177086.1 | 960 | 5 | 23 | 3.802349 | -2.282114 | 2.285214 | 0.608485 | 9.687021 | 2.406096
2018-04-11 20:45 | 177206.1 | 1080.0017 | 5 | 23 | 3.773466 | -2.282074 | 2.285214 | 0.6845477 | 9.687021 | 2.694196
2018-04-11 20:47 | 177326.1 | 1200.0002 | 5 | 23 | 3.747278 | -2.282046 | 2.285214 | 0.7606081 | 9.687021 | 2.980196
2018-04-11 20:49 | 177446.1 | 1320.001 | 5 | 23 | 3.723395 | -2.282099 | 2.285214 | 0.8366708 | 9.687021 | 3.264302
2018-04-11 20:51 | 177566.1 | 1440.001 | 5 | 23 | 3.701472 | -2.282097 | 2.285214 | 0.9127347 | 9.687021 | 3.546672
2018-04-11 20:53 | 177686.1 | 1560.0017 | 5 | 23 | 3.681272 | -2.282049 | 2.285214 | 0.9887937 | 9.687021 | 3.827424
2018-04-11 20:55 | 177806.1 | 1680.0002 | 5 | 23 | 3.662615 | -2.282091 | 2.285214 | 1.064857 | 9.687021 | 4.106717
2018-04-11 20:57 | 177926.1 | 1800.001 | 5 | 23 | 3.645405 | -2.282078 | 2.285214 | 1.140918 | 9.687021 | 4.384635
2018-04-11 20:59 | 178046.1 | 1920.0018 | 5 | 23 | 3.629686 | -2.282051 | 2.285214 | 1.216977 | 9.687021 | 4.661292
2018-04-11 21:01 | 178166.1 | 2040.0003 | 5 | 23 | 3.615373 | -2.282091 | 2.285214 | 1.293035 | 9.687021 | 4.936808
2018-04-11 21:03 | 178286.1 | 2160.0003 | 5 | 23 | 3.602296 | -2.282122 | 2.285214 | 1.369099 | 9.687021 | 5.2113
2018-04-11 21:05 | 178406.1 | 2280.0018 | 5 | 23 | 3.590054 | -2.282081 | 2.285214 | 1.445161 | 9.687021 | 5.484833
2018-04-11 21:07 | 178526.1 | 2400.0003 | 5 | 23 | 3.578099 | -2.282065 | 2.285214 | 1.521225 | 9.687021 | 5.757449
2018-04-11 21:09 | 178646.1 | 2520.0018 | 5 | 23 | 3.565841 | -2.282097 | 2.285214 | 1.597284 | 9.687021 | 6.029134
2018-04-11 21:11 | 178766.1 | 2640.0011 | 5 | 23 | 3.552779 | -2.282083 | 2.285214 | 1.673347 | 9.687021 | 6.299875
2018-04-11 21:13 | 178886.1 | 2760.0011 | 5 | 23 | 3.538547 | -2.282088 | 2.285214 | 1.749408 | 9.687021 | 6.56957
2018-04-11 21:15 | 179006.1 | 2880.0006 | 5 | 23 | 3.522807 | -2.282078 | 2.285214 | 1.825471 | 9.687021 | 6.838136
2018-04-11 21:17 | 179126.1 | 3000.001 | 5 | 23 | 3.504652 | -2.282078 | 2.285214 | 1.901531 | 9.687021 | 7.105409
2018-04-11 21:19 | 179246.1 | 3120.001 | 5 | 23 | 3.481348 | -2.282072 | 2.285214 | 1.977592 | 9.687021 | 7.371136
2018-04-11 21:21 | 179366.1 | 3240.0011 | 5 | 23 | 3.448342 | -2.282036 | 2.285214 | 2.053656 | 9.687021 | 7.634769
2018-04-11 21:23 | 179486.1 | 3360.0018 | 5 | 23 | 3.395235 | -2.282083 | 2.285214 | 2.129718 | 9.687021 | 7.895221
2018-04-11 21:25 | 179606.1 | 3480.0026 | 5 | 23 | 3.283213 | -2.282072 | 2.285214 | 2.205777 | 9.687021 | 8.149837
2018-04-11 21:27 | 179721.2 | 3595.1225 | 5 | 23 | 2.999979 | -2.282043 | 2.285214 | 2.278745 | 9.687021 | 8.380916
2018-04-11 21:29 | 179841.2 | 120.0014 | 6 | 23 | 3.472243 | 0 | 2.285214 | 2.278745 | 9.687021 | 8.380916
2018-04-11 21:31 | 179961.2 | 240.0007 | 6 | 23 | 3.521979 | 0 | 2.285214 | 2.278745 | 9.687021 | 8.380916
2018-04-11 21:32 | 180021.2 | 300.0028 | 6 | 23 | 3.537411 | 0 | 2.285214 | 2.278745 | 9.687021 | 8.380916
2018-04-11 21:32 | 180021.2 | 0.0024 | 7 | 24 | 3.53759 | 0 | 0 | 0 | 0 | 0
2018-04-11 21:34 | 180141.3 | 120.002 | 2 | 24 | 4.069465 | 4.88987 | 0.1623064 | 1.535e-09 | 0.6518229 | 5.431e-09
2018-04-11 21:36 | 180261.3 | 240.0003 | 2 | 24 | 4.117272 | 4.889866 | 0.3252846 | 1.535e-09 | 1.319137 | 5.431e-09
2018-04-11 21:38 | 180381.3 | 360.0012 | 2 | 24 | 4.154656 | 4.889881 | 0.4882629 | 1.535e-09 | 1.993329 | 5.431e-09
2018-04-11 21:40 | 180501.3 | 480.0003 | 2 | 24 | 4.186523 | 4.889851 | 0.6512501 | 1.535e-09 | 2.673104 | 5.431e-09
2018-04-11 21:42 | 180621.3 | 600.002 | 2 | 24 | 4.200374 | 4.624744 | 0.8115995 | 1.535e-09 | 3.346144 | 5.431e-09
2018-04-11 21:44 | 180741.3 | 720.0011 | 2 | 24 | 4.200366 | 4.203718 | 0.958684 | 1.535e-09 | 3.963954 | 5.431e-09
2018-04-11 21:46 | 180861.3 | 840.0003 | 2 | 24 | 4.200369 | 3.788628 | 1.091873 | 1.535e-09 | 4.523396 | 5.431e-09
2018-04-11 21:48 | 180981.3 | 960.0021 | 2 | 24 | 4.20036 | 3.375763 | 1.211251 | 1.535e-09 | 5.024831 | 5.431e-09
2018-04-11 21:49 | 181015.6 | 994.3104 | 2 | 24 | 4.200371 | 3.259991 | 1.24287 | 1.535e-09 | 5.157639 | 5.431e-09
2018-04-11 21:51 | 181135.6 | 120.0018 | 3 | 24 | 4.234044 | 3.25997 | 1.351082 | 1.535e-09 | 5.613838 | 5.431e-09
2018-04-11 21:53 | 181255.6 | 240.0009 | 3 | 24 | 4.275332 | 3.259996 | 1.459738 | 1.535e-09 | 6.076086 | 5.431e-09
2018-04-11 21:55 | 181375.6 | 360.001 | 3 | 24 | 4.32159 | 3.259985 | 1.568393 | 1.535e-09 | 6.543093 | 5.431e-09
2018-04-11 21:57 | 181495.6 | 480 | 3 | 24 | 4.372191 | 3.259991 | 1.677047 | 1.535e-09 | 7.015359 | 5.431e-09
2018-04-11 21:59 | 181615.6 | 600.0002 | 3 | 24 | 4.400389 | 2.952457 | 1.783082 | 1.535e-09 | 7.481146 | 5.431e-09
2018-04-11 22:01 | 181735.6 | 720.0018 | 3 | 24 | 4.400379 | 2.46788 | 1.873098 | 1.535e-09 | 7.877248 | 5.431e-09
2018-04-11 22:03 | 181855.6 | 840.0018 | 3 | 24 | 4.400363 | 2.077913 | 1.948621 | 1.535e-09 | 8.20958 | 5.431e-09
2018-04-11 22:05 | 181975.6 | 960.0018 | 3 | 24 | 4.400361 | 1.760962 | 2.012418 | 1.535e-09 | 8.490308 | 5.431e-09
2018-04-11 22:07 | 182095.6 | 1080.0002 | 3 | 24 | 4.400367 | 1.502918 | 2.06667 | 1.535e-09 | 8.729038 | 5.431e-09
2018-04-11 22:09 | 182215.6 | 1200.0018 | 3 | 24 | 4.400344 | 1.290207 | 2.113101 | 1.535e-09 | 8.933349 | 5.431e-09
2018-04-11 22:11 | 182335.6 | 1320.0018 | 3 | 24 | 4.400314 | 1.114899 | 2.153095 | 1.535e-09 | 9.109339 | 5.431e-09
2018-04-11 22:13 | 182455.6 | 1440.0002 | 3 | 24 | 4.400314 | 0.9708385 | 2.187789 | 1.535e-09 | 9.262001 | 5.431e-09
2018-04-11 22:15 | 182575.6 | 1560.0002 | 3 | 24 | 4.400343 | 0.8517818 | 2.218099 | 1.535e-09 | 9.395376 | 5.431e-09
2018-04-11 22:17 | 182695.6 | 1680.0002 | 3 | 24 | 4.400355 | 0.7527046 | 2.244777 | 1.535e-09 | 9.512767 | 5.431e-09
2018-04-11 22:19 | 182815.6 | 1800.0002 | 3 | 24 | 4.400321 | 0.6689606 | 2.268417 | 1.535e-09 | 9.616792 | 5.431e-09
2018-04-11 22:19 | 182843.5 | 1827.8711 | 3 | 24 | 4.400329 | 0.6519966 | 2.27353 | 1.535e-09 | 9.639289 | 5.431e-09
2018-04-11 22:21 | 182963.5 | 120.0026 | 4 | 24 | 4.332911 | 0 | 2.27353 | 1.535e-09 | 9.639289 | 5.431e-09
2018-04-11 22:23 | 183083.5 | 240.001 | 4 | 24 | 4.325679 | 0 | 2.27353 | 1.535e-09 | 9.639289 | 5.431e-09
2018-04-11 22:24 | 183143.5 | 300.0024 | 4 | 24 | 4.322938 | 0 | 2.27353 | 1.535e-09 | 9.639289 | 5.431e-09
2018-04-11 22:26 | 183263.6 | 120.0002 | 5 | 24 | 4.079533 | -2.282023 | 2.27353 | 0.07605991 | 9.639289 | 0.3128735
2018-04-11 22:28 | 183383.6 | 240.0002 | 5 | 24 | 4.031939 | -2.28206 | 2.27353 | 0.1521235 | 9.639289 | 0.6213381
2018-04-11 22:30 | 183503.6 | 360.0018 | 5 | 24 | 3.987246 | -2.282025 | 2.27353 | 0.228183 | 9.639289 | 0.9262939
2018-04-11 22:32 | 183623.6 | 480.0018 | 5 | 24 | 3.944602 | -2.282018 | 2.27353 | 0.3042461 | 9.639289 | 1.227941
2018-04-11 22:34 | 183743.6 | 600.0011 | 5 | 24 | 3.904217 | -2.282043 | 2.27353 | 0.3803071 | 9.639289 | 1.52642
2018-04-11 22:36 | 183863.6 | 720.0019 | 5 | 24 | 3.866533 | -2.282036 | 2.27353 | 0.4563715 | 9.639289 | 1.82194
2018-04-11 22:38 | 183983.6 | 840.0011 | 5 | 24 | 3.831709 | -2.282022 | 2.27353 | 0.5324305 | 9.639289 | 2.114681
2018-04-11 22:40 | 184103.6 | 960.0003 | 5 | 24 | 3.79993 | -2.28203 | 2.27353 | 0.6084897 | 9.639289 | 2.40489
2018-04-11 22:42 | 184223.6 | 1080.0011 | 5 | 24 | 3.771132 | -2.28206 | 2.27353 | 0.6845496 | 9.639289 | 2.692798
2018-04-11 22:44 | 184343.6 | 1200.0018 | 5 | 24 | 3.744975 | -2.282049 | 2.27353 | 0.7606128 | 9.639289 | 2.978632
2018-04-11 22:46 | 184463.6 | 1320.0002 | 5 | 24 | 3.721129 | -2.282083 | 2.27353 | 0.8366709 | 9.639289 | 3.262546
2018-04-11 22:48 | 184583.6 | 1440.0002 | 5 | 24 | 3.69928 | -2.282081 | 2.27353 | 0.9127317 | 9.639289 | 3.544736
2018-04-11 22:50 | 184703.6 | 1560.0018 | 5 | 24 | 3.679131 | -2.282046 | 2.27353 | 0.9887941 | 9.639289 | 3.825337
2018-04-11 22:52 | 184823.6 | 1680.0002 | 5 | 24 | 3.66053 | -2.282084 | 2.27353 | 1.064848 | 9.639289 | 4.104433
2018-04-11 22:54 | 184943.6 | 1800.0018 | 5 | 24 | 3.643428 | -2.28203 | 2.27353 | 1.140908 | 9.639289 | 4.382191
2018-04-11 22:56 | 185063.6 | 1920 | 5 | 24 | 3.627752 | -2.282051 | 2.27353 | 1.216967 | 9.639289 | 4.658703
2018-04-11 22:58 | 185183.6 | 2040.0011 | 5 | 24 | 3.613535 | -2.282076 | 2.27353 | 1.29303 | 9.639289 | 4.93409
2018-04-11 23:00 | 185303.6 | 2160.0002 | 5 | 24 | 3.600501 | -2.282084 | 2.27353 | 1.369094 | 9.639289 | 5.208447
2018-04-11 23:02 | 185423.6 | 2280.0018 | 5 | 24 | 3.588281 | -2.282063 | 2.27353 | 1.445157 | 9.639289 | 5.481842
2018-04-11 23:04 | 185543.6 | 2400.001 | 5 | 24 | 3.576274 | -2.282063 | 2.27353 | 1.521217 | 9.639289 | 5.754313
2018-04-11 23:06 | 185663.6 | 2520.0011 | 5 | 24 | 3.563913 | -2.282034 | 2.27353 | 1.597279 | 9.639289 | 6.025866
2018-04-11 23:08 | 185783.6 | 2640.0019 | 5 | 24 | 3.550652 | -2.282063 | 2.27353 | 1.673341 | 9.639289 | 6.296444
2018-04-11 23:10 | 185903.6 | 2760.0018 | 5 | 24 | 3.536197 | -2.282049 | 2.27353 | 1.749401 | 9.639289 | 6.565967
2018-04-11 23:12 | 186023.6 | 2880.0002 | 5 | 24 | 3.520161 | -2.282062 | 2.27353 | 1.82546 | 9.639289 | 6.83433
2018-04-11 23:14 | 186143.6 | 3000.0018 | 5 | 24 | 3.501398 | -2.282067 | 2.27353 | 1.901523 | 9.639289 | 7.101392
2018-04-11 23:16 | 186263.6 | 3120.0027 | 5 | 24 | 3.476888 | -2.282044 | 2.27353 | 1.977582 | 9.639289 | 7.366823
2018-04-11 23:18 | 186383.6 | 3240.0002 | 5 | 24 | 3.441693 | -2.28206 | 2.27353 | 2.053639 | 9.639289 | 7.63002
2018-04-11 23:20 | 186503.6 | 3360.0011 | 5 | 24 | 3.383353 | -2.28206 | 2.27353 | 2.129699 | 9.639289 | 7.889795
2018-04-11 23:22 | 186623.6 | 3480.0002 | 5 | 24 | 3.253709 | -2.282088 | 2.27353 | 2.205758 | 9.639289 | 8.142954
2018-04-11 23:24 | 186719.8 | 3576.1088 | 5 | 24 | 2.999978 | -2.282043 | 2.27353 | 2.266677 | 9.639289 | 8.334635
2018-04-11 23:26 | 186839.8 | 120.0002 | 6 | 24 | 3.474766 | 0 | 2.27353 | 2.266677 | 9.639289 | 8.334635
2018-04-11 23:28 | 186959.8 | 240.0002 | 6 | 24 | 3.524383 | 0 | 2.27353 | 2.266677 | 9.639289 | 8.334635
2018-04-11 23:29 | 187019.8 | 300.0024 | 6 | 24 | 3.539797 | 0 | 2.27353 | 2.266677 | 9.639289 | 8.334635
2018-04-11 23:29 | 187019.8 | 0.0024 | 7 | 25 | 3.539894 | 0 | 0 | 0 | 0 | 0
2018-04-11 23:31 | 187139.9 | 120.0019 | 2 | 25 | 4.071539 | 4.889868 | 0.1623036 | 7.439e-09 | 0.6521809 | 2.6332e-08
2018-04-11 23:33 | 187259.9 | 240.001 | 2 | 25 | 4.119568 | 4.889879 | 0.3252884 | 7.439e-09 | 1.319879 | 2.6332e-08
2018-04-11 23:35 | 187379.9 | 360.0002 | 2 | 25 | 4.157032 | 4.889866 | 0.4882692 | 7.439e-09 | 1.994467 | 2.6332e-08
2018-04-11 23:37 | 187499.9 | 480.0007 | 2 | 25 | 4.189049 | 4.889864 | 0.651245 | 7.439e-09 | 2.674586 | 2.6332e-08
2018-04-11 23:39 | 187619.9 | 600.0002 | 2 | 25 | 4.200375 | 4.591005 | 0.8108557 | 7.439e-09 | 3.344687 | 2.6332e-08
2018-04-11 23:41 | 187739.9 | 720.001 | 2 | 25 | 4.200372 | 4.174326 | 0.9568849 | 7.439e-09 | 3.958063 | 2.6332e-08
2018-04-11 23:43 | 187859.9 | 840.001 | 2 | 25 | 4.200379 | 3.761026 | 1.089124 | 7.439e-09 | 4.513519 | 2.6332e-08
2018-04-11 23:45 | 187979.9 | 960.0019 | 2 | 25 | 4.200345 | 3.349962 | 1.207607 | 7.439e-09 | 5.01119 | 2.6332e-08
2018-04-11 23:45 | 188006.6 | 986.7481 | 2 | 25 | 4.200362 | 3.259985 | 1.232159 | 7.439e-09 | 5.114319 | 2.6332e-08
2018-04-11 23:47 | 188126.7 | 120.0003 | 3 | 25 | 4.234022 | 3.259928 | 1.340373 | 7.439e-09 | 5.570512 | 2.6332e-08
2018-04-11 23:49 | 188246.7 | 240.0019 | 3 | 25 | 4.275431 | 3.259993 | 1.449028 | 7.439e-09 | 6.032762 | 2.6332e-08
2018-04-11 23:51 | 188366.7 | 360.0003 | 3 | 25 | 4.321859 | 3.259991 | 1.557682 | 7.439e-09 | 6.499784 | 2.6332e-08
2018-04-11 23:53 | 188486.7 | 480.0019 | 3 | 25 | 4.372599 | 3.259974 | 1.666339 | 7.439e-09 | 6.972102 | 2.6332e-08
2018-04-11 23:55 | 188606.7 | 600.0019 | 3 | 25 | 4.400386 | 2.946571 | 1.772266 | 7.439e-09 | 7.43744 | 2.6332e-08
2018-04-11 23:57 | 188726.7 | 720.0019 | 3 | 25 | 4.40038 | 2.462526 | 1.862083 | 7.439e-09 | 7.832669 | 2.6332e-08
2018-04-11 23:59 | 188846.7 | 840.0019 | 3 | 25 | 4.400361 | 2.073431 | 1.937445 | 7.439e-09 | 8.164287 | 2.6332e-08
2018-04-12 00:01 | 188966.7 | 960.0019 | 3 | 25 | 4.400356 | 1.757164 | 2.001105 | 7.439e-09 | 8.444413 | 2.6332e-08
2018-04-12 00:03 | 189086.7 | 1080.0003 | 3 | 25 | 4.400339 | 1.498657 | 2.05523 | 7.439e-09 | 8.682583 | 2.6332e-08
2018-04-12 00:05 | 189206.7 | 1200.0027 | 3 | 25 | 4.400342 | 1.287409 | 2.10155 | 7.439e-09 | 8.886407 | 2.6332e-08
2018-04-12 00:07 | 189326.7 | 1320.0003 | 3 | 25 | 4.400365 | 1.113178 | 2.141451 | 7.439e-09 | 9.061988 | 2.6332e-08
2018-04-12 00:09 | 189446.7 | 1440.0011 | 3 | 25 | 4.400329 | 0.9684277 | 2.176059 | 7.439e-09 | 9.214272 | 2.6332e-08
2018-04-12 00:11 | 189566.7 | 1560.0018 | 3 | 25 | 4.400329 | 0.8495693 | 2.206295 | 7.439e-09 | 9.347322 | 2.6332e-08
2018-04-12 00:13 | 189686.7 | 1680.0004 | 3 | 25 | 4.400359 | 0.750845 | 2.232904 | 7.439e-09 | 9.464409 | 2.6332e-08
2018-04-12 00:15 | 189806.7 | 1800.0005 | 3 | 25 | 4.400315 | 0.6674862 | 2.256491 | 7.439e-09 | 9.5682 | 2.6332e-08
2018-04-12 00:16 | 189831.5 | 1824.8593 | 3 | 25 | 4.400304 | 0.6519985 | 2.261047 | 7.439e-09 | 9.588247 | 2.6332e-08
2018-04-12 00:18 | 189951.6 | 120.0008 | 4 | 25 | 4.332491 | 0 | 2.261047 | 7.439e-09 | 9.588247 | 2.6332e-08
2018-04-12 00:20 | 190071.6 | 240.0014 | 4 | 25 | 4.325148 | 0 | 2.261047 | 7.439e-09 | 9.588247 | 2.6332e-08
2018-04-12 00:21 | 190131.6 | 300.0037 | 4 | 25 | 4.322376 | 0 | 2.261047 | 7.439e-09 | 9.588247 | 2.6332e-08
2018-04-12 00:23 | 190251.7 | 120.0002 | 5 | 25 | 4.07783 | -2.282062 | 2.261047 | 0.07605571 | 9.588247 | 0.3127409
2018-04-12 00:25 | 190371.7 | 240.0017 | 5 | 25 | 4.029974 | -2.282093 | 2.261047 | 0.1521201 | 9.588247 | 0.6210698
2018-04-12 00:27 | 190491.7 | 360.0009 | 5 | 25 | 3.985004 | -2.28207 | 2.261047 | 0.2281816 | 9.588247 | 0.9258717
2018-04-12 00:29 | 190611.7 | 480.0011 | 5 | 25 | 3.942205 | -2.282105 | 2.261047 | 0.3042415 | 9.588247 | 1.227329
2018-04-12 00:31 | 190731.7 | 600.0002 | 5 | 25 | 3.901652 | -2.282028 | 2.261047 | 0.3803014 | 9.588247 | 1.525614
2018-04-12 00:33 | 190851.7 | 720.0001 | 5 | 25 | 3.863872 | -2.282081 | 2.261047 | 0.4563647 | 9.588247 | 1.820932
2018-04-12 00:35 | 190971.7 | 840.001 | 5 | 25 | 3.828976 | -2.28203 | 2.261047 | 0.5324269 | 9.588247 | 2.113481
2018-04-12 00:37 | 191091.7 | 960.0002 | 5 | 25 | 3.797246 | -2.282032 | 2.261047 | 0.6084873 | 9.588247 | 2.403488
2018-04-12 00:39 | 191211.7 | 1080.0002 | 5 | 25 | 3.76847 | -2.28206 | 2.261047 | 0.6845481 | 9.588247 | 2.691198
2018-04-12 00:41 | 191331.7 | 1200.001 | 5 | 25 | 3.742384 | -2.282043 | 2.261047 | 0.7606106 | 9.588247 | 2.97683
2018-04-12 00:43 | 191451.7 | 1320.0017 | 5 | 25 | 3.718624 | -2.282067 | 2.261047 | 0.8366718 | 9.588247 | 3.260563
2018-04-12 00:45 | 191571.7 | 1440.0001 | 5 | 25 | 3.696811 | -2.282055 | 2.261047 | 0.9127308 | 9.588247 | 3.542557
2018-04-12 00:47 | 191691.7 | 1560.0017 | 5 | 25 | 3.676672 | -2.282074 | 2.261047 | 0.9887928 | 9.588247 | 3.822967
2018-04-12 00:49 | 191811.7 | 1680.001 | 5 | 25 | 3.658079 | -2.282062 | 2.261047 | 1.06485 | 9.588247 | 4.101888
2018-04-12 00:51 | 191931.7 | 1800.0004 | 5 | 25 | 3.64101 | -2.282084 | 2.261047 | 1.140916 | 9.588247 | 4.379486
2018-04-12 00:53 | 192051.7 | 1920.0004 | 5 | 25 | 3.625445 | -2.282078 | 2.261047 | 1.216976 | 9.588247 | 4.655817
2018-04-12 00:55 | 192171.7 | 2040.001 | 5 | 25 | 3.611276 | -2.282062 | 2.261047 | 1.293038 | 9.588247 | 4.931029
2018-04-12 00:57 | 192291.7 | 2160.0017 | 5 | 25 | 3.598334 | -2.282105 | 2.261047 | 1.369102 | 9.588247 | 5.205218
2018-04-12 00:59 | 192411.7 | 2280.0017 | 5 | 25 | 3.586162 | -2.282088 | 2.261047 | 1.445163 | 9.588247 | 5.478446
2018-04-12 01:01 | 192531.7 | 2400.0017 | 5 | 25 | 3.574145 | -2.282111 | 2.261047 | 1.521227 | 9.588247 | 5.750769
2018-04-12 01:03 | 192651.7 | 2520.0025 | 5 | 25 | 3.561669 | -2.282132 | 2.261047 | 1.597289 | 9.588247 | 6.022154
2018-04-12 01:05 | 192771.7 | 2640.001 | 5 | 25 | 3.548214 | -2.282097 | 2.261047 | 1.673353 | 9.588247 | 6.292565
2018-04-12 01:07 | 192891.7 | 2760.0001 | 5 | 25 | 3.533539 | -2.282063 | 2.261047 | 1.749413 | 9.588247 | 6.561891
2018-04-12 01:09 | 193011.7 | 2880.0001 | 5 | 25 | 3.517096 | -2.282091 | 2.261047 | 1.825478 | 9.588247 | 6.830056
2018-04-12 01:11 | 193131.7 | 3000.0017 | 5 | 25 | 3.497571 | -2.282109 | 2.261047 | 1.901542 | 9.588247 | 7.096865
2018-04-12 01:13 | 193251.7 | 3120.0017 | 5 | 25 | 3.471632 | -2.282095 | 2.261047 | 1.977604 | 9.588247 | 7.361968
2018-04-12 01:15 | 193371.7 | 3240.0002 | 5 | 25 | 3.433571 | -2.28206 | 2.261047 | 2.053665 | 9.588247 | 7.624684
2018-04-12 01:17 | 193491.7 | 3360.0017 | 5 | 25 | 3.368061 | -2.282043 | 2.261047 | 2.129729 | 9.588247 | 7.883635
2018-04-12 01:19 | 193611.7 | 3480.0002 | 5 | 25 | 3.214568 | -2.28206 | 2.261047 | 2.205787 | 9.588247 | 8.134873
2018-04-12 01:20 | 193686.2 | 3554.5024 | 5 | 25 | 2.999998 | -2.282055 | 2.261047 | 2.253009 | 9.588247 | 8.282248
2018-04-12 01:22 | 193806.2 | 120.001 | 6 | 25 | 3.477647 | 0 | 2.261047 | 2.253016 | 9.588247 | 8.282267
2018-04-12 01:24 | 193926.2 | 240.0002 | 6 | 25 | 3.527155 | 0 | 2.261047 | 2.253016 | 9.588247 | 8.282267
2018-04-12 01:25 | 193986.2 | 300.0033 | 6 | 25 | 3.542556 | 0 | 2.261047 | 2.253016 | 9.588247 | 8.282267
2018-04-12 01:25 | 193986.2 | 0.0038 | 7 | 26 | 3.54275 | 0 | 0 | 0 | 0 | 0
2018-04-12 01:27 | 194106.3 | 120.0003 | 2 | 26 | 4.073967 | 4.889874 | 0.1622873 | 3.25e-09 | 0.6525491 | 1.1512e-08
2018-04-12 01:29 | 194226.3 | 240.0003 | 2 | 26 | 4.122128 | 4.889868 | 0.3252692 | 3.25e-09 | 1.320645 | 1.1512e-08
2018-04-12 01:31 | 194346.3 | 360.002 | 2 | 26 | 4.159553 | 4.889851 | 0.4882501 | 3.25e-09 | 1.995638 | 1.1512e-08
2018-04-12 01:33 | 194466.3 | 480.0003 | 2 | 26 | 4.191778 | 4.889931 | 0.6512326 | 3.25e-09 | 2.676211 | 1.1512e-08
2018-04-12 01:35 | 194586.3 | 600.0003 | 2 | 26 | 4.200363 | 4.554859 | 0.8099167 | 3.25e-09 | 3.342558 | 1.1512e-08
2018-04-12 01:37 | 194706.3 | 720.0003 | 2 | 26 | 4.200363 | 4.140503 | 0.954803 | 3.25e-09 | 3.951135 | 1.1512e-08
2018-04-12 01:39 | 194826.3 | 840.0011 | 2 | 26 | 4.200372 | 3.728659 | 1.08594 | 3.25e-09 | 4.501957 | 1.1512e-08
2018-04-12 01:41 | 194946.3 | 960.0003 | 2 | 26 | 4.20036 | 3.320932 | 1.203403 | 3.25e-09 | 4.995348 | 1.1512e-08
2018-04-12 01:41 | 194964.7 | 978.3576 | 2 | 26 | 4.200388 | 3.259987 | 1.220185 | 3.25e-09 | 5.065837 | 1.1512e-08
2018-04-12 01:43 | 195084.7 | 120.0018 | 3 | 26 | 4.234099 | 3.259968 | 1.328405 | 3.25e-09 | 5.522068 | 1.1512e-08
2018-04-12 01:45 | 195204.7 | 240.0018 | 3 | 26 | 4.275591 | 3.260006 | 1.43706 | 3.25e-09 | 5.984326 | 1.1512e-08
2018-04-12 01:47 | 195324.7 | 360.001 | 3 | 26 | 4.322168 | 3.259977 | 1.545714 | 3.25e-09 | 6.451374 | 1.1512e-08
2018-04-12 01:49 | 195444.7 | 480.001 | 3 | 26 | 4.373209 | 3.259951 | 1.654367 | 3.25e-09 | 6.923725 | 1.1512e-08
2018-04-12 01:51 | 195564.7 | 600.0018 | 3 | 26 | 4.400405 | 2.940176 | 1.760173 | 3.25e-09 | 7.388564 | 1.1512e-08
2018-04-12 01:53 | 195684.7 | 720.0009 | 3 | 26 | 4.400373 | 2.45783 | 1.849813 | 3.25e-09 | 7.783013 | 1.1512e-08
2018-04-12 01:55 | 195804.7 | 840.001 | 3 | 26 | 4.400381 | 2.070084 | 1.925043 | 3.25e-09 | 8.114052 | 1.1512e-08
2018-04-12 01:57 | 195924.7 | 960.001 | 3 | 26 | 4.400369 | 1.754517 | 1.988593 | 3.25e-09 | 8.393696 | 1.1512e-08
2018-04-12 01:59 | 196044.7 | 1080.001 | 3 | 26 | 4.400359 | 1.496511 | 2.042632 | 3.25e-09 | 8.631486 | 1.1512e-08
2018-04-12 02:01 | 196164.7 | 1200.001 | 3 | 26 | 4.40034 | 1.284595 | 2.088861 | 3.25e-09 | 8.834909 | 1.1512e-08
2018-04-12 02:03 | 196284.7 | 1320.001 | 3 | 26 | 4.400345 | 1.110098 | 2.128679 | 3.25e-09 | 9.010124 | 1.1512e-08
2018-04-12 02:05 | 196404.7 | 1440.001 | 3 | 26 | 4.40036 | 0.9666519 | 2.163203 | 3.25e-09 | 9.162042 | 1.1512e-08
2018-04-12 02:07 | 196524.7 | 1560.001 | 3 | 26 | 4.400322 | 0.8477859 | 2.193372 | 3.25e-09 | 9.294793 | 1.1512e-08
2018-04-12 02:09 | 196644.7 | 1680.0017 | 3 | 26 | 4.40031 | 0.748373 | 2.219926 | 3.25e-09 | 9.411642 | 1.1512e-08
2018-04-12 02:11 | 196764.7 | 1800.0018 | 3 | 26 | 4.400325 | 0.6664639 | 2.243464 | 3.25e-09 | 9.515218 | 1.1512e-08
2018-04-12 02:12 | 196788.5 | 1823.88 | 3 | 26 | 4.400339 | 0.6519947 | 2.247835 | 3.25e-09 | 9.53445 | 1.1512e-08
2018-04-12 02:14 | 196908.6 | 120 | 4 | 26 | 4.332217 | 0 | 2.247835 | 3.25e-09 | 9.53445 | 1.1512e-08
2018-04-12 02:16 | 197028.6 | 240 | 4 | 26 | 4.324817 | 0 | 2.247835 | 3.25e-09 | 9.53445 | 1.1512e-08
2018-04-12 02:17 | 197088.6 | 300.0006 | 4 | 26 | 4.321973 | 0 | 2.247835 | 3.25e-09 | 9.53445 | 1.1512e-08
2018-04-12 02:19 | 197208.7 | 120.0001 | 5 | 26 | 4.076419 | -2.282036 | 2.247835 | 0.0760579 | 9.53445 | 0.3126616
2018-04-12 02:21 | 197328.7 | 240.0001 | 5 | 26 | 4.028225 | -2.282055 | 2.247835 | 0.1521222 | 9.53445 | 0.6208704
2018-04-12 02:23 | 197448.7 | 360.0001 | 5 | 26 | 3.982995 | -2.282062 | 2.247835 | 0.2281841 | 9.53445 | 0.9255301
2018-04-12 02:25 | 197568.7 | 480.0008 | 5 | 26 | 3.939943 | -2.28206 | 2.247835 | 0.3042458 | 9.53445 | 1.226833
2018-04-12 02:27 | 197688.7 | 600.0008 | 5 | 26 | 3.899261 | -2.28206 | 2.247835 | 0.380306 | 9.53445 | 1.524942
2018-04-12 02:29 | 197808.7 | 720.0008 | 5 | 26 | 3.861387 | -2.282093 | 2.247835 | 0.4563636 | 9.53445 | 1.820053
2018-04-12 02:31 | 197928.7 | 840.0001 | 5 | 26 | 3.826472 | -2.282076 | 2.247835 | 0.5324275 | 9.53445 | 2.112417
2018-04-12 02:33 | 198048.7 | 960.0008 | 5 | 26 | 3.794726 | -2.282015 | 2.247835 | 0.6084859 | 9.53445 | 2.402225
2018-04-12 02:35 | 198168.7 | 1080.0001 | 5 | 26 | 3.765982 | -2.282084 | 2.247835 | 0.6845443 | 9.53445 | 2.689734
2018-04-12 02:37 | 198288.7 | 1200.0001 | 5 | 26 | 3.739958 | -2.282051 | 2.247835 | 0.7606045 | 9.53445 | 2.975171
2018-04-12 02:39 | 198408.7 | 1320.0009 | 5 | 26 | 3.716193 | -2.28206 | 2.247835 | 0.8366631 | 9.53445 | 3.25871
2018-04-12 02:41 | 198528.7 | 1440.0009 | 5 | 26 | 3.694411 | -2.282055 | 2.247835 | 0.9127249 | 9.53445 | 3.54053
2018-04-12 02:43 | 198648.7 | 1560.0009 | 5 | 26 | 3.674349 | -2.282053 | 2.247835 | 0.9887878 | 9.53445 | 3.820765
2018-04-12 02:45 | 198768.7 | 1680.0001 | 5 | 26 | 3.655799 | -2.282036 | 2.247835 | 1.06485 | 9.53445 | 4.099529
2018-04-12 02:47 | 198888.7 | 1800.0018 | 5 | 26 | 3.63884 | -2.282046 | 2.247835 | 1.140914 | 9.53445 | 4.376951
2018-04-12 02:49 | 199008.7 | 1920.0018 | 5 | 26 | 3.623309 | -2.282018 | 2.247835 | 1.216975 | 9.53445 | 4.653125
2018-04-12 02:51 | 199128.7 | 2040.0009 | 5 | 26 | 3.609236 | -2.282043 | 2.247835 | 1.293037 | 9.53445 | 4.928174
2018-04-12 02:53 | 199248.7 | 2160.0009 | 5 | 26 | 3.596335 | -2.282062 | 2.247835 | 1.3691 | 9.53445 | 5.202206
2018-04-12 02:55 | 199368.7 | 2280.0018 | 5 | 26 | 3.584162 | -2.28203 | 2.247835 | 1.445162 | 9.53445 | 5.475286
2018-04-12 02:57 | 199488.7 | 2400.0009 | 5 | 26 | 3.572034 | -2.282044 | 2.247835 | 1.521224 | 9.53445 | 5.747444
2018-04-12 02:59 | 199608.7 | 2520.0001 | 5 | 26 | 3.559444 | -2.28203 | 2.247835 | 1.597282 | 9.53445 | 6.018653
2018-04-12 03:01 | 199728.7 | 2640.0003 | 5 | 26 | 3.545775 | -2.282063 | 2.247835 | 1.673344 | 9.53445 | 6.288879
2018-04-12 03:03 | 199848.7 | 2760.0019 | 5 | 26 | 3.530791 | -2.282084 | 2.247835 | 1.749411 | 9.53445 | 6.558034
2018-04-12 03:05 | 199968.7 | 2880.0002 | 5 | 26 | 3.513897 | -2.282062 | 2.247835 | 1.825471 | 9.53445 | 6.825959
2018-04-12 03:07 | 200088.7 | 3000.0003 | 5 | 26 | 3.493558 | -2.28212 | 2.247835 | 1.901533 | 9.53445 | 7.092492
2018-04-12 03:09 | 200208.7 | 3120.0003 | 5 | 26 | 3.466034 | -2.282114 | 2.247835 | 1.977593 | 9.53445 | 7.357224
2018-04-12 03:11 | 200328.7 | 3240.0019 | 5 | 26 | 3.424766 | -2.282041 | 2.247835 | 2.053655 | 9.53445 | 7.619412
2018-04-12 03:13 | 200448.7 | 3360.0019 | 5 | 26 | 3.350306 | -2.282055 | 2.247835 | 2.129715 | 9.53445 | 7.877416
2018-04-12 03:15 | 200568.7 | 3480.0003 | 5 | 26 | 3.168221 | -2.282074 | 2.247835 | 2.205775 | 9.53445 | 8.126404
2018-04-12 03:15 | 200622 | 3533.2689 | 5 | 26 | 2.999981 | -2.282065 | 2.247835 | 2.239539 | 9.53445 | 8.230812
2018-04-12 03:17 | 200742 | 120.0001 | 6 | 26 | 3.480575 | 0 | 2.247835 | 2.239539 | 9.53445 | 8.230812
2018-04-12 03:19 | 200862 | 240.0008 | 6 | 26 | 3.530013 | 0 | 2.247835 | 2.239539 | 9.53445 | 8.230812
2018-04-12 03:20 | 200922 | 300.0038 | 6 | 26 | 3.545349 | 0 | 2.247835 | 2.239539 | 9.53445 | 8.230812
2018-04-12 03:20 | 200922 | 0.0023 | 7 | 27 | 3.545433 | 0 | 0 | 0 | 0 | 0
2018-04-12 03:22 | 201042.1 | 120.0019 | 2 | 27 | 4.076431 | 4.889921 | 0.1623026 | 4.67e-09 | 0.6530532 | 1.6557e-08
2018-04-12 03:24 | 201162.1 | 240.0004 | 2 | 27 | 4.124797 | 4.889923 | 0.3252867 | 4.67e-09 | 1.321579 | 1.6557e-08
2018-04-12 03:26 | 201282.1 | 360.0012 | 2 | 27 | 4.162197 | 4.8899 | 0.488269 | 4.67e-09 | 1.997012 | 1.6557e-08
2018-04-12 03:28 | 201402.1 | 480.0019 | 2 | 27 | 4.194556 | 4.889896 | 0.6512452 | 4.67e-09 | 2.678002 | 1.6557e-08
2018-04-12 03:30 | 201522.1 | 600.0011 | 2 | 27 | 4.200351 | 4.51819 | 0.8089104 | 4.67e-09 | 3.340171 | 1.6557e-08
2018-04-12 03:32 | 201642.1 | 720.002 | 2 | 27 | 4.200367 | 4.106558 | 0.9526179 | 4.67e-09 | 3.943796 | 1.6557e-08
2018-04-12 03:34 | 201762.1 | 840.0011 | 2 | 27 | 4.200362 | 3.697515 | 1.082675 | 4.67e-09 | 4.490083 | 1.6557e-08
2018-04-12 03:36 | 201882.1 | 960.0012 | 2 | 27 | 4.200371 | 3.293079 | 1.19916 | 4.67e-09 | 4.979366 | 1.6557e-08
2018-04-12 03:37 | 201892 | 969.8496 | 2 | 27 | 4.200374 | 3.259985 | 1.208125 | 4.67e-09 | 5.017022 | 1.6557e-08
2018-04-12 03:39 | 202012 | 120.001 | 3 | 27 | 4.234116 | 3.260027 | 1.316337 | 4.67e-09 | 5.473218 | 1.6557e-08
2018-04-12 03:41 | 202132 | 240.0002 | 3 | 27 | 4.27565 | 3.259987 | 1.424995 | 4.67e-09 | 5.935493 | 1.6557e-08
2018-04-12 03:43 | 202252 | 360.0003 | 3 | 27 | 4.322363 | 3.259897 | 1.533651 | 4.67e-09 | 6.402563 | 1.6557e-08
2018-04-12 03:45 | 202372 | 480.0003 | 3 | 27 | 4.373656 | 3.259975 | 1.642306 | 4.67e-09 | 6.874956 | 1.6557e-08
2018-04-12 03:47 | 202492 | 600.0003 | 3 | 27 | 4.400413 | 2.93401 | 1.747988 | 4.67e-09 | 7.339279 | 1.6557e-08
2018-04-12 03:49 | 202612 | 720.001 | 3 | 27 | 4.40035 | 2.452089 | 1.83745 | 4.67e-09 | 7.732943 | 1.6557e-08
2018-04-12 03:51 | 202732 | 840.0003 | 3 | 27 | 4.400365 | 2.065266 | 1.912514 | 4.67e-09 | 8.063253 | 1.6557e-08
2018-04-12 03:53 | 202852 | 960.001 | 3 | 27 | 4.400383 | 1.750437 | 1.975911 | 4.67e-09 | 8.342222 | 1.6557e-08
2018-04-12 03:55 | 202972 | 1080.0011 | 3 | 27 | 4.400355 | 1.492786 | 2.029812 | 4.67e-09 | 8.579407 | 1.6557e-08
2018-04-12 03:57 | 203092 | 1200.0018 | 3 | 27 | 4.400345 | 1.281212 | 2.075928 | 4.67e-09 | 8.782335 | 1.6557e-08
2018-04-12 03:59 | 203212 | 1320.0007 | 3 | 27 | 4.400313 | 1.106812 | 2.115639 | 4.67e-09 | 8.957076 | 1.6557e-08
2018-04-12 04:01 | 203332 | 1440.001 | 3 | 27 | 4.400321 | 0.963583 | 2.150076 | 4.67e-09 | 9.108609 | 1.6557e-08
2018-04-12 04:03 | 203452 | 1560.0002 | 3 | 27 | 4.400337 | 0.8448677 | 2.18015 | 4.67e-09 | 9.240946 | 1.6557e-08
2018-04-12 04:05 | 203572 | 1680.0018 | 3 | 27 | 4.400315 | 0.7464333 | 2.206616 | 4.67e-09 | 9.357405 | 1.6557e-08
2018-04-12 04:07 | 203692 | 1800.0011 | 3 | 27 | 4.400323 | 0.6641884 | 2.230079 | 4.67e-09 | 9.460649 | 1.6557e-08
2018-04-12 04:07 | 203711.1 | 1819.1175 | 3 | 27 | 4.400316 | 0.6519947 | 2.233573 | 4.67e-09 | 9.476022 | 1.6557e-08
2018-04-12 04:09 | 203831.1 | 120.0004 | 4 | 27 | 4.331789 | 0 | 2.233574 | 4.67e-09 | 9.476028 | 1.6557e-08
2018-04-12 04:11 | 203951.1 | 240.0015 | 4 | 27 | 4.32433 | 0 | 2.233574 | 4.67e-09 | 9.476028 | 1.6557e-08
2018-04-12 04:12 | 204011.1 | 300.0005 | 4 | 27 | 4.321472 | 0 | 2.233574 | 4.67e-09 | 9.476028 | 1.6557e-08
2018-04-12 04:14 | 204131.2 | 120.0019 | 5 | 27 | 4.074503 | -2.282076 | 2.233574 | 0.07606076 | 9.476028 | 0.3125459
2018-04-12 04:16 | 204251.2 | 240.002 | 5 | 27 | 4.025983 | -2.282091 | 2.233574 | 0.152121 | 9.476028 | 0.6205784
2018-04-12 04:18 | 204371.2 | 360.0009 | 5 | 27 | 3.980485 | -2.282086 | 2.233574 | 0.2281816 | 9.476028 | 0.9250527
2018-04-12 04:20 | 204491.2 | 480.0003 | 5 | 27 | 3.937172 | -2.282088 | 2.233574 | 0.3042414 | 9.476028 | 1.226146
2018-04-12 04:22 | 204611.2 | 600.0018 | 5 | 27 | 3.896346 | -2.282057 | 2.233574 | 0.3803007 | 9.476028 | 1.524035
2018-04-12 04:24 | 204731.2 | 720.0019 | 5 | 27 | 3.858375 | -2.282055 | 2.233574 | 0.456358 | 9.476028 | 1.818918
2018-04-12 04:26 | 204851.2 | 840.0003 | 5 | 27 | 3.823431 | -2.282109 | 2.233574 | 0.5324208 | 9.476028 | 2.111049
2018-04-12 04:28 | 204971.2 | 960.0011 | 5 | 27 | 3.791754 | -2.282043 | 2.233574 | 0.6084839 | 9.476028 | 2.400647
2018-04-12 04:30 | 205091.2 | 1080.0019 | 5 | 27 | 3.763074 | -2.28203 | 2.233574 | 0.6845438 | 9.476028 | 2.687939
2018-04-12 04:32 | 205211.2 | 1200.0011 | 5 | 27 | 3.737078 | -2.28207 | 2.233574 | 0.7606038 | 9.476028 | 2.973155
2018-04-12 04:34 | 205331.2 | 1320.0027 | 5 | 27 | 3.713378 | -2.282072 | 2.233574 | 0.836665 | 9.476028 | 3.256486
2018-04-12 04:36 | 205451.2 | 1440.0011 | 5 | 27 | 3.691693 | -2.282036 | 2.233574 | 0.9127242 | 9.476028 | 3.538086
2018-04-12 04:38 | 205571.2 | 1560.0003 | 5 | 27 | 3.671676 | -2.282114 | 2.233574 | 0.9887826 | 9.476028 | 3.8181
2018-04-12 04:40 | 205691.2 | 1680.0011 | 5 | 27 | 3.653211 | -2.282107 | 2.233574 | 1.064844 | 9.476028 | 4.096662
2018-04-12 04:42 | 205811.2 | 1800.0011 | 5 | 27 | 3.636284 | -2.282076 | 2.233574 | 1.140906 | 9.476028 | 4.373878
2018-04-12 04:44 | 205931.2 | 1920.0003 | 5 | 27 | 3.620915 | -2.282088 | 2.233574 | 1.216967 | 9.476028 | 4.649865
2018-04-12 04:46 | 206051.2 | 2040.0002 | 5 | 27 | 3.606943 | -2.282143 | 2.233574 | 1.29303 | 9.476028 | 4.92474
2018-04-12 04:48 | 206171.2 | 2160.0003 | 5 | 27 | 3.594143 | -2.282125 | 2.233574 | 1.369092 | 9.476028 | 5.198601
2018-04-12 04:50 | 206291.2 | 2280.0002 | 5 | 27 | 3.58198 | -2.282084 | 2.233574 | 1.445156 | 9.476028 | 5.471522
2018-04-12 04:52 | 206411.2 | 2400.0028 | 5 | 27 | 3.56981 | -2.282063 | 2.233574 | 1.521219 | 9.476028 | 5.743518
2018-04-12 04:54 | 206531.2 | 2520.0011 | 5 | 27 | 3.557069 | -2.282076 | 2.233574 | 1.597277 | 9.476028 | 6.014549
2018-04-12 04:56 | 206651.2 | 2640.0003 | 5 | 27 | 3.543229 | -2.282067 | 2.233574 | 1.673341 | 9.476028 | 6.284598
2018-04-12 04:58 | 206771.2 | 2760.0019 | 5 | 27 | 3.52798 | -2.282116 | 2.233574 | 1.749405 | 9.476028 | 6.553537
2018-04-12 05:00 | 206891.2 | 2880.0003 | 5 | 27 | 3.510646 | -2.282084 | 2.233574 | 1.825467 | 9.476028 | 6.821239
2018-04-12 05:02 | 207011.2 | 3000.0018 | 5 | 27 | 3.489373 | -2.282074 | 2.233574 | 1.90153 | 9.476028 | 7.087498
2018-04-12 05:04 | 207131.2 | 3120.0019 | 5 | 27 | 3.46008 | -2.282072 | 2.233574 | 1.97759 | 9.476028 | 7.351853
2018-04-12 05:06 | 207251.2 | 3240.0027 | 5 | 27 | 3.41512 | -2.282065 | 2.233574 | 2.053652 | 9.476028 | 7.613464
2018-04-12 05:08 | 207371.2 | 3360.0011 | 5 | 27 | 3.329598 | -2.282128 | 2.233574 | 2.129712 | 9.476028 | 7.870404
2018-04-12 05:10 | 207491.2 | 3480.0011 | 5 | 27 | 3.113074 | -2.282072 | 2.233574 | 2.205773 | 9.476028 | 8.116754
2018-04-12 05:10 | 207523.6 | 3512.3537 | 5 | 27 | 2.999975 | -2.282105 | 2.233574 | 2.226279 | 9.476028 | 8.179505
2018-04-12 05:12 | 207643.6 | 120.0003 | 6 | 27 | 3.483285 | 0 | 2.233574 | 2.226279 | 9.476028 | 8.179505
2018-04-12 05:14 | 207763.6 | 240.0009 | 6 | 27 | 3.532544 | 0 | 2.233574 | 2.226279 | 9.476028 | 8.179505
2018-04-12 05:15 | 207823.6 | 300.0006 | 6 | 27 | 3.54783 | 0 | 2.233574 | 2.226279 | 9.476028 | 8.179505
2018-04-12 05:15 | 207823.6 | 0.0048 | 7 | 28 | 3.547849 | 0 | 0 | 0 | 0 | 0
2018-04-12 05:17 | 207943.7 | 120.0001 | 2 | 28 | 4.078621 | 4.889915 | 0.1622901 | 2.246e-09 | 0.6533818 | 7.969e-09
2018-04-12 05:19 | 208063.7 | 240.0016 | 2 | 28 | 4.127151 | 4.889902 | 0.3252718 | 2.246e-09 | 1.322273 | 7.969e-09
2018-04-12 05:21 | 208183.7 | 360.0002 | 2 | 28 | 4.164598 | 4.889904 | 0.4882504 | 2.246e-09 | 1.998078 | 7.969e-09
2018-04-12 05:23 | 208303.7 | 480.0009 | 2 | 28 | 4.197187 | 4.889894 | 0.6512272 | 2.246e-09 | 2.679473 | 7.969e-09
2018-04-12 05:25 | 208423.7 | 600.001 | 2 | 28 | 4.200374 | 4.485573 | 0.8078635 | 2.246e-09 | 3.337379 | 7.969e-09
2018-04-12 05:27 | 208543.7 | 720.0002 | 2 | 28 | 4.200365 | 4.076498 | 0.9505246 | 2.246e-09 | 3.936608 | 7.969e-09
2018-04-12 05:29 | 208663.7 | 840.0018 | 2 | 28 | 4.200381 | 3.670235 | 1.079638 | 2.246e-09 | 4.478934 | 7.969e-09
2018-04-12 05:31 | 208783.7 | 960.0018 | 2 | 28 | 4.200367 | 3.267645 | 1.195244 | 2.246e-09 | 4.96452 | 7.969e-09
2018-04-12 05:32 | 208785.9 | 962.2135 | 2 | 28 | 4.200359 | 3.259993 | 1.197251 | 2.246e-09 | 4.972951 | 7.969e-09
2018-04-12 05:34 | 208905.9 | 120.001 | 3 | 28 | 4.23409 | 3.259998 | 1.305471 | 2.246e-09 | 5.429176 | 7.969e-09
2018-04-12 05:36 | 209025.9 | 240.0002 | 3 | 28 | 4.275637 | 3.259951 | 1.414126 | 2.246e-09 | 5.891438 | 7.969e-09
2018-04-12 05:38 | 209145.9 | 360.001 | 3 | 28 | 4.322605 | 3.259966 | 1.522781 | 2.246e-09 | 6.358519 | 7.969e-09
2018-04-12 05:40 | 209266 | 480.0033 | 3 | 28 | 4.374084 | 3.259941 | 1.631439 | 2.246e-09 | 6.830962 | 7.969e-09
2018-04-12 05:42 | 209386 | 600.0034 | 3 | 28 | 4.400371 | 2.927483 | 1.737003 | 2.246e-09 | 7.294791 | 7.969e-09
2018-04-12 05:44 | 209505.9 | 720.0002 | 3 | 28 | 4.40039 | 2.447575 | 1.826267 | 2.246e-09 | 7.687585 | 7.969e-09
2018-04-12 05:46 | 209626 | 840.0018 | 3 | 28 | 4.400362 | 2.060036 | 1.901159 | 2.246e-09 | 8.017136 | 7.969e-09
2018-04-12 05:48 | 209745.9 | 960.001 | 3 | 28 | 4.400352 | 1.745966 | 1.96442 | 2.246e-09 | 8.295508 | 7.969e-09
2018-04-12 05:50 | 209865.9 | 1080.001 | 3 | 28 | 4.400343 | 1.4891 | 2.018195 | 2.246e-09 | 8.53214 | 7.969e-09
2018-04-12 05:52 | 209985.9 | 1200.0002 | 3 | 28 | 4.400332 | 1.278196 | 2.064201 | 2.246e-09 | 8.734579 | 7.969e-09
2018-04-12 05:54 | 210105.9 | 1320.001 | 3 | 28 | 4.400349 | 1.10482 | 2.103825 | 2.246e-09 | 8.908937 | 7.969e-09
2018-04-12 05:56 | 210226 | 1440.0018 | 3 | 28 | 4.400341 | 0.9613323 | 2.138175 | 2.246e-09 | 9.060088 | 7.969e-09
2018-04-12 05:58 | 210345.9 | 1560.001 | 3 | 28 | 4.400359 | 0.8433113 | 2.168173 | 2.246e-09 | 9.192092 | 7.969e-09
2018-04-12 06:00 | 210465.9 | 1680.0002 | 3 | 28 | 4.400315 | 0.744173 | 2.194573 | 2.246e-09 | 9.30826 | 7.969e-09
2018-04-12 06:02 | 210585.9 | 1800.001 | 3 | 28 | 4.400318 | 0.6618938 | 2.21797 | 2.246e-09 | 9.411216 | 7.969e-09
2018-04-12 06:02 | 210603.1 | 1817.1247 | 3 | 28 | 4.400344 | 0.6519966 | 2.221094 | 2.246e-09 | 9.42496 | 7.969e-09
2018-04-12 06:04 | 210723.1 | 120 | 4 | 28 | 4.331478 | 0 | 2.221094 | 2.246e-09 | 9.42496 | 7.969e-09
2018-04-12 06:06 | 210843.1 | 240 | 4 | 28 | 4.323938 | 0 | 2.221094 | 2.246e-09 | 9.42496 | 7.969e-09
2018-04-12 06:07 | 210903.1 | 300.002 | 4 | 28 | 4.321041 | 0 | 2.221094 | 2.246e-09 | 9.42496 | 7.969e-09
2018-04-12 06:09 | 211023.2 | 120.0019 | 5 | 28 | 4.073027 | -2.282032 | 2.221094 | 0.07605951 | 9.42496 | 0.3124438
2018-04-12 06:11 | 211143.2 | 240.0018 | 5 | 28 | 4.024209 | -2.282063 | 2.221094 | 0.152118 | 9.42496 | 0.6203452
2018-04-12 06:13 | 211263.2 | 360.0012 | 5 | 28 | 3.978458 | -2.282099 | 2.221094 | 0.2281797 | 9.42496 | 0.9246794
2018-04-12 06:15 | 211383.2 | 480.001 | 5 | 28 | 3.934988 | -2.282091 | 2.221094 | 0.3042433 | 9.42496 | 1.225627
2018-04-12 06:17 | 211503.2 | 600.001 | 5 | 28 | 3.894011 | -2.282084 | 2.221094 | 0.3803041 | 9.42496 | 1.523351
2018-04-12 06:19 | 211623.2 | 720.0002 | 5 | 28 | 3.855932 | -2.282074 | 2.221094 | 0.4563676 | 9.42496 | 1.818075
2018-04-12 06:21 | 211743.2 | 840.0011 | 5 | 28 | 3.821007 | -2.282067 | 2.221094 | 0.5324323 | 9.42496 | 2.110027
2018-04-12 06:23 | 211863.2 | 960.001 | 5 | 28 | 3.789341 | -2.282043 | 2.221094 | 0.6084939 | 9.42496 | 2.399433
2018-04-12 06:25 | 211983.2 | 1080.0003 | 5 | 28 | 3.760711 | -2.282081 | 2.221094 | 0.6845549 | 9.42496 | 2.686547
2018-04-12 06:27 | 212103.2 | 1200.0019 | 5 | 28 | 3.734748 | -2.282074 | 2.221094 | 0.7606139 | 9.42496 | 2.971579
2018-04-12 06:29 | 212223.2 | 1320.0005 | 5 | 28 | 3.711141 | -2.28212 | 2.221094 | 0.8366783 | 9.42496 | 3.25475
2018-04-12 06:31 | 212343.2 | 1440.0002 | 5 | 28 | 3.689514 | -2.282109 | 2.221094 | 0.9127405 | 9.42496 | 3.536195
2018-04-12 06:33 | 212463.2 | 1560.0011 | 5 | 28 | 3.66954 | -2.282107 | 2.221094 | 0.9888017 | 9.42496 | 3.816054
2018-04-12 06:35 | 212583.2 | 1680.001 | 5 | 28 | 3.65117 | -2.282151 | 2.221094 | 1.064864 | 9.42496 | 4.094457
2018-04-12 06:37 | 212703.2 | 1800.001 | 5 | 28 | 3.634311 | -2.282111 | 2.221094 | 1.140926 | 9.42496 | 4.371523
2018-04-12 06:39 | 212823.2 | 1920.0003 | 5 | 28 | 3.618987 | -2.282128 | 2.221094 | 1.216986 | 9.42496 | 4.647355
2018-04-12 06:41 | 212943.2 | 2040.0011 | 5 | 28 | 3.605105 | -2.282074 | 2.221094 | 1.293052 | 9.42496 | 4.922101
2018-04-12 06:43 | 213063.2 | 2160.0019 | 5 | 28 | 3.592367 | -2.282107 | 2.221094 | 1.369114 | 9.42496 | 5.195822
2018-04-12 06:45 | 213183.2 | 2280.0002 | 5 | 28 | 3.580208 | -2.282074 | 2.221094 | 1.445172 | 9.42496 | 5.468588
2018-04-12 06:47 | 213303.2 | 2400.0011 | 5 | 28 | 3.568007 | -2.282114 | 2.221094 | 1.521235 | 9.42496 | 5.740447
2018-04-12 06:49 | 213423.2 | 2520.0027 | 5 | 28 | 3.555109 | -2.282067 | 2.221094 | 1.597297 | 9.42496 | 6.011352
2018-04-12 06:51 | 213543.2 | 2640.0011 | 5 | 28 | 3.541122 | -2.282132 | 2.221094 | 1.67336 | 9.42496 | 6.28124
2018-04-12 06:53 | 213663.2 | 2760.0019 | 5 | 28 | 3.525584 | -2.282088 | 2.221094 | 1.749422 | 9.42496 | 6.550006
2018-04-12 06:55 | 213783.2 | 2880.0003 | 5 | 28 | 3.507804 | -2.282086 | 2.221094 | 1.825485 | 9.42496 | 6.817513
2018-04-12 06:57 | 213903.2 | 3000.0002 | 5 | 28 | 3.485598 | -2.28212 | 2.221094 | 1.901546 | 9.42496 | 7.083515
2018-04-12 06:59 | 214023.2 | 3120.0002 | 5 | 28 | 3.454624 | -2.282116 | 2.221094 | 1.977607 | 9.42496 | 7.347528
2018-04-12 07:01 | 214143.2 | 3240.0002 | 5 | 28 | 3.405948 | -2.282105 | 2.221094 | 2.053667 | 9.42496 | 7.608596
2018-04-12 07:03 | 214263.2 | 3360.0018 | 5 | 28 | 3.308679 | -2.282063 | 2.221094 | 2.12973 | 9.42496 | 7.864497
2018-04-12 07:05 | 214383.2 | 3480.001 | 5 | 28 | 3.054681 | -2.282076 | 2.221094 | 2.205794 | 9.42496 | 8.108143
2018-04-12 07:05 | 214397.3 | 3494.1456 | 5 | 28 | 2.999977 | -2.282072 | 2.221094 | 2.214759 | 9.42496 | 8.135289
2018-04-12 07:07 | 214517.4 | 120.0001 | 6 | 28 | 3.485448 | 0 | 2.221094 | 2.214759 | 9.42496 | 8.135289
2018-04-12 07:09 | 214637.4 | 240.0016 | 6 | 28 | 3.534625 | 0 | 2.221094 | 2.214759 | 9.42496 | 8.135289
2018-04-12 07:10 | 214697.4 | 300.0031 | 6 | 28 | 3.549872 | 0 | 2.221094 | 2.214759 | 9.42496 | 8.135289
2018-04-12 07:10 | 214697.4 | 0.0022 | 7 | 29 | 3.549983 | 0 | 0 | 0 | 0 | 0
2018-04-12 07:12 | 214817.5 | 120.0001 | 2 | 29 | 4.080348 | 4.889881 | 0.1622991 | 2.783e-09 | 0.6537209 | 9.88e-09
2018-04-12 07:14 | 214937.5 | 240.0018 | 2 | 29 | 4.129022 | 4.889894 | 0.3252792 | 2.783e-09 | 1.322903 | 9.88e-09
2018-04-12 07:16 | 215057.5 | 360.0001 | 2 | 29 | 4.166387 | 4.889931 | 0.4882524 | 2.783e-09 | 1.998985 | 9.88e-09
2018-04-12 07:18 | 215177.5 | 480.0001 | 2 | 29 | 4.199232 | 4.889929 | 0.6512322 | 2.783e-09 | 2.680704 | 9.88e-09
2018-04-12 07:20 | 215297.5 | 600.0002 | 2 | 29 | 4.20037 | 4.459885 | 0.8070226 | 2.783e-09 | 3.335079 | 9.88e-09
2018-04-12 07:22 | 215417.5 | 720.0002 | 2 | 29 | 4.200366 | 4.052481 | 0.948866 | 2.783e-09 | 3.930873 | 9.88e-09
2018-04-12 07:24 | 215537.5 | 840.0009 | 2 | 29 | 4.200374 | 3.648954 | 1.077221 | 2.783e-09 | 4.470012 | 9.88e-09
2018-04-12 07:26 | 215653.9 | 956.4071 | 2 | 29 | 4.200354 | 3.259974 | 1.188905 | 2.783e-09 | 4.939124 | 9.88e-09
2018-04-12 07:28 | 215773.9 | 120.0017 | 3 | 29 | 4.234 | 3.259939 | 1.297114 | 2.783e-09 | 5.395301 | 9.88e-09
2018-04-12 07:30 | 215893.9 | 240.0011 | 3 | 29 | 4.275544 | 3.259968 | 1.405766 | 2.783e-09 | 5.857538 | 9.88e-09
2018-04-12 07:32 | 216013.9 | 360.0018 | 3 | 29 | 4.322486 | 3.259981 | 1.514416 | 2.783e-09 | 6.32458 | 9.88e-09
2018-04-12 07:34 | 216133.9 | 480.0017 | 3 | 29 | 4.374015 | 3.259951 | 1.623078 | 2.783e-09 | 6.797031 | 9.88e-09
2018-04-12 07:36 | 216253.9 | 600.0002 | 3 | 29 | 4.400368 | 2.926987 | 1.728631 | 2.783e-09 | 7.260808 | 9.88e-09
2018-04-12 07:38 | 216373.9 | 720.0018 | 3 | 29 | 4.400378 | 2.445604 | 1.817865 | 2.783e-09 | 7.653473 | 9.88e-09
2018-04-12 07:40 | 216493.9 | 840.0003 | 3 | 29 | 4.400354 | 2.058218 | 1.892689 | 2.783e-09 | 7.982726 | 9.88e-09
2018-04-12 07:42 | 216613.9 | 960.0002 | 3 | 29 | 4.400365 | 1.744005 | 1.955872 | 2.783e-09 | 8.260754 | 9.88e-09
2018-04-12 07:44 | 216733.9 | 1080.0018 | 3 | 29 | 4.400361 | 1.487345 | 2.009574 | 2.783e-09 | 8.497064 | 9.88e-09
2018-04-12 07:46 | 216853.9 | 1200.0018 | 3 | 29 | 4.400363 | 1.276619 | 2.055515 | 2.783e-09 | 8.699221 | 9.88e-09
2018-04-12 07:48 | 216973.9 | 1320.0002 | 3 | 29 | 4.400342 | 1.102882 | 2.095063 | 2.783e-09 | 8.873242 | 9.88e-09
2018-04-12 07:50 | 217093.9 | 1440.0002 | 3 | 29 | 4.400334 | 0.9593315 | 2.129345 | 2.783e-09 | 9.024095 | 9.88e-09
2018-04-12 07:52 | 217213.9 | 1560.0014 | 3 | 29 | 4.400332 | 0.8409081 | 2.159281 | 2.783e-09 | 9.155823 | 9.88e-09
2018-04-12 07:54 | 217333.9 | 1680.0018 | 3 | 29 | 4.400297 | 0.7421551 | 2.185619 | 2.783e-09 | 9.271722 | 9.88e-09
2018-04-12 07:56 | 217453.9 | 1800.0027 | 3 | 29 | 4.400307 | 0.660305 | 2.20896 | 2.783e-09 | 9.374427 | 9.88e-09
2018-04-12 07:56 | 217468 | 1814.1168 | 3 | 29 | 4.400333 | 0.6519966 | 2.211532 | 2.783e-09 | 9.385744 | 9.88e-09
2018-04-12 07:58 | 217588.1 | 120.0007 | 4 | 29 | 4.331187 | 0 | 2.211532 | 2.783e-09 | 9.385744 | 9.88e-09
2018-04-12 08:00 | 217708.1 | 240.0007 | 4 | 29 | 4.323593 | 0 | 2.211532 | 2.783e-09 | 9.385744 | 9.88e-09
2018-04-12 08:01 | 217768.1 | 300.0028 | 4 | 29 | 4.320684 | 0 | 2.211532 | 2.783e-09 | 9.385744 | 9.88e-09
2018-04-12 08:03 | 217888.2 | 120.0011 | 5 | 29 | 4.071662 | -2.28213 | 2.211532 | 0.07605994 | 9.385744 | 0.3123561
2018-04-12 08:05 | 218008.2 | 240.0013 | 5 | 29 | 4.022589 | -2.282102 | 2.211532 | 0.1521203 | 9.385744 | 0.6201521
2018-04-12 08:07 | 218128.2 | 360.0019 | 5 | 29 | 3.976614 | -2.282046 | 2.211532 | 0.2281856 | 9.385744 | 0.924369
2018-04-12 08:09 | 218248.2 | 480.0011 | 5 | 29 | 3.932939 | -2.282055 | 2.211532 | 0.3042476 | 9.385744 | 1.225162
2018-04-12 08:11 | 218368.2 | 600.0002 | 5 | 29 | 3.891873 | -2.282078 | 2.211532 | 0.3803091 | 9.385744 | 1.522729
2018-04-12 08:13 | 218488.2 | 720.0028 | 5 | 29 | 3.853734 | -2.282125 | 2.211532 | 0.4563749 | 9.385744 | 1.817297
2018-04-12 08:15 | 218608.2 | 840.0019 | 5 | 29 | 3.818875 | -2.282099 | 2.211532 | 0.5324348 | 9.385744 | 2.109065
2018-04-12 08:17 | 218728.2 | 960.0019 | 5 | 29 | 3.78722 | -2.282102 | 2.211532 | 0.6084947 | 9.385744 | 2.398304
2018-04-12 08:19 | 218848.2 | 1080.0028 | 5 | 29 | 3.758635 | -2.282102 | 2.211532 | 0.6845558 | 9.385744 | 2.685258
2018-04-12 08:21 | 218968.2 | 1200.0019 | 5 | 29 | 3.732772 | -2.282097 | 2.211532 | 0.7606202 | 9.385744 | 2.970157
2018-04-12 08:23 | 219088.2 | 1320.0003 | 5 | 29 | 3.709235 | -2.282109 | 2.211532 | 0.8366814 | 9.385744 | 3.253168
2018-04-12 08:25 | 219208.2 | 1440.002 | 5 | 29 | 3.687615 | -2.282099 | 2.211532 | 0.912744 | 9.385744 | 3.534469
2018-04-12 08:27 | 219328.2 | 1560.0004 | 5 | 29 | 3.667721 | -2.282084 | 2.211532 | 0.9888035 | 9.385744 | 3.81418
2018-04-12 08:29 | 219448.2 | 1680.0019 | 5 | 29 | 3.649395 | -2.282095 | 2.211532 | 1.064871 | 9.385744 | 4.092466
2018-04-12 08:31 | 219568.2 | 1800 | 5 | 29 | 3.632611 | -2.282084 | 2.211532 | 1.140933 | 9.385744 | 4.369399
2018-04-12 08:33 | 219688.2 | 1920.002 | 5 | 29 | 3.617366 | -2.282057 | 2.211532 | 1.216996 | 9.385744 | 4.645116
2018-04-12 08:35 | 219808.2 | 2040.0004 | 5 | 29 | 3.603586 | -2.282063 | 2.211532 | 1.293055 | 9.385744 | 4.919718
2018-04-12 08:37 | 219928.2 | 2160.002 | 5 | 29 | 3.590858 | -2.282093 | 2.211532 | 1.369121 | 9.385744 | 5.19334
2018-04-12 08:39 | 220048.2 | 2280.0012 | 5 | 29 | 3.578704 | -2.282095 | 2.211532 | 1.445182 | 9.385744 | 5.466
2018-04-12 08:41 | 220168.2 | 2400.0012 | 5 | 29 | 3.566461 | -2.282107 | 2.211532 | 1.521242 | 9.385744 | 5.737736
2018-04-12 08:43 | 220288.2 | 2520.0013 | 5 | 29 | 3.553442 | -2.282078 | 2.211532 | 1.597306 | 9.385744 | 6.008525
2018-04-12 08:45 | 220408.2 | 2640.0038 | 5 | 29 | 3.539292 | -2.282057 | 2.211532 | 1.67337 | 9.385744 | 6.278282
2018-04-12 08:47 | 220528.2 | 2760.0005 | 5 | 29 | 3.523579 | -2.282091 | 2.211532 | 1.749429 | 9.385744 | 6.546891
2018-04-12 08:49 | 220648.2 | 2880.0012 | 5 | 29 | 3.505419 | -2.282057 | 2.211532 | 1.825488 | 9.385744 | 6.814222
2018-04-12 08:51 | 220768.2 | 3000.0012 | 5 | 29 | 3.482509 | -2.282057 | 2.211532 | 1.901548 | 9.385744 | 7.080016
2018-04-12 08:53 | 220888.2 | 3120.0021 | 5 | 29 | 3.450235 | -2.282074 | 2.211532 | 1.977611 | 9.385744 | 7.343758
2018-04-12 08:55 | 221008.2 | 3240.0004 | 5 | 29 | 3.398589 | -2.282062 | 2.211532 | 2.053672 | 9.385744 | 7.604398
2018-04-12 08:57 | 221128.2 | 3360.0029 | 5 | 29 | 3.291594 | -2.282013 | 2.211532 | 2.129734 | 9.385744 | 7.859437
2018-04-12 08:59 | 221248.2 | 3480.0004 | 5 | 29 | 3.00672 | -2.28206 | 2.211532 | 2.205792 | 9.385744 | 8.100876
2018-04-12 08:59 | 221249.8 | 3481.6082 | 5 | 29 | 2.999988 | -2.282039 | 2.211532 | 2.20681 | 9.385744 | 8.103931
2018-04-12 09:01 | 221369.8 | 120.0018 | 6 | 29 | 3.487975 | 0 | 2.211532 | 2.20681 | 9.385744 | 8.103931
2018-04-12 09:03 | 221489.8 | 240.001 | 6 | 29 | 3.536836 | 0 | 2.211532 | 2.20681 | 9.385744 | 8.103931
2018-04-12 09:04 | 221549.8 | 300.0048 | 6 | 29 | 3.551974 | 0 | 2.211532 | 2.20681 | 9.385744 | 8.103931
2018-04-12 09:04 | 221549.8 | 0.0023 | 7 | 30 | 3.552051 | 0 | 0 | 0 | 0 | 0
2018-04-12 09:06 | 221669.9 | 120.0001 | 2 | 30 | 4.082294 | 4.889893 | 0.1622938 | 5.198e-09 | 0.6540459 | 1.8464e-08
2018-04-12 09:08 | 221789.9 | 240.0012 | 2 | 30 | 4.130955 | 4.889874 | 0.325272 | 5.198e-09 | 1.323535 | 1.8464e-08
2018-04-12 09:10 | 221909.9 | 360.0009 | 2 | 30 | 4.168291 | 4.889935 | 0.4882511 | 5.198e-09 | 1.999952 | 1.8464e-08
2018-04-12 09:12 | 222029.9 | 480.001 | 2 | 30 | 4.200397 | 4.87604 | 0.6512266 | 5.198e-09 | 2.681958 | 1.8464e-08
2018-04-12 09:14 | 222149.9 | 600.001 | 2 | 30 | 4.200384 | 4.438807 | 0.8061964 | 5.198e-09 | 3.332889 | 1.8464e-08
2018-04-12 09:16 | 222269.9 | 720.0018 | 2 | 30 | 4.200344 | 4.033482 | 0.9473733 | 5.198e-09 | 3.925884 | 1.8464e-08
2018-04-12 09:18 | 222389.9 | 840.0019 | 2 | 30 | 4.200376 | 3.631853 | 1.075129 | 5.198e-09 | 4.462507 | 1.8464e-08
2018-04-12 09:20 | 222501.6 | 951.6639 | 2 | 30 | 4.200381 | 3.259993 | 1.181984 | 5.198e-09 | 4.911335 | 1.8464e-08
2018-04-12 09:22 | 222621.6 | 120.0003 | 3 | 30 | 4.234018 | 3.25997 | 1.290191 | 5.198e-09 | 5.367505 | 1.8464e-08
2018-04-12 09:24 | 222741.6 | 240.0018 | 3 | 30 | 4.275729 | 3.259964 | 1.398848 | 5.198e-09 | 5.829774 | 1.8464e-08
2018-04-12 09:26 | 222861.6 | 360.0018 | 3 | 30 | 4.322791 | 3.259974 | 1.507505 | 5.198e-09 | 6.296872 | 1.8464e-08
2018-04-12 09:28 | 222981.6 | 480.001 | 3 | 30 | 4.374487 | 3.259968 | 1.616163 | 5.198e-09 | 6.769347 | 1.8464e-08
2018-04-12 09:30 | 223101.6 | 600.001 | 3 | 30 | 4.400387 | 2.921516 | 1.721601 | 5.198e-09 | 7.232646 | 1.8464e-08
2018-04-12 09:32 | 223221.6 | 720.0002 | 3 | 30 | 4.400346 | 2.440815 | 1.810674 | 5.198e-09 | 7.624602 | 1.8464e-08
2018-04-12 09:34 | 223341.6 | 840.0018 | 3 | 30 | 4.400349 | 2.054893 | 1.885377 | 5.198e-09 | 7.953323 | 1.8464e-08
2018-04-12 09:36 | 223461.6 | 960.001 | 3 | 30 | 4.400346 | 1.741184 | 1.948465 | 5.198e-09 | 8.230935 | 1.8464e-08
2018-04-12 09:38 | 223581.6 | 1080.001 | 3 | 30 | 4.400368 | 1.48534 | 2.002087 | 5.198e-09 | 8.466889 | 1.8464e-08
2018-04-12 09:40 | 223701.6 | 1200.001 | 3 | 30 | 4.400369 | 1.274858 | 2.047958 | 5.198e-09 | 8.668736 | 1.8464e-08
2018-04-12 09:42 | 223821.6 | 1320.001 | 3 | 30 | 4.400342 | 1.101416 | 2.087461 | 5.198e-09 | 8.842565 | 1.8464e-08
2018-04-12 09:44 | 223941.6 | 1440.0007 | 3 | 30 | 4.400338 | 0.958559 | 2.121713 | 5.198e-09 | 8.993282 | 1.8464e-08
2018-04-12 09:46 | 224061.6 | 1560.0018 | 3 | 30 | 4.400324 | 0.841156 | 2.151642 | 5.198e-09 | 9.124981 | 1.8464e-08
2018-04-12 09:48 | 224181.6 | 1680.0018 | 3 | 30 | 4.400319 | 0.7429085 | 2.177992 | 5.198e-09 | 9.240932 | 1.8464e-08
2018-04-12 09:50 | 224301.6 | 1800.0004 | 3 | 30 | 4.400278 | 0.6605167 | 2.201353 | 5.198e-09 | 9.343724 | 1.8464e-08
2018-04-12 09:50 | 224316.9 | 1815.2735 | 3 | 30 | 4.400312 | 0.6519985 | 2.204139 | 5.198e-09 | 9.355983 | 1.8464e-08
2018-04-12 09:52 | 224436.9 | 120.0008 | 4 | 30 | 4.330863 | 0 | 2.204139 | 5.198e-09 | 9.355983 | 1.8464e-08
2018-04-12 09:54 | 224556.9 | 240.0016 | 4 | 30 | 4.323199 | 0 | 2.204139 | 5.198e-09 | 9.355983 | 1.8464e-08
2018-04-12 09:55 | 224616.9 | 300.0037 | 4 | 30 | 4.320251 | 0 | 2.204139 | 5.198e-09 | 9.355983 | 1.8464e-08
2018-04-12 09:57 | 224737 | 120.0009 | 5 | 30 | 4.070307 | -2.28207 | 2.204139 | 0.07606042 | 9.355983 | 0.3122672
2018-04-12 09:59 | 224857 | 240.001 | 5 | 30 | 4.021013 | -2.282084 | 2.204139 | 0.1521205 | 9.355983 | 0.6199502
2018-04-12 10:01 | 224977 | 360.0002 | 5 | 30 | 3.974809 | -2.282076 | 2.204139 | 0.2281783 | 9.355983 | 0.9240083
2018-04-12 10:03 | 225097 | 480.0009 | 5 | 30 | 3.931006 | -2.282083 | 2.204139 | 0.30424 | 9.355983 | 1.224658
2018-04-12 10:05 | 225217 | 600.0002 | 5 | 30 | 3.889107 | -2.282036 | 2.204139 | 0.3802998 | 9.355983 | 1.522056
2018-04-12 10:07 | 225337 | 720.0009 | 5 | 30 | 3.850919 | -2.282034 | 2.204139 | 0.4563594 | 9.355983 | 1.816383
2018-04-12 10:09 | 225457 | 840.0001 | 5 | 30 | 3.816062 | -2.282055 | 2.204139 | 0.5324215 | 9.355983 | 2.107944
2018-04-12 10:11 | 225577 | 960.0002 | 5 | 30 | 3.784225 | -2.282118 | 2.204139 | 0.6084841 | 9.355983 | 2.39698
2018-04-12 10:13 | 225697 | 1080.0009 | 5 | 30 | 3.755882 | -2.282104 | 2.204139 | 0.6845447 | 9.355983 | 2.683713
2018-04-12 10:15 | 225817 | 1200.001 | 5 | 30 | 3.730231 | -2.282067 | 2.204139 | 0.7606067 | 9.355983 | 2.968403
2018-04-12 10:17 | 225937 | 1320.0017 | 5 | 30 | 3.706827 | -2.282125 | 2.204139 | 0.8366689 | 9.355983 | 3.251228
2018-04-12 10:19 | 226057 | 1440.001 | 5 | 30 | 3.685355 | -2.282102 | 2.204139 | 0.912732 | 9.355983 | 3.532353
2018-04-12 10:21 | 226177 | 1560.001 | 5 | 30 | 3.6656 | -2.282083 | 2.204139 | 0.988794 | 9.355983 | 3.811907
2018-04-12 10:23 | 226297 | 1680.001 | 5 | 30 | 3.647455 | -2.282081 | 2.204139 | 1.064855 | 9.355983 | 4.090017
2018-04-12 10:25 | 226417 | 1800.0002 | 5 | 30 | 3.630778 | -2.282083 | 2.204139 | 1.140915 | 9.355983 | 4.366797
2018-04-12 10:27 | 226537 | 1920.0017 | 5 | 30 | 3.615698 | -2.282046 | 2.204139 | 1.216976 | 9.355983 | 4.642375
2018-04-12 10:29 | 226657 | 2040.0017 | 5 | 30 | 3.602024 | -2.282125 | 2.204139 | 1.293041 | 9.355983 | 4.916876
2018-04-12 10:31 | 226777 | 2160.0009 | 5 | 30 | 3.5894 | -2.282063 | 2.204139 | 1.369099 | 9.355983 | 5.190354
2018-04-12 10:33 | 226897 | 2280.0017 | 5 | 30 | 3.577267 | -2.282057 | 2.204139 | 1.445163 | 9.355983 | 5.462915
2018-04-12 10:35 | 227017 | 2400.0002 | 5 | 30 | 3.564994 | -2.282081 | 2.204139 | 1.521226 | 9.355983 | 5.734549
2018-04-12 10:37 | 227137 | 2520.0009 | 5 | 30 | 3.551944 | -2.282095 | 2.204139 | 1.597286 | 9.355983 | 6.005212
2018-04-12 10:39 | 227257 | 2640.0018 | 5 | 30 | 3.537683 | -2.282099 | 2.204139 | 1.673351 | 9.355983 | 6.274857
2018-04-12 10:41 | 227377 | 2760.0018 | 5 | 30 | 3.52178 | -2.282104 | 2.204139 | 1.749411 | 9.355983 | 6.543342
2018-04-12 10:43 | 227497 | 2880.0018 | 5 | 30 | 3.503286 | -2.282043 | 2.204139 | 1.825474 | 9.355983 | 6.810535
2018-04-12 10:45 | 227617 | 3000.0002 | 5 | 30 | 3.479691 | -2.282063 | 2.204139 | 1.901534 | 9.355983 | 7.076143
2018-04-12 10:47 | 227737 | 3120.0002 | 5 | 30 | 3.446006 | -2.282063 | 2.204139 | 1.977596 | 9.355983 | 7.33962
2018-04-12 10:49 | 227857 | 3240.0002 | 5 | 30 | 3.391248 | -2.282078 | 2.204139 | 2.053656 | 9.355983 | 7.599838
2018-04-12 10:51 | 227977 | 3360.0003 | 5 | 30 | 3.273761 | -2.282105 | 2.204139 | 2.129719 | 9.355983 | 7.853998
2018-04-12 10:53 | 228086.4 | 3469.3671 | 5 | 30 | 2.999981 | -2.282036 | 2.204139 | 2.199038 | 9.355983 | 8.07301
2018-04-12 10:55 | 228206.4 | 120.0007 | 6 | 30 | 3.490101 | 0 | 2.204139 | 2.199043 | 9.355983 | 8.073025
2018-04-12 10:57 | 228326.4 | 240.0008 | 6 | 30 | 3.53867 | 0 | 2.204139 | 2.199043 | 9.355983 | 8.073025
2018-04-12 10:58 | 228386.4 | 300.0028 | 6 | 30 | 3.553754 | 0 | 2.204139 | 2.199043 | 9.355983 | 8.073025
2018-04-12 10:58 | 228386.4 | 0.0025 | 7 | 31 | 3.553806 | 0 | 0 | 0 | 0 | 0
2018-04-12 11:00 | 228506.5 | 120.0014 | 2 | 31 | 4.084153 | 4.889856 | 0.1622937 | 3.783e-09 | 0.6543636 | 1.3444e-08
2018-04-12 11:02 | 228626.5 | 240.0035 | 2 | 31 | 4.132842 | 4.889885 | 0.3252748 | 3.783e-09 | 1.324174 | 1.3444e-08
2018-04-12 11:04 | 228746.5 | 360.0019 | 2 | 31 | 4.170243 | 4.889929 | 0.4882555 | 3.783e-09 | 2.000911 | 1.3444e-08
2018-04-12 11:06 | 228866.5 | 480.0002 | 2 | 31 | 4.200355 | 4.843161 | 0.6511663 | 3.783e-09 | 2.68295 | 1.3444e-08
2018-04-12 11:08 | 228986.5 | 600.0018 | 2 | 31 | 4.200371 | 4.413771 | 0.8052555 | 3.783e-09 | 3.330182 | 1.3444e-08
2018-04-12 11:10 | 229106.5 | 720.0018 | 2 | 31 | 4.20035 | 4.011351 | 0.9456413 | 3.783e-09 | 3.919855 | 1.3444e-08
2018-04-12 11:12 | 229226.5 | 840.0011 | 2 | 31 | 4.200367 | 3.612358 | 1.072706 | 3.783e-09 | 4.453573 | 1.3444e-08
2018-04-12 11:14 | 229333 | 946.4967 | 2 | 31 | 4.20036 | 3.259983 | 1.174331 | 3.783e-09 | 4.880435 | 1.3444e-08
2018-04-12 11:16 | 229453 | 120.0018 | 3 | 31 | 4.234065 | 3.259974 | 1.282549 | 3.783e-09 | 5.336653 | 1.3444e-08
2018-04-12 11:18 | 229573 | 240.001 | 3 | 31 | 4.275912 | 3.259991 | 1.391201 | 3.783e-09 | 5.798913 | 1.3444e-08
2018-04-12 11:20 | 229693 | 360.001 | 3 | 31 | 4.323088 | 3.259905 | 1.499861 | 3.783e-09 | 6.266049 | 1.3444e-08
2018-04-12 11:22 | 229813 | 480.0002 | 3 | 31 | 4.375053 | 3.259922 | 1.608513 | 3.783e-09 | 6.738546 | 1.3444e-08
2018-04-12 11:24 | 229933 | 600.0002 | 3 | 31 | 4.400382 | 2.915432 | 1.713822 | 3.783e-09 | 7.201309 | 1.3444e-08
2018-04-12 11:26 | 230053 | 720.001 | 3 | 31 | 4.400378 | 2.437143 | 1.802715 | 3.783e-09 | 7.592472 | 1.3444e-08
2018-04-12 11:28 | 230173 | 840.0002 | 3 | 31 | 4.400369 | 2.052025 | 1.877296 | 3.783e-09 | 7.920655 | 1.3444e-08
2018-04-12 11:30 | 230293 | 960.0026 | 3 | 31 | 4.400375 | 1.739025 | 1.940294 | 3.783e-09 | 8.19787 | 1.3444e-08
2018-04-12 11:32 | 230413 | 1080.001 | 3 | 31 | 4.400333 | 1.482519 | 1.993842 | 3.783e-09 | 8.433497 | 1.3444e-08
2018-04-12 11:34 | 230533 | 1200.0002 | 3 | 31 | 4.400349 | 1.272696 | 2.039647 | 3.783e-09 | 8.635056 | 1.3444e-08
2018-04-12 11:36 | 230653 | 1320.0018 | 3 | 31 | 4.40031 | 1.099466 | 2.079091 | 3.783e-09 | 8.808626 | 1.3444e-08
2018-04-12 11:38 | 230773 | 1440.0002 | 3 | 31 | 4.400344 | 0.9571781 | 2.113296 | 3.783e-09 | 8.959137 | 1.3444e-08
2018-04-12 11:40 | 230893 | 1560.0026 | 3 | 31 | 4.400344 | 0.8393764 | 2.14317 | 3.783e-09 | 9.090594 | 1.3444e-08
2018-04-12 11:42 | 231013 | 1680.0002 | 3 | 31 | 4.400318 | 0.7413845 | 2.169462 | 3.783e-09 | 9.206286 | 1.3444e-08
2018-04-12 11:44 | 231133 | 1800.001 | 3 | 31 | 4.400303 | 0.6596222 | 2.192774 | 3.783e-09 | 9.308867 | 1.3444e-08
2018-04-12 11:44 | 231145.8 | 1812.7278 | 3 | 31 | 4.40033 | 0.6519985 | 2.195094 | 3.783e-09 | 9.319076 | 1.3444e-08
2018-04-12 11:46 | 231265.8 | 120.0016 | 4 | 31 | 4.330574 | 0 | 2.195094 | 3.783e-09 | 9.319076 | 1.3444e-08
2018-04-12 11:48 | 231385.8 | 240 | 4 | 31 | 4.322834 | 0 | 2.195094 | 3.783e-09 | 9.319076 | 1.3444e-08
2018-04-12 11:49 | 231445.8 | 300.003 | 4 | 31 | 4.319848 | 0 | 2.195094 | 3.783e-09 | 9.319076 | 1.3444e-08
2018-04-12 11:51 | 231565.9 | 120.001 | 5 | 31 | 4.068883 | -2.281994 | 2.195094 | 0.07605737 | 9.319076 | 0.3121624
2018-04-12 11:53 | 231685.9 | 240 | 5 | 31 | 4.019347 | -2.282041 | 2.195094 | 0.1521116 | 9.319076 | 0.6197046
2018-04-12 11:55 | 231805.9 | 360.0002 | 5 | 31 | 3.972969 | -2.282018 | 2.195094 | 0.2281717 | 9.319076 | 0.9236378
2018-04-12 11:57 | 231925.9 | 480.001 | 5 | 31 | 3.928966 | -2.282036 | 2.195094 | 0.3042326 | 9.319076 | 1.224137
2018-04-12 11:59 | 232045.9 | 600.0011 | 5 | 31 | 3.887723 | -2.282044 | 2.195094 | 0.3802911 | 9.319076 | 1.521383
2018-04-12 12:01 | 232165.9 | 720.0027 | 5 | 31 | 3.849516 | -2.282093 | 2.195094 | 0.4563519 | 9.319076 | 1.815613
2018-04-12 12:03 | 232285.9 | 840 | 5 | 31 | 3.814582 | -2.282065 | 2.195094 | 0.532411 | 9.319076 | 2.107054
2018-04-12 12:05 | 232405.9 | 960.0011 | 5 | 31 | 3.783026 | -2.282034 | 2.195094 | 0.6084754 | 9.319076 | 2.395986
2018-04-12 12:07 | 232525.9 | 1080.0011 | 5 | 31 | 3.754579 | -2.282046 | 2.195094 | 0.6845359 | 9.319076 | 2.682625
2018-04-12 12:09 | 232645.9 | 1200.0011 | 5 | 31 | 3.728808 | -2.282083 | 2.195094 | 0.7605982 | 9.319076 | 2.967211
2018-04-12 12:11 | 232765.9 | 1320.0006 | 5 | 31 | 3.705361 | -2.282046 | 2.195094 | 0.8366601 | 9.319076 | 3.249926
2018-04-12 12:13 | 232885.9 | 1440.0011 | 5 | 31 | 3.683833 | -2.282025 | 2.195094 | 0.9127206 | 9.319076 | 3.530927
2018-04-12 12:15 | 233005.9 | 1560.0011 | 5 | 31 | 3.663993 | -2.282063 | 2.195094 | 0.9887825 | 9.319076 | 3.810361
2018-04-12 12:17 | 233125.9 | 1680.0019 | 5 | 31 | 3.645778 | -2.282063 | 2.195094 | 1.064845 | 9.319076 | 4.088351
2018-04-12 12:19 | 233245.9 | 1800.0002 | 5 | 31 | 3.62913 | -2.282034 | 2.195094 | 1.140904 | 9.319076 | 4.365005
2018-04-12 12:21 | 233365.9 | 1920.0011 | 5 | 31 | 3.614021 | -2.282084 | 2.195094 | 1.216966 | 9.319076 | 4.64046
2018-04-12 12:23 | 233485.9 | 2040.0003 | 5 | 31 | 3.600383 | -2.282078 | 2.195094 | 1.293026 | 9.319076 | 4.914816
2018-04-12 12:25 | 233605.9 | 2160.001 | 5 | 31 | 3.587764 | -2.282043 | 2.195094 | 1.369088 | 9.319076 | 5.188183
2018-04-12 12:27 | 233725.9 | 2280.0011 | 5 | 31 | 3.575547 | -2.282063 | 2.195094 | 1.44515 | 9.319076 | 5.46061
2018-04-12 12:29 | 233845.9 | 2400.0011 | 5 | 31 | 3.563148 | -2.282043 | 2.195094 | 1.52121 | 9.319076 | 5.732099
2018-04-12 12:31 | 233965.9 | 2520.001 | 5 | 31 | 3.549904 | -2.282028 | 2.195094 | 1.597273 | 9.319076 | 6.002625
2018-04-12 12:33 | 234085.9 | 2640.0027 | 5 | 31 | 3.535358 | -2.282076 | 2.195094 | 1.673334 | 9.319076 | 6.272093
2018-04-12 12:35 | 234205.9 | 2760.0003 | 5 | 31 | 3.519095 | -2.282044 | 2.195094 | 1.749391 | 9.319076 | 6.540374
2018-04-12 12:37 | 234325.9 | 2880.0027 | 5 | 31 | 3.500062 | -2.282044 | 2.195094 | 1.825454 | 9.319076 | 6.80735
2018-04-12 12:39 | 234445.9 | 3000.0002 | 5 | 31 | 3.475235 | -2.282046 | 2.195094 | 1.901512 | 9.319076 | 7.072661
2018-04-12 12:41 | 234565.9 | 3120.0013 | 5 | 31 | 3.439392 | -2.282063 | 2.195094 | 1.977576 | 9.319076 | 7.335738
2018-04-12 12:43 | 234685.9 | 3240.0003 | 5 | 31 | 3.379265 | -2.282041 | 2.195094 | 2.053636 | 9.319076 | 7.595281
2018-04-12 12:45 | 234805.9 | 3360 | 5 | 31 | 3.243738 | -2.282067 | 2.195094 | 2.129696 | 9.319076 | 7.847957
2018-04-12 12:47 | 234896.7 | 3450.8298 | 5 | 31 | 2.999986 | -2.282036 | 2.195094 | 2.187269 | 9.319076 | 8.028691
2018-04-12 12:49 | 235016.8 | 120.0001 | 6 | 31 | 3.4926 | 0 | 2.195094 | 2.187269 | 9.319076 | 8.028691
2018-04-12 12:51 | 235136.8 | 240.001 | 6 | 31 | 3.541047 | 0 | 2.195094 | 2.187269 | 9.319076 | 8.028691
2018-04-12 12:52 | 235196.8 | 300.0016 | 6 | 31 | 3.556089 | 0 | 2.195094 | 2.187269 | 9.319076 | 8.028691
2018-04-12 12:52 | 235196.8 | 0.0024 | 7 | 32 | 3.556218 | 0 | 0 | 0 | 0 | 0
2018-04-12 12:54 | 235316.9 | 120.0002 | 2 | 32 | 4.086565 | 4.889856 | 0.1622983 | 3.915e-09 | 0.6547941 | 1.3921e-08
2018-04-12 12:56 | 235436.9 | 240.001 | 2 | 32 | 4.135432 | 4.889925 | 0.3252778 | 3.915e-09 | 1.32501 | 1.3921e-08
2018-04-12 12:58 | 235556.9 | 360.0018 | 2 | 32 | 4.172805 | 4.889921 | 0.4882575 | 3.915e-09 | 2.002164 | 1.3921e-08
2018-04-12 13:00 | 235676.9 | 480.0003 | 2 | 32 | 4.200362 | 4.80262 | 0.6509902 | 3.915e-09 | 2.683834 | 1.3921e-08
2018-04-12 13:02 | 235796.9 | 600.0009 | 2 | 32 | 4.200381 | 4.379713 | 0.8038803 | 3.915e-09 | 3.326029 | 1.3921e-08
2018-04-12 13:04 | 235916.9 | 720.0016 | 2 | 32 | 4.200375 | 3.980179 | 0.9431962 | 3.915e-09 | 3.911207 | 1.3921e-08
2018-04-12 13:06 | 236036.9 | 840.0009 | 2 | 32 | 4.200369 | 3.583614 | 1.069251 | 3.915e-09 | 4.440686 | 1.3921e-08
2018-04-12 13:07 | 236135.2 | 938.3199 | 2 | 32 | 4.200371 | 3.259989 | 1.162682 | 3.915e-09 | 4.833128 | 1.3921e-08
2018-04-12 13:09 | 236255.2207 | 120.0018 | 3 | 32 | 4.234118 | 3.26001 | 1.270897 | 3.915e-09 | 5.289334 | 1.3921e-08
2018-04-12 13:11 | 236375.219 | 240.0001 | 3 | 32 | 4.275884 | 3.259975 | 1.379553 | 3.915e-09 | 5.751615 | 1.3921e-08
2018-04-12 13:13 | 236495.2191 | 360.0002 | 3 | 32 | 4.323252 | 3.259943 | 1.488209 | 3.915e-09 | 6.21874 | 1.3921e-08
2018-04-12 13:15 | 236615.2215 | 480.0026 | 3 | 32 | 4.375417 | 3.259954 | 1.596865 | 3.915e-09 | 6.69128 | 1.3921e-08
2018-04-12 13:17 | 236735.2201 | 600.0012 | 3 | 32 | 4.400394 | 2.911865 | 1.702088 | 3.915e-09 | 7.153687 | 1.3921e-08
2018-04-12 13:19 | 236855.2191 | 720.0002 | 3 | 32 | 4.40036 | 2.433651 | 1.790869 | 3.915e-09 | 7.544356 | 1.3921e-08
2018-04-12 13:21 | 236975.2207 | 840.0018 | 3 | 32 | 4.400377 | 2.049486 | 1.865357 | 3.915e-09 | 7.872129 | 1.3921e-08
2018-04-12 13:23 | 237095.2191 | 960.0002 | 3 | 32 | 4.400383 | 1.736912 | 1.92826 | 3.915e-09 | 8.148925 | 1.3921e-08
2018-04-12 13:25 | 237215.2199 | 1080.001 | 3 | 32 | 4.400357 | 1.481413 | 1.981743 | 3.915e-09 | 8.38427 | 1.3921e-08
2018-04-12 13:27 | 237335.219 | 1200.0001 | 3 | 32 | 4.400309 | 1.271425 | 2.027511 | 3.915e-09 | 8.585663 | 1.3921e-08
2018-04-12 13:29 | 237455.2199 | 1320.001 | 3 | 32 | 4.40032 | 1.099203 | 2.066944 | 3.915e-09 | 8.759183 | 1.3921e-08
2018-04-12 13:31 | 237575.2207 | 1440.0018 | 3 | 32 | 4.400358 | 0.9567432 | 2.101124 | 3.915e-09 | 8.909586 | 1.3921e-08
2018-04-12 13:33 | 237695.2199 | 1560.001 | 3 | 32 | 4.400321 | 0.8382111 | 2.130975 | 3.915e-09 | 9.040942 | 1.3921e-08
2018-04-12 13:35 | 237815.2193 | 1680.0004 | 3 | 32 | 4.400297 | 0.740509 | 2.157239 | 3.915e-09 | 9.156511 | 1.3921e-08
2018-04-12 13:37 | 237935.2199 | 1800.001 | 3 | 32 | 4.400296 | 0.6594276 | 2.180543 | 3.915e-09 | 9.259054 | 1.3921e-08
2018-04-12 13:38 | 237947.7052 | 1812.4863 | 3 | 32 | 4.400311 | 0.6519966 | 2.182817 | 3.915e-09 | 9.269061 | 1.3921e-08
2018-04-12 13:40 | 238067.8 | 120.0026 | 4 | 32 | 4.330187 | 0 | 2.182818 | 3.915e-09 | 9.269067 | 1.3921e-08
2018-04-12 13:42 | 238187.7 | 240.0007 | 4 | 32 | 4.322368 | 0 | 2.182818 | 3.915e-09 | 9.269067 | 1.3921e-08
2018-04-12 13:43 | 238247.8 | 300.0024 | 4 | 32 | 4.319379 | 0 | 2.182818 | 3.915e-09 | 9.269067 | 1.3921e-08
2018-04-12 13:45 | 238367.8 | 120.0012 | 5 | 32 | 4.067177 | -2.282039 | 2.182818 | 0.07606026 | 9.269067 | 0.3120622
2018-04-12 13:47 | 238487.8 | 240.0013 | 5 | 32 | 4.017334 | -2.282022 | 2.182818 | 0.1521235 | 9.269067 | 0.6194987
2018-04-12 13:49 | 238607.8 | 360.0002 | 5 | 32 | 3.970716 | -2.282002 | 2.182818 | 0.2281793 | 9.269067 | 0.9232522
2018-04-12 13:51 | 238727.8 | 480.0017 | 5 | 32 | 3.926561 | -2.28206 | 2.182818 | 0.3042356 | 9.269067 | 1.223555
2018-04-12 13:53 | 238847.8 | 600.0002 | 5 | 32 | 3.885114 | -2.282076 | 2.182818 | 0.3802939 | 9.269067 | 1.520608
2018-04-12 13:55 | 238967.8 | 720.0008 | 5 | 32 | 3.846879 | -2.282116 | 2.182818 | 0.4563565 | 9.269067 | 1.814645
2018-04-12 13:57 | 239087.8 | 840.0025 | 5 | 32 | 3.811951 | -2.282074 | 2.182818 | 0.5324193 | 9.269067 | 2.1059
2018-04-12 13:59 | 239207.8 | 960.0002 | 5 | 32 | 3.78047 | -2.282043 | 2.182818 | 0.6084793 | 9.269067 | 2.39462
2018-04-12 14:01 | 239327.8 | 1080.0002 | 5 | 32 | 3.752059 | -2.282099 | 2.182818 | 0.6845378 | 9.269067 | 2.681058
2018-04-12 14:03 | 239447.8 | 1200.001 | 5 | 32 | 3.72631 | -2.282023 | 2.182818 | 0.7605946 | 9.269067 | 2.965433
2018-04-12 14:05 | 239567.8 | 1320.001 | 5 | 32 | 3.702872 | -2.282034 | 2.182818 | 0.8366578 | 9.269067 | 3.247963
2018-04-12 14:07 | 239687.8 | 1440.001 | 5 | 32 | 3.681377 | -2.282039 | 2.182818 | 0.9127195 | 9.269067 | 3.528783
2018-04-12 14:09 | 239807.8 | 1560.001 | 5 | 32 | 3.661577 | -2.282088 | 2.182818 | 0.988781 | 9.269067 | 3.80803
2018-04-12 14:11 | 239927.8 | 1680.0005 | 5 | 32 | 3.643412 | -2.282039 | 2.182818 | 1.064842 | 9.269067 | 4.085832
2018-04-12 14:13 | 240047.8 | 1800.0002 | 5 | 32 | 3.626854 | -2.282053 | 2.182818 | 1.140903 | 9.269067 | 4.362313
2018-04-12 14:15 | 240167.8 | 1920.0003 | 5 | 32 | 3.611839 | -2.282046 | 2.182818 | 1.216963 | 9.269067 | 4.63759
2018-04-12 14:17 | 240287.8 | 2040.001 | 5 | 32 | 3.598267 | -2.282051 | 2.182818 | 1.293025 | 9.269067 | 4.911791
2018-04-12 14:19 | 240407.8 | 2160.0018 | 5 | 32 | 3.585659 | -2.282039 | 2.182818 | 1.369085 | 9.269067 | 5.184989
2018-04-12 14:21 | 240527.8 | 2280.001 | 5 | 32 | 3.573266 | -2.282067 | 2.182818 | 1.445148 | 9.269067 | 5.457254
2018-04-12 14:23 | 240647.8 | 2400.001 | 5 | 32 | 3.560762 | -2.282022 | 2.182818 | 1.521209 | 9.269067 | 5.728569
2018-04-12 14:25 | 240767.8 | 2520.0009 | 5 | 32 | 3.547375 | -2.282088 | 2.182818 | 1.597272 | 9.269067 | 5.99891
2018-04-12 14:27 | 240887.8 | 2640.0008 | 5 | 32 | 3.532585 | -2.282086 | 2.182818 | 1.673334 | 9.269067 | 6.268178
2018-04-12 14:29 | 241007.8 | 2760.0018 | 5 | 32 | 3.515987 | -2.282062 | 2.182818 | 1.749393 | 9.269067 | 6.536248
2018-04-12 14:31 | 241127.8 | 2880.0003 | 5 | 32 | 3.496233 | -2.282104 | 2.182818 | 1.825455 | 9.269067 | 6.802955
2018-04-12 14:33 | 241247.8 | 3000.0002 | 5 | 32 | 3.470122 | -2.282067 | 2.182818 | 1.901516 | 9.269067 | 7.067945
2018-04-12 14:35 | 241367.8 | 3120.0018 | 5 | 32 | 3.431518 | -2.282067 | 2.182818 | 1.977576 | 9.269067 | 7.330526
2018-04-12 14:37 | 241487.8 | 3240.0002 | 5 | 32 | 3.364409 | -2.282032 | 2.182818 | 2.053639 | 9.269067 | 7.58927
2018-04-12 14:39 | 241607.8 | 3360.0017 | 5 | 32 | 3.205502 | -2.282051 | 2.182818 | 2.129702 | 9.269067 | 7.840083
2018-04-12 14:40 | 241678.5 | 3430.7239 | 5 | 32 | 2.999995 | -2.282046 | 2.182818 | 2.174528 | 9.269067 | 7.979699
2018-04-12 14:42 | 241798.6 | 120.0002 | 6 | 32 | 3.495445 | 0 | 2.182818 | 2.174528 | 9.269067 | 7.979699
2018-04-12 14:44 | 241918.6 | 240.0002 | 6 | 32 | 3.543698 | 0 | 2.182818 | 2.174528 | 9.269067 | 7.979699
2018-04-12 14:45 | 241978.6 | 300.0039 | 6 | 32 | 3.558655 | 0 | 2.182818 | 2.174528 | 9.269067 | 7.979699
2018-04-12 14:45 | 241978.6 | 0.0025 | 7 | 33 | 3.558753 | 0 | 0 | 0 | 0 | 0
2018-04-12 14:47 | 242098.7 | 120.0019 | 2 | 33 | 4.089156 | 4.889868 | 0.1623011 | 6.465e-09 | 0.655241 | 2.3008e-08
2018-04-12 14:49 | 242218.7 | 240.0013 | 2 | 33 | 4.138178 | 4.88987 | 0.3252816 | 6.465e-09 | 1.325898 | 2.3008e-08
2018-04-12 14:51 | 242338.7 | 360.0019 | 2 | 33 | 4.175623 | 4.889874 | 0.4882645 | 6.465e-09 | 2.003514 | 2.3008e-08
2018-04-12 14:53 | 242458.7 | 480.0003 | 2 | 33 | 4.200366 | 4.763052 | 0.650664 | 6.465e-09 | 2.68416 | 2.3008e-08
2018-04-12 14:55 | 242578.7 | 600.0001 | 2 | 33 | 4.200394 | 4.346245 | 0.8023483 | 6.465e-09 | 3.32129 | 2.3008e-08
2018-04-12 14:57 | 242698.7 | 720.0002 | 2 | 33 | 4.200393 | 3.948168 | 0.9405422 | 6.465e-09 | 3.901755 | 2.3008e-08
2018-04-12 14:59 | 242818.7 | 840.0002 | 2 | 33 | 4.200347 | 3.553139 | 1.065556 | 6.465e-09 | 4.426859 | 2.3008e-08
2018-04-12 15:00 | 242908.3 | 929.5696 | 2 | 33 | 4.200368 | 3.259991 | 1.150302 | 6.465e-09 | 4.782823 | 2.3008e-08
2018-04-12 15:02 | 243028.3 | 120.0004 | 3 | 33 | 4.234064 | 3.260014 | 1.258513 | 6.465e-09 | 5.239008 | 2.3008e-08
2018-04-12 15:04 | 243148.3 | 240.0028 | 3 | 33 | 4.275919 | 3.259968 | 1.367173 | 6.465e-09 | 5.701303 | 2.3008e-08
2018-04-12 15:06 | 243268.3 | 360.0004 | 3 | 33 | 4.323272 | 3.259991 | 1.475828 | 6.465e-09 | 6.168433 | 2.3008e-08
2018-04-12 15:08 | 243388.3 | 480.0012 | 3 | 33 | 4.375566 | 3.259962 | 1.58448 | 6.465e-09 | 6.640967 | 2.3008e-08
2018-04-12 15:10 | 243508.3 | 600.0012 | 3 | 33 | 4.400378 | 2.909454 | 1.689649 | 6.465e-09 | 7.103144 | 2.3008e-08
2018-04-12 15:12 | 243628.3 | 720.0006 | 3 | 33 | 4.400372 | 2.43255 | 1.778374 | 6.465e-09 | 7.493564 | 2.3008e-08
2018-04-12 15:14 | 243748.3 | 840.0004 | 3 | 33 | 4.400372 | 2.047384 | 1.852795 | 6.465e-09 | 7.821045 | 2.3008e-08
2018-04-12 15:16 | 243868.3 | 960.0004 | 3 | 33 | 4.400343 | 1.73469 | 1.915642 | 6.465e-09 | 8.097595 | 2.3008e-08
2018-04-12 15:18 | 243988.3 | 1080.0003 | 3 | 33 | 4.400365 | 1.479546 | 1.969064 | 6.465e-09 | 8.332671 | 2.3008e-08
2018-04-12 15:20 | 244108.3 | 1200.0003 | 3 | 33 | 4.400336 | 1.269491 | 2.01476 | 6.465e-09 | 8.533747 | 2.3008e-08
2018-04-12 15:22 | 244228.3 | 1320.0003 | 3 | 33 | 4.400332 | 1.096895 | 2.054102 | 6.465e-09 | 8.706868 | 2.3008e-08
2018-04-12 15:24 | 244348.3 | 1440.0005 | 3 | 33 | 4.400345 | 0.9546623 | 2.088213 | 6.465e-09 | 8.856968 | 2.3008e-08
2018-04-12 15:26 | 244468.3 | 1560.0007 | 3 | 33 | 4.400316 | 0.8361015 | 2.117995 | 6.465e-09 | 8.988016 | 2.3008e-08
2018-04-12 15:28 | 244588.3 | 1680.0004 | 3 | 33 | 4.400321 | 0.7388039 | 2.144195 | 6.465e-09 | 9.103304 | 2.3008e-08
2018-04-12 15:30 | 244708.3 | 1800.0001 | 3 | 33 | 4.400283 | 0.6567917 | 2.167419 | 6.465e-09 | 9.205501 | 2.3008e-08
2018-04-12 15:30 | 244716.6 | 1808.3593 | 3 | 33 | 4.400307 | 0.6519985 | 2.16894 | 6.465e-09 | 9.212193 | 2.3008e-08
2018-04-12 15:32 | 244836.7 | 120.0017 | 4 | 33 | 4.329828 | 0 | 2.16894 | 6.465e-09 | 9.212193 | 2.3008e-08
2018-04-12 15:34 | 244956.7 | 240.0017 | 4 | 33 | 4.321953 | 0 | 2.16894 | 6.465e-09 | 9.212193 | 2.3008e-08
2018-04-12 15:35 | 245016.7 | 300.0031 | 4 | 33 | 4.318923 | 0 | 2.16894 | 6.465e-09 | 9.212193 | 2.3008e-08
2018-04-12 15:37 | 245136.8 | 120.0011 | 5 | 33 | 4.065614 | -2.28203 | 2.16894 | 0.07606027 | 9.212193 | 0.3119604
2018-04-12 15:39 | 245256.8 | 240.0003 | 5 | 33 | 4.015389 | -2.281971 | 2.16894 | 0.152117 | 9.212193 | 0.619237
2018-04-12 15:41 | 245376.8 | 360.0019 | 5 | 33 | 3.968542 | -2.282043 | 2.16894 | 0.2281762 | 9.212193 | 0.9228474
2018-04-12 15:43 | 245496.8 | 480.001 | 5 | 33 | 3.924163 | -2.282032 | 2.16894 | 0.3042378 | 9.212193 | 1.222996
2018-04-12 15:45 | 245616.8 | 600.0003 | 5 | 33 | 3.882659 | -2.282036 | 2.16894 | 0.3802959 | 9.212193 | 1.519862
2018-04-12 15:47 | 245736.8 | 720.0002 | 5 | 33 | 3.844326 | -2.282041 | 2.16894 | 0.4563544 | 9.212193 | 1.813693
2018-04-12 15:49 | 245856.8 | 840.0003 | 5 | 33 | 3.809401 | -2.282095 | 2.16894 | 0.5324138 | 9.212193 | 2.10474
2018-04-12 15:51 | 245976.8 | 960.0002 | 5 | 33 | 3.777834 | -2.282013 | 2.16894 | 0.6084751 | 9.212193 | 2.393267
2018-04-12 15:53 | 246096.8 | 1080.0009 | 5 | 33 | 3.749492 | -2.282057 | 2.16894 | 0.6845362 | 9.212193 | 2.679517
2018-04-12 15:55 | 246216.8 | 1200.0011 | 5 | 33 | 3.723824 | -2.28207 | 2.16894 | 0.7605968 | 9.212193 | 2.963714
2018-04-12 15:57 | 246336.8 | 1320.0011 | 5 | 33 | 3.700408 | -2.282041 | 2.16894 | 0.8366556 | 9.212193 | 3.246039
2018-04-12 15:59 | 246456.8 | 1440.0011 | 5 | 33 | 3.67895 | -2.28206 | 2.16894 | 0.9127186 | 9.212193 | 3.526676
2018-04-12 16:01 | 246576.8 | 1560.0019 | 5 | 33 | 3.659189 | -2.282062 | 2.16894 | 0.9887775 | 9.212193 | 3.80573
2018-04-12 16:03 | 246696.8 | 1680.0002 | 5 | 33 | 3.641049 | -2.282013 | 2.16894 | 1.064837 | 9.212193 | 4.083345
2018-04-12 16:05 | 246816.8 | 1800.0011 | 5 | 33 | 3.624553 | -2.282018 | 2.16894 | 1.140897 | 9.212193 | 4.359643
2018-04-12 16:07 | 246936.8 | 1920.0019 | 5 | 33 | 3.60966 | -2.282049 | 2.16894 | 1.216959 | 9.212193 | 4.63476
2018-04-12 16:09 | 247056.8 | 2040.001 | 5 | 33 | 3.596102 | -2.282009 | 2.16894 | 1.293019 | 9.212193 | 4.908788
2018-04-12 16:11 | 247176.8 | 2160.0018 | 5 | 33 | 3.58355 | -2.282001 | 2.16894 | 1.369081 | 9.212193 | 5.181834
2018-04-12 16:13 | 247296.8 | 2280.0011 | 5 | 33 | 3.571279 | -2.282065 | 2.16894 | 1.445139 | 9.212193 | 5.453925
2018-04-12 16:15 | 247416.8 | 2400.0018 | 5 | 33 | 3.558625 | -2.282002 | 2.16894 | 1.521199 | 9.212193 | 5.72508
2018-04-12 16:17 | 247536.8 | 2520.001 | 5 | 33 | 3.54499 | -2.282081 | 2.16894 | 1.597255 | 9.212193 | 5.995224
2018-04-12 16:19 | 247656.8 | 2640.001 | 5 | 33 | 3.52993 | -2.281997 | 2.16894 | 1.673315 | 9.212193 | 6.264295
2018-04-12 16:21 | 247776.8 | 2760.001 | 5 | 33 | 3.512825 | -2.281999 | 2.16894 | 1.749374 | 9.212193 | 6.532141
2018-04-12 16:23 | 247896.8 | 2880.0019 | 5 | 33 | 3.492199 | -2.28203 | 2.16894 | 1.825435 | 9.212193 | 6.798577
2018-04-12 16:25 | 248016.8 | 3000.0019 | 5 | 33 | 3.464433 | -2.282018 | 2.16894 | 1.901492 | 9.212193 | 7.063189
2018-04-12 16:27 | 248136.8 | 3120.0018 | 5 | 33 | 3.422405 | -2.282036 | 2.16894 | 1.977555 | 9.212193 | 7.325234
2018-04-12 16:29 | 248256.8 | 3240.001 | 5 | 33 | 3.345872 | -2.281997 | 2.16894 | 2.053609 | 9.212193 | 7.582973
2018-04-12 16:31 | 248376.8 | 3360.0011 | 5 | 33 | 3.156433 | -2.282025 | 2.16894 | 2.129665 | 9.212193 | 7.831391
2018-04-12 16:32 | 248425.8 | 3409.0136 | 5 | 33 | 2.999988 | -2.282022 | 2.16894 | 2.160735 | 9.212193 | 7.927238
2018-04-12 16:34 | 248545.8 | 120.0003 | 6 | 33 | 3.497797 | 0 | 2.16894 | 2.160735 | 9.212193 | 7.927238
2018-04-12 16:36 | 248665.8 | 240.0012 | 6 | 33 | 3.545965 | 0 | 2.16894 | 2.160735 | 9.212193 | 7.927238
2018-04-12 16:37 | 248725.8 | 300.0026 | 6 | 33 | 3.560903 | 0 | 2.16894 | 2.160735 | 9.212193 | 7.927238
2018-04-12 16:37 | 248725.9 | 0.0024 | 7 | 34 | 3.560979 | 0 | 0 | 0 | 0 | 0
2018-04-12 16:39 | 248845.9 | 120.0018 | 2 | 34 | 4.0911 | 4.889917 | 0.1622994 | 3.935e-09 | 0.6555696 | 1.4014e-08
2018-04-12 16:41 | 248965.9 | 240.001 | 2 | 34 | 4.140217 | 4.889893 | 0.3252727 | 3.935e-09 | 1.326524 | 1.4014e-08
2018-04-12 16:43 | 249085.9 | 360.0018 | 2 | 34 | 4.177649 | 4.88995 | 0.4882537 | 3.935e-09 | 2.004461 | 1.4014e-08
2018-04-12 16:45 | 249205.9 | 480.0002 | 2 | 34 | 4.200392 | 4.732885 | 0.6503439 | 3.935e-09 | 2.684047 | 1.4014e-08
2018-04-12 16:47 | 249325.9 | 600.0008 | 2 | 34 | 4.200371 | 4.306879 | 0.8009833 | 3.935e-09 | 3.316789 | 1.4014e-08
2018-04-12 16:49 | 249445.9 | 720.0008 | 2 | 34 | 4.20038 | 3.912479 | 0.9379344 | 3.935e-09 | 3.892035 | 1.4014e-08
2018-04-12 16:51 | 249565.9 | 840.0008 | 2 | 34 | 4.200381 | 3.520769 | 1.061825 | 3.935e-09 | 4.412419 | 1.4014e-08
2018-04-12 16:53 | 249646.3 | 920.4022 | 2 | 34 | 4.200375 | 3.259983 | 1.137538 | 3.935e-09 | 4.730442 | 1.4014e-08
2018-04-12 16:55 | 249766.4 | 120.0003 | 3 | 34 | 4.233964 | 3.259911 | 1.245769 | 3.935e-09 | 5.186707 | 1.4014e-08
2018-04-12 16:57 | 249886.4 | 240.0003 | 3 | 34 | 4.275719 | 3.259939 | 1.354415 | 3.935e-09 | 5.648929 | 1.4014e-08
2018-04-12 16:59 | 250006.4 | 360.0011 | 3 | 34 | 4.323239 | 3.259953 | 1.463082 | 3.935e-09 | 6.11609 | 1.4014e-08
2018-04-12 17:01 | 250126.4 | 480.0003 | 3 | 34 | 4.375513 | 3.25997 | 1.571751 | 3.935e-09 | 6.588691 | 1.4014e-08
2018-04-12 17:03 | 250246.4 | 600.0027 | 3 | 34 | 4.400376 | 2.90951 | 1.676935 | 3.935e-09 | 7.050931 | 1.4014e-08
2018-04-12 17:05 | 250366.4 | 720.0003 | 3 | 34 | 4.400374 | 2.432894 | 1.765668 | 3.935e-09 | 7.441389 | 1.4014e-08
2018-04-12 17:07 | 250486.4 | 840.0002 | 3 | 34 | 4.400348 | 2.047258 | 1.84011 | 3.935e-09 | 7.768963 | 1.4014e-08
2018-04-12 17:09 | 250606.4 | 960.0002 | 3 | 34 | 4.400349 | 1.734205 | 1.902953 | 3.935e-09 | 8.045494 | 1.4014e-08
2018-04-12 17:11 | 250726.4 | 1080.001 | 3 | 34 | 4.400348 | 1.478508 | 1.956361 | 3.935e-09 | 8.280508 | 1.4014e-08
2018-04-12 17:13 | 250846.4 | 1200.0003 | 3 | 34 | 4.400322 | 1.2684 | 2.00203 | 3.935e-09 | 8.48147 | 1.4014e-08
2018-04-12 17:15 | 250966.4 | 1320.001 | 3 | 34 | 4.400322 | 1.095762 | 2.041354 | 3.935e-09 | 8.654508 | 1.4014e-08
2018-04-12 17:17 | 251086.4 | 1440.0003 | 3 | 34 | 4.400323 | 0.9531441 | 2.075428 | 3.935e-09 | 8.804445 | 1.4014e-08
2018-04-12 17:19 | 251206.4 | 1560.0003 | 3 | 34 | 4.400333 | 0.8357201 | 2.105175 | 3.935e-09 | 8.935343 | 1.4014e-08
2018-04-12 17:21 | 251326.4 | 1680.0002 | 3 | 34 | 4.400313 | 0.7375889 | 2.131345 | 3.935e-09 | 9.050495 | 1.4014e-08
2018-04-12 17:23 | 251446.4 | 1800.0002 | 3 | 34 | 4.400321 | 0.6565323 | 2.154546 | 3.935e-09 | 9.152587 | 1.4014e-08
2018-04-12 17:23 | 251454.2 | 1807.84 | 3 | 34 | 4.400325 | 0.6519966 | 2.155968 | 3.935e-09 | 9.158847 | 1.4014e-08
2018-04-12 17:25 | 251574.2 | 120.0008 | 4 | 34 | 4.329537 | 0 | 2.155968 | 3.935e-09 | 9.158847 | 1.4014e-08
2018-04-12 17:27 | 251694.2 | 240 | 4 | 34 | 4.32162 | 0 | 2.155968 | 3.935e-09 | 9.158847 | 1.4014e-08
2018-04-12 17:28 | 251754.2 | 300.0022 | 4 | 34 | 4.318558 | 0 | 2.155968 | 3.935e-09 | 9.158847 | 1.4014e-08
2018-04-12 17:30 | 251874.3 | 120.0002 | 5 | 34 | 4.064354 | -2.282032 | 2.155968 | 0.07606091 | 9.158847 | 0.3118795
2018-04-12 17:32 | 251994.3 | 240.0011 | 5 | 34 | 4.013858 | -2.282049 | 2.155968 | 0.1521235 | 9.158847 | 0.6190729
2018-04-12 17:34 | 252114.3 | 360.0003 | 5 | 34 | 3.96672 | -2.282049 | 2.155968 | 0.2281847 | 9.158847 | 0.9225635
2018-04-12 17:36 | 252234.3 | 480.0002 | 5 | 34 | 3.922151 | -2.282023 | 2.155968 | 0.3042397 | 9.158847 | 1.222542
2018-04-12 17:38 | 252354.3 | 600.0002 | 5 | 34 | 3.880474 | -2.282055 | 2.155968 | 0.3803064 | 9.158847 | 1.519283
2018-04-12 17:40 | 252474.3 | 720.001 | 5 | 34 | 3.842081 | -2.282078 | 2.155968 | 0.4563823 | 9.158847 | 1.813012
2018-04-12 17:42 | 252594.3 | 840.0003 | 5 | 34 | 3.807164 | -2.282049 | 2.155968 | 0.532456 | 9.158847 | 2.103944
2018-04-12 17:44 | 252714.3 | 960.0003 | 5 | 34 | 3.775676 | -2.282083 | 2.155968 | 0.6085202 | 9.158847 | 2.392314
2018-04-12 17:46 | 252834.3 | 1080.0003 | 5 | 34 | 3.747318 | -2.282049 | 2.155968 | 0.6845654 | 9.158847 | 2.67834
2018-04-12 17:48 | 252954.3 | 1200.0002 | 5 | 34 | 3.721677 | -2.282049 | 2.155968 | 0.760637 | 9.158847 | 2.962414
2018-04-12 17:50 | 253074.3 | 1320.0002 | 5 | 34 | 3.698269 | -2.282046 | 2.155968 | 0.8367142 | 9.158847 | 3.244646
2018-04-12 17:52 | 253194.3 | 1440.0002 | 5 | 34 | 3.67683 | -2.282034 | 2.155968 | 0.9127716 | 9.158847 | 3.5251
2018-04-12 17:54 | 253314.3 | 1560.0002 | 5 | 34 | 3.657102 | -2.282025 | 2.155968 | 0.9888443 | 9.158847 | 3.804045
2018-04-12 17:56 | 253434.3 | 1680.0002 | 5 | 34 | 3.639043 | -2.282032 | 2.155968 | 1.064916 | 9.158847 | 4.08155
2018-04-12 17:58 | 253554.3 | 1800.0003 | 5 | 34 | 3.622612 | -2.282086 | 2.155968 | 1.14097 | 9.158847 | 4.357677
2018-04-12 18:00 | 253674.3 | 1920.0002 | 5 | 34 | 3.607821 | -2.282041 | 2.155968 | 1.217043 | 9.158847 | 4.632691
2018-04-12 18:02 | 253794.3 | 2040.0002 | 5 | 34 | 3.594377 | -2.28203 | 2.155968 | 1.293098 | 9.158847 | 4.906566
2018-04-12 18:04 | 253914.3 | 2160.0005 | 5 | 34 | 3.581816 | -2.282053 | 2.155968 | 1.369175 | 9.158847 | 5.179533
2018-04-12 18:06 | 254034.3 | 2280.001 | 5 | 34 | 3.569477 | -2.282046 | 2.155968 | 1.445237 | 9.158847 | 5.451503
2018-04-12 18:08 | 254154.3 | 2400.001 | 5 | 34 | 3.556685 | -2.282072 | 2.155968 | 1.521296 | 9.158847 | 5.722512
2018-04-12 18:10 | 254274.3 | 2520.0002 | 5 | 34 | 3.542836 | -2.282093 | 2.155968 | 1.597376 | 9.158847 | 5.992587
2018-04-12 18:12 | 254394.3 | 2640.0003 | 5 | 34 | 3.527534 | -2.282102 | 2.155968 | 1.673437 | 9.158847 | 6.261488
2018-04-12 18:14 | 254514.3 | 2760.0011 | 5 | 34 | 3.510016 | -2.282088 | 2.155968 | 1.749511 | 9.158847 | 6.52919
2018-04-12 18:16 | 254634.3 | 2880.0003 | 5 | 34 | 3.488603 | -2.282067 | 2.155968 | 1.82557 | 9.158847 | 6.795381
2018-04-12 18:18 | 254754.3 | 3000.0002 | 5 | 34 | 3.459228 | -2.282055 | 2.155968 | 1.901632 | 9.158847 | 7.059681
2018-04-12 18:20 | 254874.3 | 3120.0002 | 5 | 34 | 3.413841 | -2.282046 | 2.155968 | 1.977703 | 9.158847 | 7.321249
2018-04-12 18:22 | 254994.3 | 3240.0002 | 5 | 34 | 3.32706 | -2.282018 | 2.155968 | 2.053766 | 9.158847 | 7.578061
2018-04-12 18:24 | 255114.3 | 3360.0002 | 5 | 34 | 3.105889 | -2.282051 | 2.155968 | 2.129838 | 9.158847 | 7.824104
2018-04-12 18:24 | 255144.8 | 3390.472 | 5 | 34 | 2.999975 | -2.282065 | 2.155968 | 2.149152 | 9.158847 | 7.883127
2018-04-12 18:26 | 255264.8 | 120 | 6 | 34 | 3.500007 | 0 | 2.155968 | 2.149152 | 9.158847 | 7.883127
2018-04-12 18:28 | 255384.8 | 240.0008 | 6 | 34 | 3.548117 | 0 | 2.155968 | 2.149152 | 9.158847 | 7.883127
2018-04-12 18:29 | 255444.8 | 300.0014 | 6 | 34 | 3.563036 | 0 | 2.155968 | 2.149152 | 9.158847 | 7.883127
2018-04-12 18:29 | 255444.8 | 0.0024 | 7 | 35 | 3.562899 | 0 | 0 | 0 | 0 | 0
2018-04-12 18:31 | 255564.9 | 120.0002 | 2 | 35 | 4.09306 | 4.889866 | 0.1623012 | 2.612e-09 | 0.655915 | 9.307e-09
2018-04-12 18:33 | 255684.9 | 240.0002 | 2 | 35 | 4.142254 | 4.8899 | 0.3252786 | 2.612e-09 | 1.327214 | 9.307e-09
2018-04-12 18:35 | 255804.9 | 360.0002 | 2 | 35 | 4.179806 | 4.8899 | 0.4882763 | 2.612e-09 | 2.005558 | 9.307e-09
2018-04-12 18:37 | 255924.9 | 480.0002 | 2 | 35 | 4.20037 | 4.70229 | 0.6499777 | 2.612e-09 | 2.683746 | 9.307e-09
2018-04-12 18:39 | 256044.9 | 600.0003 | 2 | 35 | 4.20037 | 4.290901 | 0.7997612 | 2.612e-09 | 3.312892 | 9.307e-09
2018-04-12 18:41 | 256164.9 | 720.0002 | 2 | 35 | 4.200366 | 3.896147 | 0.936192 | 2.612e-09 | 3.885952 | 9.307e-09
2018-04-12 18:43 | 256284.9 | 840.0002 | 2 | 35 | 4.200381 | 3.504164 | 1.059523 | 2.612e-09 | 4.403988 | 9.307e-09
2018-04-12 18:44 | 256359.8 | 914.9016 | 2 | 35 | 4.200359 | 3.259987 | 1.129896 | 2.612e-09 | 4.699579 | 9.307e-09
2018-04-12 18:46 | 256479.8 | 120.0018 | 3 | 35 | 4.234053 | 3.259966 | 1.238132 | 2.612e-09 | 5.15587 | 9.307e-09
2018-04-12 18:48 | 256599.8 | 240.0002 | 3 | 35 | 4.276005 | 3.25996 | 1.346788 | 2.612e-09 | 5.618152 | 9.307e-09
2018-04-12 18:50 | 256719.8 | 360.001 | 3 | 35 | 4.323753 | 3.259945 | 1.455448 | 2.612e-09 | 6.085331 | 9.307e-09
2018-04-12 18:52 | 256839.8 | 480.001 | 3 | 35 | 4.376452 | 3.259977 | 1.564104 | 2.612e-09 | 6.557954 | 9.307e-09
2018-04-12 18:54 | 256959.8 | 600.0019 | 3 | 35 | 4.400386 | 2.898146 | 1.669048 | 2.612e-09 | 7.019188 | 9.307e-09
2018-04-12 18:56 | 257079.8 | 720.001 | 3 | 35 | 4.400377 | 2.4228 | 1.757414 | 2.612e-09 | 7.40803 | 9.307e-09
2018-04-12 18:58 | 257199.8 | 840.0002 | 3 | 35 | 4.400366 | 2.038801 | 1.831548 | 2.612e-09 | 7.734248 | 9.307e-09
2018-04-12 19:00 | 257319.8 | 960.0002 | 3 | 35 | 4.400362 | 1.727167 | 1.894135 | 2.612e-09 | 8.009652 | 9.307e-09
2018-04-12 19:02 | 257439.8 | 1080.001 | 3 | 35 | 4.400352 | 1.472565 | 1.94732 | 2.612e-09 | 8.243685 | 9.307e-09
2018-04-12 19:04 | 257559.8 | 1200.001 | 3 | 35 | 4.400336 | 1.263695 | 1.99281 | 2.612e-09 | 8.443854 | 9.307e-09
2018-04-12 19:06 | 257679.8 | 1320.001 | 3 | 35 | 4.400353 | 1.091978 | 2.031973 | 2.612e-09 | 8.616188 | 9.307e-09
2018-04-12 19:08 | 257799.8 | 1440.001 | 3 | 35 | 4.400318 | 0.9492741 | 2.06592 | 2.612e-09 | 8.765565 | 9.307e-09
2018-04-12 19:10 | 257919.8 | 1560.0002 | 3 | 35 | 4.400327 | 0.8322201 | 2.095558 | 2.612e-09 | 8.895984 | 9.307e-09
2018-04-12 19:12 | 258039.8 | 1680.001 | 3 | 35 | 4.400336 | 0.7350693 | 2.121627 | 2.612e-09 | 9.010693 | 9.307e-09
2018-04-12 19:14 | 258159.8 | 1800.0002 | 3 | 35 | 4.400334 | 0.6541386 | 2.144726 | 2.612e-09 | 9.112337 | 9.307e-09
2018-04-12 19:14 | 258162.6 | 1802.7752 | 3 | 35 | 4.40032 | 0.6519985 | 2.145232 | 2.612e-09 | 9.114564 | 9.307e-09
2018-04-12 19:16 | 258282.7 | 120.001 | 4 | 35 | 4.329257 | 0 | 2.145232 | 2.612e-09 | 9.114564 | 9.307e-09
2018-04-12 19:18 | 258402.7 | 240.001 | 4 | 35 | 4.321242 | 0 | 2.145232 | 2.612e-09 | 9.114564 | 9.307e-09
2018-04-12 19:19 | 258462.7 | 300.0016 | 4 | 35 | 4.318165 | 0 | 2.145232 | 2.612e-09 | 9.114564 | 9.307e-09
2018-04-12 19:21 | 258582.7 | 120.001 | 5 | 35 | 4.062829 | -2.282091 | 2.145232 | 0.07606089 | 9.114564 | 0.3117798
2018-04-12 19:23 | 258702.7 | 240.001 | 5 | 35 | 4.012043 | -2.282062 | 2.145232 | 0.1521278 | 9.114564 | 0.6188627
2018-04-12 19:25 | 258822.7 | 360.001 | 5 | 35 | 3.964668 | -2.282023 | 2.145232 | 0.2281895 | 9.114564 | 0.9222079
2018-04-12 19:27 | 258942.7 | 480.001 | 5 | 35 | 3.91992 | -2.282036 | 2.145232 | 0.3042611 | 9.114564 | 1.222087
2018-04-12 19:29 | 259062.7 | 600.0002 | 5 | 35 | 3.878162 | -2.282022 | 2.145232 | 0.3803216 | 9.114564 | 1.51863
2018-04-12 19:31 | 259182.7 | 720.001 | 5 | 35 | 3.839737 | -2.282036 | 2.145232 | 0.456383 | 9.114564 | 1.812125
2018-04-12 19:33 | 259302.7 | 840.0011 | 5 | 35 | 3.804826 | -2.282067 | 2.145232 | 0.5324541 | 9.114564 | 2.102869
2018-04-12 19:35 | 259422.7 | 960.0002 | 5 | 35 | 3.773388 | -2.282041 | 2.145232 | 0.6085266 | 9.114564 | 2.391095
2018-04-12 19:37 | 259542.7 | 1080.0002 | 5 | 35 | 3.745121 | -2.282036 | 2.145232 | 0.6845812 | 9.114564 | 2.676985
2018-04-12 19:39 | 259662.7 | 1200.0002 | 5 | 35 | 3.71955 | -2.282062 | 2.145232 | 0.7606547 | 9.114564 | 2.960901
2018-04-12 19:41 | 259782.7 | 1320.001 | 5 | 35 | 3.696203 | -2.282111 | 2.145232 | 0.8367181 | 9.114564 | 3.24292
2018-04-12 19:43 | 259902.7 | 1440.0002 | 5 | 35 | 3.674789 | -2.28206 | 2.145232 | 0.9127909 | 9.114564 | 3.523275
2018-04-12 19:45 | 260022.7 | 1560.0002 | 5 | 35 | 3.655141 | -2.282084 | 2.145232 | 0.9888598 | 9.114564 | 3.802055
2018-04-12 19:47 | 260142.7 | 1680.0002 | 5 | 35 | 3.637156 | -2.282102 | 2.145232 | 1.064917 | 9.114564 | 4.079359
2018-04-12 19:49 | 260262.7 | 1800.0003 | 5 | 35 | 3.620794 | -2.282067 | 2.145232 | 1.140982 | 9.114564 | 4.355388
2018-04-12 19:51 | 260382.7 | 1920.0003 | 5 | 35 | 3.60604 | -2.282076 | 2.145232 | 1.217056 | 9.114564 | 4.630265
2018-04-12 19:53 | 260502.7 | 2040.0002 | 5 | 35 | 3.592665 | -2.282032 | 2.145232 | 1.293116 | 9.114564 | 4.904026
2018-04-12 19:55 | 260622.7 | 2160.001 | 5 | 35 | 3.580178 | -2.282083 | 2.145232 | 1.369179 | 9.114564 | 5.176818
2018-04-12 19:57 | 260742.7 | 2280.0002 | 5 | 35 | 3.567829 | -2.282067 | 2.145232 | 1.44525 | 9.114564 | 5.448697
2018-04-12 19:59 | 260862.7 | 2400.0002 | 5 | 35 | 3.554984 | -2.282105 | 2.145232 | 1.521308 | 9.114564 | 5.719575
2018-04-12 20:01 | 260982.7 | 2520.0002 | 5 | 35 | 3.541039 | -2.282084 | 2.145232 | 1.597382 | 9.114564 | 5.989493
2018-04-12 20:03 | 261102.7 | 2640.0011 | 5 | 35 | 3.525511 | -2.282093 | 2.145232 | 1.673456 | 9.114564 | 6.258296
2018-04-12 20:05 | 261222.7 | 2760.0002 | 5 | 35 | 3.507685 | -2.282081 | 2.145232 | 1.749523 | 9.114564 | 6.525813
2018-04-12 20:07 | 261342.7 | 2880.0002 | 5 | 35 | 3.485614 | -2.282114 | 2.145232 | 1.825588 | 9.114564 | 6.791822
2018-04-12 20:09 | 261462.7 | 3000.001 | 5 | 35 | 3.454955 | -2.28207 | 2.145232 | 1.901648 | 9.114564 | 7.055847
2018-04-12 20:11 | 261582.7 | 3120.0002 | 5 | 35 | 3.406786 | -2.282097 | 2.145232 | 1.97771 | 9.114564 | 7.316967
2018-04-12 20:13 | 261702.7 | 3240.0011 | 5 | 35 | 3.311191 | -2.282086 | 2.145232 | 2.053783 | 9.114564 | 7.57301
2018-04-12 20:15 | 261822.7 | 3360.001 | 5 | 35 | 3.063612 | -2.28202 | 2.145232 | 2.12985 | 9.114564 | 7.817017
2018-04-12 20:16 | 261839.9 | 3377.1536 | 5 | 35 | 2.999981 | -2.282081 | 2.145232 | 2.140731 | 9.114564 | 7.850019
2018-04-12 20:18 | 261959.9 | 120.0011 | 6 | 35 | 3.50208 | 0 | 2.145232 | 2.140731 | 9.114564 | 7.850019
2018-04-12 20:20 | 262079.9 | 240.0012 | 6 | 35 | 3.550335 | 0 | 2.145232 | 2.140731 | 9.114564 | 7.850019
2018-04-12 20:21 | 262139.9 | 300.0033 | 6 | 35 | 3.565168 | 0 | 2.145232 | 2.140731 | 9.114564 | 7.850019
2018-04-12 20:21 | 262140 | 0.0022 | 7 | 36 | 3.565185 | 0 | 0 | 0 | 0 | 0
2018-04-12 20:23 | 262260 | 120.001 | 2 | 36 | 4.095958 | 4.889866 | 0.1622978 | 1.179e-09 | 0.6563718 | 4.202e-09
2018-04-12 20:25 | 262380 | 240.0003 | 2 | 36 | 4.14495 | 4.889875 | 0.3252738 | 1.179e-09 | 1.32813 | 4.202e-09
2018-04-12 20:27 | 262500 | 360.0011 | 2 | 36 | 4.18228 | 4.889891 | 0.4882492 | 1.179e-09 | 2.006804 | 4.202e-09
2018-04-12 20:29 | 262620 | 480.0003 | 2 | 36 | 4.200376 | 4.673347 | 0.6494733 | 1.179e-09 | 2.683217 | 4.202e-09
2018-04-12 20:31 | 262740 | 600.0019 | 2 | 36 | 4.20036 | 4.267866 | 0.7983935 | 1.179e-09 | 3.308737 | 4.202e-09
2018-04-12 20:33 | 262860 | 720.0019 | 2 | 36 | 4.200368 | 3.878904 | 0.9341457 | 1.179e-09 | 3.878946 | 4.202e-09
2018-04-12 20:35 | 262980 | 840.0002 | 2 | 36 | 4.200357 | 3.490358 | 1.05696 | 1.179e-09 | 4.394813 | 4.202e-09
2018-04-12 20:36 | 263051.5 | 911.5015 | 2 | 36 | 4.200362 | 3.259995 | 1.123996 | 1.179e-09 | 4.676386 | 4.202e-09
2018-04-12 20:38 | 263171.6 | 120.002 | 3 | 36 | 4.23393 | 3.259926 | 1.232213 | 1.179e-09 | 5.132589 | 4.202e-09
2018-04-12 20:40 | 263291.6 | 240.0012 | 3 | 36 | 4.275865 | 3.259962 | 1.340866 | 1.179e-09 | 5.594842 | 4.202e-09
2018-04-12 20:42 | 263411.6 | 360.002 | 3 | 36 | 4.323569 | 3.259954 | 1.449522 | 1.179e-09 | 6.061985 | 4.202e-09
2018-04-12 20:44 | 263531.6 | 480.002 | 3 | 36 | 4.376308 | 3.259922 | 1.558177 | 1.179e-09 | 6.534584 | 4.202e-09
2018-04-12 20:46 | 263651.6 | 600.002 | 3 | 36 | 4.400362 | 2.899929 | 1.663146 | 1.179e-09 | 6.995919 | 4.202e-09
2018-04-12 20:48 | 263771.6 | 720.002 | 3 | 36 | 4.400391 | 2.42481 | 1.751589 | 1.179e-09 | 7.385101 | 4.202e-09
2018-04-12 20:50 | 263891.6 | 840.0011 | 3 | 36 | 4.400355 | 2.040237 | 1.825773 | 1.179e-09 | 7.711537 | 4.202e-09
2018-04-12 20:52 | 264011.6 | 960.0003 | 3 | 36 | 4.400341 | 1.727947 | 1.888389 | 1.179e-09 | 7.98707 | 4.202e-09
2018-04-12 20:54 | 264131.6 | 1080.0011 | 3 | 36 | 4.400339 | 1.473181 | 1.941607 | 1.179e-09 | 8.221247 | 4.202e-09
2018-04-12 20:56 | 264251.6 | 1200.002 | 3 | 36 | 4.400345 | 1.264391 | 1.987122 | 1.179e-09 | 8.421531 | 4.202e-09
2018-04-12 20:58 | 264371.6 | 1320.0003 | 3 | 36 | 4.400364 | 1.092302 | 2.026296 | 1.179e-09 | 8.593907 | 4.202e-09
2018-04-12 21:00 | 264491.6 | 1440.0003 | 3 | 36 | 4.400299 | 0.949667 | 2.060248 | 1.179e-09 | 8.743309 | 4.202e-09
2018-04-12 21:02 | 264611.6 | 1560.0003 | 3 | 36 | 4.400324 | 0.8324413 | 2.089893 | 1.179e-09 | 8.873755 | 4.202e-09
2018-04-12 21:04 | 264731.6 | 1680.002 | 3 | 36 | 4.400288 | 0.735302 | 2.115983 | 1.179e-09 | 8.988562 | 4.202e-09
2018-04-12 21:06 | 264851.6 | 1800.0011 | 3 | 36 | 4.400334 | 0.6552029 | 2.13912 | 1.179e-09 | 9.09037 | 4.202e-09
2018-04-12 21:06 | 264856.7 | 1805.1648 | 3 | 36 | 4.400324 | 0.6519947 | 2.140057 | 1.179e-09 | 9.094493 | 4.202e-09
2018-04-12 21:08 | 264976.7 | 120.0011 | 4 | 36 | 4.329117 | 0 | 2.140057 | 1.179e-09 | 9.094493 | 4.202e-09
2018-04-12 21:10 | 265096.7 | 240.0002 | 4 | 36 | 4.321052 | 0 | 2.140057 | 1.179e-09 | 9.094493 | 4.202e-09
2018-04-12 21:11 | 265156.8 | 300.0032 | 4 | 36 | 4.317954 | 0 | 2.140057 | 1.179e-09 | 9.094493 | 4.202e-09
2018-04-12 21:13 | 265276.8 | 120.0002 | 5 | 36 | 4.062002 | -2.282107 | 2.140057 | 0.0760598 | 9.094493 | 0.3117225
2018-04-12 21:15 | 265396.8 | 240.0002 | 5 | 36 | 4.011014 | -2.282078 | 2.140057 | 0.1521202 | 9.094493 | 0.6187091
2018-04-12 21:17 | 265516.8 | 360.0002 | 5 | 36 | 3.963469 | -2.282097 | 2.140057 | 0.2281848 | 9.094493 | 0.9219805
2018-04-12 21:19 | 265636.8 | 480.0002 | 5 | 36 | 3.91861 | -2.282055 | 2.140057 | 0.3042465 | 9.094493 | 1.221725
2018-04-12 21:21 | 265756.8 | 600.001 | 5 | 36 | 3.876768 | -2.282109 | 2.140057 | 0.3803061 | 9.094493 | 1.518161
2018-04-12 21:23 | 265876.8 | 720.0035 | 5 | 36 | 3.838312 | -2.282057 | 2.140057 | 0.4563707 | 9.094493 | 1.811562
2018-04-12 21:25 | 265996.8 | 840.0019 | 5 | 36 | 3.803405 | -2.282091 | 2.140057 | 0.5324309 | 9.094493 | 2.102156
2018-04-12 21:27 | 266116.8 | 960.0013 | 5 | 36 | 3.772007 | -2.282097 | 2.140057 | 0.6084948 | 9.094493 | 2.390241
2018-04-12 21:29 | 266236.8 | 1080.002 | 5 | 36 | 3.743749 | -2.282088 | 2.140057 | 0.6845568 | 9.094493 | 2.676054
2018-04-12 21:31 | 266356.8 | 1200.0019 | 5 | 36 | 3.718249 | -2.282097 | 2.140057 | 0.7606191 | 9.094493 | 2.959827
2018-04-12 21:33 | 266476.8 | 1320.0019 | 5 | 36 | 3.694944 | -2.282088 | 2.140057 | 0.8366797 | 9.094493 | 3.24174
2018-04-12 21:35 | 266596.8 | 1440.0006 | 5 | 36 | 3.67357 | -2.282095 | 2.140057 | 0.9127417 | 9.094493 | 3.521961
2018-04-12 21:37 | 266716.8 | 1560.0019 | 5 | 36 | 3.65398 | -2.282104 | 2.140057 | 0.988805 | 9.094493 | 3.80063
2018-04-12 21:39 | 266836.8 | 1680.0009 | 5 | 36 | 3.636024 | -2.282067 | 2.140057 | 1.064866 | 9.094493 | 4.077861
2018-04-12 21:41 | 266956.8 | 1800.0005 | 5 | 36 | 3.619796 | -2.282074 | 2.140057 | 1.140929 | 9.094493 | 4.353801
2018-04-12 21:43 | 267076.8 | 1920.0011 | 5 | 36 | 3.605145 | -2.282067 | 2.140057 | 1.216991 | 9.094493 | 4.628562
2018-04-12 21:45 | 267196.8 | 2040.0003 | 5 | 36 | 3.591805 | -2.282084 | 2.140057 | 1.293051 | 9.094493 | 4.902256
2018-04-12 21:47 | 267316.8 | 2160.0003 | 5 | 36 | 3.579337 | -2.282044 | 2.140057 | 1.369112 | 9.094493 | 5.174976
2018-04-12 21:49 | 267436.8 | 2280.0011 | 5 | 36 | 3.566989 | -2.282063 | 2.140057 | 1.445172 | 9.094493 | 5.446753
2018-04-12 21:51 | 267556.8 | 2400.002 | 5 | 36 | 3.554059 | -2.282051 | 2.140057 | 1.521234 | 9.094493 | 5.717578
2018-04-12 21:53 | 267676.8 | 2520.0011 | 5 | 36 | 3.539984 | -2.282057 | 2.140057 | 1.597294 | 9.094493 | 5.987372
2018-04-12 21:55 | 267796.8 | 2640.0011 | 5 | 36 | 3.524357 | -2.281997 | 2.140057 | 1.673352 | 9.094493 | 6.256034
2018-04-12 21:57 | 267916.8 | 2760.0003 | 5 | 36 | 3.506303 | -2.282074 | 2.140057 | 1.749411 | 9.094493 | 6.523427
2018-04-12 21:59 | 268036.8 | 2880.0011 | 5 | 36 | 3.48379 | -2.28206 | 2.140057 | 1.825472 | 9.094493 | 6.789301
2018-04-12 22:01 | 268156.8 | 3000.0019 | 5 | 36 | 3.452258 | -2.282049 | 2.140057 | 1.901533 | 9.094493 | 7.053161
2018-04-12 22:03 | 268276.8 | 3120.0012 | 5 | 36 | 3.402188 | -2.282015 | 2.140057 | 1.977592 | 9.094493 | 7.314003
2018-04-12 22:05 | 268396.8 | 3240.0011 | 5 | 36 | 3.30043 | -2.282032 | 2.140057 | 2.053656 | 9.094493 | 7.569481
2018-04-12 22:07 | 268516.8 | 3360.0011 | 5 | 36 | 3.03433 | -2.282043 | 2.140057 | 2.129716 | 9.094493 | 7.812088
2018-04-12 22:07 | 268525.7 | 3368.8777 | 5 | 36 | 2.999979 | -2.282084 | 2.140057 | 2.135342 | 9.094493 | 7.829066
2018-04-12 22:09 | 268645.8 | 120.0015 | 6 | 36 | 3.503604 | 0 | 2.140057 | 2.135342 | 9.094493 | 7.829066
2018-04-12 22:11 | 268765.8 | 240.0016 | 6 | 36 | 3.551379 | 0 | 2.140057 | 2.135342 | 9.094493 | 7.829066
2018-04-12 22:12 | 268825.8 | 300.0006 | 6 | 36 | 3.566182 | 0 | 2.140057 | 2.135342 | 9.094493 | 7.829066
2018-04-12 22:12 | 268825.8 | 0.0025 | 7 | 37 | 3.566191 | 0 | 0 | 0 | 0 | 0
2018-04-12 22:14 | 268945.9 | 120.0019 | 2 | 37 | 4.095988 | 4.889898 | 0.1623023 | 2.997e-09 | 0.6564122 | 1.0687e-08
2018-04-12 22:16 | 269065.9 | 240.0002 | 2 | 37 | 4.145207 | 4.889912 | 0.3252769 | 2.997e-09 | 1.328181 | 1.0687e-08
2018-04-12 22:18 | 269185.9 | 360.0019 | 2 | 37 | 4.182703 | 4.889904 | 0.4882652 | 2.997e-09 | 2.006963 | 1.0687e-08
2018-04-12 22:20 | 269305.9 | 480.0026 | 2 | 37 | 4.200373 | 4.663521 | 0.6493408 | 2.997e-09 | 2.682795 | 1.0687e-08
2018-04-12 22:22 | 269425.9 | 600.0019 | 2 | 37 | 4.200341 | 4.255253 | 0.7978919 | 2.997e-09 | 3.306765 | 1.0687e-08
2018-04-12 22:24 | 269545.9 | 720.0027 | 2 | 37 | 4.200363 | 3.863958 | 0.9331911 | 2.997e-09 | 3.875072 | 1.0687e-08
2018-04-12 22:26 | 269665.9 | 840.0002 | 2 | 37 | 4.200374 | 3.474371 | 1.055483 | 2.997e-09 | 4.388744 | 1.0687e-08
2018-04-12 22:27 | 269732.2 | 906.3279 | 2 | 37 | 4.200366 | 3.259981 | 1.117513 | 2.997e-09 | 4.649291 | 1.0687e-08
2018-04-12 22:29 | 269852.2 | 120.0018 | 3 | 37 | 4.234104 | 3.259951 | 1.225726 | 2.997e-09 | 5.105486 | 1.0687e-08
2018-04-12 22:31 | 269972.2 | 240.0006 | 3 | 37 | 4.276192 | 3.259928 | 1.334381 | 2.997e-09 | 5.567774 | 1.0687e-08
2018-04-12 22:33 | 270092.2 | 360.0018 | 3 | 37 | 4.324052 | 3.259916 | 1.443038 | 2.997e-09 | 6.034959 | 1.0687e-08
2018-04-12 22:35 | 270212.2 | 480.0002 | 3 | 37 | 4.376992 | 3.259941 | 1.551692 | 2.997e-09 | 6.507619 | 1.0687e-08
2018-04-12 22:37 | 270332.2 | 600.0013 | 3 | 37 | 4.400372 | 2.890915 | 1.656461 | 2.997e-09 | 6.968111 | 1.0687e-08
2018-04-12 22:39 | 270452.2 | 720.0018 | 3 | 37 | 4.40037 | 2.417389 | 1.744636 | 2.997e-09 | 7.356115 | 1.0687e-08
2018-04-12 22:41 | 270572.2 | 840.0002 | 3 | 37 | 4.40038 | 2.034311 | 1.818593 | 2.997e-09 | 7.681552 | 1.0687e-08
2018-04-12 22:43 | 270692.2 | 960.0018 | 3 | 37 | 4.400323 | 1.722767 | 1.881033 | 2.997e-09 | 7.956311 | 1.0687e-08
2018-04-12 22:45 | 270812.2 | 1080.0002 | 3 | 37 | 4.400352 | 1.469791 | 1.934103 | 2.997e-09 | 8.189837 | 1.0687e-08
2018-04-12 22:47 | 270932.2 | 1200.0019 | 3 | 37 | 4.40032 | 1.261038 | 1.979505 | 2.997e-09 | 8.389623 | 1.0687e-08
2018-04-12 22:49 | 271052.2 | 1320.001 | 3 | 37 | 4.400339 | 1.089922 | 2.018594 | 2.997e-09 | 8.561627 | 1.0687e-08
2018-04-12 22:51 | 271172.2 | 1440.001 | 3 | 37 | 4.40032 | 0.9479885 | 2.052484 | 2.997e-09 | 8.710755 | 1.0687e-08
2018-04-12 22:53 | 271292.2 | 1560.0009 | 3 | 37 | 4.400354 | 0.8317471 | 2.082078 | 2.997e-09 | 8.840981 | 1.0687e-08
2018-04-12 22:55 | 271412.2 | 1680.0002 | 3 | 37 | 4.400329 | 0.7342644 | 2.108121 | 2.997e-09 | 8.955578 | 1.0687e-08
2018-04-12 22:57 | 271532.2 | 1800.0026 | 3 | 37 | 4.400306 | 0.6532917 | 2.131214 | 2.997e-09 | 9.057193 | 1.0687e-08
2018-04-12 22:57 | 271535.2 | 1803.0008 | 3 | 37 | 4.400329 | 0.6519966 | 2.131757 | 2.997e-09 | 9.059584 | 1.0687e-08
2018-04-12 22:59 | 271655.2 | 120.0008 | 4 | 37 | 4.328828 | 0 | 2.131759 | 2.997e-09 | 9.05959 | 1.0687e-08
2018-04-12 23:01 | 271775.2 | 240.0007 | 4 | 37 | 4.320697 | 0 | 2.131759 | 2.997e-09 | 9.05959 | 1.0687e-08
2018-04-12 23:02 | 271835.2 | 300.0028 | 4 | 37 | 4.317543 | 0 | 2.131759 | 2.997e-09 | 9.05959 | 1.0687e-08
2018-04-12 23:04 | 271955.3 | 120.001 | 5 | 37 | 4.060848 | -2.282102 | 2.131759 | 0.07605968 | 9.05959 | 0.3116456
2018-04-12 23:06 | 272075.4 | 240.0018 | 5 | 37 | 4.009606 | -2.282125 | 2.131759 | 0.1521242 | 9.05959 | 0.6185499
2018-04-12 23:08 | 272195.4 | 360.0018 | 5 | 37 | 3.961822 | -2.282105 | 2.131759 | 0.2281854 | 9.05959 | 0.921691
2018-04-12 23:10 | 272315.3 | 480.0002 | 5 | 37 | 3.916787 | -2.282088 | 2.131759 | 0.3042473 | 9.05959 | 1.221304
2018-04-12 23:12 | 272435.3 | 600.001 | 5 | 37 | 3.874871 | -2.282057 | 2.131759 | 0.3803108 | 9.05959 | 1.517613
2018-04-12 23:14 | 272555.3 | 720.001 | 5 | 37 | 3.836365 | -2.282081 | 2.131759 | 0.4563738 | 9.05959 | 1.81086
2018-04-12 23:16 | 272675.3 | 840.0002 | 5 | 37 | 3.801465 | -2.282093 | 2.131759 | 0.5324346 | 9.05959 | 2.101306
2018-04-12 23:18 | 272795.4 | 960.0018 | 5 | 37 | 3.770102 | -2.282125 | 2.131759 | 0.6084991 | 9.05959 | 2.389248
2018-04-12 23:20 | 272915.3 | 1080.0002 | 5 | 37 | 3.741942 | -2.282109 | 2.131759 | 0.6845595 | 9.05959 | 2.674914
2018-04-12 23:22 | 273035.3 | 1200.001 | 5 | 37 | 3.716403 | -2.282074 | 2.131759 | 0.760622 | 9.05959 | 2.958549
2018-04-12 23:24 | 273155.3 | 1320.0009 | 5 | 37 | 3.693139 | -2.282091 | 2.131759 | 0.8366839 | 9.05959 | 3.240328
2018-04-12 23:26 | 273275.4 | 1440.0018 | 5 | 37 | 3.671808 | -2.282055 | 2.131759 | 0.9127467 | 9.05959 | 3.520416
2018-04-12 23:28 | 273395.3 | 1560.0009 | 5 | 37 | 3.652239 | -2.282074 | 2.131759 | 0.9888074 | 9.05959 | 3.798941
2018-04-12 23:30 | 273515.3 | 1680.001 | 5 | 37 | 3.634393 | -2.281992 | 2.131759 | 1.06487 | 9.05959 | 4.076051
2018-04-12 23:32 | 273635.3 | 1800.001 | 5 | 37 | 3.618179 | -2.282137 | 2.131759 | 1.140933 | 9.05959 | 4.351868
2018-04-12 23:34 | 273755.3 | 1920.0002 | 5 | 37 | 3.603602 | -2.282104 | 2.131759 | 1.216993 | 9.05959 | 4.626502
2018-04-12 23:36 | 273875.3 | 2040.0002 | 5 | 37 | 3.590327 | -2.282084 | 2.131759 | 1.293056 | 9.05959 | 4.90009
2018-04-12 23:38 | 273995.3 | 2160.001 | 5 | 37 | 3.57785 | -2.282055 | 2.131759 | 1.369118 | 9.05959 | 5.1727
2018-04-12 23:40 | 274115.3 | 2280.001 | 5 | 37 | 3.565415 | -2.282111 | 2.131759 | 1.445182 | 9.05959 | 5.444375
2018-04-12 23:42 | 274235.4 | 2400.0018 | 5 | 37 | 3.552374 | -2.282125 | 2.131759 | 1.521242 | 9.05959 | 5.715073
2018-04-12 23:44 | 274355.4 | 2520.0018 | 5 | 37 | 3.538205 | -2.282081 | 2.131759 | 1.597301 | 9.05959 | 5.984732
2018-04-12 23:46 | 274475.3 | 2640.001 | 5 | 37 | 3.522332 | -2.28212 | 2.131759 | 1.673361 | 9.05959 | 6.253257
2018-04-12 23:48 | 274595.3 | 2760.0002 | 5 | 37 | 3.503922 | -2.282055 | 2.131759 | 1.749424 | 9.05959 | 6.520497
2018-04-12 23:50 | 274715.3 | 2880.0002 | 5 | 37 | 3.48065 | -2.282072 | 2.131759 | 1.825484 | 9.05959 | 6.786164
2018-04-12 23:52 | 274835.3 | 3000.0002 | 5 | 37 | 3.447659 | -2.282051 | 2.131759 | 1.901546 | 9.05959 | 7.049737
2018-04-12 23:54 | 274955.3 | 3120.001 | 5 | 37 | 3.394252 | -2.28207 | 2.131759 | 1.977607 | 9.05959 | 7.310128
2018-04-12 23:56 | 275075.3 | 3240.0002 | 5 | 37 | 3.281418 | -2.282013 | 2.131759 | 2.053668 | 9.05959 | 7.564652
2018-04-12 23:58 | 275190.7 | 3355.3232 | 5 | 37 | 2.999981 | -2.282044 | 2.131759 | 2.126768 | 9.05959 | 7.795951
2018-04-13 | 275310.7 | 120.0002 | 6 | 37 | 3.50555 | 0 | 2.131759 | 2.126768 | 9.05959 | 7.795951
2018-04-13 00:02 | 275430.7 | 240.0002 | 6 | 37 | 3.553113 | 0 | 2.131759 | 2.126768 | 9.05959 | 7.795951
2018-04-13 00:03 | 275490.7 | 300.0033 | 6 | 37 | 3.56785 | 0 | 2.131759 | 2.126768 | 9.05959 | 7.795951
2018-04-13 00:03 | 275490.7 | 0.0022 | 7 | 38 | 3.567781 | 0 | 0 | 0 | 0 | 0
2018-04-13 00:05 | 275610.8 | 120.0019 | 2 | 38 | 4.09773 | 4.889877 | 0.1623066 | 5.132e-09 | 0.6567249 | 1.8312e-08
2018-04-13 00:07 | 275730.8 | 240.0002 | 2 | 38 | 4.146997 | 4.889843 | 0.325286 | 5.132e-09 | 1.328807 | 1.8312e-08
2018-04-13 00:09 | 275850.8 | 360.0011 | 2 | 38 | 4.184599 | 4.889879 | 0.4882705 | 5.132e-09 | 2.007874 | 1.8312e-08
2018-04-13 00:11 | 275970.8 | 480.0003 | 2 | 38 | 4.200363 | 4.639517 | 0.6488922 | 5.132e-09 | 2.681953 | 1.8312e-08
2018-04-13 00:13 | 276090.8 | 600.0004 | 2 | 38 | 4.200348 | 4.23365 | 0.7966899 | 5.132e-09 | 3.302758 | 1.8312e-08
2018-04-13 00:15 | 276210.8 | 720.0011 | 2 | 38 | 4.200373 | 3.845032 | 0.9313197 | 5.132e-09 | 3.868252 | 1.8312e-08
2018-04-13 00:17 | 276330.8 | 840.0002 | 2 | 38 | 4.200357 | 3.457155 | 1.053014 | 5.132e-09 | 4.379414 | 1.8312e-08
2018-04-13 00:18 | 276392.2 | 901.4072 | 2 | 38 | 4.200376 | 3.259993 | 1.110295 | 5.132e-09 | 4.620013 | 1.8312e-08
2018-04-13 00:20 | 276512.2 | 120.0002 | 3 | 38 | 4.234087 | 3.259928 | 1.218518 | 5.132e-09 | 5.076254 | 1.8312e-08
2018-04-13 00:22 | 276632.2 | 240.0002 | 3 | 38 | 4.276178 | 3.259924 | 1.327174 | 5.132e-09 | 5.538542 | 1.8312e-08
2018-04-13 00:24 | 276752.2 | 360.0025 | 3 | 38 | 4.324131 | 3.25996 | 1.435831 | 5.132e-09 | 6.005733 | 1.8312e-08
2018-04-13 00:26 | 276872.2 | 480.0002 | 3 | 38 | 4.377155 | 3.259964 | 1.544484 | 5.132e-09 | 6.478402 | 1.8312e-08
2018-04-13 00:28 | 276992.2 | 600.0002 | 3 | 38 | 4.400373 | 2.889944 | 1.649221 | 5.132e-09 | 6.93876 | 1.8312e-08
2018-04-13 00:30 | 277112.2 | 720.001 | 3 | 38 | 4.400361 | 2.415766 | 1.737353 | 5.132e-09 | 7.326573 | 1.8312e-08
2018-04-13 00:32 | 277232.2 | 840.0002 | 3 | 38 | 4.400341 | 2.033043 | 1.811278 | 5.132e-09 | 7.651871 | 1.8312e-08
2018-04-13 00:34 | 277352.2 | 960.0019 | 3 | 38 | 4.400368 | 1.723228 | 1.873699 | 5.132e-09 | 7.926548 | 1.8312e-08
2018-04-13 00:36 | 277472.2 | 1080.0003 | 3 | 38 | 4.400364 | 1.469263 | 1.926758 | 5.132e-09 | 8.160025 | 1.8312e-08
2018-04-13 00:38 | 277592.2 | 1200.0002 | 3 | 38 | 4.400333 | 1.260782 | 1.972141 | 5.132e-09 | 8.359724 | 1.8312e-08
2018-04-13 00:40 | 277712.2 | 1320.0011 | 3 | 38 | 4.400315 | 1.088669 | 2.01121 | 5.132e-09 | 8.531644 | 1.8312e-08
2018-04-13 00:42 | 277832.2 | 1440.0002 | 3 | 38 | 4.400316 | 0.9472103 | 2.045068 | 5.132e-09 | 8.680631 | 1.8312e-08
2018-04-13 00:44 | 277952.2 | 1560.0001 | 3 | 38 | 4.40032 | 0.8304768 | 2.074637 | 5.132e-09 | 8.810744 | 1.8312e-08
2018-04-13 00:46 | 278072.2 | 1680.0001 | 3 | 38 | 4.4003 | 0.7335091 | 2.100658 | 5.132e-09 | 8.925245 | 1.8312e-08
2018-04-13 00:48 | 278192.2 | 1800.0002 | 3 | 38 | 4.400292 | 0.653017 | 2.123735 | 5.132e-09 | 9.026788 | 1.8312e-08
2018-04-13 00:48 | 278194.1 | 1801.8543 | 3 | 38 | 4.400301 | 0.6519985 | 2.12407 | 5.132e-09 | 9.028264 | 1.8312e-08
2018-04-13 00:50 | 278314.1 | 120.0015 | 4 | 38 | 4.328523 | 0 | 2.12407 | 5.132e-09 | 9.028264 | 1.8312e-08
2018-04-13 00:52 | 278434.1 | 240.0006 | 4 | 38 | 4.32032 | 0 | 2.12407 | 5.132e-09 | 9.028264 | 1.8312e-08
2018-04-13 00:53 | 278494.1 | 300.0014 | 4 | 38 | 4.317149 | 0 | 2.12407 | 5.132e-09 | 9.028264 | 1.8312e-08
2018-04-13 00:55 | 278614.2 | 120.0002 | 5 | 38 | 4.059555 | -2.282041 | 2.12407 | 0.07606413 | 9.028264 | 0.3115787
2018-04-13 00:57 | 278734.2 | 240.0018 | 5 | 38 | 4.008125 | -2.282093 | 2.12407 | 0.152127 | 9.028264 | 0.6183709
2018-04-13 00:59 | 278854.2 | 360.0001 | 5 | 38 | 3.960181 | -2.282118 | 2.12407 | 0.2281893 | 9.028264 | 0.9213974
2018-04-13 01:01 | 278974.2 | 480.0018 | 5 | 38 | 3.91504 | -2.282078 | 2.12407 | 0.3042513 | 9.028264 | 1.220881
2018-04-13 01:03 | 279094.2 | 600.0018 | 5 | 38 | 3.873023 | -2.282088 | 2.12407 | 0.3803137 | 9.028264 | 1.517049
2018-04-13 01:05 | 279214.2 | 720.0018 | 5 | 38 | 3.834521 | -2.282078 | 2.12407 | 0.4563792 | 9.028264 | 1.810166
2018-04-13 01:07 | 279334.2 | 840.0011 | 5 | 38 | 3.799612 | -2.282091 | 2.12407 | 0.5324427 | 9.028264 | 2.100482
2018-04-13 01:09 | 279454.2 | 960.0018 | 5 | 38 | 3.768267 | -2.282088 | 2.12407 | 0.6085054 | 9.028264 | 2.388277
2018-04-13 01:11 | 279574.2 | 1080.0002 | 5 | 38 | 3.740146 | -2.282076 | 2.12407 | 0.684566 | 9.028264 | 2.673806
2018-04-13 01:13 | 279694.2 | 1200.0018 | 5 | 38 | 3.714672 | -2.282036 | 2.12407 | 0.7606273 | 9.028264 | 2.957302
2018-04-13 01:15 | 279814.2 | 1320.0019 | 5 | 38 | 3.691453 | -2.282057 | 2.12407 | 0.8366916 | 9.028264 | 3.238959
2018-04-13 01:17 | 279934.2 | 1440.0002 | 5 | 38 | 3.670156 | -2.282078 | 2.12407 | 0.9127501 | 9.028264 | 3.518903
2018-04-13 01:19 | 280054.2 | 1560.0002 | 5 | 38 | 3.650626 | -2.282095 | 2.12407 | 0.9888112 | 9.028264 | 3.797306
2018-04-13 01:21 | 280174.2 | 1680.0018 | 5 | 38 | 3.632781 | -2.282049 | 2.12407 | 1.064876 | 9.028264 | 4.074301
2018-04-13 01:23 | 280294.2 | 1800.0019 | 5 | 38 | 3.616679 | -2.282067 | 2.12407 | 1.140939 | 9.028264 | 4.349995
2018-04-13 01:25 | 280414.2 | 1920.0002 | 5 | 38 | 3.602131 | -2.28203 | 2.12407 | 1.216998 | 9.028264 | 4.624517
2018-04-13 01:27 | 280534.2 | 2040.0018 | 5 | 38 | 3.588898 | -2.282099 | 2.12407 | 1.293064 | 9.028264 | 4.898003
2018-04-13 01:29 | 280654.2 | 2160.0018 | 5 | 38 | 3.576447 | -2.282034 | 2.12407 | 1.369123 | 9.028264 | 5.170497
2018-04-13 01:31 | 280774.2 | 2280.001 | 5 | 38 | 3.563983 | -2.282053 | 2.12407 | 1.445181 | 9.028264 | 5.442042
2018-04-13 01:33 | 280894.2 | 2400.0004 | 5 | 38 | 3.550869 | -2.282051 | 2.12407 | 1.521241 | 9.028264 | 5.712626
2018-04-13 01:35 | 281014.2 | 2520.0002 | 5 | 38 | 3.536531 | -2.282049 | 2.12407 | 1.5973 | 9.028264 | 5.982166
2018-04-13 01:37 | 281134.2 | 2640.0019 | 5 | 38 | 3.52045 | -2.28203 | 2.12407 | 1.673364 | 9.028264 | 6.250572
2018-04-13 01:39 | 281254.2 | 2760.001 | 5 | 38 | 3.501645 | -2.281986 | 2.12407 | 1.749421 | 9.028264 | 6.517634
2018-04-13 01:41 | 281374.2 | 2880.0019 | 5 | 38 | 3.477634 | -2.282036 | 2.12407 | 1.825485 | 9.028264 | 6.783116
2018-04-13 01:43 | 281494.2 | 3000.0003 | 5 | 38 | 3.443141 | -2.282043 | 2.12407 | 1.901545 | 9.028264 | 7.046403
2018-04-13 01:45 | 281614.2 | 3120.0002 | 5 | 38 | 3.386269 | -2.282065 | 2.12407 | 1.977607 | 9.028264 | 7.306343
2018-04-13 01:47 | 281734.2 | 3240.0001 | 5 | 38 | 3.261912 | -2.282057 | 2.12407 | 2.053666 | 9.028264 | 7.559899
2018-04-13 01:49 | 281836.9 | 3342.6512 | 5 | 38 | 2.999992 | -2.282043 | 2.12407 | 2.11873 | 9.028264 | 7.764892
2018-04-13 01:51 | 281956.9 | 120.0009 | 6 | 38 | 3.50755 | 0 | 2.12407 | 2.11873 | 9.028264 | 7.764892
2018-04-13 01:53 | 282076.9 | 240.0009 | 6 | 38 | 3.554928 | 0 | 2.12407 | 2.11873 | 9.028264 | 7.764892
2018-04-13 01:54 | 282136.9 | 300.0031 | 6 | 38 | 3.569586 | 0 | 2.12407 | 2.11873 | 9.028264 | 7.764892
2018-04-13 01:54 | 282136.9 | 0.0039 | 7 | 39 | 3.569624 | 0 | 0 | 0 | 0 | 0
2018-04-13 01:56 | 282257 | 120.0001 | 2 | 39 | 4.099648 | 4.889902 | 0.1623007 | 3.319e-09 | 0.6570176 | 1.1847e-08
2018-04-13 01:58 | 282377 | 240.0001 | 2 | 39 | 4.14901 | 4.889837 | 0.3252822 | 3.319e-09 | 1.329431 | 1.1847e-08
2018-04-13 02:00 | 282497 | 360.0017 | 2 | 39 | 4.186594 | 4.889856 | 0.4882702 | 3.319e-09 | 2.008837 | 1.1847e-08
2018-04-13 02:02 | 282617 | 480.0001 | 2 | 39 | 4.200358 | 4.614693 | 0.6483641 | 3.319e-09 | 2.680841 | 1.1847e-08
2018-04-13 02:04 | 282737 | 600.0019 | 2 | 39 | 4.200346 | 4.21167 | 0.7953941 | 3.319e-09 | 3.298422 | 1.1847e-08
2018-04-13 02:06 | 282857 | 720.0009 | 2 | 39 | 4.200371 | 3.824816 | 0.9293141 | 3.319e-09 | 3.860935 | 1.1847e-08
2018-04-13 02:08 | 282977 | 840.0002 | 2 | 39 | 4.200358 | 3.438639 | 1.050362 | 3.319e-09 | 4.369382 | 1.1847e-08
2018-04-13 02:09 | 283032.9 | 895.8471 | 2 | 39 | 4.200351 | 3.259977 | 1.102324 | 3.319e-09 | 4.587639 | 1.1847e-08
2018-04-13 02:11 | 283152.9 | 120.0017 | 3 | 39 | 4.234024 | 3.259993 | 1.210528 | 3.319e-09 | 5.043787 | 1.1847e-08
2018-04-13 02:13 | 283272.9 | 240.0009 | 3 | 39 | 4.276147 | 3.259981 | 1.319186 | 3.319e-09 | 5.506084 | 1.1847e-08
2018-04-13 02:15 | 283392.9 | 360.0009 | 3 | 39 | 4.324136 | 3.259987 | 1.427838 | 3.319e-09 | 5.97325 | 1.1847e-08
2018-04-13 02:17 | 283512.9 | 480.0017 | 3 | 39 | 4.377249 | 3.259983 | 1.536498 | 3.319e-09 | 6.445951 | 1.1847e-08
2018-04-13 02:19 | 283632.9 | 600.001 | 3 | 39 | 4.400383 | 2.88945 | 1.641217 | 3.319e-09 | 6.906236 | 1.1847e-08
2018-04-13 02:21 | 283752.9 | 720.0018 | 3 | 39 | 4.400343 | 2.415287 | 1.729329 | 3.319e-09 | 7.293964 | 1.1847e-08
2018-04-13 02:23 | 283872.9 | 840.0018 | 3 | 39 | 4.400386 | 2.03351 | 1.803235 | 3.319e-09 | 7.619174 | 1.1847e-08
2018-04-13 02:25 | 283992.9 | 960.0018 | 3 | 39 | 4.400379 | 1.723095 | 1.86565 | 3.319e-09 | 7.893827 | 1.1847e-08
2018-04-13 02:27 | 284112.9 | 1080.0002 | 3 | 39 | 4.400365 | 1.469063 | 1.918693 | 3.319e-09 | 8.127234 | 1.1847e-08
2018-04-13 02:29 | 284232.9 | 1200.0018 | 3 | 39 | 4.400354 | 1.260664 | 1.964068 | 3.319e-09 | 8.326897 | 1.1847e-08
2018-04-13 02:31 | 284352.9 | 1320.0018 | 3 | 39 | 4.400339 | 1.088934 | 2.00313 | 3.319e-09 | 8.498785 | 1.1847e-08
2018-04-13 02:33 | 284472.9 | 1440.0018 | 3 | 39 | 4.400312 | 0.9467602 | 2.036986 | 3.319e-09 | 8.647763 | 1.1847e-08
2018-04-13 02:35 | 284592.9 | 1560.001 | 3 | 39 | 4.400323 | 0.8301563 | 2.066544 | 3.319e-09 | 8.777826 | 1.1847e-08
2018-04-13 02:37 | 284712.9 | 1680.0008 | 3 | 39 | 4.400332 | 0.7338505 | 2.092557 | 3.319e-09 | 8.892293 | 1.1847e-08
2018-04-13 02:39 | 284832.9 | 1800.0018 | 3 | 39 | 4.40032 | 0.6533756 | 2.11563 | 3.319e-09 | 8.993819 | 1.1847e-08
2018-04-13 02:39 | 284835.1 | 1802.2439 | 3 | 39 | 4.400339 | 0.6519966 | 2.116037 | 3.319e-09 | 8.99561 | 1.1847e-08
2018-04-13 02:41 | 284955.2 | 120.0008 | 4 | 39 | 4.328268 | 0 | 2.116037 | 3.319e-09 | 8.99561 | 1.1847e-08
2018-04-13 02:43 | 285075.2 | 240.0024 | 4 | 39 | 4.320038 | 0 | 2.116037 | 3.319e-09 | 8.99561 | 1.1847e-08
2018-04-13 02:44 | 285135.2 | 300.0022 | 4 | 39 | 4.316854 | 0 | 2.116037 | 3.319e-09 | 8.99561 | 1.1847e-08
2018-04-13 02:46 | 285255.2 | 120.0019 | 5 | 39 | 4.058313 | -2.282053 | 2.116037 | 0.07606281 | 8.99561 | 0.3114913
2018-04-13 02:48 | 285375.2 | 240.0019 | 5 | 39 | 4.006674 | -2.282105 | 2.116037 | 0.1521213 | 8.99561 | 0.6181634
2018-04-13 02:50 | 285495.2 | 360.0018 | 5 | 39 | 3.95853 | -2.282081 | 2.116037 | 0.2281829 | 8.99561 | 0.9210688
2018-04-13 02:52 | 285615.2 | 480.001 | 5 | 39 | 3.913225 | -2.282057 | 2.116037 | 0.3042428 | 8.99561 | 1.220413
2018-04-13 02:54 | 285735.2 | 600.0002 | 5 | 39 | 3.871147 | -2.282067 | 2.116037 | 0.3803023 | 8.99561 | 1.516429
2018-04-13 02:56 | 285855.2 | 720.0002 | 5 | 39 | 3.832627 | -2.282053 | 2.116037 | 0.4563601 | 8.99561 | 1.809372
2018-04-13 02:58 | 285975.2 | 840.001 | 5 | 39 | 3.797727 | -2.282015 | 2.116037 | 0.5324233 | 8.99561 | 2.099544
2018-04-13 03:00 | 286095.2 | 960.001 | 5 | 39 | 3.766431 | -2.282051 | 2.116037 | 0.6084847 | 8.99561 | 2.387192
2018-04-13 03:02 | 286215.2 | 1080.0002 | 5 | 39 | 3.738329 | -2.282039 | 2.116037 | 0.6845423 | 8.99561 | 2.672571
2018-04-13 03:04 | 286335.2 | 1200.0018 | 5 | 39 | 3.712898 | -2.282078 | 2.116037 | 0.7606039 | 8.99561 | 2.955932
2018-04-13 03:06 | 286455.2 | 1320.0011 | 5 | 39 | 3.689693 | -2.28203 | 2.116037 | 0.8366663 | 8.99561 | 3.237449
2018-04-13 03:08 | 286575.2 | 1440.0003 | 5 | 39 | 3.668409 | -2.282083 | 2.116037 | 0.9127265 | 8.99561 | 3.517267
2018-04-13 03:10 | 286695.2 | 1560.0003 | 5 | 39 | 3.648943 | -2.282041 | 2.116037 | 0.9887863 | 8.99561 | 3.795534
2018-04-13 03:12 | 286815.2 | 1680.0007 | 5 | 39 | 3.631141 | -2.282051 | 2.116037 | 1.064845 | 8.99561 | 4.072381
2018-04-13 03:14 | 286935.2 | 1800.0011 | 5 | 39 | 3.615081 | -2.282055 | 2.116037 | 1.140908 | 8.99561 | 4.347955
2018-04-13 03:16 | 287055.2 | 1920.0011 | 5 | 39 | 3.600631 | -2.282032 | 2.116037 | 1.21697 | 8.99561 | 4.622366
2018-04-13 03:18 | 287175.2 | 2040.0011 | 5 | 39 | 3.587461 | -2.282018 | 2.116037 | 1.293029 | 8.99561 | 4.895717
2018-04-13 03:20 | 287295.2 | 2160.0006 | 5 | 39 | 3.574959 | -2.282011 | 2.116037 | 1.369086 | 8.99561 | 5.168092
2018-04-13 03:22 | 287415.2 | 2280.0018 | 5 | 39 | 3.562442 | -2.282053 | 2.116037 | 1.445141 | 8.99561 | 5.439513
2018-04-13 03:24 | 287535.2 | 2400.001 | 5 | 39 | 3.549228 | -2.282041 | 2.116037 | 1.521202 | 8.99561 | 5.709979
2018-04-13 03:26 | 287655.2 | 2520.0002 | 5 | 39 | 3.534704 | -2.282051 | 2.116037 | 1.597259 | 8.99561 | 5.979383
2018-04-13 03:28 | 287775.2 | 2640.0018 | 5 | 39 | 3.518386 | -2.282018 | 2.116037 | 1.673319 | 8.99561 | 6.247625
2018-04-13 03:30 | 287895.2 | 2760.0002 | 5 | 39 | 3.49915 | -2.282023 | 2.116037 | 1.749375 | 8.99561 | 6.514512
2018-04-13 03:32 | 288015.2 | 2880.0019 | 5 | 39 | 3.474283 | -2.282032 | 2.116037 | 1.825439 | 8.99561 | 6.779773
2018-04-13 03:34 | 288135.2 | 3000.0011 | 5 | 39 | 3.438053 | -2.28202 | 2.116037 | 1.901497 | 8.99561 | 7.042743
2018-04-13 03:36 | 288255.2 | 3120.0019 | 5 | 39 | 3.377023 | -2.28207 | 2.116037 | 1.977557 | 8.99561 | 7.302157
2018-04-13 03:38 | 288375.2 | 3240.0019 | 5 | 39 | 3.238405 | -2.282032 | 2.116037 | 2.053619 | 8.99561 | 7.554574
2018-04-13 03:39 | 288464.1 | 3328.8736 | 5 | 39 | 2.999997 | -2.282022 | 2.116037 | 2.109947 | 8.99561 | 7.731162
2018-04-13 03:41 | 288584.2 | 120.0008 | 6 | 39 | 3.509582 | 0 | 2.116037 | 2.109952 | 8.99561 | 7.731176
2018-04-13 03:43 | 288704.2 | 240.001 | 6 | 39 | 3.556796 | 0 | 2.116037 | 2.109952 | 8.99561 | 7.731176
2018-04-13 03:44 | 288764.2 | 300.0046 | 6 | 39 | 3.571401 | 0 | 2.116037 | 2.109952 | 8.99561 | 7.731176
2018-04-13 03:44 | 288764.2 | 0.0047 | 7 | 40 | 3.571446 | 0 | 0 | 0 | 0 | 0
2018-04-13 03:46 | 288884.3 | 120.0017 | 2 | 40 | 4.101585 | 4.889864 | 0.162288 | 4.215e-09 | 0.6572882 | 1.5055e-08
2018-04-13 03:48 | 289004.3 | 240.0002 | 2 | 40 | 4.150997 | 4.889887 | 0.3252705 | 4.215e-09 | 1.330028 | 1.5055e-08
2018-04-13 03:50 | 289124.3 | 360.0002 | 2 | 40 | 4.188614 | 4.889816 | 0.4882461 | 4.215e-09 | 2.009706 | 1.5055e-08
2018-04-13 03:52 | 289244.3 | 480.0018 | 2 | 40 | 4.200367 | 4.588396 | 0.6477602 | 4.215e-09 | 2.679399 | 1.5055e-08
2018-04-13 03:54 | 289364.3 | 600.0002 | 2 | 40 | 4.200346 | 4.188051 | 0.7939495 | 4.215e-09 | 3.293448 | 1.5055e-08
2018-04-13 03:56 | 289484.3 | 720.0002 | 2 | 40 | 4.200385 | 3.802881 | 0.9270952 | 4.215e-09 | 3.85271 | 1.5055e-08
2018-04-13 03:58 | 289604.3 | 840.0002 | 2 | 40 | 4.200361 | 3.418053 | 1.047438 | 4.215e-09 | 4.358195 | 1.5055e-08
2018-04-13 03:59 | 289653.9 | 889.6351 | 2 | 40 | 4.200361 | 3.259977 | 1.093472 | 4.215e-09 | 4.551556 | 1.5055e-08
2018-04-13 04:01 | 289773.9 | 120.0019 | 3 | 40 | 4.234029 | 3.259989 | 1.201692 | 4.215e-09 | 5.007774 | 1.5055e-08
2018-04-13 04:03 | 289893.9 | 240.0003 | 3 | 40 | 4.276145 | 3.259945 | 1.310347 | 4.215e-09 | 5.470046 | 1.5055e-08
2018-04-13 04:05 | 290014 | 360.0027 | 3 | 40 | 4.324132 | 3.259951 | 1.419002 | 4.215e-09 | 5.937226 | 1.5055e-08
2018-04-13 04:07 | 290133.9 | 480.0002 | 3 | 40 | 4.377335 | 3.259947 | 1.527649 | 4.215e-09 | 6.40988 | 1.5055e-08
2018-04-13 04:09 | 290253.9 | 600.0019 | 3 | 40 | 4.400388 | 2.887802 | 1.632333 | 4.215e-09 | 6.870014 | 1.5055e-08
2018-04-13 04:11 | 290373.9 | 720.0011 | 3 | 40 | 4.400378 | 2.414808 | 1.720408 | 4.215e-09 | 7.257577 | 1.5055e-08
2018-04-13 04:13 | 290493.9 | 840.0011 | 3 | 40 | 4.400359 | 2.032269 | 1.794297 | 4.215e-09 | 7.582714 | 1.5055e-08
2018-04-13 04:15 | 290613.9 | 960.0011 | 3 | 40 | 4.400371 | 1.722443 | 1.856689 | 4.215e-09 | 7.857265 | 1.5055e-08
2018-04-13 04:17 | 290733.9 | 1080.0011 | 3 | 40 | 4.400367 | 1.469006 | 1.909724 | 4.215e-09 | 8.090635 | 1.5055e-08
2018-04-13 04:19 | 290854 | 1200.0027 | 3 | 40 | 4.400337 | 1.260401 | 1.955097 | 4.215e-09 | 8.290294 | 1.5055e-08
2018-04-13 04:21 | 290973.9 | 1320.0019 | 3 | 40 | 4.400344 | 1.088697 | 1.994149 | 4.215e-09 | 8.462137 | 1.5055e-08
2018-04-13 04:23 | 291093.9 | 1440.0002 | 3 | 40 | 4.400348 | 0.947464 | 2.027994 | 4.215e-09 | 8.611064 | 1.5055e-08
2018-04-13 04:25 | 291213.9 | 1560.0011 | 3 | 40 | 4.400354 | 0.8305378 | 2.057551 | 4.215e-09 | 8.741127 | 1.5055e-08
2018-04-13 04:27 | 291333.9 | 1680.0019 | 3 | 40 | 4.400305 | 0.7333336 | 2.083558 | 4.215e-09 | 8.855566 | 1.5055e-08
2018-04-13 04:29 | 291453.9 | 1800.0002 | 3 | 40 | 4.400295 | 0.652832 | 2.106624 | 4.215e-09 | 8.957063 | 1.5055e-08
2018-04-13 04:29 | 291456.1 | 1802.132 | 3 | 40 | 4.400321 | 0.6519966 | 2.107011 | 4.215e-09 | 8.958766 | 1.5055e-08
2018-04-13 04:31 | 291576.1 | 120.0017 | 4 | 40 | 4.328006 | 0 | 2.107011 | 4.215e-09 | 8.958766 | 1.5055e-08
2018-04-13 04:33 | 291696.1 | 240.0001 | 4 | 40 | 4.319672 | 0 | 2.107011 | 4.215e-09 | 8.958766 | 1.5055e-08
2018-04-13 04:34 | 291756.1 | 300.0007 | 4 | 40 | 4.31645 | 0 | 2.107011 | 4.215e-09 | 8.958766 | 1.5055e-08
2018-04-13 04:36 | 291876.2 | 120.0002 | 5 | 40 | 4.057075 | -2.282072 | 2.107011 | 0.07605708 | 8.958766 | 0.3113851
2018-04-13 04:38 | 291996.2 | 240.001 | 5 | 40 | 4.005166 | -2.282083 | 2.107011 | 0.1521194 | 8.958766 | 0.6179687
2018-04-13 04:40 | 292116.2 | 360.0002 | 5 | 40 | 3.956827 | -2.282043 | 2.107011 | 0.228181 | 8.958766 | 0.9207518
2018-04-13 04:42 | 292236.2 | 480.001 | 5 | 40 | 3.911407 | -2.282053 | 2.107011 | 0.3042402 | 8.958766 | 1.219958
2018-04-13 04:44 | 292356.2 | 600.0011 | 5 | 40 | 3.869236 | -2.282095 | 2.107011 | 0.3803036 | 8.958766 | 1.515847
2018-04-13 04:46 | 292476.2 | 720.0011 | 5 | 40 | 3.830694 | -2.282072 | 2.107011 | 0.4563675 | 8.958766 | 1.808665
2018-04-13 04:48 | 292596.2 | 840.0019 | 5 | 40 | 3.795829 | -2.282072 | 2.107011 | 0.5324267 | 8.958766 | 2.098675
2018-04-13 04:50 | 292716.2 | 960.0011 | 5 | 40 | 3.764577 | -2.28206 | 2.107011 | 0.6084924 | 8.958766 | 2.386197
2018-04-13 04:52 | 292836.2 | 1080.0013 | 5 | 40 | 3.736492 | -2.28206 | 2.107011 | 0.6845516 | 8.958766 | 2.671441
2018-04-13 04:54 | 292956.2 | 1200.0011 | 5 | 40 | 3.711093 | -2.282051 | 2.107011 | 0.7606148 | 8.958766 | 2.954669
2018-04-13 04:56 | 293076.2 | 1320.0018 | 5 | 40 | 3.687949 | -2.282084 | 2.107011 | 0.8366772 | 8.958766 | 3.23605
2018-04-13 04:58 | 293196.2 | 1440.0011 | 5 | 40 | 3.666703 | -2.282067 | 2.107011 | 0.9127355 | 8.958766 | 3.51573
2018-04-13 05:00 | 293316.2 | 1560.0002 | 5 | 40 | 3.647274 | -2.282049 | 2.107011 | 0.9887943 | 8.958766 | 3.793864
2018-04-13 05:02 | 293436.2 | 1680.0003 | 5 | 40 | 3.629567 | -2.282074 | 2.107011 | 1.064854 | 8.958766 | 4.070591
2018-04-13 05:04 | 293556.2 | 1800.001 | 5 | 40 | 3.613591 | -2.282049 | 2.107011 | 1.140916 | 8.958766 | 4.346048
2018-04-13 05:06 | 293676.2 | 1920.0013 | 5 | 40 | 3.59919 | -2.282076 | 2.107011 | 1.216977 | 8.958766 | 4.620344
2018-04-13 05:08 | 293796.2 | 2040.0002 | 5 | 40 | 3.586058 | -2.282046 | 2.107011 | 1.293033 | 8.958766 | 4.893578
2018-04-13 05:10 | 293916.2 | 2160.0018 | 5 | 40 | 3.573586 | -2.282057 | 2.107011 | 1.369091 | 8.958766 | 5.165851
2018-04-13 05:12 | 294036.2 | 2280.0011 | 5 | 40 | 3.561006 | -2.282023 | 2.107011 | 1.44515 | 8.958766 | 5.437178
2018-04-13 05:14 | 294156.2 | 2400.001 | 5 | 40 | 3.547675 | -2.282063 | 2.107011 | 1.521209 | 8.958766 | 5.707527
2018-04-13 05:16 | 294276.2 | 2520.0002 | 5 | 40 | 3.533031 | -2.282025 | 2.107011 | 1.597272 | 8.958766 | 5.976827
2018-04-13 05:18 | 294396.2 | 2640.0002 | 5 | 40 | 3.516466 | -2.282072 | 2.107011 | 1.673334 | 8.958766 | 6.244939
2018-04-13 05:20 | 294516.2 | 2760.001 | 5 | 40 | 3.496811 | -2.282091 | 2.107011 | 1.749395 | 8.958766 | 6.511685
2018-04-13 05:22 | 294636.2 | 2880.0018 | 5 | 40 | 3.471101 | -2.282023 | 2.107011 | 1.825458 | 8.958766 | 6.77674
2018-04-13 05:24 | 294756.2 | 3000.0018 | 5 | 40 | 3.433196 | -2.282036 | 2.107011 | 1.901518 | 8.958766 | 7.039418
2018-04-13 05:26 | 294876.2 | 3120.0003 | 5 | 40 | 3.36787 | -2.282018 | 2.107011 | 1.977582 | 8.958766 | 7.298344
2018-04-13 05:28 | 294996.2 | 3240.0003 | 5 | 40 | 3.215241 | -2.282067 | 2.107011 | 2.053642 | 8.958766 | 7.549615
2018-04-13 05:30 | 295073 | 3316.8288 | 5 | 40 | 2.99998 | -2.282022 | 2.107011 | 2.102341 | 8.958766 | 7.701561
2018-04-13 05:32 | 295193.1 | 120.0004 | 6 | 40 | 3.511435 | 0 | 2.107011 | 2.102341 | 8.958766 | 7.701561
2018-04-13 05:34 | 295313.1 | 240.001 | 6 | 40 | 3.558465 | 0 | 2.107011 | 2.102341 | 8.958766 | 7.701561
2018-04-13 05:35 | 295373.1 | 300.0032 | 6 | 40 | 3.57303 | 0 | 2.107011 | 2.102341 | 8.958766 | 7.701561
2018-04-13 05:35 | 295373.1 | 0.0048 | 7 | 41 | 3.57315 | 0 | 0 | 0 | 0 | 0
2018-04-13 05:37 | 295493.1 | 120.0003 | 2 | 41 | 4.103325 | 4.889872 | 0.1622982 | 4.211e-09 | 0.6576135 | 1.5048e-08
2018-04-13 05:39 | 295613.1 | 240.0002 | 2 | 41 | 4.152686 | 4.889866 | 0.3252822 | 4.211e-09 | 1.330639 | 1.5048e-08
2018-04-13 05:41 | 295733.1 | 360.001 | 2 | 41 | 4.190336 | 4.88991 | 0.4882601 | 4.211e-09 | 2.010606 | 1.5048e-08
2018-04-13 05:43 | 295853.1 | 480.0011 | 2 | 41 | 4.200406 | 4.568321 | 0.6472437 | 4.211e-09 | 2.678161 | 1.5048e-08
2018-04-13 05:45 | 295973.1 | 600.0002 | 2 | 41 | 4.200379 | 4.169456 | 0.7927644 | 4.211e-09 | 3.289402 | 1.5048e-08
2018-04-13 05:47 | 296093.1 | 720.001 | 2 | 41 | 4.200355 | 3.78548 | 0.9253302 | 4.211e-09 | 3.846227 | 1.5048e-08
2018-04-13 05:49 | 296213.1 | 840.0011 | 2 | 41 | 4.200342 | 3.403404 | 1.045157 | 4.211e-09 | 4.349545 | 1.5048e-08
2018-04-13 05:49 | 296258.5 | 885.3248 | 2 | 41 | 4.200346 | 3.259993 | 1.087102 | 4.211e-09 | 4.525726 | 1.5048e-08
2018-04-13 05:51 | 296378.5 | 120.0009 | 3 | 41 | 4.233968 | 3.259945 | 1.195318 | 4.211e-09 | 4.981925 | 1.5048e-08
2018-04-13 05:53 | 296498.5 | 240.0009 | 3 | 41 | 4.276065 | 3.259987 | 1.303969 | 4.211e-09 | 5.44418 | 1.5048e-08
2018-04-13 05:55 | 296618.5 | 360.0019 | 3 | 41 | 4.324161 | 3.259995 | 1.412623 | 4.211e-09 | 5.911352 | 1.5048e-08
2018-04-13 05:57 | 296738.5 | 480.001 | 3 | 41 | 4.377434 | 3.259954 | 1.521277 | 4.211e-09 | 6.384042 | 1.5048e-08
2018-04-13 05:59 | 296858.5 | 600.0001 | 3 | 41 | 4.40038 | 2.886732 | 1.625926 | 4.211e-09 | 6.844029 | 1.5048e-08
2018-04-13 06:01 | 296978.5 | 720.0001 | 3 | 41 | 4.40039 | 2.414818 | 1.713992 | 4.211e-09 | 7.231553 | 1.5048e-08
2018-04-13 06:03 | 297098.5 | 840.001 | 3 | 41 | 4.400372 | 2.032444 | 1.787872 | 4.211e-09 | 7.556652 | 1.5048e-08
2018-04-13 06:05 | 297218.5 | 960.0009 | 3 | 41 | 4.400365 | 1.721624 | 1.850255 | 4.211e-09 | 7.831161 | 1.5048e-08
2018-04-13 06:07 | 297338.5 | 1080.0019 | 3 | 41 | 4.400344 | 1.468151 | 1.903275 | 4.211e-09 | 8.064465 | 1.5048e-08
2018-04-13 06:09 | 297458.5 | 1200.0013 | 3 | 41 | 4.40035 | 1.259989 | 1.948631 | 4.211e-09 | 8.264049 | 1.5048e-08
2018-04-13 06:11 | 297578.5 | 1320.0019 | 3 | 41 | 4.400336 | 1.088167 | 1.987675 | 4.211e-09 | 8.435855 | 1.5048e-08
2018-04-13 06:13 | 297698.5 | 1440.001 | 3 | 41 | 4.400329 | 0.9466095 | 2.021512 | 4.211e-09 | 8.584746 | 1.5048e-08
2018-04-13 06:15 | 297818.5 | 1560.001 | 3 | 41 | 4.400315 | 0.8299522 | 2.051057 | 4.211e-09 | 8.714757 | 1.5048e-08
2018-04-13 06:17 | 297938.5 | 1680.001 | 3 | 41 | 4.400325 | 0.7335186 | 2.07706 | 4.211e-09 | 8.829178 | 1.5048e-08
2018-04-13 06:19 | 298058.5 | 1800.0001 | 3 | 41 | 4.400318 | 0.653265 | 2.100127 | 4.211e-09 | 8.930678 | 1.5048e-08
2018-04-13 06:19 | 298060.4 | 1801.8543 | 3 | 41 | 4.400311 | 0.6519928 | 2.100463 | 4.211e-09 | 8.932158 | 1.5048e-08
2018-04-13 06:21 | 298180.4 | 119.9999 | 4 | 41 | 4.327702 | 0 | 2.100463 | 4.211e-09 | 8.932158 | 1.5048e-08
2018-04-13 06:23 | 298300.4 | 239.9999 | 4 | 41 | 4.319339 | 0 | 2.100463 | 4.211e-09 | 8.932158 | 1.5048e-08
2018-04-13 06:24 | 298360.4 | 300.0005 | 4 | 41 | 4.316099 | 0 | 2.100463 | 4.211e-09 | 8.932158 | 1.5048e-08
2018-04-13 06:26 | 298480.5 | 120.001 | 5 | 41 | 4.0559 | -2.282081 | 2.100463 | 0.07605883 | 8.932158 | 0.311316
2018-04-13 06:28 | 298600.5 | 240.0003 | 5 | 41 | 4.003809 | -2.282083 | 2.100463 | 0.1521222 | 8.932158 | 0.617807
2018-04-13 06:30 | 298720.5 | 360.0018 | 5 | 41 | 3.95531 | -2.28212 | 2.100463 | 0.2281868 | 8.932158 | 0.9204924
2018-04-13 06:32 | 298840.5 | 480.001 | 5 | 41 | 3.909805 | -2.282046 | 2.100463 | 0.3042517 | 8.932158 | 1.219602
2018-04-13 06:34 | 298960.5 | 600.0003 | 5 | 41 | 3.86757 | -2.282078 | 2.100463 | 0.3803133 | 8.932158 | 1.51536
2018-04-13 06:36 | 299080.5 | 720.0019 | 5 | 41 | 3.828989 | -2.28203 | 2.100463 | 0.4563753 | 8.932158 | 1.808045
2018-04-13 06:38 | 299200.5 | 840.0003 | 5 | 41 | 3.794152 | -2.282032 | 2.100463 | 0.5324347 | 8.932158 | 2.097926
2018-04-13 06:40 | 299320.5 | 960.0003 | 5 | 41 | 3.76293 | -2.282086 | 2.100463 | 0.6084973 | 8.932158 | 2.38531
2018-04-13 06:42 | 299440.5 | 1080.001 | 5 | 41 | 3.734916 | -2.282049 | 2.100463 | 0.6845563 | 8.932158 | 2.670431
2018-04-13 06:44 | 299560.5 | 1200.0019 | 5 | 41 | 3.709584 | -2.282065 | 2.100463 | 0.7606214 | 8.932158 | 2.95355
2018-04-13 06:46 | 299680.5 | 1320.0011 | 5 | 41 | 3.68645 | -2.282063 | 2.100463 | 0.8366805 | 8.932158 | 3.234805
2018-04-13 06:48 | 299800.5 | 1440.001 | 5 | 41 | 3.665298 | -2.282086 | 2.100463 | 0.9127397 | 8.932158 | 3.514377
2018-04-13 06:50 | 299920.5 | 1560.0019 | 5 | 41 | 3.645899 | -2.282097 | 2.100463 | 0.9888049 | 8.932158 | 3.792429
2018-04-13 06:52 | 300040.5 | 1680.0001 | 5 | 41 | 3.628249 | -2.28207 | 2.100463 | 1.064864 | 8.932158 | 4.069049
2018-04-13 06:54 | 300160.5 | 1800.001 | 5 | 41 | 3.612336 | -2.282013 | 2.100463 | 1.140923 | 8.932158 | 4.344397
2018-04-13 06:56 | 300280.5 | 1920.0018 | 5 | 41 | 3.59801 | -2.28203 | 2.100463 | 1.216983 | 8.932158 | 4.618597
2018-04-13 06:58 | 300400.5 | 2040.0018 | 5 | 41 | 3.584936 | -2.282107 | 2.100463 | 1.293041 | 8.932158 | 4.891749
2018-04-13 07:00 | 300520.5 | 2160.0003 | 5 | 41 | 3.572491 | -2.282057 | 2.100463 | 1.369098 | 8.932158 | 5.163933
2018-04-13 07:02 | 300640.5 | 2280.0018 | 5 | 41 | 3.559893 | -2.282044 | 2.100463 | 1.44516 | 8.932158 | 5.435189
2018-04-13 07:04 | 300760.5 | 2400.0018 | 5 | 41 | 3.546509 | -2.282046 | 2.100463 | 1.521222 | 8.932158 | 5.705462
2018-04-13 07:06 | 300880.5 | 2520.0018 | 5 | 41 | 3.531765 | -2.28202 | 2.100463 | 1.597281 | 8.932158 | 5.974654
2018-04-13 07:08 | 301000.5 | 2640.0019 | 5 | 41 | 3.515028 | -2.282046 | 2.100463 | 1.673343 | 8.932158 | 6.242666
2018-04-13 07:10 | 301120.5 | 2760.0002 | 5 | 41 | 3.495061 | -2.282002 | 2.100463 | 1.749399 | 8.932158 | 6.509274
2018-04-13 07:12 | 301240.5 | 2880 | 5 | 41 | 3.468668 | -2.28202 | 2.100463 | 1.825461 | 8.932158 | 6.774167
2018-04-13 07:14 | 301360.5 | 3000.0019 | 5 | 41 | 3.429463 | -2.282018 | 2.100463 | 1.901525 | 8.932158 | 7.036633
2018-04-13 07:16 | 301480.5 | 3120.0002 | 5 | 41 | 3.360795 | -2.282043 | 2.100463 | 1.977582 | 8.932158 | 7.29515
2018-04-13 07:18 | 301600.5 | 3240.0018 | 5 | 41 | 3.197388 | -2.28202 | 2.100463 | 2.053644 | 8.932158 | 7.545544
2018-04-13 07:20 | 301668.9 | 3308.3992 | 5 | 41 | 2.999986 | -2.282053 | 2.100463 | 2.096999 | 8.932158 | 7.680335
2018-04-13 07:22 | 301788.9 | 119.9999 | 6 | 41 | 3.512955 | 0 | 2.100463 | 2.096999 | 8.932158 | 7.680335
2018-04-13 07:24 | 301908.9 | 240.0015 | 6 | 41 | 3.559844 | 0 | 2.100463 | 2.096999 | 8.932158 | 7.680335
2018-04-13 07:25 | 301968.9 | 300.0005 | 6 | 41 | 3.574297 | 0 | 2.100463 | 2.096999 | 8.932158 | 7.680335
2018-04-13 07:25 | 301969 | 0.0026 | 7 | 42 | 3.574509 | 0 | 0 | 0 | 0 | 0
2018-04-13 07:27 | 302089 | 120.0019 | 2 | 42 | 4.104792 | 4.889858 | 0.1623039 | 2.875e-09 | 0.6578778 | 1.0275e-08
2018-04-13 07:29 | 302209 | 240.0003 | 2 | 42 | 4.154152 | 4.889912 | 0.3252795 | 2.875e-09 | 1.331109 | 1.0275e-08
2018-04-13 07:31 | 302329 | 360.0012 | 2 | 42 | 4.191737 | 4.88987 | 0.4882723 | 2.875e-09 | 2.011369 | 1.0275e-08
2018-04-13 07:33 | 302449 | 480.0008 | 2 | 42 | 4.200367 | 4.551065 | 0.6468036 | 2.875e-09 | 2.677085 | 1.0275e-08
2018-04-13 07:35 | 302569 | 600.0019 | 2 | 42 | 4.200382 | 4.154879 | 0.791817 | 2.875e-09 | 3.286196 | 1.0275e-08
2018-04-13 07:37 | 302689 | 720.0013 | 2 | 42 | 4.200357 | 3.773273 | 0.9239314 | 2.875e-09 | 3.841125 | 1.0275e-08
2018-04-13 07:39 | 302809 | 840.0003 | 2 | 42 | 4.200364 | 3.392828 | 1.043355 | 2.875e-09 | 4.342746 | 1.0275e-08
2018-04-13 07:39 | 302851.1 | 882.0432 | 2 | 42 | 4.200379 | 3.259996 | 1.082204 | 2.875e-09 | 4.505928 | 1.0275e-08
2018-04-13 07:41 | 302971.1 | 120.001 | 3 | 42 | 4.233952 | 3.259937 | 1.190415 | 2.875e-09 | 4.962105 | 1.0275e-08
2018-04-13 07:43 | 303091.1 | 240 | 3 | 42 | 4.275979 | 3.259926 | 1.299072 | 2.875e-09 | 5.424378 | 1.0275e-08
2018-04-13 07:45 | 303211.1 | 360.0018 | 3 | 42 | 4.324096 | 3.259937 | 1.407726 | 2.875e-09 | 5.891548 | 1.0275e-08
2018-04-13 07:47 | 303331.1 | 480.001 | 3 | 42 | 4.377422 | 3.25997 | 1.516381 | 2.875e-09 | 6.364235 | 1.0275e-08
2018-04-13 07:49 | 303451.1 | 600.001 | 3 | 42 | 4.400399 | 2.887846 | 1.62104 | 2.875e-09 | 6.824265 | 1.0275e-08
2018-04-13 07:51 | 303571.1 | 720.001 | 3 | 42 | 4.400364 | 2.415377 | 1.709128 | 2.875e-09 | 7.211886 | 1.0275e-08
2018-04-13 07:53 | 303691.1 | 840.001 | 3 | 42 | 4.40037 | 2.033154 | 1.783038 | 2.875e-09 | 7.537117 | 1.0275e-08
2018-04-13 07:55 | 303811.1 | 960.001 | 3 | 42 | 4.400357 | 1.723345 | 1.845457 | 2.875e-09 | 7.811783 | 1.0275e-08
2018-04-13 07:57 | 303931.1 | 1080.0002 | 3 | 42 | 4.400336 | 1.468769 | 1.898524 | 2.875e-09 | 8.045298 | 1.0275e-08
2018-04-13 07:59 | 304051.1 | 1200.0018 | 3 | 42 | 4.400346 | 1.261139 | 1.943915 | 2.875e-09 | 8.245031 | 1.0275e-08
2018-04-13 08:01 | 304171.1 | 1320.0011 | 3 | 42 | 4.400366 | 1.089745 | 1.982995 | 2.875e-09 | 8.416998 | 1.0275e-08
2018-04-13 08:03 | 304291.1 | 1440.0005 | 3 | 42 | 4.400297 | 0.9470673 | 2.016868 | 2.875e-09 | 8.566052 | 1.0275e-08
2018-04-13 08:05 | 304411.1 | 1560.0002 | 3 | 42 | 4.40032 | 0.8305664 | 2.046447 | 2.875e-09 | 8.696209 | 1.0275e-08
2018-04-13 08:07 | 304531.1 | 1680.0011 | 3 | 42 | 4.400321 | 0.7342834 | 2.072477 | 2.875e-09 | 8.810749 | 1.0275e-08
2018-04-13 08:09 | 304651.1 | 1800.0026 | 3 | 42 | 4.400299 | 0.6537533 | 2.095568 | 2.875e-09 | 8.912356 | 1.0275e-08
2018-04-13 08:09 | 304654.2 | 1803.0904 | 3 | 42 | 4.400301 | 0.6519985 | 2.096128 | 2.875e-09 | 8.914823 | 1.0275e-08
2018-04-13 08:11 | 304774.2 | 120.0007 | 4 | 42 | 4.32751 | 0 | 2.096128 | 2.875e-09 | 8.914823 | 1.0275e-08
2018-04-13 08:13 | 304894.2 | 240.001 | 4 | 42 | 4.319082 | 0 | 2.096128 | 2.875e-09 | 8.914823 | 1.0275e-08
2018-04-13 08:14 | 304954.2 | 300.0021 | 4 | 42 | 4.315806 | 0 | 2.096128 | 2.875e-09 | 8.914823 | 1.0275e-08
2018-04-13 08:16 | 305074.3 | 120.001 | 5 | 42 | 4.054993 | -2.282074 | 2.096128 | 0.07605395 | 8.914823 | 0.3112339
2018-04-13 08:18 | 305194.3 | 240.001 | 5 | 42 | 4.002732 | -2.281999 | 2.096128 | 0.1521184 | 8.914823 | 0.617654
2018-04-13 08:20 | 305314.3 | 360.0003 | 5 | 42 | 3.954125 | -2.282051 | 2.096128 | 0.2281783 | 8.914823 | 0.9202355
2018-04-13 08:22 | 305434.3 | 480.001 | 5 | 42 | 3.908546 | -2.282013 | 2.096128 | 0.304237 | 8.914823 | 1.219228
2018-04-13 08:24 | 305554.3 | 600.001 | 5 | 42 | 3.866269 | -2.282044 | 2.096128 | 0.3802978 | 8.914823 | 1.514885
2018-04-13 08:26 | 305674.3 | 720.001 | 5 | 42 | 3.827687 | -2.282041 | 2.096128 | 0.4563602 | 8.914823 | 1.807471
2018-04-13 08:28 | 305794.3 | 840.001 | 5 | 42 | 3.792897 | -2.282004 | 2.096128 | 0.5324209 | 8.914823 | 2.09726
2018-04-13 08:30 | 305914.3 | 960.0003 | 5 | 42 | 3.761673 | -2.282041 | 2.096128 | 0.6084806 | 8.914823 | 2.384539
2018-04-13 08:32 | 306034.3 | 1080.0003 | 5 | 42 | 3.733746 | -2.282036 | 2.096128 | 0.6845398 | 8.914823 | 2.669569
2018-04-13 08:34 | 306154.3 | 1200.0018 | 5 | 42 | 3.708436 | -2.282055 | 2.096128 | 0.7606009 | 8.914823 | 2.952584
2018-04-13 08:36 | 306274.3 | 1320.001 | 5 | 42 | 3.685345 | -2.282051 | 2.096128 | 0.8366618 | 8.914823 | 3.233761
2018-04-13 08:38 | 306394.3 | 1440.0003 | 5 | 42 | 3.664197 | -2.282093 | 2.096128 | 0.9127186 | 8.914823 | 3.51324
2018-04-13 08:40 | 306514.3 | 1560.0017 | 5 | 42 | 3.644872 | -2.28207 | 2.096128 | 0.9887835 | 8.914823 | 3.791211
2018-04-13 08:42 | 306634.3 | 1680.0009 | 5 | 42 | 3.627244 | -2.282049 | 2.096128 | 1.064843 | 8.914823 | 4.067755
2018-04-13 08:44 | 306754.3 | 1800.0002 | 5 | 42 | 3.611409 | -2.282007 | 2.096128 | 1.140899 | 8.914823 | 4.343019
2018-04-13 08:46 | 306874.3 | 1920.0002 | 5 | 42 | 3.597132 | -2.282074 | 2.096128 | 1.216958 | 8.914823 | 4.617148
2018-04-13 08:48 | 306994.3 | 2040.0002 | 5 | 42 | 3.584087 | -2.282041 | 2.096128 | 1.293016 | 8.914823 | 4.890236
2018-04-13 08:50 | 307114.3 | 2160.001 | 5 | 42 | 3.571624 | -2.282025 | 2.096128 | 1.369076 | 8.914823 | 5.162366
2018-04-13 08:52 | 307234.3 | 2280.0018 | 5 | 42 | 3.559005 | -2.282081 | 2.096128 | 1.445137 | 8.914823 | 5.433552
2018-04-13 08:54 | 307354.3 | 2400.0002 | 5 | 42 | 3.545567 | -2.282049 | 2.096128 | 1.521198 | 8.914823 | 5.70375
2018-04-13 08:56 | 307474.3 | 2520.0003 | 5 | 42 | 3.530709 | -2.28206 | 2.096128 | 1.597256 | 8.914823 | 5.972864
2018-04-13 08:58 | 307594.3 | 2640.0019 | 5 | 42 | 3.513842 | -2.282018 | 2.096128 | 1.673315 | 8.914823 | 6.240779
2018-04-13 09:00 | 307714.3 | 2760.0003 | 5 | 42 | 3.4936 | -2.282043 | 2.096128 | 1.749378 | 8.914823 | 6.507312
2018-04-13 09:02 | 307834.3 | 2880.0011 | 5 | 42 | 3.466712 | -2.282057 | 2.096128 | 1.825439 | 8.914823 | 6.772072
2018-04-13 09:04 | 307954.3 | 3000.0009 | 5 | 42 | 3.426351 | -2.282034 | 2.096128 | 1.901501 | 8.914823 | 7.034342
2018-04-13 09:06 | 308074.3 | 3120.0002 | 5 | 42 | 3.354684 | -2.282043 | 2.096128 | 1.97756 | 8.914823 | 7.292543
2018-04-13 09:08 | 308194.3 | 3240.0002 | 5 | 42 | 3.182082 | -2.282036 | 2.096128 | 2.053619 | 8.914823 | 7.542161
2018-04-13 09:09 | 308255.9 | 3301.6031 | 5 | 42 | 2.999997 | -2.282039 | 2.096128 | 2.092665 | 8.914823 | 7.663189
2018-04-13 09:11 | 308376 | 120.001 | 6 | 42 | 3.51451 | 0 | 2.096128 | 2.092665 | 8.914823 | 7.663189
2018-04-13 09:13 | 308496 | 240.001 | 6 | 42 | 3.561171 | 0 | 2.096128 | 2.092665 | 8.914823 | 7.663189
2018-04-13 09:14 | 308556 | 300.0031 | 6 | 42 | 3.575602 | 0 | 2.096128 | 2.092665 | 8.914823 | 7.663189
2018-04-13 09:14 | 308556 | 0.0025 | 7 | 43 | 3.575604 | 0 | 0 | 0 | 0 | 0
2018-04-13 09:16 | 308676.1 | 120.001 | 2 | 43 | 4.106186 | 4.889925 | 0.162299 | 5.516e-09 | 0.6580902 | 1.9725e-08
2018-04-13 09:18 | 308796.1 | 240.0018 | 2 | 43 | 4.155541 | 4.889856 | 0.3252796 | 5.516e-09 | 1.33157 | 1.9725e-08
2018-04-13 09:20 | 308916.1 | 360.0018 | 2 | 43 | 4.193164 | 4.889904 | 0.4882606 | 5.516e-09 | 2.012008 | 1.9725e-08
2018-04-13 09:22 | 309036.1 | 480.0018 | 2 | 43 | 4.200381 | 4.534653 | 0.6463243 | 5.516e-09 | 2.675813 | 1.9725e-08
2018-04-13 09:24 | 309156.1 | 600.0018 | 2 | 43 | 4.200373 | 4.140995 | 0.7908149 | 5.516e-09 | 3.282727 | 1.9725e-08
2018-04-13 09:26 | 309276.1 | 720.0018 | 2 | 43 | 4.200378 | 3.761091 | 0.9224947 | 5.516e-09 | 3.835831 | 1.9725e-08
2018-04-13 09:28 | 309396.1 | 840.0002 | 2 | 43 | 4.200368 | 3.382395 | 1.041541 | 5.516e-09 | 4.335871 | 1.9725e-08
2018-04-13 09:29 | 309435.1 | 879.0279 | 2 | 43 | 4.200373 | 3.259985 | 1.077545 | 5.516e-09 | 4.4871 | 1.9725e-08
2018-04-13 09:31 | 309555.1 | 120.0003 | 3 | 43 | 4.233817 | 3.259958 | 1.185756 | 5.516e-09 | 4.943268 | 1.9725e-08
2018-04-13 09:33 | 309675.1 | 240.0011 | 3 | 43 | 4.275833 | 3.259974 | 1.294412 | 5.516e-09 | 5.405522 | 1.9725e-08
2018-04-13 09:35 | 309795.1 | 360.0003 | 3 | 43 | 4.323986 | 3.25996 | 1.403064 | 5.516e-09 | 5.872665 | 1.9725e-08
2018-04-13 09:37 | 309915.1 | 480.0011 | 3 | 43 | 4.377325 | 3.259932 | 1.511715 | 5.516e-09 | 6.345323 | 1.9725e-08
2018-04-13 09:39 | 310035.1 | 600.0003 | 3 | 43 | 4.400392 | 2.888166 | 1.61639 | 5.516e-09 | 6.80542 | 1.9725e-08
2018-04-13 09:41 | 310155.1 | 720.0011 | 3 | 43 | 4.400358 | 2.415462 | 1.704494 | 5.516e-09 | 7.193113 | 1.9725e-08
2018-04-13 09:43 | 310275.1 | 840.0003 | 3 | 43 | 4.400368 | 2.03356 | 1.778419 | 5.516e-09 | 7.518411 | 1.9725e-08
2018-04-13 09:45 | 310395.1 | 960.0011 | 3 | 43 | 4.400364 | 1.723667 | 1.840858 | 5.516e-09 | 7.793162 | 1.9725e-08
2018-04-13 09:47 | 310515.1 | 1080.0019 | 3 | 43 | 4.400372 | 1.470213 | 1.893935 | 5.516e-09 | 8.026723 | 1.9725e-08
2018-04-13 09:49 | 310635.1 | 1200.0019 | 3 | 43 | 4.400364 | 1.26186 | 1.939343 | 5.516e-09 | 8.226533 | 1.9725e-08
2018-04-13 09:51 | 310755.1 | 1320.0012 | 3 | 43 | 4.400343 | 1.090467 | 1.978449 | 5.516e-09 | 8.398611 | 1.9725e-08
2018-04-13 09:53 | 310875.1 | 1440.0028 | 3 | 43 | 4.400309 | 0.9480667 | 2.012351 | 5.516e-09 | 8.54779 | 1.9725e-08
2018-04-13 09:55 | 310995.1 | 1560.0003 | 3 | 43 | 4.400346 | 0.8322067 | 2.041956 | 5.516e-09 | 8.678062 | 1.9725e-08
2018-04-13 09:57 | 311115.1 | 1680.0003 | 3 | 43 | 4.400327 | 0.735302 | 2.068022 | 5.516e-09 | 8.792762 | 1.9725e-08
2018-04-13 09:59 | 311235.1 | 1800.0003 | 3 | 43 | 4.40032 | 0.6553555 | 2.091158 | 5.516e-09 | 8.894569 | 1.9725e-08
2018-04-13 09:59 | 311239.6 | 1804.5432 | 3 | 43 | 4.400281 | 0.6519947 | 2.091983 | 5.516e-09 | 8.898196 | 1.9725e-08
2018-04-13 10:01 | 311359.7 | 120.0007 | 4 | 43 | 4.327194 | 0 | 2.091983 | 5.516e-09 | 8.898196 | 1.9725e-08
2018-04-13 10:03 | 311479.7 | 240.0007 | 4 | 43 | 4.318709 | 0 | 2.091983 | 5.516e-09 | 8.898196 | 1.9725e-08
2018-04-13 10:04 | 311539.7 | 300.0029 | 4 | 43 | 4.315383 | 0 | 2.091983 | 5.516e-09 | 8.898196 | 1.9725e-08
2018-04-13 10:06 | 311659.8 | 120.0003 | 5 | 43 | 4.053746 | -2.282078 | 2.091983 | 0.07606032 | 8.898196 | 0.3111765
2018-04-13 10:08 | 311779.8 | 240.0002 | 5 | 43 | 4.001354 | -2.282078 | 2.091983 | 0.1521237 | 8.898196 | 0.6174921
2018-04-13 10:10 | 311899.8 | 360.0003 | 5 | 43 | 3.952632 | -2.282081 | 2.091983 | 0.2281832 | 8.898196 | 0.9199618
2018-04-13 10:12 | 312019.8 | 480.0018 | 5 | 43 | 3.906961 | -2.282084 | 2.091983 | 0.3042476 | 8.898196 | 1.218859
2018-04-13 10:14 | 312139.8 | 600.0003 | 5 | 43 | 3.864707 | -2.282076 | 2.091983 | 0.3803104 | 8.898196 | 1.514404
2018-04-13 10:16 | 312259.8 | 720.0003 | 5 | 43 | 3.826128 | -2.282095 | 2.091983 | 0.4563709 | 8.898196 | 1.806865
2018-04-13 10:18 | 312379.8 | 840.0003 | 5 | 43 | 3.791381 | -2.282122 | 2.091983 | 0.5324345 | 8.898196 | 2.096547
2018-04-13 10:20 | 312499.8 | 960.0004 | 5 | 43 | 3.760278 | -2.282091 | 2.091983 | 0.6084938 | 8.898196 | 2.383712
2018-04-13 10:22 | 312619.8 | 1080.0011 | 5 | 43 | 3.732346 | -2.282065 | 2.091983 | 0.6845586 | 8.898196 | 2.668656
2018-04-13 10:24 | 312739.8 | 1200.0011 | 5 | 43 | 3.70709 | -2.282065 | 2.091983 | 0.7606198 | 8.898196 | 2.951566
2018-04-13 10:26 | 312859.8 | 1320.0003 | 5 | 43 | 3.684076 | -2.282074 | 2.091983 | 0.8366789 | 8.898196 | 3.232636
2018-04-13 10:28 | 312979.8 | 1440.0018 | 5 | 43 | 3.662959 | -2.282091 | 2.091983 | 0.9127427 | 8.898196 | 3.512046
2018-04-13 10:30 | 313099.8 | 1560.0018 | 5 | 43 | 3.643659 | -2.282034 | 2.091983 | 0.9888051 | 8.898196 | 3.789915
2018-04-13 10:32 | 313219.8 | 1680.0018 | 5 | 43 | 3.62615 | -2.282097 | 2.091983 | 1.064867 | 8.898196 | 4.066381
2018-04-13 10:34 | 313339.8 | 1800.0011 | 5 | 43 | 3.610355 | -2.282084 | 2.091983 | 1.140925 | 8.898196 | 4.341568
2018-04-13 10:36 | 313459.8 | 1920.0018 | 5 | 43 | 3.596125 | -2.28207 | 2.091983 | 1.216986 | 8.898196 | 4.615624
2018-04-13 10:38 | 313579.8 | 2040.0003 | 5 | 43 | 3.583143 | -2.282057 | 2.091983 | 1.293044 | 8.898196 | 4.888641
2018-04-13 10:40 | 313699.8 | 2160.0003 | 5 | 43 | 3.570668 | -2.282081 | 2.091983 | 1.369104 | 8.898196 | 5.160699
2018-04-13 10:42 | 313819.8 | 2280.0003 | 5 | 43 | 3.55804 | -2.282022 | 2.091983 | 1.445164 | 8.898196 | 5.431809
2018-04-13 10:44 | 313939.8 | 2400.0018 | 5 | 43 | 3.544544 | -2.282051 | 2.091983 | 1.521227 | 8.898196 | 5.701941
2018-04-13 10:46 | 314059.8 | 2520.0018 | 5 | 43 | 3.529589 | -2.282063 | 2.091983 | 1.597291 | 8.898196 | 5.970992
2018-04-13 10:48 | 314179.8 | 2640.0003 | 5 | 43 | 3.512536 | -2.282049 | 2.091983 | 1.67335 | 8.898196 | 6.238818
2018-04-13 10:50 | 314299.8 | 2760.0003 | 5 | 43 | 3.491989 | -2.282072 | 2.091983 | 1.749411 | 8.898196 | 6.505237
2018-04-13 10:52 | 314419.8 | 2880.0003 | 5 | 43 | 3.464508 | -2.282002 | 2.091983 | 1.825468 | 8.898196 | 6.769843
2018-04-13 10:54 | 314539.8 | 3000.0027 | 5 | 43 | 3.422896 | -2.282044 | 2.091983 | 1.90153 | 8.898196 | 7.031902
2018-04-13 10:56 | 314659.8 | 3120.0011 | 5 | 43 | 3.34768 | -2.282039 | 2.091983 | 1.977589 | 8.898196 | 7.289728
2018-04-13 10:58 | 314779.8 | 3240.0003 | 5 | 43 | 3.164071 | -2.282081 | 2.091983 | 2.053649 | 8.898196 | 7.538466
2018-04-13 10:59 | 314833.7 | 3293.8912 | 5 | 43 | 2.999998 | -2.282072 | 2.091983 | 2.087809 | 8.898196 | 7.643981
2018-04-13 11:01 | 314953.7 | 120 | 6 | 43 | 3.516108 | 0 | 2.091983 | 2.087809 | 8.898196 | 7.643981
2018-04-13 11:03 | 315073.7 | 240.0009 | 6 | 43 | 3.562562 | 0 | 2.091983 | 2.087809 | 8.898196 | 7.643981
2018-04-13 11:04 | 315133.7 | 300.0022 | 6 | 43 | 3.576904 | 0 | 2.091983 | 2.087809 | 8.898196 | 7.643981
2018-04-13 11:04 | 315133.8 | 0.0025 | 7 | 44 | 3.576928 | 0 | 0 | 0 | 0 | 0
2018-04-13 11:06 | 315253.8 | 120.0011 | 2 | 44 | 4.107767 | 4.889914 | 0.1622969 | 5.278e-09 | 0.6583398 | 1.8878e-08
2018-04-13 11:08 | 315373.8 | 240.0008 | 2 | 44 | 4.157122 | 4.889912 | 0.3252708 | 5.278e-09 | 1.332056 | 1.8878e-08
2018-04-13 11:10 | 315493.8 | 360 | 2 | 44 | 4.194763 | 4.889912 | 0.4882526 | 5.278e-09 | 2.01275 | 1.8878e-08
2018-04-13 11:12 | 315613.8 | 480.0004 | 2 | 44 | 4.200373 | 4.51506 | 0.6457481 | 5.278e-09 | 2.674218 | 1.8878e-08
2018-04-13 11:14 | 315733.8 | 600.0011 | 2 | 44 | 4.200342 | 4.123264 | 0.789647 | 5.278e-09 | 3.278646 | 1.8878e-08
2018-04-13 11:16 | 315853.8 | 720.0011 | 2 | 44 | 4.200378 | 3.746168 | 0.920779 | 5.278e-09 | 3.829449 | 1.8878e-08
2018-04-13 11:18 | 315973.8 | 840.0019 | 2 | 44 | 4.200365 | 3.369516 | 1.039356 | 5.278e-09 | 4.327517 | 1.8878e-08
2018-04-13 11:19 | 316008.6 | 874.7904 | 2 | 44 | 4.200351 | 3.259995 | 1.071385 | 5.278e-09 | 4.46205 | 1.8878e-08
2018-04-13 11:21 | 316128.6 | 120.0003 | 3 | 44 | 4.233788 | 3.259958 | 1.179596 | 5.278e-09 | 4.918218 | 1.8878e-08
2018-04-13 11:23 | 316248.6 | 240.0003 | 3 | 44 | 4.275813 | 3.259949 | 1.288251 | 5.278e-09 | 5.380462 | 1.8878e-08
2018-04-13 11:25 | 316368.6 | 360.0013 | 3 | 44 | 4.32395 | 3.25997 | 1.396906 | 5.278e-09 | 5.847618 | 1.8878e-08
2018-04-13 11:27 | 316488.6 | 480.002 | 3 | 44 | 4.377409 | 3.259933 | 1.505555 | 5.278e-09 | 6.320271 | 1.8878e-08
2018-04-13 11:29 | 316608.6 | 600.002 | 3 | 44 | 4.400386 | 2.88702 | 1.610197 | 5.278e-09 | 6.780229 | 1.8878e-08
2018-04-13 11:31 | 316728.6 | 720.002 | 3 | 44 | 4.400382 | 2.415375 | 1.69827 | 5.278e-09 | 7.167784 | 1.8878e-08
2018-04-13 11:33 | 316848.6 | 840.0012 | 3 | 44 | 4.400359 | 2.033556 | 1.77219 | 5.278e-09 | 7.493062 | 1.8878e-08
2018-04-13 11:35 | 316968.6 | 960.002 | 3 | 44 | 4.400331 | 1.723194 | 1.834624 | 5.278e-09 | 7.76779 | 1.8878e-08
2018-04-13 11:37 | 317088.6 | 1080.002 | 3 | 44 | 4.400348 | 1.469936 | 1.887704 | 5.278e-09 | 8.001362 | 1.8878e-08
2018-04-13 11:39 | 317208.6 | 1200.002 | 3 | 44 | 4.400349 | 1.261663 | 1.933116 | 5.278e-09 | 8.201191 | 1.8878e-08
2018-04-13 11:41 | 317328.6 | 1320.0004 | 3 | 44 | 4.400331 | 1.089619 | 1.972212 | 5.278e-09 | 8.373228 | 1.8878e-08
2018-04-13 11:43 | 317448.6 | 1440.0004 | 3 | 44 | 4.400334 | 0.9483852 | 2.006093 | 5.278e-09 | 8.522314 | 1.8878e-08
2018-04-13 11:45 | 317568.6 | 1560.0003 | 3 | 44 | 4.400315 | 0.8311844 | 2.035684 | 5.278e-09 | 8.652523 | 1.8878e-08
2018-04-13 11:47 | 317688.6 | 1680.0003 | 3 | 44 | 4.400338 | 0.7352676 | 2.061736 | 5.278e-09 | 8.76716 | 1.8878e-08
2018-04-13 11:49 | 317808.6 | 1800.002 | 3 | 44 | 4.400303 | 0.6545734 | 2.084859 | 5.278e-09 | 8.868912 | 1.8878e-08
2018-04-13 11:49 | 317813.1 | 1804.4537 | 3 | 44 | 4.400305 | 0.6519985 | 2.085668 | 5.278e-09 | 8.872471 | 1.8878e-08
2018-04-13 11:51 | 317933.1 | 120.0015 | 4 | 44 | 4.326989 | 0 | 2.085668 | 5.278e-09 | 8.872471 | 1.8878e-08
2018-04-13 11:53 | 318053.1 | 240.0008 | 4 | 44 | 4.318446 | 0 | 2.085668 | 5.278e-09 | 8.872471 | 1.8878e-08
2018-04-13 11:54 | 318113.1 | 300.0012 | 4 | 44 | 4.315121 | 0 | 2.085668 | 5.278e-09 | 8.872471 | 1.8878e-08
2018-04-13 11:56 | 318233.2 | 120.0002 | 5 | 44 | 4.052685 | -2.282095 | 2.085668 | 0.07605934 | 8.872471 | 0.3111033
2018-04-13 11:58 | 318353.2 | 240.0003 | 5 | 44 | 4.000082 | -2.28207 | 2.085668 | 0.1521225 | 8.872471 | 0.6173298
2018-04-13 12:00 | 318473.2 | 360.0002 | 5 | 44 | 3.951258 | -2.282084 | 2.085668 | 0.2281816 | 8.872471 | 0.919697
2018-04-13 12:02 | 318593.2 | 480.0012 | 5 | 44 | 3.905475 | -2.28207 | 2.085668 | 0.3042431 | 8.872471 | 1.218473
2018-04-13 12:04 | 318713.2 | 600.0019 | 5 | 44 | 3.863171 | -2.282072 | 2.085668 | 0.3803045 | 8.872471 | 1.513897
2018-04-13 12:06 | 318833.2 | 720.0019 | 5 | 44 | 3.824579 | -2.282049 | 2.085668 | 0.4563664 | 8.872471 | 1.806246
2018-04-13 12:08 | 318953.2 | 840.001 | 5 | 44 | 3.78983 | -2.282097 | 2.085668 | 0.5324275 | 8.872471 | 2.095802
2018-04-13 12:10 | 319073.2 | 960.001 | 5 | 44 | 3.758781 | -2.282046 | 2.085668 | 0.6084891 | 8.872471 | 2.382859
2018-04-13 12:12 | 319193.2 | 1080.001 | 5 | 44 | 3.730856 | -2.282036 | 2.085668 | 0.6845483 | 8.872471 | 2.667667
2018-04-13 12:14 | 319313.2 | 1200.0002 | 5 | 44 | 3.705603 | -2.282028 | 2.085668 | 0.7606089 | 8.872471 | 2.950463
2018-04-13 12:16 | 319433.2 | 1320.0002 | 5 | 44 | 3.682596 | -2.282032 | 2.085668 | 0.8366669 | 8.872471 | 3.231416
2018-04-13 12:18 | 319553.2 | 1440.0002 | 5 | 44 | 3.661533 | -2.28206 | 2.085668 | 0.9127285 | 8.872471 | 3.510707
2018-04-13 12:20 | 319673.2 | 1560.0011 | 5 | 44 | 3.642266 | -2.282065 | 2.085668 | 0.9887898 | 8.872471 | 3.788464
2018-04-13 12:22 | 319793.2 | 1680.001 | 5 | 44 | 3.624762 | -2.282055 | 2.085668 | 1.064848 | 8.872471 | 4.064812
2018-04-13 12:24 | 319913.2 | 1800.0013 | 5 | 44 | 3.609058 | -2.282002 | 2.085668 | 1.140908 | 8.872471 | 4.339903
2018-04-13 12:26 | 320033.2 | 1920.0003 | 5 | 44 | 3.594856 | -2.282034 | 2.085668 | 1.216964 | 8.872471 | 4.613847
2018-04-13 12:28 | 320153.2 | 2040.0011 | 5 | 44 | 3.581884 | -2.282032 | 2.085668 | 1.293024 | 8.872471 | 4.886772
2018-04-13 12:30 | 320273.2 | 2160.002 | 5 | 44 | 3.569413 | -2.28203 | 2.085668 | 1.369086 | 8.872471 | 5.158741
2018-04-13 12:32 | 320393.2 | 2280.002 | 5 | 44 | 3.556733 | -2.282013 | 2.085668 | 1.445146 | 8.872471 | 5.42975
2018-04-13 12:34 | 320513.2 | 2400.0004 | 5 | 44 | 3.543075 | -2.282051 | 2.085668 | 1.521206 | 8.872471 | 5.699765
2018-04-13 12:36 | 320633.2 | 2520.0004 | 5 | 44 | 3.527952 | -2.282044 | 2.085668 | 1.597266 | 8.872471 | 5.968688
2018-04-13 12:38 | 320753.2 | 2640.0015 | 5 | 44 | 3.51066 | -2.282049 | 2.085668 | 1.673328 | 8.872471 | 6.23639
2018-04-13 12:40 | 320873.2 | 2760.002 | 5 | 44 | 3.489542 | -2.282023 | 2.085668 | 1.749389 | 8.872471 | 6.502643
2018-04-13 12:42 | 320993.2 | 2880.0004 | 5 | 44 | 3.461069 | -2.282046 | 2.085668 | 1.825448 | 8.872471 | 6.767036
2018-04-13 12:44 | 321113.2 | 3000.002 | 5 | 44 | 3.417314 | -2.282001 | 2.085668 | 1.90151 | 8.872471 | 7.028764
2018-04-13 12:46 | 321233.2 | 3120.0011 | 5 | 44 | 3.335943 | -2.282062 | 2.085668 | 1.977571 | 8.872471 | 7.28599
2018-04-13 12:48 | 321353.2 | 3240.002 | 5 | 44 | 3.133708 | -2.282044 | 2.085668 | 2.053632 | 8.872471 | 7.53324
2018-04-13 12:48 | 321395 | 3281.8049 | 5 | 44 | 2.999988 | -2.282023 | 2.085668 | 2.080126 | 8.872471 | 7.614611
2018-04-13 12:50 | 321515.1 | 120.0008 | 6 | 44 | 3.517818 | 0 | 2.085668 | 2.080126 | 8.872471 | 7.614611
2018-04-13 12:52 | 321635.1 | 240.0023 | 6 | 44 | 3.564103 | 0 | 2.085668 | 2.080126 | 8.872471 | 7.614611
2018-04-13 12:53 | 321695.1 | 300.0021 | 6 | 44 | 3.578411 | 0 | 2.085668 | 2.080126 | 8.872471 | 7.614611
2018-04-13 12:53 | 321695.1 | 0.0025 | 7 | 45 | 3.578516 | 0 | 0 | 0 | 0 | 0
2018-04-13 12:55 | 321815.2 | 120.0019 | 2 | 45 | 4.109397 | 4.889919 | 0.1622987 | 4.96e-09 | 0.6586278 | 1.7749e-08
2018-04-13 12:57 | 321935.2 | 240.0011 | 2 | 45 | 4.159002 | 4.889915 | 0.325282 | 4.96e-09 | 1.332663 | 1.7749e-08
2018-04-13 12:59 | 322055.2 | 360.0011 | 2 | 45 | 4.196691 | 4.889904 | 0.4882628 | 4.96e-09 | 2.013663 | 1.7749e-08
2018-04-13 13:01 | 322175.2 | 480.0018 | 2 | 45 | 4.20037 | 4.492483 | 0.645052 | 4.96e-09 | 2.672204 | 1.7749e-08
2018-04-13 13:03 | 322295.2 | 600.0019 | 2 | 45 | 4.200371 | 4.102667 | 0.7882276 | 4.96e-09 | 3.273594 | 1.7749e-08
2018-04-13 13:05 | 322415.2 | 720.0003 | 2 | 45 | 4.200349 | 3.724646 | 0.9186673 | 4.96e-09 | 3.821489 | 1.7749e-08
2018-04-13 13:07 | 322535.2 | 840.0003 | 2 | 45 | 4.200374 | 3.350107 | 1.036572 | 4.96e-09 | 4.316732 | 1.7749e-08
2018-04-13 13:08 | 322564.1 | 868.8968 | 2 | 45 | 4.200362 | 3.259995 | 1.0631 | 4.96e-09 | 4.428161 | 1.7749e-08
2018-04-13 13:10 | 322684.0975 | 120.0019 | 3 | 45 | 4.233817 | 3.259964 | 1.171311 | 4.96e-09 | 4.884331 | 1.7749e-08
2018-04-13 13:12 | 322804.0959 | 240.0003 | 3 | 45 | 4.275856 | 3.259939 | 1.279959 | 4.96e-09 | 5.34655 | 1.7749e-08
2018-04-13 13:14 | 322924.0974 | 360.0018 | 3 | 45 | 4.323977 | 3.259949 | 1.388608 | 4.96e-09 | 5.813682 | 1.7749e-08
2018-04-13 13:16 | 323044.0974 | 480.0018 | 3 | 45 | 4.377455 | 3.25997 | 1.497262 | 4.96e-09 | 6.286359 | 1.7749e-08
2018-04-13 13:18 | 323164.0959 | 600.0003 | 3 | 45 | 4.400383 | 2.886871 | 1.601899 | 4.96e-09 | 6.746298 | 1.7749e-08
2018-04-13 13:20 | 323284.0975 | 720.0019 | 3 | 45 | 4.400351 | 2.41551 | 1.689984 | 4.96e-09 | 7.133907 | 1.7749e-08
2018-04-13 13:22 | 323404.0975 | 840.0019 | 3 | 45 | 4.400382 | 2.03446 | 1.763919 | 4.96e-09 | 7.459249 | 1.7749e-08
2018-04-13 13:22 | 323426.4715 | 862.3759 | 3 | 45 | 4.400346 | 1.971138 | 1.776364 | 4.96e-09 | 7.514009 | 1.7749e-08
2018-04-13 14:58 | 323546.5 | 982.424676 | 3 | 45 | 4.400032 | 2.696559 | 1.878861 | 9.365927e-09 | 7.963867 | 3.905026e-08
2018-04-13 15:00 | 323666.5 | 1102.425076 | 3 | 45 | 4.399998 | 2.074946 | 1.957764 | 9.365927e-09 | 8.311041 | 3.905026e-08
2018-04-13 15:02 | 323786.5 | 1222.422876 | 3 | 45 | 4.399974 | 1.644102 | 2.018983 | 9.365927e-09 | 8.580402 | 3.905026e-08
2018-04-13 15:04 | 323906.5 | 1342.422676 | 3 | 45 | 4.39999 | 1.36741 | 2.068934 | 9.365927e-09 | 8.800187 | 3.905026e-08
2018-04-13 15:06 | 324026.5 | 1462.424776 | 3 | 45 | 4.399979 | 1.147771 | 2.11065 | 9.365927e-09 | 8.983737 | 3.905026e-08
2018-04-13 15:08 | 324146.5 | 1582.423076 | 3 | 45 | 4.400003 | 0.9819311 | 2.146 | 9.365927e-09 | 9.139278 | 3.905026e-08
2018-04-13 15:10 | 324266.5 | 1702.423476 | 3 | 45 | 4.399995 | 0.8464293 | 2.176365 | 9.365927e-09 | 9.272886 | 3.905026e-08
2018-04-13 15:12 | 324386.5 | 1822.424576 | 3 | 45 | 4.399976 | 0.7376894 | 2.202689 | 9.365927e-09 | 9.38871 | 3.905026e-08
2018-04-13 15:14 | 324501.6 | 1937.518476 | 3 | 45 | 4.400018 | 0.6519422 | 2.224847 | 9.365927e-09 | 9.486206 | 3.905026e-08
2018-04-13 15:16 | 324621.7 | 120.0006 | 4 | 45 | 4.328855 | 0 | 2.224847 | 9.365927e-09 | 9.486206 | 3.905026e-08
2018-04-13 15:18 | 324741.7 | 240.0031 | 4 | 45 | 4.321449 | 0 | 2.224847 | 9.365927e-09 | 9.486206 | 3.905026e-08
2018-04-13 15:19 | 324801.7 | 300.0027 | 4 | 45 | 4.318692 | 0 | 2.224847 | 9.365927e-09 | 9.486206 | 3.905026e-08
2018-04-13 15:21 | 324921.8 | 120.0005 | 5 | 45 | 4.05527 | -2.282587 | 2.224847 | 0.07607873 | 9.486206 | 0.3113341
2018-04-13 15:23 | 325041.8 | 240.0025 | 5 | 45 | 4.004788 | -2.282286 | 2.224847 | 0.1521574 | 9.486206 | 0.6178929
2018-04-13 15:25 | 325161.8 | 360.0015 | 5 | 45 | 3.958925 | -2.281521 | 2.224847 | 0.2282238 | 9.486206 | 0.9207585
2018-04-13 15:27 | 325281.8 | 480.0008 | 5 | 45 | 3.915877 | -2.282331 | 2.224847 | 0.3042772 | 9.486206 | 1.220194
2018-04-13 15:29 | 325401.8 | 600.0005 | 5 | 45 | 3.875727 | -2.282601 | 2.224847 | 0.3803402 | 9.486206 | 1.516501
2018-04-13 15:31 | 325521.8 | 720.0027 | 5 | 45 | 3.83871 | -2.281915 | 2.224847 | 0.4564099 | 9.486206 | 1.809895
2018-04-13 15:33 | 325641.8 | 840.0015 | 5 | 45 | 3.804921 | -2.282505 | 2.224847 | 0.5324821 | 9.486206 | 2.100603
2018-04-13 15:35 | 325761.8 | 960.001 | 5 | 45 | 3.774511 | -2.282177 | 2.224847 | 0.6085622 | 9.486206 | 2.388902
2018-04-13 15:37 | 325881.8 | 1080.0025 | 5 | 45 | 3.747181 | -2.282041 | 2.224847 | 0.6846391 | 9.486206 | 2.674997
2018-04-13 15:39 | 326001.8 | 1200.0017 | 5 | 45 | 3.72239 | -2.282248 | 2.224847 | 0.760718 | 9.486206 | 2.959121
2018-04-13 15:41 | 326121.8 | 1320.0023 | 5 | 45 | 3.69966 | -2.281976 | 2.224847 | 0.8367938 | 9.486206 | 3.241426
2018-04-13 15:43 | 326241.8 | 1440.001 | 5 | 45 | 3.678732 | -2.282151 | 2.224847 | 0.9128721 | 9.486206 | 3.522083
2018-04-13 15:45 | 326361.8 | 1560.0023 | 5 | 45 | 3.659404 | -2.282263 | 2.224847 | 0.9889475 | 9.486206 | 3.801198
2018-04-13 15:47 | 326481.8 | 1680.0009 | 5 | 45 | 3.641633 | -2.282067 | 2.224847 | 1.065024 | 9.486206 | 4.078906
2018-04-13 15:49 | 326601.8 | 1800.0032 | 5 | 45 | 3.625378 | -2.282767 | 2.224847 | 1.141104 | 9.486206 | 4.355334
2018-04-13 15:51 | 326721.8 | 1920.0019 | 5 | 45 | 3.610633 | -2.282084 | 2.224847 | 1.217179 | 9.486206 | 4.630568
2018-04-13 15:53 | 326841.8 | 2040.0013 | 5 | 45 | 3.597225 | -2.282034 | 2.224847 | 1.293254 | 9.486206 | 4.904729
2018-04-13 15:55 | 326961.8 | 2160.0027 | 5 | 45 | 3.584562 | -2.282074 | 2.224847 | 1.369336 | 9.486206 | 5.177927
2018-04-13 15:57 | 327081.8 | 2280.0027 | 5 | 45 | 3.572454 | -2.282248 | 2.224847 | 1.4454 | 9.486206 | 5.450126
2018-04-13 15:59 | 327201.8 | 2400.0012 | 5 | 45 | 3.5599 | -2.282256 | 2.224847 | 1.521478 | 9.486206 | 5.721435
2018-04-13 16:01 | 327321.8 | 2520.0007 | 5 | 45 | 3.546502 | -2.282309 | 2.224847 | 1.597553 | 9.486206 | 5.991752
2018-04-13 16:03 | 327441.8 | 2640.0005 | 5 | 45 | 3.53173 | -2.282495 | 2.224847 | 1.673631 | 9.486206 | 6.261012
2018-04-13 16:05 | 327561.8 | 2760.0032 | 5 | 45 | 3.515058 | -2.282049 | 2.224847 | 1.749711 | 9.486206 | 6.529088
2018-04-13 16:07 | 327681.8 | 2880.0032 | 5 | 45 | 3.495065 | -2.282529 | 2.224847 | 1.825786 | 9.486206 | 6.795763
2018-04-13 16:09 | 327801.8 | 3000.0022 | 5 | 45 | 3.468703 | -2.282547 | 2.224847 | 1.901863 | 9.486206 | 7.060709
2018-04-13 16:11 | 327921.8 | 3120.0024 | 5 | 45 | 3.430077 | -2.28265 | 2.224847 | 1.977938 | 9.486206 | 7.323229
2018-04-13 16:13 | 328041.8 | 3240.0013 | 5 | 45 | 3.364068 | -2.282239 | 2.224847 | 2.054014 | 9.486206 | 7.581936
2018-04-13 16:15 | 328161.8 | 3360.0031 | 5 | 45 | 3.214353 | -2.282415 | 2.224847 | 2.130089 | 9.486206 | 7.832999
2018-04-13 16:17 | 328243.1 | 3441.312 | 5 | 45 | 2.999983 | -2.282281 | 2.224847 | 2.181637 | 9.486206 | 7.993792
2018-04-13 16:19 | 328363.2 | 120.0001 | 6 | 45 | 3.518866 | 0 | 2.224847 | 2.181678 | 9.486206 | 7.993919
2018-04-13 16:21 | 328483.2 | 240 | 6 | 45 | 3.567172 | 0 | 2.224847 | 2.181678 | 9.486206 | 7.993919
2018-04-13 16:22 | 328543.2 | 300.0016 | 6 | 45 | 3.582062 | 0 | 2.224847 | 2.181678 | 9.486206 | 7.993919
2018-04-13 16:24 | 328663.3 | 120.0015 | 2 | 46 | 4.109918 | 4.889843 | 0.1626111 | 1.184728e-09 | 0.6601109 | 4.243713e-09
2018-04-13 16:26 | 328783.3 | 240.0015 | 2 | 46 | 4.159098 | 4.889982 | 0.3256132 | 1.184728e-09 | 1.334271 | 4.243713e-09
2018-04-13 16:28 | 328903.3 | 360.0007 | 2 | 46 | 4.196836 | 4.89035 | 0.4886219 | 1.184728e-09 | 2.015406 | 4.243713e-09
2018-04-13 16:30 | 329023.3 | 480.0023 | 2 | 46 | 4.200037 | 4.593653 | 0.6478107 | 7.15335e-09 | 2.683976 | 2.769237e-08
2018-04-13 16:32 | 329143.3 | 600.0006 | 2 | 46 | 4.199996 | 4.203127 | 0.7942747 | 7.15335e-09 | 3.299126 | 2.769237e-08
2018-04-13 16:34 | 329263.3 | 720.0015 | 2 | 46 | 4.199985 | 3.824487 | 0.9279922 | 7.15335e-09 | 3.86074 | 2.769237e-08
2018-04-13 16:36 | 329383.3 | 840.0005 | 2 | 46 | 4.200016 | 3.443065 | 1.049143 | 7.15335e-09 | 4.369576 | 2.769237e-08
2018-04-13 16:37 | 329441 | 897.7339 | 2 | 46 | 4.199988 | 3.259995 | 1.102943 | 7.15335e-09 | 4.595533 | 2.769237e-08
2018-04-13 16:39 | 329561 | 120.0002 | 3 | 46 | 4.243174 | 3.259546 | 1.211347 | 7.15335e-09 | 5.053397 | 2.769237e-08
2018-04-13 16:41 | 329681 | 240.0016 | 3 | 46 | 4.286785 | 3.259693 | 1.320007 | 7.15335e-09 | 5.516773 | 2.769237e-08
2018-04-13 16:43 | 329801 | 360.0039 | 3 | 46 | 4.336298 | 3.259983 | 1.428665 | 7.15335e-09 | 5.985209 | 2.769237e-08
2018-04-13 16:45 | 329921 | 480.0025 | 3 | 46 | 4.390879 | 3.259726 | 1.537316 | 7.15335e-09 | 6.459272 | 2.769237e-08
2018-04-13 16:47 | 330041 | 600.0003 | 3 | 46 | 4.400007 | 2.913478 | 1.641731 | 1.488447e-08 | 6.918618 | 6.025478e-08
2018-04-13 16:49 | 330161 | 720.0032 | 3 | 46 | 4.400001 | 2.442819 | 1.730666 | 1.488447e-08 | 7.309932 | 6.025478e-08
2018-04-13 16:51 | 330281 | 840.0037 | 3 | 46 | 4.400031 | 2.056407 | 1.805484 | 1.488447e-08 | 7.639132 | 6.025478e-08
2018-04-13 16:53 | 330401 | 960.0006 | 3 | 46 | 4.400051 | 1.746812 | 1.868614 | 1.488447e-08 | 7.916908 | 6.025478e-08
2018-04-13 16:55 | 330521 | 1080.0037 | 3 | 46 | 4.400004 | 1.48976 | 1.922494 | 1.488447e-08 | 8.153979 | 6.025478e-08
2018-04-13 16:57 | 330641 | 1200.002 | 3 | 46 | 4.399966 | 1.275556 | 1.96847 | 1.488447e-08 | 8.356273 | 6.025478e-08
2018-04-13 16:59 | 330761 | 1320.0027 | 3 | 46 | 4.400006 | 1.099279 | 2.008033 | 1.488447e-08 | 8.53035 | 6.025478e-08
2018-04-13 17:01 | 330881 | 1440.0025 | 3 | 46 | 4.400025 | 0.956514 | 2.042274 | 1.488447e-08 | 8.681009 | 6.025478e-08
2018-04-13 17:03 | 331001 | 1560.0006 | 3 | 46 | 4.399964 | 0.83988 | 2.072141 | 1.488447e-08 | 8.812425 | 6.025478e-08
2018-04-13 17:05 | 331121 | 1680.0036 | 3 | 46 | 4.400004 | 0.7421467 | 2.098505 | 1.488447e-08 | 8.92843 | 6.025478e-08
2018-04-13 17:07 | 331241 | 1800.0004 | 3 | 46 | 4.399996 | 0.6628791 | 2.12188 | 1.488447e-08 | 9.031276 | 6.025478e-08
2018-04-13 17:07 | 331258.2 | 1817.1763 | 3 | 46 | 4.399965 | 0.6519989 | 2.125016 | 1.488447e-08 | 9.045076 | 6.025478e-08
2018-04-13 17:09 | 331378.2674 | 120.0022 | 4 | 46 | 4.328557 | 0 | 2.125016 | 1.488447e-08 | 9.045076 | 6.025478e-08
2018-04-13 17:11 | 331498.2653 | 240.0001 | 4 | 46 | 4.320168 | 0 | 2.125016 | 1.488447e-08 | 9.045076 | 6.025478e-08
2018-04-13 17:12 | 331558.2679 | 300.0027 | 4 | 46 | 4.316775 | 0 | 2.125016 | 1.488447e-08 | 9.045076 | 6.025478e-08
2018-04-13 17:14 | 331678.4 | 120.0022 | 5 | 46 | 4.052124 | -2.282088 | 2.125016 | 0.07607964 | 9.045076 | 0.311152
2018-04-13 17:16 | 331798.4 | 240.0018 | 5 | 46 | 3.999331 | -2.281878 | 2.125016 | 0.1521356 | 9.045076 | 0.6172991
2018-04-13 17:18 | 331918.4 | 360.0024 | 5 | 46 | 3.95035 | -2.282451 | 2.125016 | 0.2282119 | 9.045076 | 0.9196695
2018-04-13 17:20 | 332038.4 | 480.003 | 5 | 46 | 3.904717 | -2.282325 | 2.125016 | 0.3042938 | 9.045076 | 1.218462
2018-04-13 17:22 | 332158.4 | 600.0021 | 5 | 46 | 3.862527 | -2.282018 | 2.125016 | 0.3803673 | 9.045076 | 1.51388
2018-04-13 17:24 | 332278.4 | 720.0014 | 5 | 46 | 3.824194 | -2.281611 | 2.125016 | 0.4564426 | 9.045076 | 1.806239
2018-04-13 17:26 | 332398.4 | 840.0022 | 5 | 46 | 3.789452 | -2.281984 | 2.125016 | 0.5325102 | 9.045076 | 2.095791
2018-04-13 17:28 | 332518.4 | 960.0009 | 5 | 46 | 3.758475 | -2.281836 | 2.125016 | 0.6085826 | 9.045076 | 2.382863
2018-04-13 17:30 | 332638.4 | 1080.0024 | 5 | 46 | 3.730598 | -2.282409 | 2.125016 | 0.6846567 | 9.045076 | 2.667704
2018-04-13 17:32 | 332758.4 | 1200.0021 | 5 | 46 | 3.705359 | -2.282025 | 2.125016 | 0.7607348 | 9.045076 | 2.950547
2018-04-13 17:34 | 332878.4 | 1320.0033 | 5 | 46 | 3.682456 | -2.28238 | 2.125016 | 0.8368117 | 9.045076 | 3.231558
2018-04-13 17:36 | 332998.4 | 1440.0008 | 5 | 46 | 3.661525 | -2.28207 | 2.125016 | 0.9128888 | 9.045076 | 3.510901
2018-04-13 17:38 | 333118.4 | 1560.0029 | 5 | 46 | 3.642342 | -2.28221 | 2.125016 | 0.9889644 | 9.045076 | 3.788712
2018-04-13 17:40 | 333238.4 | 1680.0033 | 5 | 46 | 3.624984 | -2.282459 | 2.125016 | 1.065045 | 9.045076 | 4.065151
2018-04-13 17:42 | 333358.4 | 1800.001 | 5 | 46 | 3.609338 | -2.282114 | 2.125016 | 1.141117 | 9.045076 | 4.340307
2018-04-13 17:44 | 333478.4 | 1920.0031 | 5 | 46 | 3.595256 | -2.282109 | 2.125016 | 1.217197 | 9.045076 | 4.614361
2018-04-13 17:46 | 333598.4 | 2040.0025 | 5 | 46 | 3.582315 | -2.28207 | 2.125016 | 1.293274 | 9.045076 | 4.88738
2018-04-13 17:48 | 333718.4 | 2160.001 | 5 | 46 | 3.569968 | -2.282235 | 2.125016 | 1.369348 | 9.045076 | 5.159431
2018-04-13 17:50 | 333838.4 | 2280.002 | 5 | 46 | 3.557357 | -2.282063 | 2.125016 | 1.445427 | 9.045076 | 5.430554
2018-04-13 17:52 | 333958.4 | 2400.0019 | 5 | 46 | 3.543808 | -2.282493 | 2.125016 | 1.521504 | 9.045076 | 5.70068
2018-04-13 17:54 | 334078.4 | 2520.0011 | 5 | 46 | 3.528854 | -2.28229 | 2.125016 | 1.597577 | 9.045076 | 5.969716
2018-04-13 17:56 | 334198.4 | 2640.0023 | 5 | 46 | 3.511699 | -2.282559 | 2.125016 | 1.673658 | 9.045076 | 6.237558
2018-04-13 17:58 | 334318.4 | 2760.0007 | 5 | 46 | 3.490912 | -2.282149 | 2.125016 | 1.749731 | 9.045076 | 6.50395
2018-04-13 18:00 | 334438.4 | 2880.0002 | 5 | 46 | 3.463089 | -2.282468 | 2.125016 | 1.825808 | 9.045076 | 6.768533
2018-04-13 18:02 | 334558.4 | 3000.002 | 5 | 46 | 3.420974 | -2.282294 | 2.125016 | 1.901879 | 9.045076 | 7.030501
2018-04-13 18:04 | 334678.4 | 3120.0014 | 5 | 46 | 3.344681 | -2.282281 | 2.125016 | 1.977956 | 9.045076 | 7.288208
2018-04-13 18:06 | 334798.4 | 3240.0019 | 5 | 46 | 3.160619 | -2.282248 | 2.125016 | 2.054025 | 9.045076 | 7.536708
2018-04-13 18:07 | 334852 | 3293.6811 | 5 | 46 | 2.999988 | -2.281475 | 2.125016 | 2.088057 | 9.045076 | 7.641751
2018-04-13 18:09 | 334972.2 | 120.0017 | 6 | 46 | 3.522543 | 0 | 2.125016 | 2.088095 | 9.045076 | 7.641868
2018-04-13 18:11 | 335092.2 | 240.0007 | 6 | 46 | 3.568927 | 0 | 2.125016 | 2.088095 | 9.045076 | 7.641868
2018-04-13 18:12 | 335152.2 | 300.002 | 6 | 46 | 3.583261 | 0 | 2.125016 | 2.088095 | 9.045076 | 7.641868
2018-04-13 18:14 | 335272.3 | 120.0014 | 2 | 47 | 4.113172 | 4.89003 | 0.1626095 | 1.292546e-09 | 0.6605981 | 4.631408e-09
2018-04-13 18:16 | 335392.3 | 240.0013 | 2 | 47 | 4.16241 | 4.889917 | 0.325615 | 1.292546e-09 | 1.335317 | 4.631408e-09
2018-04-13 18:18 | 335512.3 | 360.0015 | 2 | 47 | 4.199811 | 4.889782 | 0.488588 | 3.58751e-09 | 2.016829 | 1.364362e-08
2018-04-13 18:20 | 335632.3 | 480.0015 | 2 | 47 | 4.200017 | 4.537359 | 0.6464798 | 3.58751e-09 | 2.679975 | 1.364362e-08
2018-04-13 18:22 | 335752.3 | 600.0046 | 2 | 47 | 4.199972 | 4.156029 | 0.7911508 | 3.58751e-09 | 3.287595 | 1.364362e-08
2018-04-13 18:24 | 335872.3 | 720.0022 | 2 | 47 | 4.200001 | 3.765798 | 0.9231799 | 3.58751e-09 | 3.842117 | 1.364362e-08
2018-04-13 18:26 | 335992.3 | 840.0018 | 2 | 47 | 4.200027 | 3.396575 | 1.042578 | 3.58751e-09 | 4.343591 | 1.364362e-08
2018-04-13 18:26 | 336033.8 | 881.5476 | 2 | 47 | 4.200007 | 3.26 | 1.080967 | 3.58751e-09 | 4.504825 | 1.364362e-08
2018-04-13 18:28 | 336153.8 | 120.0001 | 3 | 47 | 4.240734 | 3.259916 | 1.189369 | 3.58751e-09 | 4.962453 | 1.364362e-08
2018-04-13 18:30 | 336273.8 | 240.0015 | 3 | 47 | 4.283979 | 3.259682 | 1.298028 | 3.58751e-09 | 5.425535 | 1.364362e-08
2018-04-13 18:32 | 336393.8 | 360.0029 | 3 | 47 | 4.333172 | 3.259729 | 1.406684 | 3.58751e-09 | 5.893631 | 1.364362e-08
2018-04-13 18:34 | 336513.8 | 480.001 | 3 | 47 | 4.387725 | 3.259726 | 1.515342 | 3.58751e-09 | 6.367385 | 1.364362e-08
2018-04-13 18:36 | 336633.8 | 600.0026 | 3 | 47 | 4.399998 | 2.894382 | 1.619739 | 1.244057e-08 | 6.826592 | 5.092149e-08
2018-04-13 18:38 | 336753.8 | 720.0005 | 3 | 47 | 4.399978 | 2.420898 | 1.707956 | 1.244057e-08 | 7.214747 | 5.092149e-08
2018-04-13 18:40 | 336873.8 | 840.0011 | 3 | 47 | 4.399997 | 2.039185 | 1.781866 | 1.244057e-08 | 7.539953 | 5.092149e-08
2018-04-13 18:42 | 336993.8 | 960.0034 | 3 | 47 | 4.399991 | 1.728823 | 1.844474 | 1.244057e-08 | 7.815428 | 5.092149e-08
2018-04-13 18:44 | 337113.8 | 1080.0037 | 3 | 47 | 4.400003 | 1.477532 | 1.897756 | 1.244057e-08 | 8.049869 | 5.092149e-08
2018-04-13 18:46 | 337233.8 | 1200.0009 | 3 | 47 | 4.400012 | 1.263327 | 1.943238 | 1.244057e-08 | 8.24999 | 5.092149e-08
2018-04-13 18:48 | 337353.8 | 1320.002 | 3 | 47 | 4.399997 | 1.097347 | 1.98254 | 1.244057e-08 | 8.422918 | 5.092149e-08
2018-04-13 18:50 | 337473.8 | 1440.0013 | 3 | 47 | 4.39998 | 0.9516219 | 2.016706 | 1.244057e-08 | 8.57325 | 5.092149e-08
2018-04-13 18:52 | 337593.8 | 1560.0005 | 3 | 47 | 4.399976 | 0.8396639 | 2.046457 | 1.244057e-08 | 8.704151 | 5.092149e-08
2018-04-13 18:54 | 337713.8 | 1680.0029 | 3 | 47 | 4.399982 | 0.7406647 | 2.072783 | 1.244057e-08 | 8.819986 | 5.092149e-08
2018-04-13 18:56 | 337833.8 | 1800.0007 | 3 | 47 | 4.399973 | 0.6565781 | 2.095996 | 1.244057e-08 | 8.922125 | 5.092149e-08
2018-04-13 18:57 | 337843.3 | 1809.5259 | 3 | 47 | 4.400023 | 0.6519995 | 2.097727 | 1.244057e-08 | 8.929742 | 5.092149e-08
2018-04-13 18:59 | 337963.4 | 120.0006 | 4 | 47 | 4.327385 | 0 | 2.097727 | 1.244057e-08 | 8.929742 | 5.092149e-08
2018-04-13 19:01 | 338083.4 | 240.0026 | 4 | 47 | 4.318719 | 0 | 2.097727 | 1.244057e-08 | 8.929742 | 5.092149e-08
2018-04-13 19:02 | 338143.4 | 300.0019 | 4 | 47 | 4.315367 | 0 | 2.097727 | 1.244057e-08 | 8.929742 | 5.092149e-08
2018-04-13 19:04 | 338263.5 | 120.0034 | 5 | 47 | 4.049588 | -2.282288 | 2.097727 | 0.07607954 | 8.929742 | 0.3109759
2018-04-13 19:06 | 338383.5 | 240.0011 | 5 | 47 | 3.996353 | -2.282377 | 2.097727 | 0.152153 | 8.929742 | 0.6169835
2018-04-13 19:08 | 338503.5 | 360.0031 | 5 | 47 | 3.947105 | -2.282428 | 2.097727 | 0.2282325 | 8.929742 | 0.9191296
2018-04-13 19:10 | 338623.5 | 480.0027 | 5 | 47 | 3.901049 | -2.282202 | 2.097727 | 0.3043113 | 8.929742 | 1.217648
2018-04-13 19:12 | 338743.5 | 600.0038 | 5 | 47 | 3.858721 | -2.282275 | 2.097727 | 0.380385 | 8.929742 | 1.512783
2018-04-13 19:14 | 338863.5 | 720.0013 | 5 | 47 | 3.820201 | -2.282309 | 2.097727 | 0.4564611 | 8.929742 | 1.80485
2018-04-13 19:16 | 338983.5 | 840.0031 | 5 | 47 | 3.785527 | -2.282091 | 2.097727 | 0.5325392 | 8.929742 | 2.094141
2018-04-13 19:18 | 339103.5 | 960 | 5 | 47 | 3.754546 | -2.282277 | 2.097727 | 0.6086153 | 8.929742 | 2.38093
2018-04-13 19:20 | 339223.5 | 1080.0002 | 5 | 47 | 3.726812 | -2.282231 | 2.097727 | 0.6846839 | 8.929742 | 2.665464
2018-04-13 19:22 | 339343.5 | 1200.0009 | 5 | 47 | 3.701703 | -2.282573 | 2.097727 | 0.760764 | 8.929742 | 2.94803
2018-04-13 19:24 | 339463.5 | 1320.0019 | 5 | 47 | 3.678836 | -2.282265 | 2.097727 | 0.8368421 | 8.929742 | 3.228763
2018-04-13 19:26 | 339583.5 | 1440.0027 | 5 | 47 | 3.657859 | -2.282442 | 2.097727 | 0.9129003 | 8.929742 | 3.507763
2018-04-13 19:28 | 339703.5 | 1560.0022 | 5 | 47 | 3.638837 | -2.282221 | 2.097727 | 0.9889781 | 8.929742 | 3.785311
2018-04-13 19:30 | 339823.5 | 1680.0004 | 5 | 47 | 3.621244 | -2.282363 | 2.097727 | 1.065054 | 8.929742 | 4.061446
2018-04-13 19:32 | 339943.5 | 1800.0005 | 5 | 47 | 3.605702 | -2.282267 | 2.097727 | 1.141131 | 8.929742 | 4.336331
2018-04-13 19:34 | 340063.5 | 1920.0007 | 5 | 47 | 3.591679 | -2.282656 | 2.097727 | 1.217209 | 8.929742 | 4.610107
2018-04-13 19:36 | 340183.5 | 2040.0023 | 5 | 47 | 3.578753 | -2.282701 | 2.097727 | 1.29328 | 8.929742 | 4.882832
2018-04-13 19:38 | 340303.5 | 2160.0032 | 5 | 47 | 3.566387 | -2.28237 | 2.097727 | 1.369356 | 8.929742 | 5.154622
2018-04-13 19:40 | 340423.5 | 2280.0002 | 5 | 47 | 3.553749 | -2.281911 | 2.097727 | 1.445432 | 8.929742 | 5.425462
2018-04-13 19:42 | 340543.5 | 2400.0027 | 5 | 47 | 3.540049 | -2.282503 | 2.097727 | 1.521513 | 8.929742 | 5.695319
2018-04-13 19:44 | 340663.5 | 2520.0012 | 5 | 47 | 3.524701 | -2.282218 | 2.097727 | 1.597585 | 8.929742 | 5.964047
2018-04-13 19:46 | 340783.5 | 2640.0023 | 5 | 47 | 3.507 | -2.282457 | 2.097727 | 1.673665 | 8.929742 | 6.231553
2018-04-13 19:48 | 340903.5 | 2760.0017 | 5 | 47 | 3.485032 | -2.282158 | 2.097727 | 1.749738 | 8.929742 | 6.497538
2018-04-13 19:50 | 341023.5 | 2880 | 5 | 47 | 3.454799 | -2.282407 | 2.097727 | 1.825819 | 8.929742 | 6.761606
2018-04-13 19:52 | 341143.5 | 3000.0017 | 5 | 47 | 3.407544 | -2.282455 | 2.097727 | 1.901894 | 8.929742 | 7.022788
2018-04-13 19:54 | 341263.5 | 3120.0018 | 5 | 47 | 3.315913 | -2.281234 | 2.097727 | 1.977962 | 8.929742 | 7.278982
2018-04-13 19:56 | 341383.5 | 3240.0013 | 5 | 47 | 3.086951 | -2.281596 | 2.097727 | 2.054011 | 8.929742 | 7.523787
2018-04-13 19:56 | 341409.4 | 3265.9092 | 5 | 47 | 2.999988 | -2.281479 | 2.097727 | 2.070432 | 8.929742 | 7.573795
2018-04-13 19:58 | 341529.5 | 120.0001 | 6 | 47 | 3.524609 | 0 | 2.097727 | 2.070479 | 8.929742 | 7.573938
2018-04-13 20:00 | 341649.5 | 240 | 6 | 47 | 3.570319 | 0 | 2.097727 | 2.070479 | 8.929742 | 7.573938
2018-04-13 20:01 | 341709.5 | 300.0047 | 6 | 47 | 3.584346 | 0 | 2.097727 | 2.070479 | 8.929742 | 7.573938
2018-04-13 20:03 | 341829.6 | 120.0027 | 2 | 48 | 4.115036 | 4.890348 | 0.1626185 | 9.791054e-10 | 0.6609337 | 3.509598e-09
2018-04-13 20:05 | 341949.6 | 240.0027 | 2 | 48 | 4.164228 | 4.890285 | 0.3256202 | 9.791054e-10 | 1.335938 | 3.509598e-09
2018-04-13 20:07 | 342069.6 | 360.0028 | 2 | 48 | 4.200066 | 4.886928 | 0.4885932 | 5.401981e-09 | 2.017746 | 2.087587e-08
2018-04-13 20:09 | 342189.6 | 480.0004 | 2 | 48 | 4.200041 | 4.539784 | 0.6463357 | 5.401981e-09 | 2.680265 | 2.087587e-08
2018-04-13 20:11 | 342309.6 | 600.0005 | 2 | 48 | 4.199989 | 4.143388 | 0.7912021 | 5.401981e-09 | 3.288705 | 2.087587e-08
2018-04-13 20:13 | 342429.6 | 720.0005 | 2 | 48 | 4.199965 | 3.766511 | 0.922938 | 5.401981e-09 | 3.841997 | 2.087587e-08
2018-04-13 20:15 | 342549.6 | 840.0019 | 2 | 48 | 4.2 | 3.399437 | 1.042297 | 5.401981e-09 | 4.343307 | 2.087587e-08
2018-04-13 20:16 | 342597.8 | 888.1846 | 2 | 48 | 4.19997 | 3.259994 | 1.086839 | 5.401981e-09 | 4.530381 | 2.087587e-08
2018-04-13 20:18 | 342717.8 | 120.0026 | 3 | 48 | 4.244139 | 3.259991 | 1.19524 | 5.401981e-09 | 4.988324 | 2.087587e-08
2018-04-13 20:20 | 342837.8 | 240.0032 | 3 | 48 | 4.287858 | 3.259558 | 1.303903 | 5.401981e-09 | 5.451818 | 2.087587e-08
2018-04-13 20:22 | 342957.8 | 360.0031 | 3 | 48 | 4.337549 | 3.259968 | 1.412558 | 5.401981e-09 | 5.920367 | 2.087587e-08
2018-04-13 20:24 | 343077.8 | 480.002 | 3 | 48 | 4.392596 | 3.259735 | 1.521216 | 5.401981e-09 | 6.394621 | 2.087587e-08
2018-04-13 20:26 | 343197.8 | 600.0027 | 3 | 48 | 4.399992 | 2.89482 | 1.625422 | 1.12639e-08 | 6.853076 | 4.555333e-08
2018-04-13 20:28 | 343317.8 | 720.0014 | 3 | 48 | 4.400022 | 2.432895 | 1.713967 | 1.12639e-08 | 7.242674 | 4.555333e-08
2018-04-13 20:30 | 343437.8 | 840.0021 | 3 | 48 | 4.400015 | 2.02667 | 1.787831 | 1.12639e-08 | 7.567678 | 4.555333e-08
2018-04-13 20:32 | 343557.8 | 960.0022 | 3 | 48 | 4.400003 | 1.715351 | 1.850105 | 1.12639e-08 | 7.841683 | 4.555333e-08
2018-04-13 20:34 | 343677.8 | 1080.0018 | 3 | 48 | 4.399982 | 1.469592 | 1.903122 | 1.12639e-08 | 8.074958 | 4.555333e-08
2018-04-13 20:36 | 343797.8 | 1200.0001 | 3 | 48 | 4.399994 | 1.255647 | 1.94823 | 1.12639e-08 | 8.273432 | 4.555333e-08
2018-04-13 20:38 | 343917.8 | 1320.001 | 3 | 48 | 4.400022 | 1.091886 | 1.987152 | 1.12639e-08 | 8.444689 | 4.555333e-08
2018-04-13 20:40 | 344037.8 | 1440.002 | 3 | 48 | 4.399978 | 0.9478108 | 2.021058 | 1.12639e-08 | 8.593878 | 4.555333e-08
2018-04-13 20:42 | 344157.8 | 1560.0029 | 3 | 48 | 4.400011 | 0.8327256 | 2.05062 | 1.12639e-08 | 8.723948 | 4.555333e-08
2018-04-13 20:44 | 344277.8 | 1680.0024 | 3 | 48 | 4.399991 | 0.7391412 | 2.076761 | 1.12639e-08 | 8.838968 | 4.555333e-08
2018-04-13 20:46 | 344397.8 | 1800.001 | 3 | 48 | 4.400011 | 0.6596321 | 2.100102 | 1.12639e-08 | 8.94167 | 4.555333e-08
2018-04-13 20:46 | 344410.8 | 1812.9574 | 3 | 48 | 4.399992 | 0.651932 | 2.102461 | 1.12639e-08 | 8.952051 | 4.555333e-08
2018-04-13 20:48 | 344530.8 | 120.0017 | 4 | 48 | 4.327532 | 0 | 2.102461 | 1.12639e-08 | 8.952051 | 4.555333e-08
2018-04-13 20:50 | 344650.8 | 240.0019 | 4 | 48 | 4.31886 | 0 | 2.102461 | 1.12639e-08 | 8.952051 | 4.555333e-08
2018-04-13 20:51 | 344710.8 | 300.0009 | 4 | 48 | 4.315398 | 0 | 2.102461 | 1.12639e-08 | 8.952051 | 4.555333e-08
2018-04-13 20:53 | 344830.9 | 120.0034 | 5 | 48 | 4.048659 | -2.282235 | 2.102461 | 0.07607899 | 8.952051 | 0.3109133
2018-04-13 20:55 | 344950.9 | 240.0017 | 5 | 48 | 3.995326 | -2.282233 | 2.102461 | 0.1521529 | 8.952051 | 0.6168472
2018-04-13 20:57 | 345070.9 | 360.003 | 5 | 48 | 3.94592 | -2.282088 | 2.102461 | 0.2282306 | 8.952051 | 0.9189016
2018-04-13 20:59 | 345190.9 | 480.0021 | 5 | 48 | 3.899851 | -2.282248 | 2.102461 | 0.3043063 | 8.952051 | 1.217313
2018-04-13 21:01 | 345310.9 | 600 | 5 | 48 | 3.857429 | -2.282455 | 2.102461 | 0.3803813 | 8.952051 | 1.512355
2018-04-13 21:03 | 345430.9 | 720.0008 | 5 | 48 | 3.81882 | -2.281892 | 2.102461 | 0.4564528 | 8.952051 | 1.804302
2018-04-13 21:05 | 345550.9 | 840.0015 | 5 | 48 | 3.784166 | -2.28227 | 2.102461 | 0.5325308 | 8.952051 | 2.093489
2018-04-13 21:07 | 345670.9 | 960.0011 | 5 | 48 | 3.753243 | -2.282302 | 2.102461 | 0.6086064 | 8.952051 | 2.380172
2018-04-13 21:09 | 345790.9 | 1080.0018 | 5 | 48 | 3.72552 | -2.282489 | 2.102461 | 0.6846846 | 8.952051 | 2.66464
2018-04-13 21:11 | 345910.9 | 1200.0013 | 5 | 48 | 3.700388 | -2.282543 | 2.102461 | 0.7607602 | 8.952051 | 2.94709
2018-04-13 21:13 | 346030.9 | 1320.0032 | 5 | 48 | 3.677599 | -2.28261 | 2.102461 | 0.8368364 | 8.952051 | 3.227721
2018-04-13 21:15 | 346150.9 | 1440 | 5 | 48 | 3.656701 | -2.282263 | 2.102461 | 0.9129128 | 8.952051 | 3.50669
2018-04-13 21:17 | 346270.9 | 1560.0001 | 5 | 48 | 3.637605 | -2.282656 | 2.102461 | 0.9889904 | 8.952051 | 3.784144
2018-04-13 21:19 | 346390.9 | 1680.0023 | 5 | 48 | 3.62045 | -2.282067 | 2.102461 | 1.065068 | 8.952051 | 4.06022
2018-04-13 21:21 | 346510.9 | 1800.0031 | 5 | 48 | 3.604962 | -2.282723 | 2.102461 | 1.14114 | 8.952051 | 4.335033
2018-04-13 21:23 | 346630.9 | 1920.0029 | 5 | 48 | 3.591043 | -2.282248 | 2.102461 | 1.21722 | 8.952051 | 4.60876
2018-04-13 21:25 | 346750.9 | 2040.0024 | 5 | 48 | 3.57823 | -2.28207 | 2.102461 | 1.293294 | 8.952051 | 4.881455
2018-04-13 21:27 | 346870.9 | 2160.0033 | 5 | 48 | 3.565789 | -2.281622 | 2.102461 | 1.369353 | 8.952051 | 5.153138
2018-04-13 21:29 | 346990.9 | 2280.0003 | 5 | 48 | 3.552987 | -2.2822 | 2.102461 | 1.445417 | 8.952051 | 5.423888
2018-04-13 21:31 | 347110.9 | 2400.0017 | 5 | 48 | 3.539068 | -2.282269 | 2.102461 | 1.521493 | 8.952051 | 5.693664
2018-04-13 21:33 | 347230.9 | 2520.0009 | 5 | 48 | 3.523628 | -2.28207 | 2.102461 | 1.597569 | 8.952051 | 5.962328
2018-04-13 21:35 | 347350.9 | 2640.0013 | 5 | 48 | 3.50561 | -2.282451 | 2.102461 | 1.673645 | 8.952051 | 6.229726
2018-04-13 21:37 | 347470.9 | 2760.0033 | 5 | 48 | 3.483136 | -2.282277 | 2.102461 | 1.74972 | 8.952051 | 6.495596
2018-04-13 21:39 | 347590.9 | 2880.0033 | 5 | 48 | 3.451919 | -2.282288 | 2.102461 | 1.825774 | 8.952051 | 6.759395
2018-04-13 21:41 | 347710.9 | 3000.0018 | 5 | 48 | 3.402494 | -2.282426 | 2.102461 | 1.901853 | 8.952051 | 7.020292
2018-04-13 21:43 | 347830.9 | 3120.0023 | 5 | 48 | 3.304032 | -2.282043 | 2.102461 | 1.977929 | 8.952051 | 7.275923
2018-04-13 21:45 | 347950.9 | 3240.0007 | 5 | 48 | 3.056075 | -2.282286 | 2.102461 | 2.054004 | 8.952051 | 7.519303
2018-04-13 21:45 | 347966.9 | 3256.0575 | 5 | 48 | 2.999997 | -2.282162 | 2.102461 | 2.064183 | 8.952051 | 7.550133
2018-04-13 21:47 | 348087.1 | 120.0013 | 6 | 48 | 3.525956 | 0 | 2.102461 | 2.064227 | 8.952051 | 7.550267
2018-04-13 21:49 | 348207.1 | 240.0003 | 6 | 48 | 3.571319 | 0 | 2.102461 | 2.064227 | 8.952051 | 7.550267
2018-04-13 21:50 | 348267.1 | 300.0026 | 6 | 48 | 3.585343 | 0 | 2.102461 | 2.064227 | 8.952051 | 7.550267
2018-04-13 21:52 | 348387.2 | 120.001 | 2 | 49 | 4.116381 | 4.890022 | 0.1626044 | 1.401265e-09 | 0.6610919 | 5.024082e-09
2018-04-13 21:54 | 348507.2 | 240.0019 | 2 | 49 | 4.165595 | 4.890406 | 0.3256131 | 1.401265e-09 | 1.336343 | 5.024082e-09
2018-04-13 21:56 | 348627.2 | 360.0018 | 2 | 49 | 4.200002 | 4.883762 | 0.4885762 | 5.968622e-09 | 2.018307 | 2.29545e-08
2018-04-13 21:58 | 348747.2 | 480.0003 | 2 | 49 | 4.200016 | 4.530051 | 0.6460794 | 5.968622e-09 | 2.679822 | 2.29545e-08
2018-04-13 22:00 | 348867.2 | 600.0035 | 2 | 49 | 4.200003 | 4.136618 | 0.7903761 | 5.968622e-09 | 3.285869 | 2.29545e-08
2018-04-13 22:02 | 348987.2 | 720.0006 | 2 | 49 | 4.200056 | 3.753219 | 0.9218276 | 5.968622e-09 | 3.837966 | 2.29545e-08
2018-04-13 22:04 | 349107.2 | 840.0006 | 2 | 49 | 4.200026 | 3.384237 | 1.040717 | 5.968622e-09 | 4.3373 | 2.29545e-08
2018-04-13 22:05 | 349141.9 | 874.7824 | 2 | 49 | 4.199937 | 3.259994 | 1.072797 | 5.968622e-09 | 4.47204 | 2.29545e-08
2018-04-13 22:07 | 349261.9 | 120.0019 | 3 | 49 | 4.240554 | 3.259455 | 1.181203 | 5.968622e-09 | 4.929675 | 2.29545e-08
2018-04-13 22:09 | 349381.9 | 240.0012 | 3 | 49 | 4.283789 | 3.260284 | 1.289858 | 5.968622e-09 | 5.392719 | 2.29545e-08
2018-04-13 22:11 | 349501.9 | 360.002 | 3 | 49 | 4.333007 | 3.260723 | 1.398543 | 5.968622e-09 | 5.860924 | 2.29545e-08
2018-04-13 22:13 | 349621.9 | 480.0005 | 3 | 49 | 4.387557 | 3.259521 | 1.507207 | 5.968622e-09 | 6.334681 | 2.29545e-08
2018-04-13 22:15 | 349741.9 | 600.0026 | 3 | 49 | 4.400005 | 2.940908 | 1.612181 | 9.95286e-09 | 6.796422 | 3.972895e-08
2018-04-13 22:17 | 349861.9 | 720.0009 | 3 | 49 | 4.400026 | 2.453437 | 1.701893 | 9.95286e-09 | 7.191154 | 3.972895e-08
2018-04-13 22:19 | 349981.9 | 840.0026 | 3 | 49 | 4.400009 | 2.058583 | 1.776952 | 9.95286e-09 | 7.521415 | 3.972895e-08
2018-04-13 22:21 | 350101.9 | 960.0007 | 3 | 49 | 4.400005 | 1.756113 | 1.840208 | 9.95286e-09 | 7.79974 | 3.972895e-08
2018-04-13 22:23 | 350221.9 | 1080.0024 | 3 | 49 | 4.400006 | 1.485956 | 1.894013 | 9.95286e-09 | 8.036481 | 3.972895e-08
2018-04-13 22:25 | 350341.9 | 1200.0034 | 3 | 49 | 4.4 | 1.268832 | 1.939824 | 9.95286e-09 | 8.238051 | 3.972895e-08
2018-04-13 22:27 | 350461.9 | 1320.0017 | 3 | 49 | 4.400028 | 1.095843 | 1.979203 | 9.95286e-09 | 8.411318 | 3.972895e-08
2018-04-13 22:29 | 350581.9 | 1440.0022 | 3 | 49 | 4.399964 | 0.9615726 | 2.013393 | 9.95286e-09 | 8.561753 | 3.972895e-08
2018-04-13 22:31 | 350701.9 | 1560.0039 | 3 | 49 | 4.399983 | 0.8443808 | 2.043412 | 9.95286e-09 | 8.693839 | 3.972895e-08
2018-04-13 22:33 | 350821.9 | 1680.0008 | 3 | 49 | 4.400002 | 0.744046 | 2.069805 | 9.95286e-09 | 8.80997 | 3.972895e-08
2018-04-13 22:35 | 350941.9 | 1800.0008 | 3 | 49 | 4.399997 | 0.6652604 | 2.093235 | 9.95286e-09 | 8.913061 | 3.972895e-08
2018-04-13 22:35 | 350964.1 | 1822.1952 | 3 | 49 | 4.399973 | 0.6519995 | 2.097293 | 9.95286e-09 | 8.930916 | 3.972895e-08
2018-04-13 22:37 | 351084.2 | 120.0007 | 4 | 49 | 4.327332 | 0 | 2.097293 | 9.95286e-09 | 8.930916 | 3.972895e-08
2018-04-13 22:39 | 351204.2 | 240.0018 | 4 | 49 | 4.31862 | 0 | 2.097293 | 9.95286e-09 | 8.930916 | 3.972895e-08
2018-04-13 22:40 | 351264.2 | 300.0036 | 4 | 49 | 4.31522 | 0 | 2.097293 | 9.95286e-09 | 8.930916 | 3.972895e-08
2018-04-13 22:42 | 351384.3 | 120.0019 | 5 | 49 | 4.047933 | -2.28248 | 2.097293 | 0.07607248 | 8.930916 | 0.3108368
2018-04-13 22:44 | 351504.3 | 240.0023 | 5 | 49 | 3.994398 | -2.282685 | 2.097293 | 0.152153 | 8.930916 | 0.6167311
2018-04-13 22:46 | 351624.3 | 360.0029 | 5 | 49 | 3.944856 | -2.281812 | 2.097293 | 0.2282306 | 8.930916 | 0.9187076
2018-04-13 22:48 | 351744.3 | 480.0031 | 5 | 49 | 3.898675 | -2.282436 | 2.097293 | 0.304306 | 8.930916 | 1.217032
2018-04-13 22:50 | 351864.3 | 600.0006 | 5 | 49 | 3.856166 | -2.282333 | 2.097293 | 0.3803806 | 8.930916 | 1.511979
2018-04-13 22:52 | 351984.3 | 720.001 | 5 | 49 | 3.81756 | -2.281986 | 2.097293 | 0.4564575 | 8.930916 | 1.80385
2018-04-13 22:54 | 352104.3 | 840 | 5 | 49 | 3.782945 | -2.282273 | 2.097293 | 0.5325323 | 8.930916 | 2.092928
2018-04-13 22:56 | 352224.3 | 960.0026 | 5 | 49 | 3.752011 | -2.282415 | 2.097293 | 0.6086109 | 8.930916 | 2.37953
2018-04-13 22:58 | 352344.3 | 1080.0019 | 5 | 49 | 3.724305 | -2.282227 | 2.097293 | 0.6846856 | 8.930916 | 2.663891
2018-04-13 23:00 | 352464.3 | 1200.0007 | 5 | 49 | 3.699268 | -2.282189 | 2.097293 | 0.7607594 | 8.930916 | 2.946244
2018-04-13 23:02 | 352584.3 | 1320.0004 | 5 | 49 | 3.676399 | -2.282361 | 2.097293 | 0.8368374 | 8.930916 | 3.226794
2018-04-13 23:04 | 352704.3 | 1440.0023 | 5 | 49 | 3.655612 | -2.282315 | 2.097293 | 0.912915 | 8.930916 | 3.505681
2018-04-13 23:06 | 352824.3 | 1560.0027 | 5 | 49 | 3.636505 | -2.282135 | 2.097293 | 0.9889925 | 8.930916 | 3.783051
2018-04-13 23:08 | 352944.3 | 1680.0003 | 5 | 49 | 3.619396 | -2.282004 | 2.097293 | 1.065065 | 8.930916 | 4.059028
2018-04-13 23:10 | 353064.3 | 1800.0002 | 5 | 49 | 3.603984 | -2.282331 | 2.097293 | 1.141134 | 8.930916 | 4.333754
2018-04-13 23:12 | 353184.3 | 1920.0019 | 5 | 49 | 3.590086 | -2.28212 | 2.097293 | 1.217212 | 8.930916 | 4.607398
2018-04-13 23:14 | 353304.3 | 2040.0024 | 5 | 49 | 3.577236 | -2.282149 | 2.097293 | 1.293288 | 8.930916 | 4.880026
2018-04-13 23:16 | 353424.3 | 2160.0008 | 5 | 49 | 3.564819 | -2.282248 | 2.097293 | 1.369367 | 8.930916 | 5.151703
2018-04-13 23:18 | 353544.3 | 2280.0017 | 5 | 49 | 3.551982 | -2.282407 | 2.097293 | 1.445441 | 8.930916 | 5.422408
2018-04-13 23:20 | 353664.3 | 2400.0026 | 5 | 49 | 3.538017 | -2.282476 | 2.097293 | 1.52152 | 8.930916 | 5.692114
2018-04-13 23:22 | 353784.3 | 2520.0013 | 5 | 49 | 3.522346 | -2.282577 | 2.097293 | 1.597593 | 8.930916 | 5.960678
2018-04-13 23:24 | 353904.3 | 2640.0003 | 5 | 49 | 3.504167 | -2.281502 | 2.097293 | 1.673669 | 8.930916 | 6.227973
2018-04-13 23:26 | 354024.3 | 2760.0039 | 5 | 49 | 3.481163 | -2.282432 | 2.097293 | 1.749733 | 8.930916 | 6.49368
2018-04-13 23:28 | 354144.3 | 2880.002 | 5 | 49 | 3.449108 | -2.282685 | 2.097293 | 1.825808 | 8.930916 | 6.757372
2018-04-13 23:30 | 354264.3 | 3000.0012 | 5 | 49 | 3.397796 | -2.28257 | 2.097293 | 1.901885 | 8.930916 | 7.017992
2018-04-13 23:32 | 354384.3 | 3120.0002 | 5 | 49 | 3.293257 | -2.282269 | 2.097293 | 1.977963 | 8.930916 | 7.27309
2018-04-13 23:34 | 354504.3 | 3240.0027 | 5 | 49 | 3.028512 | -2.282608 | 2.097293 | 2.054038 | 8.930916 | 7.515125
2018-04-13 23:34 | 354512.1 | 3247.8463 | 5 | 49 | 2.999998 | -2.282367 | 2.097293 | 2.059014 | 8.930916 | 7.530123
2018-04-13 23:36 | 354632.2 | 120.0017 | 6 | 49 | 3.527347 | 0 | 2.097293 | 2.059052 | 8.930916 | 7.53024
2018-04-13 23:38 | 354752.2 | 240.0025 | 6 | 49 | 3.572604 | 0 | 2.097293 | 2.059052 | 8.930916 | 7.53024
2018-04-13 23:39 | 354812.2 | 300.0007 | 6 | 49 | 3.586494 | 0 | 2.097293 | 2.059052 | 8.930916 | 7.53024
2018-04-13 23:41 | 354932.3 | 120.0031 | 2 | 50 | 4.11783 | 4.890026 | 0.1626123 | 2.937634e-09 | 0.6613528 | 1.053574e-08
2018-04-13 23:43 | 355052.3 | 240.0012 | 2 | 50 | 4.167046 | 4.890327 | 0.3256122 | 2.937634e-09 | 1.336811 | 1.053574e-08
2018-04-13 23:45 | 355172.3 | 360.0029 | 2 | 50 | 4.200016 | 4.876673 | 0.488576 | 9.080831e-09 | 2.018993 | 3.464725e-08
2018-04-13 23:47 | 355292.3 | 480.0032 | 2 | 50 | 4.199977 | 4.525569 | 0.6458356 | 9.080831e-09 | 2.679485 | 3.464725e-08
2018-04-13 23:49 | 355412.3 | 600.0028 | 2 | 50 | 4.20001 | 4.13449 | 0.7900763 | 9.080831e-09 | 3.285297 | 3.464725e-08
2018-04-13 23:51 | 355532.3 | 720.0017 | 2 | 50 | 4.200006 | 3.768402 | 0.9218553 | 9.080831e-09 | 3.838769 | 3.464725e-08
2018-04-13 23:53 | 355652.3 | 840.001 | 2 | 50 | 4.200006 | 3.381937 | 1.040947 | 9.080831e-09 | 4.338957 | 3.464725e-08
2018-04-13 23:54 | 355692.5 | 880.1788 | 2 | 50 | 4.200033 | 3.259666 | 1.078034 | 9.080831e-09 | 4.494721 | 3.464725e-08
2018-04-13 23:56 | 355812.544 | 120.0004 | 3 | 50 | 4.243727 | 3.259712 | 1.186441 | 9.080831e-09 | 4.952658 | 3.464725e-08
2018-04-13 23:58 | 355932.5454 | 240.0018 | 3 | 50 | 4.287255 | 3.259691 | 1.295096 | 9.080831e-09 | 5.416068 | 3.464725e-08
2018-04-14 | 356052.545 | 360.0014 | 3 | 50 | 4.336885 | 3.259653 | 1.403758 | 9.080831e-09 | 5.884576 | 3.464725e-08
2018-04-14 00:02 | 356172.5451 | 480.0015 | 3 | 50 | 4.391925 | 3.259781 | 1.512416 | 9.080831e-09 | 6.358759 | 3.464725e-08
2018-04-14 00:04 | 356292.5449 | 600.0013 | 3 | 50 | 4.400018 | 2.872753 | 1.615937 | 1.256942e-08 | 6.814188 | 4.933199e-08
2018-04-14 00:06 | 356412.545 | 720.0014 | 3 | 50 | 4.400001 | 2.418986 | 1.703502 | 1.256942e-08 | 7.199477 | 4.933199e-08
2018-04-14 00:08 | 356532.5444 | 840.0008 | 3 | 50 | 4.400001 | 2.039519 | 1.77746 | 1.256942e-08 | 7.524893 | 4.933199e-08
2018-04-14 00:10 | 356652.546 | 960.0024 | 3 | 50 | 4.400049 | 1.73481 | 1.840095 | 1.256942e-08 | 7.800485 | 4.933199e-08
2018-04-14 00:12 | 356772.5439 | 1080.0003 | 3 | 50 | 4.400007 | 1.490845 | 1.893632 | 1.256942e-08 | 8.036051 | 4.933199e-08
2018-04-14 00:14 | 356892.5448 | 1200.0012 | 3 | 50 | 4.400037 | 1.271431 | 1.939597 | 1.256942e-08 | 8.238297 | 4.933199e-08
2018-04-14 00:16 | 357012.5445 | 1320.0009 | 3 | 50 | 4.399993 | 1.105204 | 1.979163 | 1.256942e-08 | 8.412387 | 4.933199e-08
2018-04-14 00:18 | 357132.545 | 1440.0014 | 3 | 50 | 4.399975 | 0.9598796 | 2.013437 | 1.256942e-08 | 8.56319 | 4.933199e-08
2018-04-14 00:20 | 357252.5445 | 1560.0009 | 3 | 50 | 4.399971 | 0.8422277 | 2.04337 | 1.256942e-08 | 8.694896 | 4.933199e-08
2018-04-14 00:22 | 357372.5455 | 1680.0019 | 3 | 50 | 4.400033 | 0.7438064 | 2.069813 | 1.256942e-08 | 8.811246 | 4.933199e-08
2018-04-14 00:24 | 357492.5436 | 1800 | 3 | 50 | 4.400003 | 0.6655164361 | 2.093254 | 1.256942e-08 | 8.914387 | 4.933199e-08
2018-04-14 00:24 | 357513.8477 | 1821.3041 | 3 | 50 | 4.400026 | 0.6519982 | 2.097156 | 1.256942e-08 | 8.931556 | 4.933199e-08
2018-04-14 00:26 | 357633.9 | 120.0003 | 4 | 50 | 4.327438 | 0 | 2.097156 | 1.256942e-08 | 8.931556 | 4.933199e-08
2018-04-14 00:28 | 357753.9 | 240.001 | 4 | 50 | 4.318746 | 0 | 2.097156 | 1.256942e-08 | 8.931556 | 4.933199e-08
2018-04-14 00:29 | 357813.9 | 300.0011 | 4 | 50 | 4.315264 | 0 | 2.097156 | 1.256942e-08 | 8.931556 | 4.933199e-08
2018-04-14 00:31 | 357934 | 120.0025 | 5 | 50 | 4.047058 | -2.282143 | 2.097156 | 0.0760744 | 8.931556 | 0.3107906
2018-04-14 00:33 | 358054 | 240.0022 | 5 | 50 | 3.99342 | -2.28226 | 2.097156 | 0.15215 | 8.931556 | 0.6165993
2018-04-14 00:35 | 358174 | 360.0008 | 5 | 50 | 3.943818 | -2.282084 | 2.097156 | 0.2282292 | 8.931556 | 0.9185094
2018-04-14 00:37 | 358294 | 480.002 | 5 | 50 | 3.89756 | -2.282474 | 2.097156 | 0.3043054 | 8.931556 | 1.216759
2018-04-14 00:39 | 358414 | 600.0005 | 5 | 50 | 3.855034 | -2.282151 | 2.097156 | 0.3803812 | 8.931556 | 1.511627
2018-04-14 00:41 | 358534 | 720.0008 | 5 | 50 | 3.816437 | -2.28233 | 2.097156 | 0.4564568 | 8.931556 | 1.803409
2018-04-14 00:43 | 358654 | 840.0023 | 5 | 50 | 3.781824 | -2.282122 | 2.097156 | 0.5325304 | 8.931556 | 2.092399
2018-04-14 00:45 | 358774 | 960.0001 | 5 | 50 | 3.750869 | -2.282156 | 2.097156 | 0.6086047 | 8.931556 | 2.378897
2018-04-14 00:47 | 358894 | 1080.002 | 5 | 50 | 3.723181 | -2.281858 | 2.097156 | 0.6846828 | 8.931556 | 2.663184
2018-04-14 00:49 | 359014 | 1200.0028 | 5 | 50 | 3.698191 | -2.281908 | 2.097156 | 0.760749 | 8.931556 | 2.94543
2018-04-14 00:51 | 359134 | 1320.0011 | 5 | 50 | 3.675365 | -2.282438 | 2.097156 | 0.8368236 | 8.931556 | 3.225887
2018-04-14 00:53 | 359254 | 1440.0033 | 5 | 50 | 3.654473 | -2.28195 | 2.097156 | 0.9129016 | 8.931556 | 3.504694
2018-04-14 00:55 | 359374 | 1560.0014 | 5 | 50 | 3.635509 | -2.282594 | 2.097156 | 0.9889782 | 8.931556 | 3.781981
2018-04-14 00:57 | 359494 | 1680.0017 | 5 | 50 | 3.618386 | -2.282508 | 2.097156 | 1.065054 | 8.931556 | 4.057893
2018-04-14 00:59 | 359614 | 1800.0003 | 5 | 50 | 3.602981 | -2.282729 | 2.097156 | 1.141132 | 8.931556 | 4.332573
2018-04-14 01:01 | 359734 | 1920.0014 | 5 | 50 | 3.589108 | -2.281818 | 2.097156 | 1.217207 | 8.931556 | 4.606134
2018-04-14 01:03 | 359854 | 2040.0004 | 5 | 50 | 3.57634 | -2.281466 | 2.097156 | 1.293275 | 8.931556 | 4.878661
2018-04-14 01:05 | 359974 | 2160.0012 | 5 | 50 | 3.563818 | -2.28237 | 2.097156 | 1.369347 | 8.931556 | 5.150246
2018-04-14 01:07 | 360094 | 2280.0004 | 5 | 50 | 3.550982 | -2.282476 | 2.097156 | 1.445422 | 8.931556 | 5.420877
2018-04-14 01:09 | 360214 | 2400.0019 | 5 | 50 | 3.536888 | -2.282302 | 2.097156 | 1.5215 | 8.931556 | 5.690505
2018-04-14 01:11 | 360334 | 2520.0023 | 5 | 50 | 3.521148 | -2.282491 | 2.097156 | 1.597579 | 8.931556 | 5.959002
2018-04-14 01:13 | 360454 | 2640.0022 | 5 | 50 | 3.502656 | -2.282675 | 2.097156 | 1.673653 | 8.931556 | 6.226191
2018-04-14 01:15 | 360574 | 2760.0022 | 5 | 50 | 3.479352 | -2.282331 | 2.097156 | 1.749728 | 8.931556 | 6.491811
2018-04-14 01:17 | 360694 | 2880.0004 | 5 | 50 | 3.44644 | -2.282354 | 2.097156 | 1.825808 | 8.931556 | 6.755353
2018-04-14 01:19 | 360814 | 3000.0017 | 5 | 50 | 3.39322 | -2.282391 | 2.097156 | 1.901886 | 8.931556 | 7.015715
2018-04-14 01:21 | 360934 | 3120.0001 | 5 | 50 | 3.282849 | -2.282537 | 2.097156 | 1.977959 | 8.931556 | 7.27027
2018-04-14 01:23 | 361054 | 3240.0002 | 5 | 50 | 3.002158 | -2.282063 | 2.097156 | 2.054036 | 8.931556 | 7.511021
2018-04-14 01:24 | 361054.5 | 3240.5694 | 5 | 50 | 2.999995 | -2.282237 | 2.097156 | 2.054394 | 8.931556 | 7.512096
2018-04-14 01:26 | 361174.7 | 120.0015 | 6 | 50 | 3.52904 | 0 | 2.097156 | 2.05443 | 8.931556 | 7.512207
2018-04-14 01:28 | 361294.7 | 240.0014 | 6 | 50 | 3.574002 | 0 | 2.097156 | 2.05443 | 8.931556 | 7.512207
2018-04-14 01:29 | 361354.7 | 300.0021 | 6 | 50 | 3.587855 | 0 | 2.097156 | 2.05443 | 8.931556 | 7.512207
2018-04-14 01:31 | 361474.8 | 120.0013 | 8 | 51 | 3.966664 | 3.260578 | 0.1086624 | 0 | 0.4267874 | 0
2018-04-14 01:33 | 361594.8 | 240.0016 | 8 | 51 | 4.003787 | 3.259764 | 0.2173189 | 0 | 0.8598849 | 0
2018-04-14 01:35 | 361714.8 | 360.0012 | 8 | 51 | 4.03477 | 3.259686 | 0.3259817 | 0 | 1.296679 | 0
2018-04-14 01:37 | 361834.8 | 480.0017 | 8 | 51 | 4.05908 | 3.259483 | 0.4346408 | 0 | 1.736473 | 0
2018-04-14 01:39 | 361954.8 | 600.0009 | 8 | 51 | 4.079565 | 3.259748 | 0.5432971 | 0 | 2.178644 | 0
2018-04-14 01:41 | 362074.8 | 720.0014 | 8 | 51 | 4.100296 | 3.259817 | 0.6519586 | 0 | 2.623052 | 0
2018-04-14 01:43 | 362194.8 | 840.0008 | 8 | 51 | 4.122736 | 3.260077 | 0.7606138 | 0 | 3.069771 | 0
2018-04-14 01:45 | 362314.8 | 960.0021 | 8 | 51 | 4.147699 | 3.259987 | 0.8692753 | 0 | 3.51908 | 0
2018-04-14 01:47 | 362434.8 | 1080.0001 | 8 | 51 | 4.176651 | 3.260138 | 0.9779334 | 0 | 3.971292 | 0
2018-04-14 01:48 | 362518.5 | 1163.7683 | 8 | 51 | 4.200002 | 3.25988 | 1.053786 | 0 | 4.288966 | 0

## Statistics_37
Date_Time | Test_Time(s) | Step_Time(s) | Step_Index | Cycle_Index | Voltage(V) | Current(A) | Charge_Capacity(Ah) | Discharge_Capacity(Ah) | Charge_Energy(Wh) | Discharge_Energy(Wh) | ACR(Ohm) | Internal Resistance(Ohm)
2018-04-09 23:49 | 15462.56 | 300.002 | 6 | 1 | 3.260859 | 0 | 2.662426 | 2.883706 | 11.22957 | 10.78004
2018-04-10 02:10 | 23879.11 | 300.0038 | 6 | 2 | 3.266541 | 0 | 2.880843 | 2.879111 | 12.08143 | 10.75935
2018-04-10 04:30 | 32285.39966 | 300.0022 | 6 | 3 | 3.271635 | 0 | 2.876577 | 2.874736 | 12.06506 | 10.74076
2018-04-10 06:50 | 40683.26552 | 300.0032 | 6 | 4 | 3.276417 | 0 | 2.872687 | 2.870745 | 12.04996 | 10.72324
2018-04-10 09:10 | 49075.10856 | 300.002 | 6 | 5 | 3.280976 | 0 | 2.86897 | 2.867054 | 12.03552 | 10.70727
2018-04-10 11:29 | 57456.73 | 300.0013 | 6 | 6 | 3.286055 | 0 | 2.8646 | 2.862512 | 12.01904 | 10.68798
2018-04-10 13:49 | 65827.46 | 300.004 | 6 | 7 | 3.291035 | 0 | 2.859677 | 2.857579 | 11.99985 | 10.66717
2018-04-10 16:08 | 74184.7 | 300.0039 | 6 | 8 | 3.296865 | 0 | 2.854246 | 2.851775 | 11.97842 | 10.64329
2018-04-10 18:27 | 82524.58146 | 300.003 | 6 | 9 | 3.303071 | 0 | 2.847116 | 2.844498 | 11.94956 | 10.61319
2018-04-10 20:46 | 90846.91688 | 300.004 | 6 | 10 | 3.308523 | 0 | 2.839772 | 2.837166 | 11.92027 | 10.58318
2018-04-10 23:04 | 99151.07 | 300.0024 | 6 | 11 | 3.315181 | 0 | 2.832556 | 2.82965 | 11.89087 | 10.55241
2018-04-11 01:22 | 107433.7 | 300.0029 | 6 | 12 | 3.322265 | 0 | 2.824096 | 2.82096 | 11.85697 | 10.51686
2018-04-11 03:40 | 115693.5 | 300.0038 | 6 | 13 | 3.329638 | 0 | 2.814756 | 2.81126 | 11.81952 | 10.47741
2018-04-11 05:57 | 123927.5 | 300.0041 | 6 | 14 | 3.337039 | 0 | 2.80422 | 2.800669 | 11.77672 | 10.43444
2018-04-11 08:14 | 132136.5 | 300.0038 | 6 | 15 | 3.343687 | 0 | 2.793932 | 2.790555 | 11.73552 | 10.39338
2018-04-11 10:30 | 140321.5 | 300.0044 | 6 | 16 | 3.350972 | 0 | 2.784005 | 2.780308 | 11.69556 | 10.35149
2018-04-11 12:47 | 148484 | 300.0037 | 6 | 17 | 3.357527 | 0 | 2.774369 | 2.770474 | 11.65788 | 10.31218
2018-04-11 15:02 | 156614.5 | 300.0021 | 6 | 18 | 3.366007 | 0 | 2.762138 | 2.757382 | 11.60778 | 10.25973
2018-04-11 17:17 | 164709.4 | 300.003 | 6 | 19 | 3.374374 | 0 | 2.747606 | 2.742649 | 11.54897 | 10.20075
2018-04-11 19:31 | 172770 | 300.0021 | 6 | 20 | 3.382011 | 0 | 2.733196 | 2.728415 | 11.49092 | 10.14405
2018-04-11 21:45 | 180800.2 | 300.0031 | 6 | 21 | 3.388185 | 0 | 2.720012 | 2.7157 | 11.43775 | 10.09307
2018-04-11 23:58 | 188801.7 | 300.0021 | 6 | 22 | 3.394258 | 0 | 2.708246 | 2.703956 | 11.39011 | 10.04656
2018-04-12 02:11 | 196771.1 | 300.002 | 6 | 23 | 3.400334 | 0 | 2.695702 | 2.691164 | 11.33937 | 9.995694
2018-04-12 04:24 | 204708.4 | 300.0007 | 6 | 24 | 3.406994 | 0 | 2.682579 | 2.677733 | 11.28604 | 9.942448
2018-04-12 06:35 | 212616.9 | 300.0023 | 6 | 25 | 3.412581 | 0 | 2.669654 | 2.665201 | 11.23422 | 9.892869
2018-04-12 08:47 | 220495.4 | 300.0014 | 6 | 26 | 3.41771 | 0 | 2.657323 | 2.653167 | 11.18384 | 9.845177
2018-04-12 10:58 | 228350.9 | 300.0022 | 6 | 27 | 3.422228 | 0 | 2.647241 | 2.643311 | 11.14368 | 9.805593
2018-04-12 13:08 | 236179.2 | 300.0022 | 6 | 28 | 3.428059 | 0 | 2.636609 | 2.631717 | 11.10068 | 9.759966
2018-04-12 15:18 | 243977.1 | 300.0041 | 6 | 29 | 3.434134 | 0 | 2.623479 | 2.618098 | 11.04779 | 9.706256
2018-04-12 17:27 | 251737.4 | 300.0013 | 6 | 30 | 3.440272 | 0 | 2.608538 | 2.603009 | 10.98715 | 9.647271
2018-04-12 19:36 | 259461.1 | 300.003 | 6 | 31 | 3.445208 | 0 | 2.59354 | 2.588614 | 10.92547 | 9.591047
2018-04-12 21:44 | 267158.9 | 300.0022 | 6 | 32 | 3.449478 | 0 | 2.581635 | 2.577057 | 10.87765 | 9.545783
2018-04-12 23:52 | 274825.8 | 300.0028 | 6 | 33 | 3.454022 | 0 | 2.569964 | 2.565152 | 10.82976 | 9.499148
2018-04-13 01:59 | 282463.5 | 300.004 | 6 | 34 | 3.458994 | 0 | 2.557948 | 2.552832 | 10.78097 | 9.450814
2018-04-13 04:06 | 290071.8 | 300.0039 | 6 | 35 | 3.464097 | 0 | 2.545618 | 2.540021 | 10.73129 | 9.400663
2018-04-13 06:13 | 297647.8 | 300.001 | 6 | 36 | 3.468553 | 0 | 2.531949 | 2.526979 | 10.67579 | 9.349554
2018-04-13 08:18 | 305199.9 | 300.0037 | 6 | 37 | 3.471881 | 0 | 2.52098 | 2.516925 | 10.63146 | 9.309917
2018-04-13 10:24 | 312726 | 300.0024 | 6 | 38 | 3.475599 | 0 | 2.510925 | 2.506701 | 10.59056 | 9.269579
2018-04-13 12:29 | 320229.2 | 300.0022 | 6 | 39 | 3.479926 | 0 | 2.50179 | 2.496221 | 10.55402 | 9.228733
2018-04-13 16:07 | 327665.4 | 300.0022 | 6 | 40 | 3.499088 | 0 | 2.488775 | 2.460131 | 10.50111 | 9.056155
2018-04-13 18:11 | 335091.5 | 300.0018 | 6 | 41 | 3.501429 | 0 | 2.493558 | 2.452623 | 10.53308 | 9.060345
2018-04-13 20:14 | 342455.5 | 300.0026 | 6 | 42 | 3.503548 | 0 | 2.460969 | 2.429731 | 10.3972 | 8.970917
2018-04-13 22:16 | 349801.0336 | 300.0036 | 6 | 43 | 3.506231 | 0 | 2.460252 | 2.419346 | 10.39703 | 8.930341
2018-04-14 00:18 | 357116.7 | 300.0015 | 6 | 44 | 3.509345 | 0 | 2.450594 | 2.407804 | 10.35771 | 8.885042
2018-04-14 02:20 | 364415.3 | 300.0017 | 6 | 45 | 3.512758 | 0 | 2.443501 | 2.397491 | 10.32994 | 8.845119
2018-04-14 04:21 | 371679.9 | 300.0027 | 6 | 46 | 3.516175 | 0 | 2.433164 | 2.383436 | 10.28875 | 8.790782
2018-04-14 06:21 | 378909.1 | 300.0016 | 6 | 47 | 3.519448 | 0 | 2.408971 | 2.37026 | 10.18742 | 8.739245
2018-04-14 08:21 | 386129.1 | 300.0009 | 6 | 48 | 3.521976 | 0 | 2.414401 | 2.362393 | 10.21404 | 8.708908
2018-04-14 10:21 | 393310.6 | 300.001 | 6 | 49 | 3.524467 | 0 | 2.395302 | 2.350483 | 10.13365 | 8.662107
2018-04-14 12:20 | 400473 | 300.0019 | 6 | 50 | 3.527456 | 0 | 2.382939 | 2.340587 | 10.0832 | 8.624134
2018-04-14 12:46 | 401981.3 | 1508.2117 | 8 | 51 | 4.200007 | 3.259995 | 1.365847 | 0 | 5.519052 | 0

## Channel_37_1
Date_Time | Test_Time(s) | Step_Time(s) | Step_Index | Cycle_Index | Voltage(V) | Current(A) | Charge_Capacity(Ah) | Discharge_Capacity(Ah) | Charge_Energy(Wh) | Discharge_Energy(Wh) | ACR(Ohm) | Internal Resistance(Ohm)
2018-04-09 19:34 | 120.0018 | 120.0017 | 1 | 1 | 3.670053 | 0 | 0 | 0 | 0 | 0
2018-04-09 19:36 | 240.0002 | 240.0001 | 1 | 1 | 3.669606 | 0 | 0 | 0 | 0 | 0
2018-04-09 19:38 | 360.001 | 360.0009 | 1 | 1 | 3.669386 | 0 | 0 | 0 | 0 | 0
2018-04-09 19:40 | 480.001 | 480.0009 | 1 | 1 | 3.669338 | 0 | 0 | 0 | 0 | 0
2018-04-09 19:42 | 600.0002 | 600.0001 | 1 | 1 | 3.669299 | 0 | 0 | 0 | 0 | 0
2018-04-09 19:44 | 720.001 | 720.0009 | 1 | 1 | 3.669325 | 0 | 0 | 0 | 0 | 0
2018-04-09 19:46 | 840.0001 | 840 | 1 | 1 | 3.669429 | 0 | 0 | 0 | 0 | 0
2018-04-09 19:48 | 960.0001 | 960 | 1 | 1 | 3.669538 | 0 | 0 | 0 | 0 | 0
2018-04-09 19:50 | 1080.0002 | 1080.0001 | 1 | 1 | 3.669632 | 0 | 0 | 0 | 0 | 0
2018-04-09 19:52 | 1200.0018 | 1200.0017 | 1 | 1 | 3.669685 | 0 | 0 | 0 | 0 | 0
2018-04-09 19:54 | 1320.0018 | 1320.0017 | 1 | 1 | 3.669798 | 0 | 0 | 0 | 0 | 0
2018-04-09 19:56 | 1440.0001 | 1440 | 1 | 1 | 3.669871 | 0 | 0 | 0 | 0 | 0
2018-04-09 19:58 | 1560.0018 | 1560.0017 | 1 | 1 | 3.669958 | 0 | 0 | 0 | 0 | 0
2018-04-09 20:00 | 1680.0001 | 1680 | 1 | 1 | 3.670027 | 0 | 0 | 0 | 0 | 0
2018-04-09 20:02 | 1800.0002 | 1800.0001 | 1 | 1 | 3.670127 | 0 | 0 | 0 | 0 | 0
2018-04-09 20:04 | 1920.001 | 1920.0009 | 1 | 1 | 3.670208 | 0 | 0 | 0 | 0 | 0
2018-04-09 20:06 | 2040.001 | 2040.0009 | 1 | 1 | 3.670269 | 0 | 0 | 0 | 0 | 0
2018-04-09 20:08 | 2160.001 | 2160.0009 | 1 | 1 | 3.670331 | 0 | 0 | 0 | 0 | 0
2018-04-09 20:10 | 2280.0018 | 2280.0017 | 1 | 1 | 3.670427 | 0 | 0 | 0 | 0 | 0
2018-04-09 20:12 | 2400.0018 | 2400.0017 | 1 | 1 | 3.670481 | 0 | 0 | 0 | 0 | 0
2018-04-09 20:14 | 2520.001 | 2520.0009 | 1 | 1 | 3.670535 | 0 | 0 | 0 | 0 | 0
2018-04-09 20:16 | 2640.001 | 2640.0009 | 1 | 1 | 3.670616 | 0 | 0 | 0 | 0 | 0
2018-04-09 20:18 | 2760.001 | 2760.0009 | 1 | 1 | 3.670673 | 0 | 0 | 0 | 0 | 0
2018-04-09 20:20 | 2880.0019 | 2880.0018 | 1 | 1 | 3.670756 | 0 | 0 | 0 | 0 | 0
2018-04-09 20:22 | 3000.0019 | 3000.0018 | 1 | 1 | 3.670802 | 0 | 0 | 0 | 0 | 0
2018-04-09 20:24 | 3120.0019 | 3120.0018 | 1 | 1 | 3.670842 | 0 | 0 | 0 | 0 | 0
2018-04-09 20:26 | 3240.001 | 3240.0009 | 1 | 1 | 3.670928 | 0 | 0 | 0 | 0 | 0
2018-04-09 20:28 | 3360.0019 | 3360.0018 | 1 | 1 | 3.670972 | 0 | 0 | 0 | 0 | 0
2018-04-09 20:30 | 3480.001 | 3480.0009 | 1 | 1 | 3.671054 | 0 | 0 | 0 | 0 | 0
2018-04-09 20:32 | 3600.0019 | 3600.0018 | 1 | 1 | 3.671109 | 0 | 0 | 0 | 0 | 0
2018-04-09 20:34 | 3720.001 | 3720.0009 | 1 | 1 | 3.671138 | 0 | 0 | 0 | 0 | 0
2018-04-09 20:36 | 3840.0019 | 3840.0018 | 1 | 1 | 3.671208 | 0 | 0 | 0 | 0 | 0
2018-04-09 20:38 | 3960.0004 | 3960.0003 | 1 | 1 | 3.671246 | 0 | 0 | 0 | 0 | 0
2018-04-09 20:40 | 4080.0002 | 4080.0001 | 1 | 1 | 3.671293 | 0 | 0 | 0 | 0 | 0
2018-04-09 20:42 | 4200.001 | 4200.0009 | 1 | 1 | 3.671356 | 0 | 0 | 0 | 0 | 0
2018-04-09 20:44 | 4320.001 | 4320.0009 | 1 | 1 | 3.671384 | 0 | 0 | 0 | 0 | 0
2018-04-09 20:46 | 4440.0019 | 4440.0018 | 1 | 1 | 3.671438 | 0 | 0 | 0 | 0 | 0
2018-04-09 20:48 | 4560.0002 | 4560.0001 | 1 | 1 | 3.671498 | 0 | 0 | 0 | 0 | 0
2018-04-09 20:50 | 4680.001 | 4680.0009 | 1 | 1 | 3.671522 | 0 | 0 | 0 | 0 | 0
2018-04-09 20:52 | 4800.0019 | 4800.0018 | 1 | 1 | 3.671569 | 0 | 0 | 0 | 0 | 0
2018-04-09 20:54 | 4920.001 | 4920.0009 | 1 | 1 | 3.671644 | 0 | 0 | 0 | 0 | 0
2018-04-09 20:56 | 5040.0019 | 5040.0018 | 1 | 1 | 3.671642 | 0 | 0 | 0 | 0 | 0
2018-04-09 20:58 | 5160.0003 | 5160.0002 | 1 | 1 | 3.67168 | 0 | 0 | 0 | 0 | 0
2018-04-09 21:00 | 5280.0011 | 5280.001 | 1 | 1 | 3.671743 | 0 | 0 | 0 | 0 | 0
2018-04-09 21:02 | 5400.0027 | 5400.0026 | 1 | 1 | 3.671761 | 0 | 0 | 0 | 0 | 0
2018-04-09 21:04 | 5520.0002 | 5520.0001 | 1 | 1 | 3.67181 | 0 | 0 | 0 | 0 | 0
2018-04-09 21:06 | 5640.0019 | 5640.0018 | 1 | 1 | 3.671871 | 0 | 0 | 0 | 0 | 0
2018-04-09 21:08 | 5760.0019 | 5760.0018 | 1 | 1 | 3.67188 | 0 | 0 | 0 | 0 | 0
2018-04-09 21:10 | 5880.0006 | 5880.0005 | 1 | 1 | 3.671938 | 0 | 0 | 0 | 0 | 0
2018-04-09 21:12 | 6000.0002 | 6000.0001 | 1 | 1 | 3.672 | 0 | 0 | 0 | 0 | 0
2018-04-09 21:14 | 6120.0011 | 6120.001 | 1 | 1 | 3.672015 | 0 | 0 | 0 | 0 | 0
2018-04-09 21:16 | 6240.0002 | 6240.0001 | 1 | 1 | 3.672075 | 0 | 0 | 0 | 0 | 0
2018-04-09 21:18 | 6360.001 | 6360.0009 | 1 | 1 | 3.672086 | 0 | 0 | 0 | 0 | 0
2018-04-09 21:20 | 6480.001 | 6480.0009 | 1 | 1 | 3.67214 | 0 | 0 | 0 | 0 | 0
2018-04-09 21:22 | 6600.0019 | 6600.0018 | 1 | 1 | 3.672183 | 0 | 0 | 0 | 0 | 0
2018-04-09 21:24 | 6720.0002 | 6720.0001 | 1 | 1 | 3.67219 | 0 | 0 | 0 | 0 | 0
2018-04-09 21:26 | 6840.0002 | 6840.0001 | 1 | 1 | 3.672225 | 0 | 0 | 0 | 0 | 0
2018-04-09 21:28 | 6960.0011 | 6960.001 | 1 | 1 | 3.672263 | 0 | 0 | 0 | 0 | 0
2018-04-09 21:30 | 7080.0002 | 7080.0001 | 1 | 1 | 3.672271 | 0 | 0 | 0 | 0 | 0
2018-04-09 21:32 | 7200.0002 | 7200.0001 | 1 | 1 | 3.672329 | 0 | 0 | 0 | 0 | 0
2018-04-09 21:32 | 7200.0024 | 7200.0023 | 1 | 1 | 3.672329 | 0 | 0 | 0 | 0 | 0
2018-04-09 21:34 | 7320.088252 | 120.001 | 2 | 1 | 4.015861 | 4.889982 | 0.1623092 | 0 | 0.6467775 | 0
2018-04-09 21:36 | 7440.087752 | 240.0005 | 2 | 1 | 4.05944 | 4.889944 | 0.3252945 | 0 | 1.304946 | 0
2018-04-09 21:38 | 7560.089052 | 360.0018 | 2 | 1 | 4.094403 | 4.889997 | 0.4882796 | 0 | 1.969563 | 0
2018-04-09 21:40 | 7680.088252 | 480.001 | 2 | 1 | 4.12187 | 4.889975 | 0.6512629 | 0 | 2.639184 | 0
2018-04-09 21:42 | 7800.089052 | 600.0018 | 2 | 1 | 4.147226 | 4.889938 | 0.8142462 | 0 | 3.313038 | 0
2018-04-09 21:44 | 7920.088252 | 720.001 | 2 | 1 | 4.174998 | 4.889963 | 0.977224 | 0 | 3.991148 | 0
2018-04-09 21:46 | 8040.088352 | 840.0011 | 2 | 1 | 4.200389 | 4.769463 | 1.139802 | 0 | 4.672339 | 0
2018-04-09 21:48 | 8160.088352 | 960.0011 | 2 | 1 | 4.200395 | 4.24003 | 1.289833 | 0 | 5.302529 | 0
2018-04-09 21:50 | 8280.088352 | 1080.0011 | 2 | 1 | 4.20037 | 3.733063 | 1.422651 | 0 | 5.860415 | 0
2018-04-09 21:52 | 8399.245652 | 1199.1584 | 2 | 1 | 4.200372 | 3.259983 | 1.538275 | 0 | 6.346081 | 0
2018-04-09 21:54 | 8519.262172 | 120.0018 | 3 | 1 | 4.230147 | 3.259941 | 1.646499 | 0 | 6.802158 | 0
2018-04-09 21:56 | 8639.262972 | 240.0026 | 3 | 1 | 4.264323 | 3.259903 | 1.755155 | 0 | 7.263624 | 0
2018-04-09 21:58 | 8759.261472 | 360.0011 | 3 | 1 | 4.300964 | 3.259941 | 1.863801 | 0 | 7.728898 | 0
2018-04-09 22:00 | 8879.262972 | 480.0026 | 3 | 1 | 4.339906 | 3.25989 | 1.972454 | 0 | 8.198304 | 0
2018-04-09 22:02 | 8999.261672 | 600.0013 | 3 | 1 | 4.380804 | 3.25992 | 2.081111 | 0 | 8.672072 | 0
2018-04-09 22:04 | 9119.262272 | 720.0019 | 3 | 1 | 4.400374 | 2.918999 | 2.1865 | 0 | 9.135326 | 0
2018-04-09 22:06 | 9239.262272 | 840.0019 | 3 | 1 | 4.400372 | 2.436398 | 2.275443 | 0 | 9.526713 | 0
2018-04-09 22:08 | 9359.261472 | 960.0011 | 3 | 1 | 4.400361 | 2.048059 | 2.349959 | 0 | 9.854609 | 0
2018-04-09 22:10 | 9479.260672 | 1080.0003 | 3 | 1 | 4.400355 | 1.733175 | 2.412795 | 0 | 10.13111 | 0
2018-04-09 22:12 | 9599.260672 | 1200.0003 | 3 | 1 | 4.400376 | 1.476723 | 2.466133 | 0 | 10.36582 | 0
2018-04-09 22:14 | 9719.262272 | 1320.0019 | 3 | 1 | 4.400349 | 1.266897 | 2.51174 | 0 | 10.5665 | 0
2018-04-09 22:16 | 9839.260672 | 1440.0003 | 3 | 1 | 4.400332 | 1.0942 | 2.551003 | 0 | 10.73927 | 0
2018-04-09 22:18 | 9959.262272 | 1560.0019 | 3 | 1 | 4.400303 | 0.9507904 | 2.585025 | 0 | 10.88898 | 0
2018-04-09 22:20 | 10079.26 | 1680.0028 | 3 | 1 | 4.400343 | 0.8325062 | 2.614695 | 0 | 11.01954 | 0
2018-04-09 22:22 | 10199.26 | 1800.0018 | 3 | 1 | 4.40031 | 0.7315788 | 2.640712 | 0 | 11.13403 | 0
2018-04-09 22:24 | 10312.46 | 1913.2008 | 3 | 1 | 4.400333 | 0.6519966 | 2.662426 | 0 | 11.22957 | 0
2018-04-09 22:26 | 10432.51 | 120 | 4 | 1 | 4.351215 | 0 | 2.662426 | 0 | 11.22957 | 0
2018-04-09 22:28 | 10552.51 | 240 | 4 | 1 | 4.347947 | 0 | 2.662426 | 0 | 11.22957 | 0
2018-04-09 22:29 | 10612.51 | 300.0023 | 4 | 1 | 4.346887 | 0 | 2.662426 | 0 | 11.22957 | 0
2018-04-09 22:31 | 10732.59 | 120.0011 | 5 | 1 | 4.164846 | -2.28191 | 2.662426 | 0.07605538 | 11.22957 | 0.3184755
2018-04-09 22:33 | 10852.59 | 240.0018 | 5 | 1 | 4.133107 | -2.281894 | 2.662426 | 0.1521112 | 11.22957 | 0.6340165
2018-04-09 22:35 | 10972.59 | 360.0004 | 5 | 1 | 4.102341 | -2.281915 | 2.662426 | 0.2281659 | 11.22957 | 0.9471864
2018-04-09 22:37 | 11092.59 | 480.0011 | 5 | 1 | 4.071801 | -2.281854 | 2.662426 | 0.3042228 | 11.22957 | 1.258035
2018-04-09 22:39 | 11212.59 | 600.0002 | 5 | 1 | 4.041503 | -2.281919 | 2.662426 | 0.3802789 | 11.22957 | 1.566565
2018-04-09 22:41 | 11332.59 | 720.0011 | 5 | 1 | 4.011596 | -2.281889 | 2.662426 | 0.456333 | 11.22957 | 1.872798
2018-04-09 22:43 | 11452.59 | 840.0018 | 5 | 1 | 3.982087 | -2.281856 | 2.662426 | 0.5323885 | 11.22957 | 2.176778
2018-04-09 22:45 | 11572.59 | 960.0003 | 5 | 1 | 3.953144 | -2.281898 | 2.662426 | 0.6084448 | 11.22957 | 2.478534
2018-04-09 22:47 | 11692.59 | 1080.0003 | 5 | 1 | 3.9249 | -2.281875 | 2.662426 | 0.6845013 | 11.22957 | 2.778118
2018-04-09 22:49 | 11812.59 | 1200.0002 | 5 | 1 | 3.897483 | -2.281887 | 2.662426 | 0.7605558 | 11.22957 | 3.075577
2018-04-09 22:51 | 11932.59 | 1320.0018 | 5 | 1 | 3.870891 | -2.281836 | 2.662426 | 0.8366094 | 11.22957 | 3.370977
2018-04-09 22:53 | 12052.59 | 1440.0011 | 5 | 1 | 3.845427 | -2.28185 | 2.662426 | 0.9126648 | 11.22957 | 3.664403
2018-04-09 22:55 | 12172.59 | 1560.0002 | 5 | 1 | 3.821103 | -2.281877 | 2.662426 | 0.9887191 | 11.22957 | 3.955932
2018-04-09 22:57 | 12292.59 | 1680.0011 | 5 | 1 | 3.798133 | -2.281866 | 2.662426 | 1.064775 | 11.22957 | 4.245666
2018-04-09 22:59 | 12412.59 | 1800.0009 | 5 | 1 | 3.776777 | -2.281864 | 2.662426 | 1.14083 | 11.22957 | 4.53371
2018-04-09 23:01 | 12532.59 | 1920.0002 | 5 | 1 | 3.756927 | -2.281892 | 2.662426 | 1.216884 | 11.22957 | 4.820186
2018-04-09 23:03 | 12652.59 | 2040.0026 | 5 | 1 | 3.738315 | -2.281899 | 2.662426 | 1.292942 | 11.22957 | 5.105217
2018-04-09 23:05 | 12772.59 | 2160.001 | 5 | 1 | 3.720499 | -2.281852 | 2.662426 | 1.368993 | 11.22957 | 5.388835
2018-04-09 23:07 | 12892.59 | 2280.0002 | 5 | 1 | 3.703486 | -2.281892 | 2.662426 | 1.445048 | 11.22957 | 5.671147
2018-04-09 23:09 | 13012.59 | 2400.0002 | 5 | 1 | 3.68731 | -2.281892 | 2.662426 | 1.521106 | 11.22957 | 5.952204
2018-04-09 23:11 | 13132.59 | 2520.0018 | 5 | 1 | 3.672051 | -2.281917 | 2.662426 | 1.597159 | 11.22957 | 6.232049
2018-04-09 23:13 | 13252.59 | 2640.0011 | 5 | 1 | 3.657753 | -2.281898 | 2.662426 | 1.673216 | 11.22957 | 6.510786
2018-04-09 23:15 | 13372.59 | 2760.0018 | 5 | 1 | 3.644475 | -2.28191 | 2.662426 | 1.749271 | 11.22957 | 6.788466
2018-04-09 23:17 | 13492.59 | 2880.001 | 5 | 1 | 3.63198 | -2.281833 | 2.662426 | 1.825323 | 11.22957 | 7.065157
2018-04-09 23:19 | 13612.59 | 3000.0011 | 5 | 1 | 3.619926 | -2.281896 | 2.662426 | 1.901382 | 11.22957 | 7.340939
2018-04-09 23:21 | 13732.59 | 3120.0003 | 5 | 1 | 3.608025 | -2.281868 | 2.662426 | 1.977436 | 11.22957 | 7.615798
2018-04-09 23:23 | 13852.59 | 3240.0011 | 5 | 1 | 3.595973 | -2.281839 | 2.662426 | 2.05349 | 11.22957 | 7.889746
2018-04-09 23:25 | 13972.59 | 3360.0003 | 5 | 1 | 3.583434 | -2.281877 | 2.662426 | 2.129547 | 11.22957 | 8.16277
2018-04-09 23:27 | 14092.59 | 3480.0003 | 5 | 1 | 3.57022 | -2.281929 | 2.662426 | 2.205601 | 11.22957 | 8.434806
2018-04-09 23:29 | 14212.59 | 3600.0019 | 5 | 1 | 3.556699 | -2.281924 | 2.662426 | 2.281656 | 11.22957 | 8.705825
2018-04-09 23:31 | 14332.59 | 3720.0011 | 5 | 1 | 3.542792 | -2.281894 | 2.662426 | 2.357713 | 11.22957 | 8.97581
2018-04-09 23:33 | 14452.59 | 3840.0019 | 5 | 1 | 3.528217 | -2.281887 | 2.662426 | 2.43377 | 11.22957 | 9.244717
2018-04-09 23:35 | 14572.59 | 3960.0019 | 5 | 1 | 3.510559 | -2.281898 | 2.662426 | 2.509823 | 11.22957 | 9.512413
2018-04-09 23:37 | 14692.59 | 4080.0011 | 5 | 1 | 3.487665 | -2.281917 | 2.662426 | 2.585879 | 11.22957 | 9.778573
2018-04-09 23:39 | 14812.59 | 4200.0011 | 5 | 1 | 3.455678 | -2.281852 | 2.662426 | 2.661931 | 11.22957 | 10.04269
2018-04-09 23:41 | 14932.59 | 4320.0002 | 5 | 1 | 3.403412 | -2.281943 | 2.662426 | 2.737984 | 11.22957 | 10.30371
2018-04-09 23:43 | 15052.59 | 4440.0002 | 5 | 1 | 3.289378 | -2.281901 | 2.662426 | 2.814038 | 11.22957 | 10.55887
2018-04-09 23:44 | 15162.51 | 4549.921 | 5 | 1 | 2.999989 | -2.281908 | 2.662426 | 2.883706 | 11.22957 | 10.78004
2018-04-09 23:46 | 15282.56 | 120.0007 | 6 | 1 | 3.236937 | 0 | 2.662426 | 2.883706 | 11.22957 | 10.78004
2018-04-09 23:48 | 15402.56 | 240.0006 | 6 | 1 | 3.254969 | 0 | 2.662426 | 2.883706 | 11.22957 | 10.78004
2018-04-09 23:49 | 15462.56 | 300.002 | 6 | 1 | 3.260859 | 0 | 2.662426 | 2.883706 | 11.22957 | 10.78004
2018-04-09 23:49 | 15462.57 | 0.0025 | 7 | 2 | 3.260997 | 0 | 0 | 0 | 0 | 0
2018-04-09 23:51 | 15582.65158 | 120.001 | 2 | 2 | 3.969981 | 4.889883 | 0.1623026 | 0 | 0.6217332 | 0
2018-04-09 23:53 | 15702.65238 | 240.0018 | 2 | 2 | 4.016548 | 4.889929 | 0.3252868 | 0 | 1.273165 | 0
2018-04-09 23:55 | 15822.65168 | 360.0011 | 2 | 2 | 4.05307 | 4.88991 | 0.4882722 | 0 | 1.930806 | 0
2018-04-09 23:57 | 15942.65078 | 480.0002 | 2 | 2 | 4.086289 | 4.889963 | 0.6512498 | 0 | 2.594142 | 0
2018-04-09 23:59 | 16062.65078 | 600.0002 | 2 | 2 | 4.114235 | 4.889919 | 0.8142408 | 0 | 3.262504 | 0
2018-04-10 00:01 | 16182.65078 | 720.0002 | 2 | 2 | 4.139099 | 4.889915 | 0.9772133 | 0 | 3.935056 | 0
2018-04-10 00:03 | 16302.65078 | 840.0002 | 2 | 2 | 4.165568 | 4.889938 | 1.140196 | 0 | 4.611771 | 0
2018-04-10 00:05 | 16422.65098 | 960.0004 | 2 | 2 | 4.195878 | 4.889923 | 1.303186 | 0 | 5.293123 | 0
2018-04-10 00:07 | 16542.65078 | 1080.0002 | 2 | 2 | 4.20037 | 4.414572 | 1.459092 | 0 | 5.947937 | 0
2018-04-10 00:09 | 16662.65158 | 1200.001 | 2 | 2 | 4.200378 | 3.906414 | 1.597719 | 0 | 6.530224 | 0
2018-04-10 00:11 | 16782.65248 | 1320.0019 | 2 | 2 | 4.200372 | 3.419237 | 1.719723 | 0 | 7.042687 | 0
2018-04-10 00:12 | 16823.68818 | 1361.0376 | 2 | 2 | 4.200383 | 3.25997 | 1.757784 | 0 | 7.202558 | 0
2018-04-10 00:14 | 16943.71 | 120.001 | 3 | 2 | 4.230105 | 3.259932 | 1.866001 | 0 | 7.658604 | 0
2018-04-10 00:16 | 17063.71 | 240.001 | 3 | 2 | 4.26441 | 3.259893 | 1.974655 | 0 | 8.120065 | 0
2018-04-10 00:18 | 17183.7 | 360.0002 | 3 | 2 | 4.301251 | 3.259907 | 2.083311 | 0 | 8.585395 | 0
2018-04-10 00:20 | 17303.7 | 480.0002 | 3 | 2 | 4.340456 | 3.259876 | 2.19196 | 0 | 9.054832 | 0
2018-04-10 00:22 | 17423.71 | 600.0019 | 3 | 2 | 4.381667 | 3.259892 | 2.300621 | 0 | 9.528688 | 0
2018-04-10 00:24 | 17543.71 | 720.0011 | 3 | 2 | 4.400368 | 2.90868 | 2.405771 | 0 | 9.990937 | 0
2018-04-10 00:26 | 17663.7 | 840.0003 | 3 | 2 | 4.4004 | 2.429893 | 2.494434 | 0 | 10.38109 | 0
2018-04-10 00:28 | 17783.7 | 960.0001 | 3 | 2 | 4.400381 | 2.044079 | 2.568764 | 0 | 10.70817 | 0
2018-04-10 00:30 | 17903.71 | 1080.0011 | 3 | 2 | 4.400377 | 1.731091 | 2.631485 | 0 | 10.98416 | 0
2018-04-10 00:32 | 18023.7 | 1200.0003 | 3 | 2 | 4.400358 | 1.474932 | 2.684757 | 0 | 11.21858 | 0
2018-04-10 00:34 | 18143.7 | 1320.0003 | 3 | 2 | 4.400335 | 1.265659 | 2.730312 | 0 | 11.41904 | 0
2018-04-10 00:36 | 18263.7 | 1440.0002 | 3 | 2 | 4.40035 | 1.094053 | 2.769547 | 0 | 11.59169 | 0
2018-04-10 00:38 | 18383.7 | 1560.0005 | 3 | 2 | 4.400321 | 0.9506054 | 2.803546 | 0 | 11.7413 | 0
2018-04-10 00:40 | 18503.7 | 1680.0003 | 3 | 2 | 4.400309 | 0.8319778 | 2.83321 | 0 | 11.87182 | 0
2018-04-10 00:42 | 18623.7 | 1800.0001 | 3 | 2 | 4.400321 | 0.7319317 | 2.859233 | 0 | 11.98634 | 0
2018-04-10 00:44 | 18736.29 | 1912.5841 | 3 | 2 | 4.400322 | 0.6519966 | 2.880843 | 0 | 12.08143 | 0
2018-04-10 00:46 | 18856.34 | 120.0018 | 4 | 2 | 4.350898 | 0 | 2.880843 | 0 | 12.08143 | 0
2018-04-10 00:48 | 18976.34 | 240.0002 | 4 | 2 | 4.347563 | 0 | 2.880843 | 0 | 12.08143 | 0
2018-04-10 00:49 | 19036.34 | 300.0033 | 4 | 2 | 4.346488 | 0 | 2.880843 | 0 | 12.08143 | 0
2018-04-10 00:51 | 19156.42764 | 120.0017 | 5 | 2 | 4.163574 | -2.281878 | 2.880843 | 0.07605415 | 12.08143 | 0.3183857
2018-04-10 00:53 | 19276.42694 | 240.001 | 5 | 2 | 4.131662 | -2.281885 | 2.880843 | 0.1521098 | 12.08143 | 0.6338232
2018-04-10 00:55 | 19396.42624 | 360.0003 | 5 | 2 | 4.100645 | -2.281929 | 2.880843 | 0.2281666 | 12.08143 | 0.946883
2018-04-10 00:57 | 19516.42764 | 480.0017 | 5 | 2 | 4.069917 | -2.281912 | 2.880843 | 0.3042204 | 12.08143 | 1.257582
2018-04-10 00:59 | 19636.42614 | 600.0002 | 5 | 2 | 4.03947 | -2.281877 | 2.880843 | 0.3802749 | 12.08143 | 1.565959
2018-04-10 01:01 | 19756.42694 | 720.001 | 5 | 2 | 4.00934 | -2.281852 | 2.880843 | 0.4563318 | 12.08143 | 1.872041
2018-04-10 01:03 | 19876.42764 | 840.0017 | 5 | 2 | 3.979734 | -2.281908 | 2.880843 | 0.5323885 | 12.08143 | 2.17585
2018-04-10 01:05 | 19996.42844 | 960.0025 | 5 | 2 | 3.950667 | -2.281877 | 2.880843 | 0.6084455 | 12.08143 | 2.477428
2018-04-10 01:07 | 20116.42764 | 1080.0017 | 5 | 2 | 3.922274 | -2.281899 | 2.880843 | 0.6845 | 12.08143 | 2.776809
2018-04-10 01:09 | 20236.42764 | 1200.0017 | 5 | 2 | 3.894763 | -2.281887 | 2.880843 | 0.7605527 | 12.08143 | 3.074055
2018-04-10 01:11 | 20356.42614 | 1320.0002 | 5 | 2 | 3.868198 | -2.281896 | 2.880843 | 0.8366087 | 12.08143 | 3.36926
2018-04-10 01:13 | 20476.42614 | 1440.0002 | 5 | 2 | 3.842781 | -2.281848 | 2.880843 | 0.9126621 | 12.08143 | 3.662476
2018-04-10 01:15 | 20596.42764 | 1560.0017 | 5 | 2 | 3.818562 | -2.281906 | 2.880843 | 0.9887185 | 12.08143 | 3.953817
2018-04-10 01:17 | 20716.42694 | 1680.001 | 5 | 2 | 3.795704 | -2.281854 | 2.880843 | 1.064774 | 12.08143 | 4.24336
2018-04-10 01:19 | 20836.42694 | 1800.001 | 5 | 2 | 3.774456 | -2.281868 | 2.880843 | 1.14083 | 12.08143 | 4.531231
2018-04-10 01:21 | 20956.42694 | 1920.001 | 5 | 2 | 3.754785 | -2.281868 | 2.880843 | 1.216887 | 12.08143 | 4.817545
2018-04-10 01:23 | 21076.42764 | 2040.0017 | 5 | 2 | 3.736233 | -2.281896 | 2.880843 | 1.292943 | 12.08143 | 5.10241
2018-04-10 01:25 | 21196.42694 | 2160.001 | 5 | 2 | 3.718544 | -2.281878 | 2.880843 | 1.368997 | 12.08143 | 5.385889
2018-04-10 01:27 | 21316.42674 | 2280.0008 | 5 | 2 | 3.70166 | -2.281885 | 2.880843 | 1.445052 | 12.08143 | 5.668054
2018-04-10 01:29 | 21436.42864 | 2400.0027 | 5 | 2 | 3.685603 | -2.281841 | 2.880843 | 1.521109 | 12.08143 | 5.948979
2018-04-10 01:31 | 21556.42624 | 2520.0003 | 5 | 2 | 3.670449 | -2.281912 | 2.880843 | 1.597164 | 12.08143 | 6.228703
2018-04-10 01:33 | 21676.42764 | 2640.0017 | 5 | 2 | 3.656272 | -2.281938 | 2.880843 | 1.673223 | 12.08143 | 6.50733
2018-04-10 01:35 | 21796.42704 | 2760.0011 | 5 | 2 | 3.643054 | -2.281885 | 2.880843 | 1.749276 | 12.08143 | 6.784891
2018-04-10 01:37 | 21916.42594 | 2880 | 5 | 2 | 3.630624 | -2.281898 | 2.880843 | 1.825334 | 12.08143 | 7.061495
2018-04-10 01:39 | 22036.42704 | 3000.0011 | 5 | 2 | 3.618701 | -2.281871 | 2.880843 | 1.901389 | 12.08143 | 7.337168
2018-04-10 01:41 | 22156.42634 | 3120.0004 | 5 | 2 | 3.606886 | -2.281917 | 2.880843 | 1.977445 | 12.08143 | 7.611943
2018-04-10 01:43 | 22276.42704 | 3240.0011 | 5 | 2 | 3.594881 | -2.281866 | 2.880843 | 2.053503 | 12.08143 | 7.885823
2018-04-10 01:45 | 22396.42694 | 3360.001 | 5 | 2 | 3.582385 | -2.28192 | 2.880843 | 2.12956 | 12.08143 | 8.158766
2018-04-10 01:47 | 22516.42764 | 3480.0017 | 5 | 2 | 3.56917 | -2.281915 | 2.880843 | 2.205618 | 12.08143 | 8.430736
2018-04-10 01:49 | 22636.42614 | 3600.0002 | 5 | 2 | 3.55565 | -2.281915 | 2.880843 | 2.281674 | 12.08143 | 8.701679
2018-04-10 01:51 | 22756.42674 | 3720.0008 | 5 | 2 | 3.541703 | -2.281856 | 2.880843 | 2.35773 | 12.08143 | 8.97158
2018-04-10 01:53 | 22876.42614 | 3840.0002 | 5 | 2 | 3.527036 | -2.28186 | 2.880843 | 2.433784 | 12.08143 | 9.240393
2018-04-10 01:55 | 22996.42614 | 3960.0002 | 5 | 2 | 3.509004 | -2.281892 | 2.880843 | 2.509835 | 12.08143 | 9.507977
2018-04-10 01:57 | 23116.42774 | 4080.0018 | 5 | 2 | 3.485727 | -2.281927 | 2.880843 | 2.585888 | 12.08143 | 9.773998
2018-04-10 01:59 | 23236.42624 | 4200.0003 | 5 | 2 | 3.452918 | -2.281962 | 2.880843 | 2.661945 | 12.08143 | 10.03796
2018-04-10 02:01 | 23356.42774 | 4320.0018 | 5 | 2 | 3.398753 | -2.281929 | 2.880843 | 2.738004 | 12.08143 | 10.29872
2018-04-10 02:03 | 23476.42684 | 4440.0009 | 5 | 2 | 3.278493 | -2.28191 | 2.880843 | 2.814058 | 12.08143 | 10.55334
2018-04-10 02:05 | 23579.06204 | 4542.6361 | 5 | 2 | 2.999996 | -2.281901 | 2.880843 | 2.879111 | 12.08143 | 10.75935
2018-04-10 02:07 | 23699.11 | 120.0007 | 6 | 2 | 3.242226 | 0 | 2.880843 | 2.879111 | 12.08143 | 10.75935
2018-04-10 02:09 | 23819.11 | 239.9998 | 6 | 2 | 3.260631 | 0 | 2.880843 | 2.879111 | 12.08143 | 10.75935
2018-04-10 02:10 | 23879.11 | 300.0038 | 6 | 2 | 3.266541 | 0 | 2.880843 | 2.879111 | 12.08143 | 10.75935
2018-04-10 02:10 | 23879.12 | 0.0022 | 7 | 3 | 3.266609 | 0 | 0 | 0 | 0 | 0
2018-04-10 02:12 | 23999.21036 | 120.0018 | 2 | 3 | 3.971428 | 4.889944 | 0.1623048 | 0 | 0.6222431 | 0
2018-04-10 02:14 | 24119.21036 | 240.0018 | 2 | 3 | 4.017638 | 4.889904 | 0.3252894 | 0 | 1.273854 | 0
2018-04-10 02:16 | 24239.20956 | 360.001 | 2 | 3 | 4.05423 | 4.889942 | 0.4882707 | 0 | 1.931661 | 0
2018-04-10 02:18 | 24359.20956 | 480.001 | 2 | 3 | 4.087494 | 4.889952 | 0.651252 | 0 | 2.59521 | 0
2018-04-10 02:20 | 24479.21186 | 600.0033 | 2 | 3 | 4.115262 | 4.889996 | 0.8142354 | 0 | 3.263721 | 0
2018-04-10 02:22 | 24599.21026 | 720.0017 | 2 | 3 | 4.140064 | 4.889959 | 0.977222 | 0 | 3.936493 | 0
2018-04-10 02:24 | 24719.20876 | 840.0002 | 2 | 3 | 4.166361 | 4.889931 | 1.140201 | 0 | 4.613332 | 0
2018-04-10 02:26 | 24839.20956 | 960.001 | 2 | 3 | 4.196675 | 4.88994 | 1.303187 | 0 | 5.294801 | 0
2018-04-10 02:28 | 24959.20886 | 1080.0003 | 2 | 3 | 4.200386 | 4.405205 | 1.458751 | 0 | 5.948193 | 0
2018-04-10 02:30 | 25079.21036 | 1200.0018 | 2 | 3 | 4.200377 | 3.895193 | 1.597024 | 0 | 6.528994 | 0
2018-04-10 02:32 | 25199.20956 | 1320.001 | 2 | 3 | 4.200398 | 3.411713 | 1.718705 | 0 | 7.0401 | 0
2018-04-10 02:32 | 25238.58776 | 1359.3792 | 2 | 3 | 4.200384 | 3.259977 | 1.755179 | 0 | 7.193307 | 0
2018-04-10 02:34 | 25358.6 | 120.0008 | 3 | 3 | 4.230078 | 3.259926 | 1.863399 | 0 | 7.649367 | 0
2018-04-10 02:36 | 25478.6 | 240.0009 | 3 | 3 | 4.264537 | 3.25988 | 1.972053 | 0 | 8.110826 | 0
2018-04-10 02:38 | 25598.6 | 360.0008 | 3 | 3 | 4.301593 | 3.259949 | 2.080707 | 0 | 8.576178 | 0
2018-04-10 02:40 | 25718.6 | 480.0001 | 3 | 3 | 4.341007 | 3.259914 | 2.189359 | 0 | 9.045673 | 0
2018-04-10 02:42 | 25838.6 | 600.0002 | 3 | 3 | 4.382421 | 3.259909 | 2.298008 | 0 | 9.519558 | 0
2018-04-10 02:44 | 25958.6 | 720.0009 | 3 | 3 | 4.400403 | 2.897404 | 2.402913 | 0 | 9.980766 | 0
2018-04-10 02:46 | 26078.6 | 840.0017 | 3 | 3 | 4.40039 | 2.42067 | 2.491231 | 0 | 10.3694 | 0
2018-04-10 02:48 | 26198.6 | 960.0001 | 3 | 3 | 4.400347 | 2.037275 | 2.565298 | 0 | 10.69532 | 0
2018-04-10 02:50 | 26318.6 | 1080.0008 | 3 | 3 | 4.400379 | 1.727285 | 2.627866 | 0 | 10.97064 | 0
2018-04-10 02:52 | 26438.6 | 1200.0008 | 3 | 3 | 4.400337 | 1.471901 | 2.681042 | 0 | 11.20464 | 0
2018-04-10 02:54 | 26558.6 | 1320.0017 | 3 | 3 | 4.400362 | 1.264511 | 2.726532 | 0 | 11.40481 | 0
2018-04-10 02:56 | 26678.6 | 1440.0008 | 3 | 3 | 4.40035 | 1.092316 | 2.765709 | 0 | 11.5772 | 0
2018-04-10 02:58 | 26798.6 | 1560.0008 | 3 | 3 | 4.400326 | 0.9496975 | 2.799673 | 0 | 11.72666 | 0
2018-04-10 03:00 | 26918.6 | 1680.0016 | 3 | 3 | 4.400336 | 0.8315811 | 2.829308 | 0 | 11.85706 | 0
2018-04-10 03:02 | 27038.6 | 1800.0001 | 3 | 3 | 4.400321 | 0.7312584 | 2.8553 | 0 | 11.97143 | 0
2018-04-10 03:04 | 27149.49 | 1910.8911 | 3 | 3 | 4.400318 | 0.6519985 | 2.876577 | 0 | 12.06506 | 0
2018-04-10 03:06 | 27269.53798 | 120.0007 | 4 | 3 | 4.350668 | 0 | 2.876577 | 0 | 12.06506 | 0
2018-04-10 03:08 | 27389.53728 | 240 | 4 | 3 | 4.347287 | 0 | 2.876577 | 0 | 12.06506 | 0
2018-04-10 03:09 | 27449.54178 | 300.0045 | 4 | 3 | 4.346179 | 0 | 2.876577 | 0 | 12.06506 | 0
2018-04-10 03:11 | 27569.62 | 120.0001 | 5 | 3 | 4.162713 | -2.281877 | 2.876577 | 0.07604838 | 12.06506 | 0.3183024
2018-04-10 03:13 | 27689.63 | 240.0017 | 5 | 3 | 4.13059 | -2.281898 | 2.876577 | 0.1521067 | 12.06506 | 0.633679
2018-04-10 03:15 | 27809.63 | 360.0017 | 5 | 3 | 4.099428 | -2.281901 | 2.876577 | 0.2281629 | 12.06506 | 0.9466479
2018-04-10 03:17 | 27929.62 | 480.0001 | 5 | 3 | 4.068635 | -2.281906 | 2.876577 | 0.3042171 | 12.06506 | 1.257254
2018-04-10 03:19 | 28049.63 | 600.0017 | 5 | 3 | 4.03803 | -2.281878 | 2.876577 | 0.3802715 | 12.06506 | 1.565525
2018-04-10 03:21 | 28169.63 | 720.0017 | 5 | 3 | 4.007758 | -2.281898 | 2.876577 | 0.4563278 | 12.06506 | 1.871489
2018-04-10 03:23 | 28289.63 | 840.001 | 5 | 3 | 3.978022 | -2.281881 | 2.876577 | 0.5323806 | 12.06506 | 2.175156
2018-04-10 03:25 | 28409.63 | 960.0009 | 5 | 3 | 3.948791 | -2.281864 | 2.876577 | 0.6084364 | 12.06506 | 2.476592
2018-04-10 03:27 | 28529.63 | 1080.0017 | 5 | 3 | 3.920372 | -2.281883 | 2.876577 | 0.6844938 | 12.06506 | 2.775841
2018-04-10 03:29 | 28649.62 | 1200.0001 | 5 | 3 | 3.892954 | -2.281908 | 2.876577 | 0.76055 | 12.06506 | 3.07296
2018-04-10 03:31 | 28769.62 | 1320.0001 | 5 | 3 | 3.866417 | -2.281889 | 2.876577 | 0.8366039 | 12.06506 | 3.36802
2018-04-10 03:33 | 28889.62 | 1440.0001 | 5 | 3 | 3.841066 | -2.281877 | 2.876577 | 0.9126609 | 12.06506 | 3.661116
2018-04-10 03:35 | 29009.62 | 1560.0001 | 5 | 3 | 3.816979 | -2.281906 | 2.876577 | 0.9887179 | 12.06506 | 3.952332
2018-04-10 03:37 | 29129.63 | 1680.0009 | 5 | 3 | 3.794183 | -2.281877 | 2.876577 | 1.064775 | 12.06506 | 4.241765
2018-04-10 03:39 | 29249.62 | 1800.0001 | 5 | 3 | 3.773017 | -2.281883 | 2.876577 | 1.140828 | 12.06506 | 4.52951
2018-04-10 03:41 | 29369.63 | 1920.0009 | 5 | 3 | 3.753398 | -2.281885 | 2.876577 | 1.216884 | 12.06506 | 4.815712
2018-04-10 03:43 | 29489.63 | 2040.0009 | 5 | 3 | 3.734896 | -2.281915 | 2.876577 | 1.292941 | 12.06506 | 5.100478
2018-04-10 03:45 | 29609.62 | 2160.0001 | 5 | 3 | 3.717234 | -2.281898 | 2.876577 | 1.368996 | 12.06506 | 5.383857
2018-04-10 03:47 | 29729.63 | 2280.0017 | 5 | 3 | 3.700436 | -2.281917 | 2.876577 | 1.445057 | 12.06506 | 5.665949
2018-04-10 03:49 | 29849.63 | 2400.0017 | 5 | 3 | 3.684439 | -2.281843 | 2.876577 | 1.521113 | 12.06506 | 5.946779
2018-04-10 03:51 | 29969.62 | 2520.0001 | 5 | 3 | 3.669297 | -2.281877 | 2.876577 | 1.597167 | 12.06506 | 6.226413
2018-04-10 03:53 | 30089.62 | 2640.0001 | 5 | 3 | 3.655118 | -2.281898 | 2.876577 | 1.673223 | 12.06506 | 6.504937
2018-04-10 03:55 | 30209.63 | 2760.0018 | 5 | 3 | 3.64196 | -2.281929 | 2.876577 | 1.749279 | 12.06506 | 6.782424
2018-04-10 03:57 | 30329.63 | 2880.0009 | 5 | 3 | 3.629627 | -2.281919 | 2.876577 | 1.825335 | 12.06506 | 7.058942
2018-04-10 03:59 | 30449.63 | 3000.0009 | 5 | 3 | 3.617798 | -2.281892 | 2.876577 | 1.901387 | 12.06506 | 7.334533
2018-04-10 04:01 | 30569.62 | 3120.0001 | 5 | 3 | 3.605982 | -2.281881 | 2.876577 | 1.977444 | 12.06506 | 7.609246
2018-04-10 04:03 | 30689.63 | 3240.0017 | 5 | 3 | 3.593968 | -2.28191 | 2.876577 | 2.053504 | 12.06506 | 7.883062
2018-04-10 04:05 | 30809.63 | 3360.0009 | 5 | 3 | 3.581454 | -2.281924 | 2.876577 | 2.129558 | 12.06506 | 8.155925
2018-04-10 04:07 | 30929.63 | 3480.0009 | 5 | 3 | 3.568256 | -2.281948 | 2.876577 | 2.205612 | 12.06506 | 8.427814
2018-04-10 04:09 | 31049.63 | 3600.0009 | 5 | 3 | 3.554736 | -2.281929 | 2.876577 | 2.281665 | 12.06506 | 8.698674
2018-04-10 04:11 | 31169.63 | 3720.0017 | 5 | 3 | 3.540765 | -2.281912 | 2.876577 | 2.357725 | 12.06506 | 8.96852
2018-04-10 04:13 | 31289.63 | 3840.0009 | 5 | 3 | 3.525942 | -2.281933 | 2.876577 | 2.433778 | 12.06506 | 9.237251
2018-04-10 04:15 | 31409.63 | 3960.0009 | 5 | 3 | 3.507547 | -2.281941 | 2.876577 | 2.509835 | 12.06506 | 9.504759
2018-04-10 04:17 | 31529.63 | 4080.0009 | 5 | 3 | 3.483908 | -2.281945 | 2.876577 | 2.585893 | 12.06506 | 9.770677
2018-04-10 04:19 | 31649.63 | 4200.0017 | 5 | 3 | 3.450306 | -2.281935 | 2.876577 | 2.661953 | 12.06506 | 10.03448
2018-04-10 04:21 | 31769.63 | 4320.0017 | 5 | 3 | 3.394413 | -2.281954 | 2.876577 | 2.73801 | 12.06506 | 10.29499
2018-04-10 04:23 | 31889.62 | 4440.0001 | 5 | 3 | 3.267733 | -2.281962 | 2.876577 | 2.814065 | 12.06506 | 10.54907
2018-04-10 04:25 | 31985.35 | 4535.7271 | 5 | 3 | 2.999992 | -2.281996 | 2.876577 | 2.874736 | 12.06506 | 10.74076
2018-04-10 04:27 | 32105.39756 | 120.0001 | 6 | 3 | 3.246699 | 0 | 2.876577 | 2.874736 | 12.06506 | 10.74076
2018-04-10 04:29 | 32225.39846 | 240.001 | 6 | 3 | 3.265607 | 0 | 2.876577 | 2.874736 | 12.06506 | 10.74076
2018-04-10 04:30 | 32285.39966 | 300.0022 | 6 | 3 | 3.271635 | 0 | 2.876577 | 2.874736 | 12.06506 | 10.74076
2018-04-10 04:30 | 32285.41 | 0.0025 | 7 | 4 | 3.271733 | 0 | 0 | 0 | 0 | 0
2018-04-10 04:32 | 32405.49 | 120.0002 | 2 | 4 | 3.972714 | 4.890013 | 0.1623081 | 4.39e-10 | 0.622717 | 1.435e-09
2018-04-10 04:34 | 32525.49 | 240.0002 | 2 | 4 | 4.018587 | 4.88998 | 0.3252899 | 4.39e-10 | 1.274473 | 1.435e-09
2018-04-10 04:36 | 32645.49 | 360.0002 | 2 | 4 | 4.054883 | 4.889982 | 0.4882703 | 4.39e-10 | 1.932407 | 1.435e-09
2018-04-10 04:38 | 32765.49 | 480.0002 | 2 | 4 | 4.087832 | 4.890011 | 0.6512589 | 4.39e-10 | 2.596063 | 1.435e-09
2018-04-10 04:40 | 32885.49 | 600.0017 | 2 | 4 | 4.115571 | 4.889988 | 0.8142432 | 4.39e-10 | 3.264633 | 1.435e-09
2018-04-10 04:42 | 33005.49 | 720.0002 | 2 | 4 | 4.140605 | 4.889986 | 0.97723 | 4.39e-10 | 3.937467 | 1.435e-09
2018-04-10 04:44 | 33125.49 | 840.0002 | 2 | 4 | 4.167035 | 4.88999 | 1.140213 | 4.39e-10 | 4.614425 | 1.435e-09
2018-04-10 04:46 | 33245.49 | 960.0002 | 2 | 4 | 4.197517 | 4.890026 | 1.303201 | 4.39e-10 | 5.296025 | 1.435e-09
2018-04-10 04:48 | 33365.49 | 1080.001 | 2 | 4 | 4.200387 | 4.390863 | 1.458327 | 4.39e-10 | 5.947592 | 1.435e-09
2018-04-10 04:50 | 33485.49 | 1200.0017 | 2 | 4 | 4.200367 | 3.883123 | 1.596189 | 4.39e-10 | 6.526666 | 1.435e-09
2018-04-10 04:52 | 33605.49 | 1320.0017 | 2 | 4 | 4.200399 | 3.401527 | 1.717504 | 4.39e-10 | 7.036235 | 1.435e-09
2018-04-10 04:52 | 33642.09 | 1356.5926 | 2 | 4 | 4.200387 | 3.259977 | 1.751353 | 4.39e-10 | 7.178415 | 1.435e-09
2018-04-10 04:54 | 33762.1 | 120.0011 | 3 | 4 | 4.230263 | 3.259939 | 1.859568 | 4.39e-10 | 7.634459 | 1.435e-09
2018-04-10 04:56 | 33882.1 | 240.0018 | 3 | 4 | 4.264706 | 3.259905 | 1.968225 | 4.39e-10 | 8.095953 | 1.435e-09
2018-04-10 04:58 | 34002.1 | 360.0034 | 3 | 4 | 4.301689 | 3.259916 | 2.076882 | 4.39e-10 | 8.561329 | 1.435e-09
2018-04-10 05:00 | 34122.1 | 480.0017 | 3 | 4 | 4.341145 | 3.259974 | 2.185532 | 4.39e-10 | 9.03083 | 1.435e-09
2018-04-10 05:02 | 34242.1 | 600.001 | 3 | 4 | 4.382581 | 3.259933 | 2.294185 | 4.39e-10 | 9.504747 | 1.435e-09
2018-04-10 05:04 | 34362.1 | 720.0009 | 3 | 4 | 4.400389 | 2.895605 | 2.399031 | 4.39e-10 | 9.965706 | 1.435e-09
2018-04-10 05:06 | 34482.1 | 840.0002 | 3 | 4 | 4.400392 | 2.422482 | 2.487354 | 4.39e-10 | 10.35436 | 1.435e-09
2018-04-10 05:08 | 34602.1 | 960.0011 | 3 | 4 | 4.400377 | 2.037554 | 2.561448 | 4.39e-10 | 10.6804 | 1.435e-09
2018-04-10 05:10 | 34722.1 | 1080.0018 | 3 | 4 | 4.40035 | 1.724508 | 2.623967 | 4.39e-10 | 10.95551 | 1.435e-09
2018-04-10 05:12 | 34842.1 | 1200.0018 | 3 | 4 | 4.400345 | 1.470184 | 2.677073 | 4.39e-10 | 11.18919 | 1.435e-09
2018-04-10 05:14 | 34962.1 | 1320.0011 | 3 | 4 | 4.400389 | 1.263727 | 2.722508 | 4.39e-10 | 11.38912 | 1.435e-09
2018-04-10 05:16 | 35082.1 | 1440.0003 | 3 | 4 | 4.400328 | 1.091181 | 2.761655 | 4.39e-10 | 11.56138 | 1.435e-09
2018-04-10 05:18 | 35202.1 | 1560.0018 | 3 | 4 | 4.400342 | 0.9505825 | 2.795613 | 4.39e-10 | 11.71081 | 1.435e-09
2018-04-10 05:20 | 35322.1 | 1680.0018 | 3 | 4 | 4.400336 | 0.8318863 | 2.825255 | 4.39e-10 | 11.84124 | 1.435e-09
2018-04-10 05:22 | 35442.1 | 1800.0001 | 3 | 4 | 4.400342 | 0.7318535 | 2.851266 | 4.39e-10 | 11.9557 | 1.435e-09
2018-04-10 05:24 | 35553.71 | 1911.6136 | 3 | 4 | 4.400301 | 0.6519985 | 2.872687 | 4.39e-10 | 12.04996 | 1.435e-09
2018-04-10 05:26 | 35673.76 | 120.0002 | 4 | 4 | 4.350484 | 0 | 2.872687 | 4.39e-10 | 12.04996 | 1.435e-09
2018-04-10 05:28 | 35793.76 | 240.0002 | 4 | 4 | 4.347052 | 0 | 2.872687 | 4.39e-10 | 12.04996 | 1.435e-09
2018-04-10 05:29 | 35853.77 | 300.0026 | 4 | 4 | 4.345929 | 0 | 2.872687 | 4.39e-10 | 12.04996 | 1.435e-09
2018-04-10 05:31 | 35973.85 | 120.0001 | 5 | 4 | 4.161652 | -2.281908 | 2.872687 | 0.07604127 | 12.04996 | 0.3182059
2018-04-10 05:33 | 36093.85 | 240.0018 | 5 | 4 | 4.129324 | -2.281912 | 2.872687 | 0.152111 | 12.04996 | 0.6335396
2018-04-10 05:35 | 36213.85 | 360.0018 | 5 | 4 | 4.098033 | -2.281924 | 2.872687 | 0.2281729 | 12.04996 | 0.9464321
2018-04-10 05:37 | 36333.85 | 480.001 | 5 | 4 | 4.067057 | -2.281938 | 2.872687 | 0.304228 | 12.04996 | 1.256929
2018-04-10 05:39 | 36453.85 | 600.001 | 5 | 4 | 4.036382 | -2.281919 | 2.872687 | 0.3802877 | 12.04996 | 1.565099
2018-04-10 05:41 | 36573.85 | 720.0011 | 5 | 4 | 4.006036 | -2.281899 | 2.872687 | 0.4563439 | 12.04996 | 1.870933
2018-04-10 05:43 | 36693.85 | 840.0009 | 5 | 4 | 3.976238 | -2.281883 | 2.872687 | 0.5323986 | 12.04996 | 2.174474
2018-04-10 05:45 | 36813.85 | 960.0002 | 5 | 4 | 3.947093 | -2.281941 | 2.872687 | 0.608461 | 12.04996 | 2.475805
2018-04-10 05:47 | 36933.85 | 1080.001 | 5 | 4 | 3.918672 | -2.281927 | 2.872687 | 0.6845155 | 12.04996 | 2.774912
2018-04-10 05:49 | 37053.85 | 1200.0001 | 5 | 4 | 3.891104 | -2.281943 | 2.872687 | 0.7605732 | 12.04996 | 3.071902
2018-04-10 05:51 | 37173.85 | 1320.0001 | 5 | 4 | 3.864558 | -2.281924 | 2.872687 | 0.8366343 | 12.04996 | 3.366846
2018-04-10 05:53 | 37293.85 | 1440.0001 | 5 | 4 | 3.839162 | -2.281954 | 2.872687 | 0.9126933 | 12.04996 | 3.659806
2018-04-10 05:55 | 37413.85 | 1560.0011 | 5 | 4 | 3.815063 | -2.281894 | 2.872687 | 0.9887501 | 12.04996 | 3.950875
2018-04-10 05:57 | 37533.85 | 1680.0011 | 5 | 4 | 3.792346 | -2.281954 | 2.872687 | 1.064809 | 12.04996 | 4.240172
2018-04-10 05:59 | 37653.85 | 1800.0011 | 5 | 4 | 3.771368 | -2.281908 | 2.872687 | 1.140866 | 12.04996 | 4.527798
2018-04-10 06:01 | 37773.85 | 1920.0027 | 5 | 4 | 3.751817 | -2.281945 | 2.872687 | 1.216922 | 12.04996 | 4.81388
2018-04-10 06:03 | 37893.85 | 2040.0003 | 5 | 4 | 3.733388 | -2.281852 | 2.872687 | 1.292977 | 12.04996 | 5.098516
2018-04-10 06:05 | 38013.85 | 2160.0004 | 5 | 4 | 3.715816 | -2.281941 | 2.872687 | 1.369033 | 12.04996 | 5.38179
2018-04-10 06:07 | 38133.85 | 2280.0019 | 5 | 4 | 3.698962 | -2.281889 | 2.872687 | 1.44509 | 12.04996 | 5.663759
2018-04-10 06:09 | 38253.85 | 2400.0003 | 5 | 4 | 3.683018 | -2.281929 | 2.872687 | 1.521147 | 12.04996 | 5.944477
2018-04-10 06:11 | 38373.85 | 2520.0019 | 5 | 4 | 3.668 | -2.281941 | 2.872687 | 1.597205 | 12.04996 | 6.224023
2018-04-10 06:13 | 38493.85 | 2640.0018 | 5 | 4 | 3.653939 | -2.281887 | 2.872687 | 1.673258 | 12.04996 | 6.502446
2018-04-10 06:15 | 38613.85 | 2760.0009 | 5 | 4 | 3.640933 | -2.281858 | 2.872687 | 1.74931 | 12.04996 | 6.779834
2018-04-10 06:17 | 38733.85 | 2880.0011 | 5 | 4 | 3.628617 | -2.281906 | 2.872687 | 1.825364 | 12.04996 | 7.056268
2018-04-10 06:19 | 38853.85 | 3000.0018 | 5 | 4 | 3.616757 | -2.281881 | 2.872687 | 1.901417 | 12.04996 | 7.331782
2018-04-10 06:21 | 38973.85 | 3120.0018 | 5 | 4 | 3.605003 | -2.281908 | 2.872687 | 1.977471 | 12.04996 | 7.606404
2018-04-10 06:23 | 39093.85 | 3240.0027 | 5 | 4 | 3.592996 | -2.281945 | 2.872687 | 2.053527 | 12.04996 | 7.880131
2018-04-10 06:25 | 39213.85 | 3360.0019 | 5 | 4 | 3.580473 | -2.281917 | 2.872687 | 2.129586 | 12.04996 | 8.152938
2018-04-10 06:27 | 39333.85 | 3480.0003 | 5 | 4 | 3.567304 | -2.281927 | 2.872687 | 2.20564 | 12.04996 | 8.424749
2018-04-10 06:29 | 39453.85 | 3600.0003 | 5 | 4 | 3.553839 | -2.281964 | 2.872687 | 2.281699 | 12.04996 | 8.695566
2018-04-10 06:31 | 39573.85 | 3720.0018 | 5 | 4 | 3.539826 | -2.281919 | 2.872687 | 2.357756 | 12.04996 | 8.965331
2018-04-10 06:33 | 39693.85 | 3840.002 | 5 | 4 | 3.524938 | -2.281987 | 2.872687 | 2.433813 | 12.04996 | 9.234005
2018-04-10 06:35 | 39813.85 | 3960.0003 | 5 | 4 | 3.506285 | -2.281964 | 2.872687 | 2.509868 | 12.04996 | 9.501419
2018-04-10 06:37 | 39933.85 | 4080.0003 | 5 | 4 | 3.482277 | -2.281966 | 2.872687 | 2.585928 | 12.04996 | 9.767234
2018-04-10 06:39 | 40053.85 | 4200.0027 | 5 | 4 | 3.447845 | -2.28195 | 2.872687 | 2.661985 | 12.04996 | 10.03087
2018-04-10 06:41 | 40173.85 | 4320.0001 | 5 | 4 | 3.390007 | -2.281935 | 2.872687 | 2.738038 | 12.04996 | 10.29112
2018-04-10 06:43 | 40293.85 | 4440.0018 | 5 | 4 | 3.257071 | -2.281954 | 2.872687 | 2.8141 | 12.04996 | 10.54469
2018-04-10 06:45 | 40383.22 | 4529.3688 | 5 | 4 | 2.999984 | -2.281964 | 2.872687 | 2.870739 | 12.04996 | 10.72322
2018-04-10 06:47 | 40503.26332 | 120.001 | 6 | 4 | 3.250952 | 0 | 2.872687 | 2.870745 | 12.04996 | 10.72324
2018-04-10 06:49 | 40623.26412 | 240.0018 | 6 | 4 | 3.270291 | 0 | 2.872687 | 2.870745 | 12.04996 | 10.72324
2018-04-10 06:50 | 40683.26552 | 300.0032 | 6 | 4 | 3.276417 | 0 | 2.872687 | 2.870745 | 12.04996 | 10.72324
2018-04-10 06:50 | 40683.27854 | 0.0047 | 7 | 5 | 3.276459 | 0 | 0 | 0 | 0 | 0
2018-04-10 06:52 | 40803.36 | 120.0021 | 2 | 5 | 3.973371 | 4.889906 | 0.1623056 | 0 | 0.6230841 | 0
2018-04-10 06:54 | 40923.36 | 240.0021 | 2 | 5 | 4.019213 | 4.889914 | 0.3252872 | 0 | 1.274916 | 0
2018-04-10 06:56 | 41043.36 | 360.0013 | 2 | 5 | 4.055888 | 4.889942 | 0.4882663 | 0 | 1.932979 | 0
2018-04-10 06:58 | 41163.36 | 480.0021 | 2 | 5 | 4.08891 | 4.889959 | 0.651247 | 0 | 2.596778 | 0
2018-04-10 07:00 | 41283.36 | 600.0021 | 2 | 5 | 4.11652 | 4.889938 | 0.8142398 | 0 | 3.265547 | 0
2018-04-10 07:02 | 41403.36 | 720.0021 | 2 | 5 | 4.141289 | 4.889973 | 0.9772235 | 0 | 3.938503 | 0
2018-04-10 07:04 | 41523.36 | 840.0013 | 2 | 5 | 4.16746 | 4.88994 | 1.140207 | 0 | 4.615547 | 0
2018-04-10 07:06 | 41643.36 | 960.0004 | 2 | 5 | 4.19774 | 4.889919 | 1.303192 | 0 | 5.297187 | 0
2018-04-10 07:08 | 41763.36 | 1080.0014 | 2 | 5 | 4.200371 | 4.386173 | 1.458174 | 0 | 5.948155 | 0
2018-04-10 07:10 | 41883.36 | 1200.0011 | 2 | 5 | 4.200372 | 3.877811 | 1.595842 | 0 | 6.526414 | 0
2018-04-10 07:12 | 42003.36 | 1320.0003 | 2 | 5 | 4.200387 | 3.394556 | 1.716996 | 0 | 7.035305 | 0
2018-04-10 07:12 | 42038.26 | 1354.9019 | 2 | 5 | 4.200375 | 3.259983 | 1.749246 | 0 | 7.170768 | 0
2018-04-10 07:14 | 42158.28 | 120.0011 | 3 | 5 | 4.230363 | 3.259907 | 1.857449 | 0 | 7.626771 | 0
2018-04-10 07:16 | 42278.28 | 240.0002 | 3 | 5 | 4.264967 | 3.259882 | 1.966096 | 0 | 8.088242 | 0
2018-04-10 07:18 | 42398.28 | 360.0002 | 3 | 5 | 4.302225 | 3.259911 | 2.074745 | 0 | 8.553628 | 0
2018-04-10 07:20 | 42518.28 | 480.0003 | 3 | 5 | 4.341893 | 3.259909 | 2.183402 | 0 | 9.023227 | 0
2018-04-10 07:22 | 42638.28 | 600.001 | 3 | 5 | 4.383631 | 3.259905 | 2.292058 | 0 | 9.497252 | 0
2018-04-10 07:24 | 42758.28 | 720.0003 | 3 | 5 | 4.400386 | 2.881056 | 2.396591 | 0 | 9.956882 | 0
2018-04-10 07:26 | 42878.28 | 840.0003 | 3 | 5 | 4.400393 | 2.409128 | 2.484457 | 0 | 10.34352 | 0
2018-04-10 07:28 | 42998.28 | 960.0003 | 3 | 5 | 4.400363 | 2.027796 | 2.558173 | 0 | 10.6679 | 0
2018-04-10 07:30 | 43118.28 | 1080.0008 | 3 | 5 | 4.400342 | 1.718283 | 2.620445 | 0 | 10.94192 | 0
2018-04-10 07:32 | 43238.28 | 1200.0003 | 3 | 5 | 4.40033 | 1.465637 | 2.673388 | 0 | 11.17489 | 0
2018-04-10 07:34 | 43358.28 | 1320.0003 | 3 | 5 | 4.400322 | 1.259796 | 2.718708 | 0 | 11.37431 | 0
2018-04-10 07:36 | 43478.28 | 1440.0018 | 3 | 5 | 4.40033 | 1.089806 | 2.757785 | 0 | 11.54627 | 0
2018-04-10 07:38 | 43598.28 | 1560.0018 | 3 | 5 | 4.400351 | 0.9491272 | 2.791691 | 0 | 11.69546 | 0
2018-04-10 07:40 | 43718.28 | 1680.001 | 3 | 5 | 4.400328 | 0.8310318 | 2.821297 | 0 | 11.82574 | 0
2018-04-10 07:42 | 43838.28 | 1800.0003 | 3 | 5 | 4.40032 | 0.7313118 | 2.847291 | 0 | 11.94012 | 0
2018-04-10 07:44 | 43951.33 | 1913.0528 | 3 | 5 | 4.400357 | 0.6519985 | 2.86897 | 0 | 12.03552 | 0
2018-04-10 07:46 | 44071.38 | 120.0014 | 4 | 5 | 4.350315 | 0 | 2.86897 | 0 | 12.03552 | 0
2018-04-10 07:48 | 44191.38 | 240.0007 | 4 | 5 | 4.346875 | 0 | 2.86897 | 0 | 12.03552 | 0
2018-04-10 07:49 | 44251.38 | 300.0021 | 4 | 5 | 4.345735 | 0 | 2.86897 | 0 | 12.03552 | 0
2018-04-10 07:51 | 44371.46448 | 120.0012 | 5 | 5 | 4.160731 | -2.281933 | 2.86897 | 0.07605156 | 12.03552 | 0.318187
2018-04-10 07:53 | 44491.46528 | 240.002 | 5 | 5 | 4.12831 | -2.281908 | 2.86897 | 0.1521106 | 12.03552 | 0.6334029
2018-04-10 07:55 | 44611.46528 | 360.002 | 5 | 5 | 4.096833 | -2.281868 | 2.86897 | 0.2281667 | 12.03552 | 0.946187
2018-04-10 07:57 | 44731.46478 | 480.0015 | 5 | 5 | 4.065759 | -2.281898 | 2.86897 | 0.3042203 | 12.03552 | 1.256582
2018-04-10 07:59 | 44851.46348 | 600.0002 | 5 | 5 | 4.034928 | -2.281931 | 2.86897 | 0.3802753 | 12.03552 | 1.564629
2018-04-10 08:01 | 44971.46448 | 720.0012 | 5 | 5 | 4.00456 | -2.281852 | 2.86897 | 0.456334 | 12.03552 | 1.870361
2018-04-10 08:03 | 45091.46448 | 840.0012 | 5 | 5 | 3.974692 | -2.281908 | 2.86897 | 0.5323905 | 12.03552 | 2.173795
2018-04-10 08:05 | 45211.46358 | 960.0003 | 5 | 5 | 3.945415 | -2.281858 | 2.86897 | 0.6084453 | 12.03552 | 2.474972
2018-04-10 08:07 | 45331.46328 | 1080 | 5 | 5 | 3.916936 | -2.281864 | 2.86897 | 0.6844994 | 12.03552 | 2.773949
2018-04-10 08:09 | 45451.46368 | 1200.0004 | 5 | 5 | 3.88942 | -2.281938 | 2.86897 | 0.7605554 | 12.03552 | 3.070803
2018-04-10 08:11 | 45571.46348 | 1320.0002 | 5 | 5 | 3.862918 | -2.281906 | 2.86897 | 0.8366111 | 12.03552 | 3.365601
2018-04-10 08:13 | 45691.46468 | 1440.0014 | 5 | 5 | 3.837556 | -2.281883 | 2.86897 | 0.9126662 | 12.03552 | 3.658422
2018-04-10 08:15 | 45811.46378 | 1560.0005 | 5 | 5 | 3.813475 | -2.281931 | 2.86897 | 0.9887206 | 12.03552 | 3.949362
2018-04-10 08:17 | 45931.46528 | 1680.002 | 5 | 5 | 3.790865 | -2.28191 | 2.86897 | 1.064776 | 12.03552 | 4.238528
2018-04-10 08:19 | 46051.46338 | 1800.0001 | 5 | 5 | 3.769855 | -2.281866 | 2.86897 | 1.140833 | 12.03552 | 4.526041
2018-04-10 08:21 | 46171.46608 | 1920.0028 | 5 | 5 | 3.750394 | -2.281904 | 2.86897 | 1.216891 | 12.03552 | 4.81202
2018-04-10 08:23 | 46291.46528 | 2040.002 | 5 | 5 | 3.732008 | -2.281878 | 2.86897 | 1.292946 | 12.03552 | 5.096551
2018-04-10 08:25 | 46411.46388 | 2160.0006 | 5 | 5 | 3.714496 | -2.281856 | 2.86897 | 1.368999 | 12.03552 | 5.379711
2018-04-10 08:27 | 46531.46378 | 2280.0005 | 5 | 5 | 3.697867 | -2.281917 | 2.86897 | 1.445055 | 12.03552 | 5.661582
2018-04-10 08:29 | 46651.46348 | 2400.0002 | 5 | 5 | 3.681968 | -2.281889 | 2.86897 | 1.521106 | 12.03552 | 5.942203
2018-04-10 08:31 | 46771.46528 | 2520.002 | 5 | 5 | 3.666991 | -2.281929 | 2.86897 | 1.597162 | 12.03552 | 6.221663
2018-04-10 08:33 | 46891.46448 | 2640.0012 | 5 | 5 | 3.652977 | -2.281938 | 2.86897 | 1.673219 | 12.03552 | 6.500023
2018-04-10 08:35 | 47011.46438 | 2760.0011 | 5 | 5 | 3.639967 | -2.281889 | 2.86897 | 1.749274 | 12.03552 | 6.777351
2018-04-10 08:37 | 47131.46528 | 2880.002 | 5 | 5 | 3.627724 | -2.281956 | 2.86897 | 1.825332 | 12.03552 | 7.05373
2018-04-10 08:39 | 47251.46528 | 3000.002 | 5 | 5 | 3.615933 | -2.281954 | 2.86897 | 1.901387 | 12.03552 | 7.329183
2018-04-10 08:41 | 47371.46448 | 3120.0012 | 5 | 5 | 3.604179 | -2.281968 | 2.86897 | 1.977445 | 12.03552 | 7.603758
2018-04-10 08:43 | 47491.46528 | 3240.002 | 5 | 5 | 3.592228 | -2.281919 | 2.86897 | 2.053501 | 12.03552 | 7.877427
2018-04-10 08:45 | 47611.46358 | 3360.0003 | 5 | 5 | 3.579711 | -2.281924 | 2.86897 | 2.129557 | 12.03552 | 8.150165
2018-04-10 08:47 | 47731.46358 | 3480.0003 | 5 | 5 | 3.566509 | -2.28194 | 2.86897 | 2.205614 | 12.03552 | 8.421929
2018-04-10 08:49 | 47851.46448 | 3600.0012 | 5 | 5 | 3.553077 | -2.28196 | 2.86897 | 2.281669 | 12.03552 | 8.692668
2018-04-10 08:51 | 47971.46608 | 3720.0028 | 5 | 5 | 3.539091 | -2.281919 | 2.86897 | 2.357726 | 12.03552 | 8.962379
2018-04-10 08:53 | 48091.46528 | 3840.002 | 5 | 5 | 3.523993 | -2.281941 | 2.86897 | 2.433785 | 12.03552 | 9.230994
2018-04-10 08:55 | 48211.46348 | 3960.0002 | 5 | 5 | 3.505068 | -2.281931 | 2.86897 | 2.50984 | 12.03552 | 9.498326
2018-04-10 08:57 | 48331.46348 | 4080.0002 | 5 | 5 | 3.480736 | -2.281901 | 2.86897 | 2.585895 | 12.03552 | 9.76402
2018-04-10 08:59 | 48451.46448 | 4200.0012 | 5 | 5 | 3.445569 | -2.281971 | 2.86897 | 2.661951 | 12.03552 | 10.02751
2018-04-10 09:01 | 48571.46418 | 4320.0009 | 5 | 5 | 3.386002 | -2.281968 | 2.86897 | 2.73801 | 12.03552 | 10.28756
2018-04-10 09:03 | 48691.46448 | 4440.0012 | 5 | 5 | 3.246991 | -2.28195 | 2.86897 | 2.81407 | 12.03552 | 10.54063
2018-04-10 09:05 | 48775.05458 | 4523.5913 | 5 | 5 | 2.999996 | -2.281983 | 2.86897 | 2.867047 | 12.03552 | 10.70725
2018-04-10 09:07 | 48895.10796 | 120.0014 | 6 | 5 | 3.254923 | 0 | 2.86897 | 2.867054 | 12.03552 | 10.70727
2018-04-10 09:09 | 49015.10716 | 240.0006 | 6 | 5 | 3.274764 | 0 | 2.86897 | 2.867054 | 12.03552 | 10.70727
2018-04-10 09:10 | 49075.10856 | 300.002 | 6 | 5 | 3.280976 | 0 | 2.86897 | 2.867054 | 12.03552 | 10.70727
2018-04-10 09:10 | 49075.12 | 0.0047 | 7 | 6 | 3.28109 | 0 | 0 | 0 | 0 | 0
2018-04-10 09:12 | 49195.21 | 120.0018 | 2 | 6 | 3.9751 | 4.889921 | 0.1623059 | 0 | 0.6235911 | 0
2018-04-10 09:14 | 49315.21 | 240.0017 | 2 | 6 | 4.020427 | 4.889957 | 0.3252863 | 0 | 1.275629 | 0
2018-04-10 09:16 | 49435.2 | 360.0001 | 2 | 6 | 4.057161 | 4.889933 | 0.4882701 | 0 | 1.933912 | 0
2018-04-10 09:18 | 49555.21 | 480.0017 | 2 | 6 | 4.09027 | 4.889938 | 0.6512548 | 0 | 2.597943 | 0
2018-04-10 09:20 | 49675.2 | 600.0008 | 2 | 6 | 4.117793 | 4.889908 | 0.81424 | 0 | 3.266901 | 0
2018-04-10 09:22 | 49795.2 | 720.0008 | 2 | 6 | 4.142629 | 4.889898 | 0.9772131 | 0 | 3.940023 | 0
2018-04-10 09:24 | 49915.2 | 840.0008 | 2 | 6 | 4.168783 | 4.88994 | 1.140195 | 0 | 4.617283 | 0
2018-04-10 09:26 | 50035.2 | 960.0008 | 2 | 6 | 4.199181 | 4.889938 | 1.30317 | 0 | 5.299101 | 0
2018-04-10 09:28 | 50155.21 | 1080.0015 | 2 | 6 | 4.200395 | 4.36838 | 1.457484 | 0 | 5.947274 | 0
2018-04-10 09:30 | 50275.21 | 1200.0016 | 2 | 6 | 4.200375 | 3.865938 | 1.594656 | 0 | 6.52345 | 0
2018-04-10 09:32 | 50395.2 | 1320.0001 | 2 | 6 | 4.200359 | 3.384111 | 1.715398 | 0 | 7.030614 | 0
2018-04-10 09:32 | 50427.59 | 1352.3822 | 2 | 6 | 4.200368 | 3.259985 | 1.745277 | 0 | 7.156116 | 0
2018-04-10 09:34 | 50547.6 | 120.0002 | 3 | 6 | 4.230167 | 3.259897 | 1.853492 | 0 | 7.612157 | 0
2018-04-10 09:36 | 50667.6 | 240.0017 | 3 | 6 | 4.264654 | 3.259886 | 1.962146 | 0 | 8.073629 | 0
2018-04-10 09:38 | 50787.6 | 360.0017 | 3 | 6 | 4.302075 | 3.259872 | 2.070795 | 0 | 8.538988 | 0
2018-04-10 09:40 | 50907.6 | 480.0009 | 3 | 6 | 4.341932 | 3.259926 | 2.179449 | 0 | 9.008569 | 0
2018-04-10 09:42 | 51027.6 | 600.0007 | 3 | 6 | 4.383848 | 3.259859 | 2.288098 | 0 | 9.482574 | 0
2018-04-10 09:44 | 51147.6 | 720.0002 | 3 | 6 | 4.400395 | 2.878099 | 2.392543 | 0 | 9.941824 | 0
2018-04-10 09:46 | 51267.6 | 840.0004 | 3 | 6 | 4.400374 | 2.406307 | 2.480311 | 0 | 10.32804 | 0
2018-04-10 09:48 | 51387.6 | 960.0002 | 3 | 6 | 4.400332 | 2.025578 | 2.553953 | 0 | 10.65209 | 0
2018-04-10 09:50 | 51507.6 | 1080.0018 | 3 | 6 | 4.400373 | 1.718111 | 2.616176 | 0 | 10.9259 | 0
2018-04-10 09:52 | 51627.6 | 1200.0009 | 3 | 6 | 4.40037 | 1.466171 | 2.669089 | 0 | 11.15873 | 0
2018-04-10 09:54 | 51747.6 | 1320.001 | 3 | 6 | 4.400344 | 1.260414 | 2.714409 | 0 | 11.35815 | 0
2018-04-10 09:56 | 51867.6 | 1440.0002 | 3 | 6 | 4.400362 | 1.090511 | 2.753486 | 0 | 11.53011 | 0
2018-04-10 09:58 | 51987.6 | 1560.0005 | 3 | 6 | 4.400339 | 0.9492722 | 2.787395 | 0 | 11.67931 | 0
2018-04-10 10:00 | 52107.6 | 1680.0017 | 3 | 6 | 4.40034 | 0.8315392 | 2.817008 | 0 | 11.80962 | 0
2018-04-10 10:02 | 52227.6 | 1800.0002 | 3 | 6 | 4.400295 | 0.731535 | 2.843006 | 0 | 11.92402 | 0
2018-04-10 10:04 | 52340.12 | 1912.524 | 3 | 6 | 4.400325 | 0.6519947 | 2.8646 | 0 | 12.01904 | 0
2018-04-10 10:06 | 52460.17 | 120.0015 | 4 | 6 | 4.35007 | 0 | 2.8646 | 0 | 12.01904 | 0
2018-04-10 10:08 | 52580.17 | 240 | 4 | 6 | 4.346564 | 0 | 2.8646 | 0 | 12.01904 | 0
2018-04-10 10:09 | 52640.17 | 300.003 | 4 | 6 | 4.345419 | 0 | 2.8646 | 0 | 12.01904 | 0
2018-04-10 10:11 | 52760.2563 | 120.0006 | 5 | 6 | 4.159737 | -2.281894 | 2.8646 | 0.07605233 | 12.01904 | 0.3181259
2018-04-10 10:13 | 52880.2576 | 240.0019 | 5 | 6 | 4.127138 | -2.281898 | 2.8646 | 0.1521099 | 12.01904 | 0.6332516
2018-04-10 10:15 | 53000.2584 | 360.0027 | 5 | 6 | 4.095577 | -2.281908 | 2.8646 | 0.2281653 | 12.01904 | 0.9459407
2018-04-10 10:17 | 53120.2559 | 480.0002 | 5 | 6 | 4.064353 | -2.281889 | 2.8646 | 0.3042222 | 12.01904 | 1.256247
2018-04-10 10:19 | 53240.2559 | 600.0002 | 5 | 6 | 4.03344 | -2.281941 | 2.8646 | 0.3802767 | 12.01904 | 1.564183
2018-04-10 10:21 | 53360.2567 | 720.001 | 5 | 6 | 4.002963 | -2.281952 | 2.8646 | 0.4563346 | 12.01904 | 1.869794
2018-04-10 10:23 | 53480.2558 | 840.0001 | 5 | 6 | 3.973061 | -2.281919 | 2.8646 | 0.5323892 | 12.01904 | 2.173099
2018-04-10 10:25 | 53600.2567 | 960.001 | 5 | 6 | 3.94374 | -2.281858 | 2.8646 | 0.6084426 | 12.01904 | 2.474144
2018-04-10 10:27 | 53720.2575 | 1080.0018 | 5 | 6 | 3.915268 | -2.281912 | 2.8646 | 0.6844977 | 12.01904 | 2.772997
2018-04-10 10:29 | 53840.2584 | 1200.0027 | 5 | 6 | 3.88766 | -2.281943 | 2.8646 | 0.760554 | 12.01904 | 3.069722
2018-04-10 10:31 | 53960.2559 | 1320.0002 | 5 | 6 | 3.861176 | -2.281901 | 2.8646 | 0.8366073 | 12.01904 | 3.364378
2018-04-10 10:33 | 54080.2567 | 1440.001 | 5 | 6 | 3.835901 | -2.281883 | 2.8646 | 0.9126638 | 12.01904 | 3.657077
2018-04-10 10:35 | 54200.2559 | 1560.0002 | 5 | 6 | 3.811915 | -2.281892 | 2.8646 | 0.9887165 | 12.01904 | 3.947887
2018-04-10 10:37 | 54320.2576 | 1680.0019 | 5 | 6 | 3.78939 | -2.281941 | 2.8646 | 1.064773 | 12.01904 | 4.23694
2018-04-10 10:39 | 54440.2567 | 1800.001 | 5 | 6 | 3.768493 | -2.281958 | 2.8646 | 1.140826 | 12.01904 | 4.524331
2018-04-10 10:41 | 54560.2584 | 1920.0027 | 5 | 6 | 3.7491 | -2.281894 | 2.8646 | 1.216881 | 12.01904 | 4.810197
2018-04-10 10:43 | 54680.2559 | 2040.0002 | 5 | 6 | 3.730793 | -2.281943 | 2.8646 | 1.292938 | 12.01904 | 5.09464
2018-04-10 10:45 | 54800.2567 | 2160.001 | 5 | 6 | 3.713299 | -2.281952 | 2.8646 | 1.368994 | 12.01904 | 5.377718
2018-04-10 10:47 | 54920.2559 | 2280.0002 | 5 | 6 | 3.696595 | -2.28192 | 2.8646 | 1.445048 | 12.01904 | 5.65949
2018-04-10 10:49 | 55040.2568 | 2400.0011 | 5 | 6 | 3.680712 | -2.281938 | 2.8646 | 1.521107 | 12.01904 | 5.940036
2018-04-10 10:51 | 55160.257 | 2520.0013 | 5 | 6 | 3.665734 | -2.28192 | 2.8646 | 1.597165 | 12.01904 | 6.219409
2018-04-10 10:53 | 55280.2584 | 2640.0027 | 5 | 6 | 3.651821 | -2.281929 | 2.8646 | 1.673219 | 12.01904 | 6.497667
2018-04-10 10:55 | 55400.2568 | 2760.0011 | 5 | 6 | 3.638894 | -2.281912 | 2.8646 | 1.749275 | 12.01904 | 6.774911
2018-04-10 10:57 | 55520.2568 | 2880.0011 | 5 | 6 | 3.62671 | -2.281894 | 2.8646 | 1.825333 | 12.01904 | 7.051212
2018-04-10 10:59 | 55640.2568 | 3000.0011 | 5 | 6 | 3.614952 | -2.281922 | 2.8646 | 1.901389 | 12.01904 | 7.326596
2018-04-10 11:01 | 55760.2568 | 3120.0011 | 5 | 6 | 3.603234 | -2.281952 | 2.8646 | 1.977446 | 12.01904 | 7.601094
2018-04-10 11:03 | 55880.2568 | 3240.0011 | 5 | 6 | 3.591232 | -2.28195 | 2.8646 | 2.053503 | 12.01904 | 7.874689
2018-04-10 11:05 | 56000.2568 | 3360.0011 | 5 | 6 | 3.578695 | -2.281948 | 2.8646 | 2.12956 | 12.01904 | 8.147358
2018-04-10 11:07 | 56120.2575 | 3480.0018 | 5 | 6 | 3.565475 | -2.28196 | 2.8646 | 2.205616 | 12.01904 | 8.419039
2018-04-10 11:09 | 56240.2584 | 3600.0027 | 5 | 6 | 3.551948 | -2.281922 | 2.8646 | 2.281672 | 12.01904 | 8.689703
2018-04-10 11:11 | 56360.2559 | 3720.0002 | 5 | 6 | 3.537871 | -2.281915 | 2.8646 | 2.357728 | 12.01904 | 8.959317
2018-04-10 11:13 | 56480.2575 | 3840.0018 | 5 | 6 | 3.522664 | -2.281938 | 2.8646 | 2.433786 | 12.01904 | 9.227836
2018-04-10 11:15 | 56600.2576 | 3960.0019 | 5 | 6 | 3.503468 | -2.281971 | 2.8646 | 2.509843 | 12.01904 | 9.495062
2018-04-10 11:17 | 56720.256 | 4080.0003 | 5 | 6 | 3.478729 | -2.281956 | 2.8646 | 2.585899 | 12.01904 | 9.760625
2018-04-10 11:19 | 56840.2585 | 4200.0028 | 5 | 6 | 3.442638 | -2.281964 | 2.8646 | 2.661957 | 12.01904 | 10.02394
2018-04-10 11:21 | 56960.2568 | 4320.0011 | 5 | 6 | 3.380484 | -2.281977 | 2.8646 | 2.738015 | 12.01904 | 10.28368
2018-04-10 11:23 | 57080.2559 | 4440.0002 | 5 | 6 | 3.233505 | -2.281971 | 2.8646 | 2.81407 | 12.01904 | 10.53607
2018-04-10 11:24 | 57156.6743 | 4516.4186 | 5 | 6 | 2.999984 | -2.281931 | 2.8646 | 2.862507 | 12.01904 | 10.68796
2018-04-10 11:26 | 57276.73 | 120.0006 | 6 | 6 | 3.259423 | 0 | 2.8646 | 2.862512 | 12.01904 | 10.68798
2018-04-10 11:28 | 57396.73 | 240.0015 | 6 | 6 | 3.27974 | 0 | 2.8646 | 2.862512 | 12.01904 | 10.68798
2018-04-10 11:29 | 57456.73 | 300.0013 | 6 | 6 | 3.286055 | 0 | 2.8646 | 2.862512 | 12.01904 | 10.68798
2018-04-10 11:29 | 57456.74 | 0.0023 | 7 | 7 | 3.286111 | 0 | 0 | 0 | 0 | 0
2018-04-10 11:31 | 57576.82592 | 120.0019 | 2 | 7 | 3.976456 | 4.889866 | 0.1623013 | 8.87e-10 | 0.6240865 | 2.914e-09
2018-04-10 11:33 | 57696.82422 | 240.0002 | 2 | 7 | 4.02137 | 4.889894 | 0.3252712 | 8.87e-10 | 1.276238 | 2.914e-09
2018-04-10 11:35 | 57816.82422 | 360.0002 | 2 | 7 | 4.058115 | 4.889894 | 0.4882421 | 8.87e-10 | 1.934627 | 2.914e-09
2018-04-10 11:37 | 57936.82582 | 480.0018 | 2 | 7 | 4.091033 | 4.88991 | 0.6512223 | 8.87e-10 | 2.598784 | 2.914e-09
2018-04-10 11:39 | 58056.82582 | 600.0018 | 2 | 7 | 4.118388 | 4.889908 | 0.8141989 | 8.87e-10 | 3.267812 | 2.914e-09
2018-04-10 11:41 | 58176.82422 | 720.0002 | 2 | 7 | 4.143222 | 4.889868 | 0.9771801 | 8.87e-10 | 3.941063 | 2.914e-09
2018-04-10 11:43 | 58296.82582 | 840.0018 | 2 | 7 | 4.169693 | 4.889864 | 1.140162 | 8.87e-10 | 4.618444 | 2.914e-09
2018-04-10 11:45 | 58416.82502 | 960.001 | 2 | 7 | 4.200225 | 4.889149 | 1.303138 | 8.87e-10 | 5.300436 | 2.914e-09
2018-04-10 11:47 | 58536.82422 | 1080.0002 | 2 | 7 | 4.200382 | 4.353411 | 1.456922 | 8.87e-10 | 5.946387 | 2.914e-09
2018-04-10 11:49 | 58656.82592 | 1200.0019 | 2 | 7 | 4.200387 | 3.852919 | 1.593641 | 8.87e-10 | 6.520658 | 2.914e-09
2018-04-10 11:51 | 58776.82592 | 1320.0019 | 2 | 7 | 4.200367 | 3.373581 | 1.713999 | 8.87e-10 | 7.02621 | 2.914e-09
2018-04-10 11:52 | 58806.47122 | 1349.6472 | 2 | 7 | 4.200368 | 3.259998 | 1.741313 | 8.87e-10 | 7.140939 | 2.914e-09
2018-04-10 11:54 | 58926.48 | 120.0002 | 3 | 7 | 4.23029 | 3.259848 | 1.849526 | 8.87e-10 | 7.596972 | 2.914e-09
2018-04-10 11:56 | 59046.48 | 240.0002 | 3 | 7 | 4.265047 | 3.259829 | 1.958177 | 8.87e-10 | 8.058459 | 2.914e-09
2018-04-10 11:58 | 59166.48 | 360.0002 | 3 | 7 | 4.302529 | 3.259846 | 2.066829 | 8.87e-10 | 8.523881 | 2.914e-09
2018-04-10 12:00 | 59286.48 | 480.0002 | 3 | 7 | 4.342366 | 3.259836 | 2.175483 | 8.87e-10 | 8.993511 | 2.914e-09
2018-04-10 12:02 | 59406.49 | 600.001 | 3 | 7 | 4.38429 | 3.259857 | 2.284136 | 8.87e-10 | 9.46758 | 2.914e-09
2018-04-10 12:04 | 59526.49 | 720.0011 | 3 | 7 | 4.400386 | 2.870935 | 2.3884 | 8.87e-10 | 9.926058 | 2.914e-09
2018-04-10 12:06 | 59646.49 | 840.0018 | 3 | 7 | 4.400376 | 2.40115 | 2.475971 | 8.87e-10 | 10.3114 | 2.914e-09
2018-04-10 12:08 | 59766.49 | 960.0011 | 3 | 7 | 4.400356 | 2.021696 | 2.549461 | 8.87e-10 | 10.63479 | 2.914e-09
2018-04-10 12:10 | 59886.48 | 1080.0002 | 3 | 7 | 4.400365 | 1.714241 | 2.611542 | 8.87e-10 | 10.90797 | 2.914e-09
2018-04-10 12:12 | 60006.48 | 1200.0003 | 3 | 7 | 4.400349 | 1.463898 | 2.664369 | 8.87e-10 | 11.14042 | 2.914e-09
2018-04-10 12:14 | 60126.48 | 1320.0002 | 3 | 7 | 4.400344 | 1.258865 | 2.709627 | 8.87e-10 | 11.33958 | 2.914e-09
2018-04-10 12:16 | 60246.49 | 1440.0019 | 3 | 7 | 4.400357 | 1.089689 | 2.748678 | 8.87e-10 | 11.51142 | 2.914e-09
2018-04-10 12:18 | 60366.49 | 1560.0034 | 3 | 7 | 4.400335 | 0.9483795 | 2.782577 | 8.87e-10 | 11.66058 | 2.914e-09
2018-04-10 12:20 | 60486.48 | 1680.0002 | 3 | 7 | 4.400328 | 0.8306465 | 2.812173 | 8.87e-10 | 11.79081 | 2.914e-09
2018-04-10 12:22 | 60606.48 | 1800.0002 | 3 | 7 | 4.400283 | 0.7305641 | 2.838157 | 8.87e-10 | 11.90515 | 2.914e-09
2018-04-10 12:24 | 60718.64 | 1912.1601 | 3 | 7 | 4.400326 | 0.6519928 | 2.859677 | 8.87e-10 | 11.99985 | 2.914e-09
2018-04-10 12:26 | 60838.69 | 120.0008 | 4 | 7 | 4.349831 | 0 | 2.859677 | 8.87e-10 | 11.99985 | 2.914e-09
2018-04-10 12:28 | 60958.69 | 240.0008 | 4 | 7 | 4.346293 | 0 | 2.859677 | 8.87e-10 | 11.99985 | 2.914e-09
2018-04-10 12:29 | 61018.69 | 300.0029 | 4 | 7 | 4.345123 | 0 | 2.859677 | 8.87e-10 | 11.99985 | 2.914e-09
2018-04-10 12:31 | 61138.78 | 120.0008 | 5 | 7 | 4.1587 | -2.281924 | 2.859677 | 0.0760541 | 11.99985 | 0.3180625
2018-04-10 12:33 | 61258.78 | 240.0019 | 5 | 7 | 4.126003 | -2.281901 | 2.859677 | 0.1521128 | 11.99985 | 0.6331111
2018-04-10 12:35 | 61378.78 | 360.0014 | 5 | 7 | 4.094232 | -2.281919 | 2.859677 | 0.2281685 | 11.99985 | 0.9457064
2018-04-10 12:37 | 61498.78 | 480.001 | 5 | 7 | 4.062824 | -2.28191 | 2.859677 | 0.304224 | 11.99985 | 1.255899
2018-04-10 12:39 | 61618.78 | 600.0019 | 5 | 7 | 4.031849 | -2.28194 | 2.859677 | 0.38028 | 11.99985 | 1.56372
2018-04-10 12:41 | 61738.78 | 720.0009 | 5 | 7 | 4.001321 | -2.28191 | 2.859677 | 0.4563357 | 11.99985 | 1.8692
2018-04-10 12:43 | 61858.78 | 840.0011 | 5 | 7 | 3.9713 | -2.281885 | 2.859677 | 0.5323903 | 11.99985 | 2.172373
2018-04-10 12:45 | 61978.78 | 960.0002 | 5 | 7 | 3.941978 | -2.281881 | 2.859677 | 0.6084438 | 11.99985 | 2.473285
2018-04-10 12:47 | 62098.78 | 1080.0011 | 5 | 7 | 3.913393 | -2.281856 | 2.859677 | 0.684499 | 11.99985 | 2.772
2018-04-10 12:49 | 62218.78 | 1200.0002 | 5 | 7 | 3.885826 | -2.281929 | 2.859677 | 0.7605506 | 11.99985 | 3.068565
2018-04-10 12:51 | 62338.78 | 1320.0011 | 5 | 7 | 3.859288 | -2.281941 | 2.859677 | 0.8366061 | 11.99985 | 3.363084
2018-04-10 12:53 | 62458.78 | 1440.0002 | 5 | 7 | 3.83402 | -2.28192 | 2.859677 | 0.9126628 | 11.99985 | 3.655641
2018-04-10 12:55 | 62578.78 | 1560.0002 | 5 | 7 | 3.81002 | -2.281899 | 2.859677 | 0.9887213 | 11.99985 | 3.94633
2018-04-10 12:57 | 62698.78 | 1680.0002 | 5 | 7 | 3.787654 | -2.28192 | 2.859677 | 1.06478 | 11.99985 | 4.235253
2018-04-10 12:59 | 62818.78 | 1800.0019 | 5 | 7 | 3.76686 | -2.28191 | 2.859677 | 1.140837 | 11.99985 | 4.522529
2018-04-10 13:01 | 62938.78 | 1920.0011 | 5 | 7 | 3.747571 | -2.281908 | 2.859677 | 1.216894 | 11.99985 | 4.808283
2018-04-10 13:03 | 63058.78 | 2040.0011 | 5 | 7 | 3.729341 | -2.281919 | 2.859677 | 1.292953 | 11.99985 | 5.092624
2018-04-10 13:05 | 63178.78 | 2160.0002 | 5 | 7 | 3.711877 | -2.281915 | 2.859677 | 1.369009 | 11.99985 | 5.375593
2018-04-10 13:07 | 63298.78 | 2280.0003 | 5 | 7 | 3.695255 | -2.281919 | 2.859677 | 1.445065 | 11.99985 | 5.657267
2018-04-10 13:09 | 63418.78 | 2400.0019 | 5 | 7 | 3.679492 | -2.28191 | 2.859677 | 1.521124 | 11.99985 | 5.937716
2018-04-10 13:11 | 63538.78 | 2520.0019 | 5 | 7 | 3.664591 | -2.281929 | 2.859677 | 1.597181 | 11.99985 | 6.216995
2018-04-10 13:13 | 63658.78 | 2640.0021 | 5 | 7 | 3.650706 | -2.281924 | 2.859677 | 1.673238 | 11.99985 | 6.495177
2018-04-10 13:15 | 63778.78 | 2760.0012 | 5 | 7 | 3.637808 | -2.281922 | 2.859677 | 1.749294 | 11.99985 | 6.772339
2018-04-10 13:17 | 63898.78 | 2880.0021 | 5 | 7 | 3.625648 | -2.281868 | 2.859677 | 1.825351 | 11.99985 | 7.048556
2018-04-10 13:19 | 64018.78 | 3000.0012 | 5 | 7 | 3.613899 | -2.281945 | 2.859677 | 1.901407 | 11.99985 | 7.323857
2018-04-10 13:21 | 64138.78 | 3120.0004 | 5 | 7 | 3.6022 | -2.281929 | 2.859677 | 1.977461 | 11.99985 | 7.598267
2018-04-10 13:23 | 64258.78 | 3240.0021 | 5 | 7 | 3.590211 | -2.281935 | 2.859677 | 2.053523 | 11.99985 | 7.871801
2018-04-10 13:25 | 64378.78 | 3360.0004 | 5 | 7 | 3.577661 | -2.281894 | 2.859677 | 2.129575 | 11.99985 | 8.144374
2018-04-10 13:27 | 64498.78 | 3480.0004 | 5 | 7 | 3.564445 | -2.281906 | 2.859677 | 2.205634 | 11.99985 | 8.415988
2018-04-10 13:29 | 64618.78 | 3600.001 | 5 | 7 | 3.550946 | -2.281922 | 2.859677 | 2.281688 | 11.99985 | 8.686566
2018-04-10 13:31 | 64738.78 | 3720.0004 | 5 | 7 | 3.536831 | -2.281908 | 2.859677 | 2.357746 | 11.99985 | 8.956111
2018-04-10 13:33 | 64858.78 | 3840.0004 | 5 | 7 | 3.52143 | -2.281964 | 2.859677 | 2.433803 | 11.99985 | 9.224539
2018-04-10 13:35 | 64978.78 | 3960.0013 | 5 | 7 | 3.50181 | -2.281958 | 2.859677 | 2.509858 | 11.99985 | 9.49165
2018-04-10 13:37 | 65098.78 | 4080.0012 | 5 | 7 | 3.476572 | -2.281922 | 2.859677 | 2.585916 | 11.99985 | 9.757076
2018-04-10 13:39 | 65218.78 | 4200.0004 | 5 | 7 | 3.439385 | -2.281919 | 2.859677 | 2.661973 | 11.99985 | 10.02019
2018-04-10 13:41 | 65338.78 | 4320.0004 | 5 | 7 | 3.374367 | -2.281906 | 2.859677 | 2.738029 | 11.99985 | 10.27959
2018-04-10 13:43 | 65458.78 | 4440.002 | 5 | 7 | 3.217992 | -2.281941 | 2.859677 | 2.814085 | 11.99985 | 10.53122
2018-04-10 13:44 | 65527.41 | 4508.6273 | 5 | 7 | 2.999966 | -2.281958 | 2.859677 | 2.857579 | 11.99985 | 10.66717
2018-04-10 13:46 | 65647.45 | 120.0011 | 6 | 7 | 3.263607 | 0 | 2.859677 | 2.857579 | 11.99985 | 10.66717
2018-04-10 13:48 | 65767.45 | 240.0011 | 6 | 7 | 3.284531 | 0 | 2.859677 | 2.857579 | 11.99985 | 10.66717
2018-04-10 13:49 | 65827.46 | 300.004 | 6 | 7 | 3.291035 | 0 | 2.859677 | 2.857579 | 11.99985 | 10.66717
2018-04-10 13:49 | 65827.46 | 0.0024 | 7 | 8 | 3.290889 | 0 | 0 | 0 | 0 | 0
2018-04-10 13:51 | 65947.55388 | 120.0009 | 2 | 8 | 3.977562 | 4.889881 | 0.1622956 | 0 | 0.6245222 | 0
2018-04-10 13:53 | 66067.55388 | 240.0009 | 2 | 8 | 4.02217 | 4.88995 | 0.3252776 | 0 | 1.27685 | 0
2018-04-10 13:55 | 66187.55468 | 360.0017 | 2 | 8 | 4.05888 | 4.8899 | 0.4882679 | 0 | 1.935442 | 0
2018-04-10 13:57 | 66307.55388 | 480.0009 | 2 | 8 | 4.092062 | 4.889915 | 0.651247 | 0 | 2.599774 | 0
2018-04-10 13:59 | 66427.55478 | 600.0018 | 2 | 8 | 4.119406 | 4.889904 | 0.8142277 | 0 | 3.268987 | 0
2018-04-10 14:01 | 66547.55308 | 720.0001 | 2 | 8 | 4.144203 | 4.889944 | 0.9772058 | 0 | 3.942386 | 0
2018-04-10 14:03 | 66667.55478 | 840.0018 | 2 | 8 | 4.170654 | 4.889893 | 1.14019 | 0 | 4.619934 | 0
2018-04-10 14:05 | 66787.55318 | 960.0002 | 2 | 8 | 4.200407 | 4.870964 | 1.303157 | 0 | 5.302045 | 0
2018-04-10 14:07 | 66907.55318 | 1080.0002 | 2 | 8 | 4.200381 | 4.340281 | 1.456406 | 0 | 5.945748 | 0
2018-04-10 14:09 | 67027.55388 | 1200.0009 | 2 | 8 | 4.200384 | 3.842474 | 1.592732 | 0 | 6.518372 | 0
2018-04-10 14:11 | 67147.55408 | 1320.0011 | 2 | 8 | 4.200387 | 3.364561 | 1.712764 | 0 | 7.022549 | 0
2018-04-10 14:11 | 67174.80088 | 1347.2479 | 2 | 8 | 4.200366 | 3.259977 | 1.737831 | 0 | 7.127841 | 0
2018-04-10 14:13 | 67294.82 | 120.0017 | 3 | 8 | 4.230426 | 3.259899 | 1.84605 | 0 | 7.583909 | 0
2018-04-10 14:15 | 67414.82 | 240.0017 | 3 | 8 | 4.265344 | 3.259899 | 1.954701 | 0 | 8.045424 | 0
2018-04-10 14:17 | 67534.81 | 360.0009 | 3 | 8 | 4.302899 | 3.259876 | 2.063355 | 0 | 8.510887 | 0
2018-04-10 14:19 | 67654.82 | 480.0017 | 3 | 8 | 4.343117 | 3.259895 | 2.17201 | 0 | 8.980578 | 0
2018-04-10 14:21 | 67774.81 | 600.0001 | 3 | 8 | 4.385203 | 3.259876 | 2.280662 | 0 | 9.454734 | 0
2018-04-10 14:23 | 67894.82 | 720.0017 | 3 | 8 | 4.400395 | 2.861265 | 2.384681 | 0 | 9.912171 | 0
2018-04-10 14:25 | 68014.81 | 840.0009 | 3 | 8 | 4.400373 | 2.394228 | 2.471982 | 0 | 10.29633 | 0
2018-04-10 14:27 | 68134.81 | 960.0001 | 3 | 8 | 4.400361 | 2.015894 | 2.545262 | 0 | 10.61878 | 0
2018-04-10 14:29 | 68254.81 | 1080.0001 | 3 | 8 | 4.400363 | 1.708807 | 2.607151 | 0 | 10.89112 | 0
2018-04-10 14:31 | 68374.81 | 1200.0001 | 3 | 8 | 4.400377 | 1.459579 | 2.659808 | 0 | 11.12283 | 0
2018-04-10 14:33 | 68494.81 | 1320.0009 | 3 | 8 | 4.400324 | 1.254478 | 2.704936 | 0 | 11.32141 | 0
2018-04-10 14:35 | 68614.81 | 1440.0006 | 3 | 8 | 4.400372 | 1.086859 | 2.743867 | 0 | 11.49272 | 0
2018-04-10 14:37 | 68734.81 | 1560.001 | 3 | 8 | 4.400345 | 0.9463158 | 2.777673 | 0 | 11.64148 | 0
2018-04-10 14:39 | 68854.82 | 1680.0017 | 3 | 8 | 4.400342 | 0.8291855 | 2.807203 | 0 | 11.77142 | 0
2018-04-10 14:41 | 68974.82 | 1800.0017 | 3 | 8 | 4.400327 | 0.7298336 | 2.833137 | 0 | 11.88554 | 0
2018-04-10 14:43 | 69085.01 | 1910.1959 | 3 | 8 | 4.400344 | 0.6519966 | 2.854244 | 0 | 11.97842 | 0
2018-04-10 14:45 | 69205.05 | 120.0007 | 4 | 8 | 4.349671 | 0 | 2.854246 | 0 | 11.97842 | 0
2018-04-10 14:47 | 69325.05 | 239.9999 | 4 | 8 | 4.346081 | 0 | 2.854246 | 0 | 11.97842 | 0
2018-04-10 14:48 | 69385.06 | 300.0022 | 4 | 8 | 4.344912 | 0 | 2.854246 | 0 | 11.97842 | 0
2018-04-10 14:50 | 69505.14 | 120.0001 | 5 | 8 | 4.157851 | -2.281898 | 2.854246 | 0.07605248 | 11.97842 | 0.3180028
2018-04-10 14:52 | 69625.14 | 240.0001 | 5 | 8 | 4.124886 | -2.281837 | 2.854246 | 0.152106 | 11.97842 | 0.6329548
2018-04-10 14:54 | 69745.14 | 360.0001 | 5 | 8 | 4.092956 | -2.281852 | 2.854246 | 0.2281585 | 11.97842 | 0.9454461
2018-04-10 14:56 | 69865.14 | 480.0011 | 5 | 8 | 4.061414 | -2.281866 | 2.854246 | 0.3042099 | 11.97842 | 1.255519
2018-04-10 14:58 | 69985.14 | 600.0001 | 5 | 8 | 4.030229 | -2.281915 | 2.854246 | 0.3802612 | 11.97842 | 1.563207
2018-04-10 15:00 | 70105.14 | 720.0009 | 5 | 8 | 3.999522 | -2.281908 | 2.854246 | 0.456316 | 11.97842 | 1.868554
2018-04-10 15:02 | 70225.14 | 840.0001 | 5 | 8 | 3.96945 | -2.281901 | 2.854246 | 0.5323727 | 11.97842 | 2.171596
2018-04-10 15:04 | 70345.14 | 960.0001 | 5 | 8 | 3.940034 | -2.281877 | 2.854246 | 0.6084279 | 11.97842 | 2.47237
2018-04-10 15:06 | 70465.14 | 1080.0001 | 5 | 8 | 3.911493 | -2.281931 | 2.854246 | 0.6844813 | 11.97842 | 2.770931
2018-04-10 15:08 | 70585.14 | 1200.0001 | 5 | 8 | 3.883911 | -2.281906 | 2.854246 | 0.7605384 | 11.97842 | 3.067372
2018-04-10 15:10 | 70705.14 | 1320.0017 | 5 | 8 | 3.857458 | -2.281898 | 2.854246 | 0.8365949 | 11.97842 | 3.361754
2018-04-10 15:12 | 70825.14 | 1440.0001 | 5 | 8 | 3.83218 | -2.281901 | 2.854246 | 0.912653 | 11.97842 | 3.654176
2018-04-10 15:14 | 70945.14 | 1560.0001 | 5 | 8 | 3.808299 | -2.281933 | 2.854246 | 0.9887105 | 11.97842 | 3.944725
2018-04-10 15:16 | 71065.14 | 1680.0001 | 5 | 8 | 3.785996 | -2.281889 | 2.854246 | 1.064767 | 11.97842 | 4.233512
2018-04-10 15:18 | 71185.14 | 1800.0008 | 5 | 8 | 3.765306 | -2.28192 | 2.854246 | 1.140825 | 11.97842 | 4.520671
2018-04-10 15:20 | 71305.14 | 1920.0009 | 5 | 8 | 3.746065 | -2.281887 | 2.854246 | 1.21688 | 11.97842 | 4.806301
2018-04-10 15:22 | 71425.14 | 2040.0017 | 5 | 8 | 3.727864 | -2.281952 | 2.854246 | 1.292938 | 11.97842 | 5.090521
2018-04-10 15:24 | 71545.14 | 2160.0001 | 5 | 8 | 3.7105 | -2.281924 | 2.854246 | 1.368991 | 11.97842 | 5.373374
2018-04-10 15:26 | 71665.14 | 2280.0001 | 5 | 8 | 3.693873 | -2.281943 | 2.854246 | 1.44505 | 11.97842 | 5.654953
2018-04-10 15:28 | 71785.14 | 2400.0009 | 5 | 8 | 3.678149 | -2.281943 | 2.854246 | 1.521106 | 11.97842 | 5.935288
2018-04-10 15:30 | 71905.14 | 2520.0009 | 5 | 8 | 3.663372 | -2.281924 | 2.854246 | 1.597163 | 11.97842 | 6.214472
2018-04-10 15:32 | 72025.14 | 2640.0009 | 5 | 8 | 3.649601 | -2.281912 | 2.854246 | 1.673221 | 11.97842 | 6.492567
2018-04-10 15:34 | 72145.14 | 2760.0017 | 5 | 8 | 3.636779 | -2.281912 | 2.854246 | 1.749277 | 11.97842 | 6.769649
2018-04-10 15:36 | 72265.14 | 2880.0017 | 5 | 8 | 3.624655 | -2.281927 | 2.854246 | 1.825331 | 11.97842 | 7.045777
2018-04-10 15:38 | 72385.14 | 3000.0009 | 5 | 8 | 3.612901 | -2.281915 | 2.854246 | 1.90139 | 11.97842 | 7.321017
2018-04-10 15:40 | 72505.14 | 3120.0001 | 5 | 8 | 3.601192 | -2.281931 | 2.854246 | 1.977444 | 11.97842 | 7.595349
2018-04-10 15:42 | 72625.14 | 3240 | 5 | 8 | 3.589179 | -2.281915 | 2.854246 | 2.053502 | 11.97842 | 7.868792
2018-04-10 15:44 | 72745.14 | 3360.0002 | 5 | 8 | 3.576586 | -2.281912 | 2.854246 | 2.129555 | 11.97842 | 8.141287
2018-04-10 15:46 | 72865.14 | 3480.0018 | 5 | 8 | 3.563359 | -2.281894 | 2.854246 | 2.205612 | 11.97842 | 8.412808
2018-04-10 15:48 | 72985.14 | 3600.0019 | 5 | 8 | 3.54982 | -2.281973 | 2.854246 | 2.281667 | 11.97842 | 8.68331
2018-04-10 15:50 | 73105.14 | 3720.0001 | 5 | 8 | 3.535619 | -2.281922 | 2.854246 | 2.357721 | 11.97842 | 8.952752
2018-04-10 15:52 | 73225.14 | 3840.0001 | 5 | 8 | 3.520007 | -2.281973 | 2.854246 | 2.433777 | 11.97842 | 9.221078
2018-04-10 15:54 | 73345.14 | 3960.0001 | 5 | 8 | 3.499949 | -2.281906 | 2.854246 | 2.509835 | 11.97842 | 9.488075
2018-04-10 15:56 | 73465.14 | 4080.0001 | 5 | 8 | 3.47411 | -2.281896 | 2.854246 | 2.58589 | 11.97842 | 9.753329
2018-04-10 15:58 | 73585.14 | 4200.0001 | 5 | 8 | 3.435548 | -2.281917 | 2.854246 | 2.66195 | 11.97842 | 10.01622
2018-04-10 16:00 | 73705.14 | 4320.0001 | 5 | 8 | 3.366736 | -2.281877 | 2.854246 | 2.738005 | 11.97842 | 10.27521
2018-04-10 16:02 | 73825.14 | 4440.001 | 5 | 8 | 3.198229 | -2.28192 | 2.854246 | 2.814061 | 11.97842 | 10.52589
2018-04-10 16:03 | 73884.64 | 4499.5007 | 5 | 8 | 2.999988 | -2.281933 | 2.854246 | 2.851775 | 11.97842 | 10.64329
2018-04-10 16:05 | 74004.7 | 120.0009 | 6 | 8 | 3.268566 | 0 | 2.854246 | 2.851775 | 11.97842 | 10.64329
2018-04-10 16:07 | 74124.7 | 239.9999 | 6 | 8 | 3.290219 | 0 | 2.854246 | 2.851775 | 11.97842 | 10.64329
2018-04-10 16:08 | 74184.7 | 300.0039 | 6 | 8 | 3.296865 | 0 | 2.854246 | 2.851775 | 11.97842 | 10.64329
2018-04-10 16:08 | 74184.7076 | 0.0039 | 7 | 9 | 3.296799 | 0 | 0 | 0 | 0 | 0
2018-04-10 16:10 | 74304.78652 | 120.0009 | 2 | 9 | 3.978796 | 4.889931 | 0.1623022 | 0 | 0.6250598 | 0
2018-04-10 16:12 | 74424.78582 | 240.0002 | 2 | 9 | 4.023136 | 4.889908 | 0.3252866 | 0 | 1.277563 | 0
2018-04-10 16:14 | 74544.78662 | 360.001 | 2 | 9 | 4.059804 | 4.889933 | 0.488271 | 0 | 1.936293 | 0
2018-04-10 16:16 | 74664.78582 | 480.0002 | 2 | 9 | 4.092615 | 4.889929 | 0.6512555 | 0 | 2.600735 | 0
2018-04-10 16:18 | 74784.78652 | 600.0009 | 2 | 9 | 4.119955 | 4.889915 | 0.8142388 | 0 | 3.270046 | 0
2018-04-10 16:20 | 74904.78662 | 720.001 | 2 | 9 | 4.14478 | 4.889952 | 0.9772229 | 0 | 3.94356 | 0
2018-04-10 16:22 | 75024.78742 | 840.0018 | 2 | 9 | 4.171465 | 4.889938 | 1.140206 | 0 | 4.621218 | 0
2018-04-10 16:24 | 75144.78742 | 960.0018 | 2 | 9 | 4.200395 | 4.85218 | 1.303153 | 0 | 5.303386 | 0
2018-04-10 16:26 | 75264.78742 | 1080.0018 | 2 | 9 | 4.200395 | 4.326595 | 1.455936 | 0 | 5.945134 | 0
2018-04-10 16:28 | 75384.78742 | 1200.0018 | 2 | 9 | 4.200366 | 3.826975 | 1.59177 | 0 | 6.515689 | 0
2018-04-10 16:30 | 75504.78582 | 1320.0002 | 2 | 9 | 4.200385 | 3.351213 | 1.711308 | 0 | 7.017791 | 0
2018-04-10 16:31 | 75528.63672 | 1343.8511 | 2 | 9 | 4.200385 | 3.259996 | 1.733204 | 0 | 7.109764 | 0
2018-04-10 16:33 | 75648.66 | 120.0002 | 3 | 9 | 4.230573 | 3.25988 | 1.841414 | 0 | 7.565806 | 0
2018-04-10 16:35 | 75768.66 | 240.0001 | 3 | 9 | 4.265575 | 3.259853 | 1.950066 | 0 | 8.027343 | 0
2018-04-10 16:37 | 75888.66 | 360.0006 | 3 | 9 | 4.303322 | 3.259882 | 2.058718 | 0 | 8.492835 | 0
2018-04-10 16:39 | 76008.66 | 480.0002 | 3 | 9 | 4.343619 | 3.25988 | 2.167372 | 0 | 8.962576 | 0
2018-04-10 16:41 | 76128.66 | 600.0002 | 3 | 9 | 4.385992 | 3.259893 | 2.276026 | 0 | 9.43681 | 0
2018-04-10 16:43 | 76248.66 | 720.0007 | 3 | 9 | 4.400384 | 2.848866 | 2.379739 | 0 | 9.892925 | 0
2018-04-10 16:45 | 76368.66 | 840.0001 | 3 | 9 | 4.400386 | 2.383755 | 2.466653 | 0 | 10.27538 | 0
2018-04-10 16:47 | 76488.66 | 960.0002 | 3 | 9 | 4.400385 | 2.007898 | 2.539617 | 0 | 10.59645 | 0
2018-04-10 16:49 | 76608.66 | 1080.0003 | 3 | 9 | 4.400371 | 1.702726 | 2.601276 | 0 | 10.86777 | 0
2018-04-10 16:51 | 76728.66 | 1200.0018 | 3 | 9 | 4.400357 | 1.454187 | 2.653743 | 0 | 11.09865 | 0
2018-04-10 16:53 | 76848.66 | 1320.0018 | 3 | 9 | 4.400338 | 1.250244 | 2.698705 | 0 | 11.2965 | 0
2018-04-10 16:55 | 76968.66 | 1440.001 | 3 | 9 | 4.400317 | 1.082251 | 2.7375 | 0 | 11.46721 | 0
2018-04-10 16:57 | 77088.66 | 1560.0017 | 3 | 9 | 4.400334 | 0.9430218 | 2.771185 | 0 | 11.61543 | 0
2018-04-10 16:59 | 77208.66 | 1680.0001 | 3 | 9 | 4.400339 | 0.8266888 | 2.80062 | 0 | 11.74495 | 0
2018-04-10 17:01 | 77328.66 | 1800.0002 | 3 | 9 | 4.400326 | 0.7279949 | 2.826485 | 0 | 11.85877 | 0
2018-04-10 17:02 | 77436.41 | 1907.7504 | 3 | 9 | 4.400295 | 0.6519966 | 2.847116 | 0 | 11.94956 | 0
2018-04-10 17:04 | 77556.45 | 120.0002 | 4 | 9 | 4.349357 | 0 | 2.847116 | 0 | 11.94956 | 0
2018-04-10 17:06 | 77676.45 | 240.0009 | 4 | 9 | 4.345729 | 0 | 2.847116 | 0 | 11.94956 | 0
2018-04-10 17:07 | 77736.46 | 300.0031 | 4 | 9 | 4.344521 | 0 | 2.847116 | 0 | 11.94956 | 0
2018-04-10 17:09 | 77856.5511 | 120.0009 | 5 | 9 | 4.156574 | -2.281922 | 2.847116 | 0.07605261 | 11.94956 | 0.3179192
2018-04-10 17:11 | 77976.5519 | 240.0017 | 5 | 9 | 4.123277 | -2.281948 | 2.847116 | 0.1521123 | 11.94956 | 0.632785
2018-04-10 17:13 | 78096.5511 | 360.0009 | 5 | 9 | 4.091163 | -2.281898 | 2.847116 | 0.2281667 | 11.94956 | 0.9451529
2018-04-10 17:15 | 78216.5519 | 480.0017 | 5 | 9 | 4.059417 | -2.281933 | 2.847116 | 0.3042216 | 11.94956 | 1.255095
2018-04-10 17:17 | 78336.5526 | 600.0024 | 5 | 9 | 4.028102 | -2.281943 | 2.847116 | 0.3802816 | 11.94956 | 1.562661
2018-04-10 17:19 | 78456.5503 | 720.0001 | 5 | 9 | 3.997289 | -2.281908 | 2.847116 | 0.4563362 | 11.94956 | 1.867841
2018-04-10 17:21 | 78576.5503 | 840.0001 | 5 | 9 | 3.967063 | -2.28192 | 2.847116 | 0.5323937 | 11.94956 | 2.170712
2018-04-10 17:23 | 78696.5504 | 960.0002 | 5 | 9 | 3.937583 | -2.281931 | 2.847116 | 0.6084516 | 11.94956 | 2.471312
2018-04-10 17:25 | 78816.5511 | 1080.0009 | 5 | 9 | 3.908972 | -2.281898 | 2.847116 | 0.6845067 | 11.94956 | 2.769692
2018-04-10 17:27 | 78936.5519 | 1200.0017 | 5 | 9 | 3.881332 | -2.281896 | 2.847116 | 0.7605648 | 11.94956 | 3.065943
2018-04-10 17:29 | 79056.5503 | 1320.0001 | 5 | 9 | 3.854921 | -2.28191 | 2.847116 | 0.8366194 | 11.94956 | 3.360124
2018-04-10 17:31 | 79176.5511 | 1440.0009 | 5 | 9 | 3.829804 | -2.281904 | 2.847116 | 0.9126781 | 11.94956 | 3.65236
2018-04-10 17:33 | 79296.5511 | 1560.0009 | 5 | 9 | 3.806028 | -2.281956 | 2.847116 | 0.9887329 | 11.94956 | 3.942722
2018-04-10 17:35 | 79416.5519 | 1680.0017 | 5 | 9 | 3.783844 | -2.281915 | 2.847116 | 1.064791 | 11.94956 | 4.231349
2018-04-10 17:37 | 79536.5503 | 1800.0001 | 5 | 9 | 3.763306 | -2.281881 | 2.847116 | 1.140846 | 11.94956 | 4.518338
2018-04-10 17:39 | 79656.5503 | 1920.0001 | 5 | 9 | 3.744142 | -2.281892 | 2.847116 | 1.216902 | 11.94956 | 4.803824
2018-04-10 17:41 | 79776.5519 | 2040.0017 | 5 | 9 | 3.725995 | -2.281873 | 2.847116 | 1.292959 | 11.94956 | 5.087897
2018-04-10 17:43 | 79896.5511 | 2160.0009 | 5 | 9 | 3.708641 | -2.281912 | 2.847116 | 1.369016 | 11.94956 | 5.370618
2018-04-10 17:45 | 80016.5519 | 2280.0017 | 5 | 9 | 3.692144 | -2.281931 | 2.847116 | 1.445074 | 11.94956 | 5.652056
2018-04-10 17:47 | 80136.5512 | 2400.001 | 5 | 9 | 3.676489 | -2.281908 | 2.847116 | 1.521129 | 11.94956 | 5.932262
2018-04-10 17:49 | 80256.551 | 2520.0008 | 5 | 9 | 3.661825 | -2.281908 | 2.847116 | 1.597184 | 11.94956 | 6.211314
2018-04-10 17:51 | 80376.5503 | 2640.0001 | 5 | 9 | 3.648118 | -2.281892 | 2.847116 | 1.67324 | 11.94956 | 6.489289
2018-04-10 17:53 | 80496.5503 | 2760.0001 | 5 | 9 | 3.635396 | -2.281912 | 2.847116 | 1.749294 | 11.94956 | 6.766255
2018-04-10 17:55 | 80616.5503 | 2880.0001 | 5 | 9 | 3.62333 | -2.281933 | 2.847116 | 1.82535 | 11.94956 | 7.042286
2018-04-10 17:57 | 80736.5526 | 3000.0024 | 5 | 9 | 3.611628 | -2.281927 | 2.847116 | 1.901408 | 11.94956 | 7.317422
2018-04-10 17:59 | 80856.5518 | 3120.0016 | 5 | 9 | 3.599867 | -2.281938 | 2.847116 | 1.97746 | 11.94956 | 7.591649
2018-04-10 18:01 | 80976.5509 | 3240.0007 | 5 | 9 | 3.587838 | -2.281901 | 2.847116 | 2.053509 | 11.94956 | 7.86496
2018-04-10 18:03 | 81096.5503 | 3360.0001 | 5 | 9 | 3.575197 | -2.28192 | 2.847116 | 2.129569 | 11.94956 | 8.137374
2018-04-10 18:05 | 81216.5502 | 3480 | 5 | 9 | 3.561959 | -2.281941 | 2.847116 | 2.205623 | 11.94956 | 8.408782
2018-04-10 18:07 | 81336.5503 | 3600.0001 | 5 | 9 | 3.548395 | -2.281956 | 2.847116 | 2.28168 | 11.94956 | 8.67918
2018-04-10 18:09 | 81456.5503 | 3720.0001 | 5 | 9 | 3.534095 | -2.281924 | 2.847116 | 2.357737 | 11.94956 | 8.948523
2018-04-10 18:11 | 81576.5503 | 3840.0001 | 5 | 9 | 3.51816 | -2.28191 | 2.847116 | 2.433795 | 11.94956 | 9.216734
2018-04-10 18:13 | 81696.5503 | 3960.0001 | 5 | 9 | 3.497563 | -2.28196 | 2.847116 | 2.509853 | 11.94956 | 9.483566
2018-04-10 18:15 | 81816.5518 | 4080.0016 | 5 | 9 | 3.470874 | -2.281933 | 2.847116 | 2.585912 | 11.94956 | 9.748626
2018-04-10 18:17 | 81936.5503 | 4200.0001 | 5 | 9 | 3.430578 | -2.281915 | 2.847116 | 2.661968 | 11.94956 | 10.01119
2018-04-10 18:19 | 82056.551 | 4320.0008 | 5 | 9 | 3.35639 | -2.281933 | 2.847116 | 2.738023 | 11.94956 | 10.26965
2018-04-10 18:21 | 82176.5503 | 4440.0001 | 5 | 9 | 3.170635 | -2.281929 | 2.847116 | 2.814082 | 11.94956 | 10.51903
2018-04-10 18:22 | 82224.5388 | 4487.9886 | 5 | 9 | 2.999933 | -2.28194 | 2.847116 | 2.844498 | 11.94956 | 10.61319
2018-04-10 18:24 | 82344.57856 | 120.0001 | 6 | 9 | 3.273784 | 0 | 2.847116 | 2.844498 | 11.94956 | 10.61319
2018-04-10 18:26 | 82464.57856 | 240.0001 | 6 | 9 | 3.296233 | 0 | 2.847116 | 2.844498 | 11.94956 | 10.61319
2018-04-10 18:27 | 82524.58146 | 300.003 | 6 | 9 | 3.303071 | 0 | 2.847116 | 2.844498 | 11.94956 | 10.61319
2018-04-10 18:27 | 82524.6 | 0.0026 | 7 | 10 | 3.303049 | 0 | 0 | 0 | 0 | 0
2018-04-10 18:29 | 82644.68 | 120.0002 | 2 | 10 | 3.980358 | 4.890003 | 0.1623086 | 1.412e-09 | 0.6256889 | 4.666e-09
2018-04-10 18:31 | 82764.68 | 240.0002 | 2 | 10 | 4.024238 | 4.889963 | 0.3252994 | 1.412e-09 | 1.278392 | 4.666e-09
2018-04-10 18:33 | 82884.68 | 360.0026 | 2 | 10 | 4.060948 | 4.889986 | 0.4882879 | 1.412e-09 | 1.937319 | 4.666e-09
2018-04-10 18:35 | 83004.68 | 480.001 | 2 | 10 | 4.093745 | 4.889982 | 0.6512728 | 1.412e-09 | 2.601944 | 4.666e-09
2018-04-10 18:37 | 83124.68 | 600 | 2 | 10 | 4.121055 | 4.889996 | 0.8142547 | 1.412e-09 | 3.27143 | 4.666e-09
2018-04-10 18:39 | 83244.68 | 720.0026 | 2 | 10 | 4.145847 | 4.890005 | 0.9772462 | 1.412e-09 | 3.945148 | 4.666e-09
2018-04-10 18:41 | 83364.68 | 840.0003 | 2 | 10 | 4.172609 | 4.889963 | 1.140226 | 1.412e-09 | 4.622967 | 4.666e-09
2018-04-10 18:43 | 83484.68 | 960.001 | 2 | 10 | 4.200389 | 4.827698 | 1.303106 | 1.412e-09 | 5.305039 | 4.666e-09
2018-04-10 18:45 | 83604.68 | 1080.0011 | 2 | 10 | 4.200374 | 4.308418 | 1.455218 | 1.412e-09 | 5.943968 | 4.666e-09
2018-04-10 18:47 | 83724.68 | 1200.0027 | 2 | 10 | 4.200386 | 3.813227 | 1.590526 | 1.412e-09 | 6.51231 | 4.666e-09
2018-04-10 18:49 | 83844.68 | 1320.0027 | 2 | 10 | 4.200371 | 3.336668 | 1.709594 | 1.412e-09 | 7.012445 | 4.666e-09
2018-04-10 18:50 | 83864.93 | 1340.2496 | 2 | 10 | 4.200381 | 3.259981 | 1.728146 | 1.412e-09 | 7.090369 | 4.666e-09
2018-04-10 18:52 | 83984.94454 | 120.0003 | 3 | 10 | 4.230605 | 3.259914 | 1.83636 | 1.412e-09 | 7.546422 | 4.666e-09
2018-04-10 18:54 | 84104.94624 | 240.002 | 3 | 10 | 4.265684 | 3.259905 | 1.945019 | 1.412e-09 | 8.007998 | 4.666e-09
2018-04-10 18:56 | 84224.94544 | 360.0012 | 3 | 10 | 4.303628 | 3.259907 | 2.053671 | 1.412e-09 | 8.473508 | 4.666e-09
2018-04-10 18:58 | 84344.94704 | 480.0028 | 3 | 10 | 4.344178 | 3.259872 | 2.162322 | 1.412e-09 | 8.943283 | 4.666e-09
2018-04-10 19:00 | 84464.94624 | 600.002 | 3 | 10 | 4.386741 | 3.259935 | 2.270972 | 1.412e-09 | 9.417576 | 4.666e-09
2018-04-10 19:02 | 84584.94534 | 720.0011 | 3 | 10 | 4.400379 | 2.837889 | 2.374409 | 1.412e-09 | 9.872504 | 4.666e-09
2018-04-10 19:04 | 84704.94534 | 840.0011 | 3 | 10 | 4.400383 | 2.374895 | 2.460994 | 1.412e-09 | 10.25351 | 4.666e-09
2018-04-10 19:06 | 84824.94454 | 960.0003 | 3 | 10 | 4.400342 | 2.000141 | 2.533689 | 1.412e-09 | 10.5734 | 4.666e-09
2018-04-10 19:08 | 84944.94614 | 1080.0019 | 3 | 10 | 4.400357 | 1.696444 | 2.595128 | 1.412e-09 | 10.84375 | 4.666e-09
2018-04-10 19:10 | 85064.94614 | 1200.0019 | 3 | 10 | 4.40037 | 1.44924 | 2.647411 | 1.412e-09 | 11.07381 | 4.666e-09
2018-04-10 19:12 | 85184.94614 | 1320.0019 | 3 | 10 | 4.400354 | 1.246738 | 2.692214 | 1.412e-09 | 11.27096 | 4.666e-09
2018-04-10 19:14 | 85304.94544 | 1440.0012 | 3 | 10 | 4.400362 | 1.079653 | 2.730885 | 1.412e-09 | 11.44113 | 4.666e-09
2018-04-10 19:16 | 85424.94624 | 1560.002 | 3 | 10 | 4.400341 | 0.9408073 | 2.764479 | 1.412e-09 | 11.58895 | 4.666e-09
2018-04-10 19:18 | 85544.94464 | 1680.0004 | 3 | 10 | 4.400317 | 0.8241615 | 2.793837 | 1.412e-09 | 11.71814 | 4.666e-09
2018-04-10 19:20 | 85664.94544 | 1800.0012 | 3 | 10 | 4.400329 | 0.7264614 | 2.819634 | 1.412e-09 | 11.83165 | 4.666e-09
2018-04-10 19:21 | 85770.26534 | 1905.3211 | 3 | 10 | 4.400318 | 0.6519966 | 2.839772 | 1.412e-09 | 11.92027 | 4.666e-09
2018-04-10 19:23 | 85890.31 | 120.001 | 4 | 10 | 4.349094 | 0 | 2.839772 | 1.412e-09 | 11.92027 | 4.666e-09
2018-04-10 19:25 | 86010.31 | 240.001 | 4 | 10 | 4.345394 | 0 | 2.839772 | 1.412e-09 | 11.92027 | 4.666e-09
2018-04-10 19:26 | 86070.32 | 300.0024 | 4 | 10 | 4.344141 | 0 | 2.839772 | 1.412e-09 | 11.92027 | 4.666e-09
2018-04-10 19:28 | 86190.39478 | 120.0002 | 5 | 10 | 4.155176 | -2.281889 | 2.839772 | 0.07604899 | 11.92027 | 0.3178128
2018-04-10 19:30 | 86310.39638 | 240.0018 | 5 | 10 | 4.12172 | -2.281894 | 2.839772 | 0.1521066 | 11.92027 | 0.6325583
2018-04-10 19:32 | 86430.39478 | 360.0002 | 5 | 10 | 4.089356 | -2.281894 | 2.839772 | 0.2281634 | 11.92027 | 0.9448091
2018-04-10 19:34 | 86550.39478 | 480.0002 | 5 | 10 | 4.05744 | -2.281892 | 2.839772 | 0.3042185 | 11.92027 | 1.254609
2018-04-10 19:36 | 86670.39478 | 600.0002 | 5 | 10 | 4.025952 | -2.281941 | 2.839772 | 0.3802756 | 11.92027 | 1.562005
2018-04-10 19:38 | 86790.39558 | 720.001 | 5 | 10 | 3.995013 | -2.281919 | 2.839772 | 0.4563337 | 11.92027 | 1.867031
2018-04-10 19:40 | 86910.39478 | 840.0002 | 5 | 10 | 3.964672 | -2.28194 | 2.839772 | 0.5323887 | 11.92027 | 2.169714
2018-04-10 19:42 | 87030.39558 | 960.001 | 5 | 10 | 3.935154 | -2.281933 | 2.839772 | 0.6084457 | 11.92027 | 2.470127
2018-04-10 19:44 | 87150.39558 | 1080.001 | 5 | 10 | 3.906517 | -2.281894 | 2.839772 | 0.6845021 | 11.92027 | 2.768326
2018-04-10 19:46 | 87270.39558 | 1200.001 | 5 | 10 | 3.878956 | -2.281908 | 2.839772 | 0.7605549 | 11.92027 | 3.064373
2018-04-10 19:48 | 87390.39728 | 1320.0027 | 5 | 10 | 3.852588 | -2.281875 | 2.839772 | 0.8366159 | 11.92027 | 3.3584
2018-04-10 19:50 | 87510.39558 | 1440.001 | 5 | 10 | 3.82753 | -2.281906 | 2.839772 | 0.9126696 | 11.92027 | 3.650442
2018-04-10 19:52 | 87630.39488 | 1560.0003 | 5 | 10 | 3.803881 | -2.281908 | 2.839772 | 0.9887261 | 11.92027 | 3.940642
2018-04-10 19:54 | 87750.39568 | 1680.0011 | 5 | 10 | 3.781825 | -2.281885 | 2.839772 | 1.064782 | 11.92027 | 4.2291
2018-04-10 19:56 | 87870.39648 | 1800.0019 | 5 | 10 | 3.761397 | -2.281908 | 2.839772 | 1.140837 | 11.92027 | 4.515939
2018-04-10 19:58 | 87990.39638 | 1920.0018 | 5 | 10 | 3.742301 | -2.281901 | 2.839772 | 1.216894 | 11.92027 | 4.801289
2018-04-10 20:00 | 88110.39568 | 2040.0011 | 5 | 10 | 3.72422 | -2.281885 | 2.839772 | 1.292949 | 11.92027 | 5.085216
2018-04-10 20:02 | 88230.39488 | 2160.0003 | 5 | 10 | 3.707007 | -2.281892 | 2.839772 | 1.369002 | 11.92027 | 5.367792
2018-04-10 20:04 | 88350.39558 | 2280.001 | 5 | 10 | 3.690578 | -2.281892 | 2.839772 | 1.445057 | 11.92027 | 5.649098
2018-04-10 20:06 | 88470.39558 | 2400.001 | 5 | 10 | 3.67504 | -2.281873 | 2.839772 | 1.521108 | 11.92027 | 5.929173
2018-04-10 20:08 | 88590.39478 | 2520.0002 | 5 | 10 | 3.660437 | -2.281843 | 2.839772 | 1.597159 | 11.92027 | 6.208105
2018-04-10 20:10 | 88710.39638 | 2640.0018 | 5 | 10 | 3.646854 | -2.281881 | 2.839772 | 1.673216 | 11.92027 | 6.485984
2018-04-10 20:12 | 88830.39638 | 2760.0018 | 5 | 10 | 3.634177 | -2.281866 | 2.839772 | 1.749272 | 11.92027 | 6.76286
2018-04-10 20:14 | 88950.39478 | 2880.0002 | 5 | 10 | 3.622152 | -2.281841 | 2.839772 | 1.825326 | 11.92027 | 7.038796
2018-04-10 20:16 | 89070.39558 | 3000.001 | 5 | 10 | 3.610371 | -2.281868 | 2.839772 | 1.901382 | 11.92027 | 7.313832
2018-04-10 20:18 | 89190.39638 | 3120.0018 | 5 | 10 | 3.598642 | -2.281922 | 2.839772 | 1.977439 | 11.92027 | 7.587981
2018-04-10 20:20 | 89310.39718 | 3240.0026 | 5 | 10 | 3.58658 | -2.281919 | 2.839772 | 2.053496 | 11.92027 | 7.861228
2018-04-10 20:22 | 89430.39568 | 3360.0011 | 5 | 10 | 3.573906 | -2.28195 | 2.839772 | 2.129552 | 11.92027 | 8.13353
2018-04-10 20:24 | 89550.39638 | 3480.0018 | 5 | 10 | 3.560643 | -2.281935 | 2.839772 | 2.205608 | 11.92027 | 8.404845
2018-04-10 20:26 | 89670.39718 | 3600.0026 | 5 | 10 | 3.547026 | -2.281908 | 2.839772 | 2.281663 | 11.92027 | 8.675136
2018-04-10 20:28 | 89790.39638 | 3720.0018 | 5 | 10 | 3.532681 | -2.281922 | 2.839772 | 2.357721 | 11.92027 | 8.944372
2018-04-10 20:30 | 89910.39718 | 3840.0026 | 5 | 10 | 3.516334 | -2.281864 | 2.839772 | 2.433777 | 11.92027 | 9.212456
2018-04-10 20:32 | 90030.39478 | 3960.0002 | 5 | 10 | 3.495245 | -2.281883 | 2.839772 | 2.509833 | 11.92027 | 9.479121
2018-04-10 20:34 | 90150.39498 | 4080.0004 | 5 | 10 | 3.46766 | -2.281917 | 2.839772 | 2.585887 | 11.92027 | 9.743961
2018-04-10 20:36 | 90270.39478 | 4200.0002 | 5 | 10 | 3.425542 | -2.281912 | 2.839772 | 2.661942 | 11.92027 | 10.00622
2018-04-10 20:38 | 90390.39548 | 4320.0009 | 5 | 10 | 3.345351 | -2.28192 | 2.839772 | 2.737998 | 11.92027 | 10.26412
2018-04-10 20:40 | 90510.39558 | 4440.001 | 5 | 10 | 3.139604 | -2.281912 | 2.839772 | 2.814056 | 11.92027 | 10.51208
2018-04-10 20:41 | 90546.86178 | 4476.4672 | 5 | 10 | 2.999962 | -2.281908 | 2.839772 | 2.837166 | 11.92027 | 10.58318
2018-04-10 20:43 | 90666.91558 | 120.0027 | 6 | 10 | 3.278227 | 0 | 2.839772 | 2.837166 | 11.92027 | 10.58318
2018-04-10 20:45 | 90786.91308 | 240.0002 | 6 | 10 | 3.301489 | 0 | 2.839772 | 2.837166 | 11.92027 | 10.58318
2018-04-10 20:46 | 90846.91688 | 300.004 | 6 | 10 | 3.308523 | 0 | 2.839772 | 2.837166 | 11.92027 | 10.58318
2018-04-10 20:46 | 90846.93 | 0.0025 | 7 | 11 | 3.308447 | 0 | 0 | 0 | 0 | 0
2018-04-10 20:48 | 90967.02 | 120.0002 | 2 | 11 | 3.981319 | 4.889954 | 0.1622975 | 0 | 0.6261286 | 0
2018-04-10 20:50 | 91087.02 | 240.0002 | 2 | 11 | 4.024741 | 4.889975 | 0.3252836 | 0 | 1.278907 | 0
2018-04-10 20:52 | 91207.02 | 360.0011 | 2 | 11 | 4.061364 | 4.889929 | 0.4882629 | 0 | 1.937871 | 0
2018-04-10 20:54 | 91327.02 | 480.0019 | 2 | 11 | 4.094724 | 4.889959 | 0.6512549 | 0 | 2.602604 | 0
2018-04-10 20:56 | 91447.02 | 600.0019 | 2 | 11 | 4.12201 | 4.889994 | 0.8142358 | 0 | 3.272253 | 0
2018-04-10 20:58 | 91567.02 | 720.0002 | 2 | 11 | 4.146699 | 4.889927 | 0.9772158 | 0 | 3.946072 | 0
2018-04-10 21:00 | 91687.02 | 840.0018 | 2 | 11 | 4.173449 | 4.889963 | 1.140201 | 0 | 4.624049 | 0
2018-04-10 21:02 | 91807.02 | 960.0027 | 2 | 11 | 4.200378 | 4.810612 | 1.303008 | 0 | 5.305939 | 0
2018-04-10 21:04 | 91927.02 | 1080.001 | 2 | 11 | 4.200387 | 4.294361 | 1.454615 | 0 | 5.942747 | 0
2018-04-10 21:06 | 92047.02 | 1200.0019 | 2 | 11 | 4.200367 | 3.799976 | 1.58946 | 0 | 6.509146 | 0
2018-04-10 21:08 | 92167.02 | 1320.0011 | 2 | 11 | 4.200384 | 3.325956 | 1.708128 | 0 | 7.007596 | 0
2018-04-10 21:08 | 92184.26 | 1337.2376 | 2 | 11 | 4.200363 | 3.259989 | 1.723895 | 0 | 7.073824 | 0
2018-04-10 21:10 | 92304.26 | 120.0004 | 3 | 11 | 4.23067 | 3.259914 | 1.832101 | 0 | 7.529848 | 0
2018-04-10 21:12 | 92424.26 | 240.0003 | 3 | 11 | 4.265883 | 3.25992 | 1.940751 | 0 | 7.991397 | 0
2018-04-10 21:14 | 92544.26 | 360.0002 | 3 | 11 | 4.303987 | 3.25989 | 2.049396 | 0 | 8.456907 | 0
2018-04-10 21:16 | 92664.26 | 480.0002 | 3 | 11 | 4.344668 | 3.259899 | 2.158042 | 0 | 8.926706 | 0
2018-04-10 21:18 | 92784.27 | 600.0012 | 3 | 11 | 4.387581 | 3.259903 | 2.266694 | 0 | 9.401074 | 0
2018-04-10 21:20 | 92904.26 | 720.0003 | 3 | 11 | 4.400397 | 2.825151 | 2.36979 | 0 | 9.854534 | 0
2018-04-10 21:22 | 93024.27 | 840.0011 | 3 | 11 | 4.400383 | 2.363867 | 2.455988 | 0 | 10.23384 | 0
2018-04-10 21:24 | 93144.26 | 960.0003 | 3 | 11 | 4.400376 | 1.992241 | 2.528363 | 0 | 10.55232 | 0
2018-04-10 21:26 | 93264.27 | 1080.0011 | 3 | 11 | 4.400362 | 1.689732 | 2.589538 | 0 | 10.82151 | 0
2018-04-10 21:28 | 93384.26 | 1200.0003 | 3 | 11 | 4.400357 | 1.442947 | 2.641604 | 0 | 11.05062 | 0
2018-04-10 21:30 | 93504.27 | 1320.0011 | 3 | 11 | 4.400347 | 1.241251 | 2.686228 | 0 | 11.24698 | 0
2018-04-10 21:32 | 93624.26 | 1440.0004 | 3 | 11 | 4.400354 | 1.075075 | 2.724744 | 0 | 11.41646 | 0
2018-04-10 21:34 | 93744.26 | 1560.0003 | 3 | 11 | 4.400321 | 0.9365578 | 2.758202 | 0 | 11.56369 | 0
2018-04-10 21:36 | 93864.27 | 1680.0012 | 3 | 11 | 4.400341 | 0.8210678 | 2.787422 | 0 | 11.69227 | 0
2018-04-10 21:38 | 93984.27 | 1800.0011 | 3 | 11 | 4.40032 | 0.7233067 | 2.813101 | 0 | 11.80526 | 0
2018-04-10 21:40 | 94086.27 | 1902.0105 | 3 | 11 | 4.400345 | 0.6519928 | 2.832556 | 0 | 11.89087 | 0
2018-04-10 21:42 | 94206.32 | 120.0011 | 4 | 11 | 4.348907 | 0 | 2.832556 | 0 | 11.89087 | 0
2018-04-10 21:44 | 94326.33 | 240.0019 | 4 | 11 | 4.345159 | 0 | 2.832556 | 0 | 11.89087 | 0
2018-04-10 21:45 | 94386.33 | 300.0024 | 4 | 11 | 4.343883 | 0 | 2.832556 | 0 | 11.89087 | 0
2018-04-10 21:47 | 94506.41 | 120.0017 | 5 | 11 | 4.154215 | -2.281931 | 2.832556 | 0.07605103 | 11.89087 | 0.3177603
2018-04-10 21:49 | 94626.41 | 240.0004 | 5 | 11 | 4.120498 | -2.281917 | 2.832556 | 0.152108 | 11.89087 | 0.6324207
2018-04-10 21:51 | 94746.42 | 360.0018 | 5 | 11 | 4.087846 | -2.281906 | 2.832556 | 0.2281667 | 11.89087 | 0.9445747
2018-04-10 21:53 | 94866.41 | 480.001 | 5 | 11 | 4.055747 | -2.281889 | 2.832556 | 0.3042211 | 11.89087 | 1.254249
2018-04-10 21:55 | 94986.41 | 600.001 | 5 | 11 | 4.0241 | -2.281908 | 2.832556 | 0.3802769 | 11.89087 | 1.561506
2018-04-10 21:57 | 95106.41 | 720.0002 | 5 | 11 | 3.992989 | -2.281935 | 2.832556 | 0.456335 | 11.89087 | 1.866385
2018-04-10 21:59 | 95226.41 | 840.0002 | 5 | 11 | 3.962553 | -2.281931 | 2.832556 | 0.5323926 | 11.89087 | 2.168921
2018-04-10 22:01 | 95346.41 | 960.0017 | 5 | 11 | 3.932907 | -2.281908 | 2.832556 | 0.6084469 | 11.89087 | 2.469158
2018-04-10 22:03 | 95466.41 | 1080.0017 | 5 | 11 | 3.904207 | -2.28186 | 2.832556 | 0.6845017 | 11.89087 | 2.767176
2018-04-10 22:05 | 95586.41 | 1200.0002 | 5 | 11 | 3.876533 | -2.281892 | 2.832556 | 0.7605578 | 11.89087 | 3.063056
2018-04-10 22:07 | 95706.41 | 1320.001 | 5 | 11 | 3.850162 | -2.28192 | 2.832556 | 0.836616 | 11.89087 | 3.356885
2018-04-10 22:09 | 95826.41 | 1440.0017 | 5 | 11 | 3.825139 | -2.281892 | 2.832556 | 0.9126698 | 11.89087 | 3.648743
2018-04-10 22:11 | 95946.41 | 1560.0009 | 5 | 11 | 3.801573 | -2.281881 | 2.832556 | 0.9887257 | 11.89087 | 3.938762
2018-04-10 22:13 | 96066.41 | 1680.001 | 5 | 11 | 3.779638 | -2.281915 | 2.832556 | 1.064778 | 11.89087 | 4.227036
2018-04-10 22:15 | 96186.41 | 1800.0009 | 5 | 11 | 3.75934 | -2.281894 | 2.832556 | 1.140833 | 11.89087 | 4.513713
2018-04-10 22:17 | 96306.41 | 1920.001 | 5 | 11 | 3.740351 | -2.281938 | 2.832556 | 1.216885 | 11.89087 | 4.798891
2018-04-10 22:19 | 96426.41 | 2040.001 | 5 | 11 | 3.722369 | -2.281877 | 2.832556 | 1.292942 | 11.89087 | 5.082681
2018-04-10 22:21 | 96546.41 | 2160.0017 | 5 | 11 | 3.705141 | -2.281901 | 2.832556 | 1.368996 | 11.89087 | 5.365122
2018-04-10 22:23 | 96666.41 | 2280.0017 | 5 | 11 | 3.6888 | -2.281887 | 2.832556 | 1.445052 | 11.89087 | 5.646293
2018-04-10 22:25 | 96786.41 | 2400.0009 | 5 | 11 | 3.673361 | -2.281885 | 2.832556 | 1.521102 | 11.89087 | 5.926236
2018-04-10 22:27 | 96906.41 | 2520.0017 | 5 | 11 | 3.658846 | -2.281889 | 2.832556 | 1.59716 | 11.89087 | 6.205065
2018-04-10 22:29 | 97026.41 | 2640.0006 | 5 | 11 | 3.645349 | -2.281935 | 2.832556 | 1.673212 | 11.89087 | 6.48281
2018-04-10 22:31 | 97146.41 | 2760.0009 | 5 | 11 | 3.63274 | -2.281887 | 2.832556 | 1.749267 | 11.89087 | 6.759572
2018-04-10 22:33 | 97266.41 | 2880.0002 | 5 | 11 | 3.62079 | -2.281954 | 2.832556 | 1.825323 | 11.89087 | 7.035406
2018-04-10 22:35 | 97386.41 | 3000.001 | 5 | 11 | 3.609085 | -2.281931 | 2.832556 | 1.901377 | 11.89087 | 7.310333
2018-04-10 22:37 | 97506.41 | 3120.0001 | 5 | 11 | 3.597351 | -2.281919 | 2.832556 | 1.977435 | 11.89087 | 7.584389
2018-04-10 22:39 | 97626.41 | 3240.001 | 5 | 11 | 3.585231 | -2.281915 | 2.832556 | 2.053494 | 11.89087 | 7.857543
2018-04-10 22:41 | 97746.41 | 3360.001 | 5 | 11 | 3.572485 | -2.281908 | 2.832556 | 2.129549 | 11.89087 | 8.129737
2018-04-10 22:43 | 97866.41 | 3480.0002 | 5 | 11 | 3.559196 | -2.281908 | 2.832556 | 2.205603 | 11.89087 | 8.400933
2018-04-10 22:45 | 97986.41 | 3600.0002 | 5 | 11 | 3.545517 | -2.281981 | 2.832556 | 2.281661 | 11.89087 | 8.671123
2018-04-10 22:47 | 98106.41 | 3720.0002 | 5 | 11 | 3.531038 | -2.281943 | 2.832556 | 2.357719 | 11.89087 | 8.940245
2018-04-10 22:49 | 98226.42 | 3840.0034 | 5 | 11 | 3.514339 | -2.281922 | 2.832556 | 2.433778 | 11.89087 | 9.208202
2018-04-10 22:51 | 98346.41 | 3960.0009 | 5 | 11 | 3.492703 | -2.281912 | 2.832556 | 2.509831 | 11.89087 | 9.474686
2018-04-10 22:53 | 98466.41 | 4080.0002 | 5 | 11 | 3.464094 | -2.281952 | 2.832556 | 2.585885 | 11.89087 | 9.739298
2018-04-10 22:55 | 98586.41 | 4200.0003 | 5 | 11 | 3.419758 | -2.281941 | 2.832556 | 2.66194 | 11.89087 | 10.00122
2018-04-10 22:57 | 98706.42 | 4320.0026 | 5 | 11 | 3.332564 | -2.281931 | 2.832556 | 2.738 | 11.89087 | 10.25848
2018-04-10 22:59 | 98826.41 | 4440.001 | 5 | 11 | 3.102493 | -2.281922 | 2.832556 | 2.814053 | 11.89087 | 10.50477
2018-04-10 22:59 | 98851.02 | 4464.6112 | 5 | 11 | 2.999985 | -2.281933 | 2.832556 | 2.82965 | 11.89087 | 10.55241
2018-04-10 23:01 | 98971.07 | 120.0001 | 6 | 11 | 3.283782 | 0 | 2.832556 | 2.82965 | 11.89087 | 10.55241
2018-04-10 23:03 | 99091.07 | 240.001 | 6 | 11 | 3.307921 | 0 | 2.832556 | 2.82965 | 11.89087 | 10.55241
2018-04-10 23:04 | 99151.07 | 300.0024 | 6 | 11 | 3.315181 | 0 | 2.832556 | 2.82965 | 11.89087 | 10.55241
2018-04-10 23:04 | 99151.08 | 0.0023 | 7 | 12 | 3.315181 | 0 | 0 | 0 | 0 | 0
2018-04-10 23:06 | 99271.17 | 120.0002 | 2 | 12 | 3.982995 | 4.889999 | 0.1623024 | 0 | 0.6267893 | 0
2018-04-10 23:08 | 99391.17 | 240.0024 | 2 | 12 | 4.026153 | 4.889994 | 0.3252831 | 0 | 1.279769 | 0
2018-04-10 23:10 | 99511.17 | 360.0017 | 2 | 12 | 4.062855 | 4.889984 | 0.4882601 | 0 | 1.938959 | 0
2018-04-10 23:12 | 99631.17 | 480.0017 | 2 | 12 | 4.09556 | 4.889978 | 0.6512434 | 0 | 2.60389 | 0
2018-04-10 23:14 | 99751.17 | 600.001 | 2 | 12 | 4.122748 | 4.889999 | 0.8142281 | 0 | 3.273673 | 0
2018-04-10 23:16 | 99871.17 | 720.0002 | 2 | 12 | 4.147638 | 4.88994 | 0.9772125 | 0 | 3.947644 | 0
2018-04-10 23:18 | 99991.17 | 840.001 | 2 | 12 | 4.174529 | 4.889933 | 1.140197 | 0 | 4.625786 | 0
2018-04-10 23:20 | 100111.2 | 960.0017 | 2 | 12 | 4.200373 | 4.792395 | 1.302902 | 0 | 5.307406 | 0
2018-04-10 23:22 | 100231.2 | 1080.0017 | 2 | 12 | 4.200395 | 4.279751 | 1.453989 | 0 | 5.942032 | 0
2018-04-10 23:24 | 100351.2 | 1200.0018 | 2 | 12 | 4.200383 | 3.78409 | 1.588327 | 0 | 6.506301 | 0
2018-04-10 23:26 | 100471.2 | 1320.0001 | 2 | 12 | 4.200378 | 3.309341 | 1.706462 | 0 | 7.002513 | 0
2018-04-10 23:26 | 100484.1 | 1332.9783 | 2 | 12 | 4.200378 | 3.259983 | 1.7183 | 0 | 7.052239 | 0
2018-04-10 23:28 | 100604.2 | 120.0012 | 3 | 12 | 4.230824 | 3.259876 | 1.826513 | 0 | 7.508303 | 0
2018-04-10 23:30 | 100724.2 | 240.0004 | 3 | 12 | 4.266203 | 3.259893 | 1.935161 | 0 | 7.969871 | 0
2018-04-10 23:32 | 100844.2 | 360.0035 | 3 | 12 | 4.304549 | 3.259897 | 2.043819 | 0 | 8.435483 | 0
2018-04-10 23:34 | 100964.2 | 480.002 | 3 | 12 | 4.345513 | 3.259916 | 2.152468 | 0 | 8.90537 | 0
2018-04-10 23:36 | 101084.2 | 600.001 | 3 | 12 | 4.3886 | 3.25988 | 2.261117 | 0 | 9.379832 | 0
2018-04-10 23:38 | 101204.2 | 720.0012 | 3 | 12 | 4.400391 | 2.813284 | 2.363885 | 0 | 9.83188 | 0
2018-04-10 23:40 | 101324.2 | 840.0012 | 3 | 12 | 4.400361 | 2.353407 | 2.44971 | 0 | 10.20954 | 0
2018-04-10 23:42 | 101444.2 | 960.0012 | 3 | 12 | 4.400376 | 1.982702 | 2.52176 | 0 | 10.52659 | 0
2018-04-10 23:44 | 101564.2 | 1080.0012 | 3 | 12 | 4.400356 | 1.68119 | 2.582645 | 0 | 10.7945 | 0
2018-04-10 23:46 | 101684.2 | 1200.0004 | 3 | 12 | 4.400348 | 1.436567 | 2.634458 | 0 | 11.0225 | 0
2018-04-10 23:48 | 101804.2 | 1320.002 | 3 | 12 | 4.400374 | 1.236446 | 2.678884 | 0 | 11.21799 | 0
2018-04-10 23:50 | 101924.2 | 1440.0004 | 3 | 12 | 4.400333 | 1.070713 | 2.717235 | 0 | 11.38675 | 0
2018-04-10 23:52 | 102044.2 | 1560.0021 | 3 | 12 | 4.400351 | 0.9336758 | 2.750568 | 0 | 11.53342 | 0
2018-04-10 23:54 | 102164.2 | 1680.0021 | 3 | 12 | 4.400343 | 0.8186283 | 2.779711 | 0 | 11.66166 | 0
2018-04-10 23:56 | 102284.2 | 1800.0004 | 3 | 12 | 4.400319 | 0.7210121 | 2.805323 | 0 | 11.77436 | 0
2018-04-10 23:58 | 102382.7 | 1898.5338 | 3 | 12 | 4.40031 | 0.6519985 | 2.824096 | 0 | 11.85697 | 0
2018-04-11 | 102502.7 | 120.0008 | 4 | 12 | 4.348603 | 0 | 2.824096 | 0 | 11.85697 | 0
2018-04-11 00:02 | 102622.7 | 240.0017 | 4 | 12 | 4.344794 | 0 | 2.824096 | 0 | 11.85697 | 0
2018-04-11 00:03 | 102682.7 | 300.0038 | 4 | 12 | 4.343514 | 0 | 2.824096 | 0 | 11.85697 | 0
2018-04-11 00:05 | 102802.8304 | 120.0019 | 5 | 12 | 4.152841 | -2.281862 | 2.824096 | 0.07605568 | 11.85697 | 0.3176898
2018-04-11 00:07 | 102922.8304 | 240.0019 | 5 | 12 | 4.118866 | -2.281908 | 2.824096 | 0.1521103 | 11.85697 | 0.6322258
2018-04-11 00:09 | 103042.8304 | 360.0019 | 5 | 12 | 4.086038 | -2.281887 | 2.824096 | 0.2281651 | 11.85697 | 0.9442331
2018-04-11 00:11 | 103162.8286 | 480.0001 | 5 | 12 | 4.053679 | -2.281873 | 2.824096 | 0.3042226 | 11.85697 | 1.253772
2018-04-11 00:13 | 103282.8295 | 600.001 | 5 | 12 | 4.021816 | -2.28186 | 2.824096 | 0.3802791 | 11.85697 | 1.560866
2018-04-11 00:15 | 103402.8295 | 720.001 | 5 | 12 | 3.990562 | -2.281839 | 2.824096 | 0.4563345 | 11.85697 | 1.865554
2018-04-11 00:17 | 103522.8287 | 840.0002 | 5 | 12 | 3.959932 | -2.281904 | 2.824096 | 0.532388 | 11.85697 | 2.167879
2018-04-11 00:19 | 103642.8287 | 960.0002 | 5 | 12 | 3.930236 | -2.281868 | 2.824096 | 0.6084414 | 11.85697 | 2.46791
2018-04-11 00:21 | 103762.8303 | 1080.0018 | 5 | 12 | 3.901484 | -2.281871 | 2.824096 | 0.6845 | 11.85697 | 2.765739
2018-04-11 00:23 | 103882.8295 | 1200.001 | 5 | 12 | 3.873856 | -2.281864 | 2.824096 | 0.7605535 | 11.85697 | 3.061402
2018-04-11 00:25 | 104002.8303 | 1320.0018 | 5 | 12 | 3.84751 | -2.281878 | 2.824096 | 0.8366113 | 11.85697 | 3.355029
2018-04-11 00:27 | 104122.8303 | 1440.0018 | 5 | 12 | 3.822536 | -2.281899 | 2.824096 | 0.9126633 | 11.85697 | 3.646682
2018-04-11 00:29 | 104242.8287 | 1560.0002 | 5 | 12 | 3.799073 | -2.281896 | 2.824096 | 0.9887193 | 11.85697 | 3.936507
2018-04-11 00:31 | 104362.8303 | 1680.0018 | 5 | 12 | 3.777241 | -2.281892 | 2.824096 | 1.064777 | 11.85697 | 4.224613
2018-04-11 00:33 | 104482.8287 | 1800.0002 | 5 | 12 | 3.757045 | -2.281894 | 2.824096 | 1.140833 | 11.85697 | 4.511117
2018-04-11 00:35 | 104602.8287 | 1920.0002 | 5 | 12 | 3.738107 | -2.281887 | 2.824096 | 1.21689 | 11.85697 | 4.796138
2018-04-11 00:37 | 104722.8303 | 2040.0018 | 5 | 12 | 3.720223 | -2.281945 | 2.824096 | 1.292947 | 11.85697 | 5.079764
2018-04-11 00:39 | 104842.8287 | 2160.0002 | 5 | 12 | 3.703117 | -2.281871 | 2.824096 | 1.368999 | 11.85697 | 5.362036
2018-04-11 00:41 | 104962.8295 | 2280.001 | 5 | 12 | 3.686862 | -2.281904 | 2.824096 | 1.445058 | 11.85697 | 5.643069
2018-04-11 00:43 | 105082.8295 | 2400.001 | 5 | 12 | 3.67148 | -2.281898 | 2.824096 | 1.521109 | 11.85697 | 5.922868
2018-04-11 00:45 | 105202.8287 | 2520.0002 | 5 | 12 | 3.657096 | -2.281906 | 2.824096 | 1.597164 | 11.85697 | 6.20155
2018-04-11 00:47 | 105322.8303 | 2640.0018 | 5 | 12 | 3.643692 | -2.28194 | 2.824096 | 1.673225 | 11.85697 | 6.479193
2018-04-11 00:49 | 105442.8303 | 2760.0018 | 5 | 12 | 3.631162 | -2.28192 | 2.824096 | 1.749281 | 11.85697 | 6.755838
2018-04-11 00:51 | 105562.8303 | 2880.0018 | 5 | 12 | 3.619222 | -2.281892 | 2.824096 | 1.825337 | 11.85697 | 7.031553
2018-04-11 00:53 | 105682.8296 | 3000.0011 | 5 | 12 | 3.607505 | -2.281954 | 2.824096 | 1.901395 | 11.85697 | 7.306376
2018-04-11 00:55 | 105802.8288 | 3120.0003 | 5 | 12 | 3.595777 | -2.28195 | 2.824096 | 1.977447 | 11.85697 | 7.580292
2018-04-11 00:57 | 105922.8303 | 3240.0018 | 5 | 12 | 3.583635 | -2.281973 | 2.824096 | 2.053507 | 11.85697 | 7.853325
2018-04-11 00:59 | 106042.8303 | 3360.0018 | 5 | 12 | 3.570803 | -2.281871 | 2.824096 | 2.129561 | 11.85697 | 8.125395
2018-04-11 01:01 | 106162.8295 | 3480.001 | 5 | 12 | 3.557519 | -2.281938 | 2.824096 | 2.205619 | 11.85697 | 8.396478
2018-04-11 01:03 | 106282.8287 | 3600.0002 | 5 | 12 | 3.543774 | -2.28191 | 2.824096 | 2.281676 | 11.85697 | 8.666537
2018-04-11 01:05 | 106402.8286 | 3720.0001 | 5 | 12 | 3.52919 | -2.281896 | 2.824096 | 2.357733 | 11.85697 | 8.935518
2018-04-11 01:07 | 106522.8287 | 3840.0002 | 5 | 12 | 3.511997 | -2.281889 | 2.824096 | 2.43379 | 11.85697 | 9.203312
2018-04-11 01:09 | 106642.8287 | 3960.0002 | 5 | 12 | 3.489683 | -2.281858 | 2.824096 | 2.509848 | 11.85697 | 9.469609
2018-04-11 01:11 | 106762.8287 | 4080.0002 | 5 | 12 | 3.459727 | -2.281885 | 2.824096 | 2.585902 | 11.85697 | 9.733949
2018-04-11 01:13 | 106882.8287 | 4200.0002 | 5 | 12 | 3.41268 | -2.281915 | 2.824096 | 2.661958 | 11.85697 | 9.995446
2018-04-11 01:15 | 107002.8287 | 4320.0002 | 5 | 12 | 3.316355 | -2.281922 | 2.824096 | 2.738015 | 11.85697 | 10.25188
2018-04-11 01:17 | 107122.8303 | 4440.0018 | 5 | 12 | 3.050989 | -2.281908 | 2.824096 | 2.814072 | 11.85697 | 10.49601
2018-04-11 01:17 | 107133.6926 | 4450.8641 | 5 | 12 | 2.999999 | -2.281843 | 2.824096 | 2.820955 | 11.85697 | 10.51684
2018-04-11 01:19 | 107253.7 | 120.0007 | 6 | 12 | 3.289526 | 0 | 2.824096 | 2.82096 | 11.85697 | 10.51686
2018-04-11 01:21 | 107373.7 | 240.0003 | 6 | 12 | 3.314722 | 0 | 2.824096 | 2.82096 | 11.85697 | 10.51686
2018-04-11 01:22 | 107433.7 | 300.0029 | 6 | 12 | 3.322265 | 0 | 2.824096 | 2.82096 | 11.85697 | 10.51686
2018-04-11 01:22 | 107433.7 | 0.0025 | 7 | 13 | 3.322315 | 0 | 0 | 0 | 0 | 0
2018-04-11 01:24 | 107553.8 | 120.0018 | 2 | 13 | 3.984778 | 4.89003 | 0.162298 | 0 | 0.6274611 | 0
2018-04-11 01:26 | 107673.8 | 240.0004 | 2 | 13 | 4.027539 | 4.890034 | 0.3252688 | 0 | 1.280625 | 0
2018-04-11 01:28 | 107793.8 | 360.0003 | 2 | 13 | 4.064234 | 4.88995 | 0.4882468 | 0 | 1.940051 | 0
2018-04-11 01:30 | 107913.8 | 480.0011 | 2 | 13 | 4.096757 | 4.890009 | 0.651232 | 0 | 2.605194 | 0
2018-04-11 01:32 | 108033.8 | 600.0018 | 2 | 13 | 4.123953 | 4.889957 | 0.8142213 | 0 | 3.275193 | 0
2018-04-11 01:34 | 108153.8 | 720.0018 | 2 | 13 | 4.148818 | 4.889954 | 0.9772077 | 0 | 3.949366 | 0
2018-04-11 01:36 | 108273.8 | 840.0003 | 2 | 13 | 4.175899 | 4.889978 | 1.140187 | 0 | 4.627694 | 0
2018-04-11 01:38 | 108393.8 | 960.0004 | 2 | 13 | 4.200397 | 4.768425 | 1.302736 | 0 | 5.308845 | 0
2018-04-11 01:40 | 108513.8 | 1080.0027 | 2 | 13 | 4.200379 | 4.258602 | 1.453096 | 0 | 5.940415 | 0
2018-04-11 01:42 | 108633.8 | 1200.0011 | 2 | 13 | 4.200364 | 3.763317 | 1.586759 | 0 | 6.50185 | 0
2018-04-11 01:44 | 108753.8 | 1320.0004 | 2 | 13 | 4.200395 | 3.292435 | 1.704274 | 0 | 6.995457 | 0
2018-04-11 01:44 | 108762.3 | 1328.4704 | 2 | 13 | 4.200387 | 3.259995 | 1.711981 | 0 | 7.027831 | 0
2018-04-11 01:46 | 108882.3166 | 120.0001 | 3 | 13 | 4.23091 | 3.259935 | 1.820194 | 0 | 7.483898 | 0
2018-04-11 01:48 | 109002.3173 | 240.0008 | 3 | 13 | 4.266477 | 3.259918 | 1.928847 | 0 | 7.945503 | 0
2018-04-11 01:50 | 109122.3175 | 360.001 | 3 | 13 | 4.305038 | 3.259933 | 2.037503 | 0 | 8.411151 | 0
2018-04-11 01:52 | 109242.3167 | 480.0002 | 3 | 13 | 4.346223 | 3.259863 | 2.14616 | 0 | 8.881139 | 0
2018-04-11 01:54 | 109362.3175 | 600.001 | 3 | 13 | 4.389625 | 3.259888 | 2.254815 | 0 | 9.355719 | 0
2018-04-11 01:56 | 109482.3167 | 720.0002 | 3 | 13 | 4.400383 | 2.799559 | 2.357193 | 0 | 9.806082 | 0
2018-04-11 01:58 | 109602.3183 | 840.0018 | 3 | 13 | 4.400378 | 2.342272 | 2.442606 | 0 | 10.18193 | 0
2018-04-11 02:00 | 109722.3176 | 960.0011 | 3 | 13 | 4.400344 | 1.971849 | 2.514274 | 0 | 10.49729 | 0
2018-04-11 02:02 | 109842.3194 | 1080.0029 | 3 | 13 | 4.400357 | 1.673235 | 2.574852 | 0 | 10.76386 | 0
2018-04-11 02:04 | 109962.3175 | 1200.001 | 3 | 13 | 4.400353 | 1.430227 | 2.626433 | 0 | 10.99084 | 0
2018-04-11 02:06 | 110082.3167 | 1320.0002 | 3 | 13 | 4.400347 | 1.230673 | 2.670665 | 0 | 11.18547 | 0
2018-04-11 02:08 | 110202.3166 | 1440.0001 | 3 | 13 | 4.400363 | 1.066616 | 2.70886 | 0 | 11.35354 | 0
2018-04-11 02:10 | 110322.3167 | 1560.0002 | 3 | 13 | 4.400315 | 0.9293728 | 2.742057 | 0 | 11.49962 | 0
2018-04-11 02:12 | 110442.3191 | 1680.0026 | 3 | 13 | 4.400317 | 0.8150654 | 2.771086 | 0 | 11.62736 | 0
2018-04-11 02:14 | 110562.3167 | 1800.0002 | 3 | 13 | 4.400329 | 0.7185745 | 2.7966 | 0 | 11.73963 | 0
2018-04-11 02:16 | 110657.8245 | 1895.508 | 3 | 13 | 4.400329 | 0.6519947 | 2.814756 | 0 | 11.81952 | 0
2018-04-11 02:18 | 110777.9 | 120.0009 | 4 | 13 | 4.348309 | 0 | 2.814756 | 0 | 11.81952 | 0
2018-04-11 02:20 | 110897.9 | 240.0009 | 4 | 13 | 4.344432 | 0 | 2.814756 | 0 | 11.81952 | 0
2018-04-11 02:21 | 110957.9 | 300.0023 | 4 | 13 | 4.343124 | 0 | 2.814756 | 0 | 11.81952 | 0
2018-04-11 02:23 | 111078 | 120.0004 | 5 | 13 | 4.151429 | -2.281915 | 2.814756 | 0.07605321 | 11.81952 | 0.3175889
2018-04-11 02:25 | 111198 | 240.0004 | 5 | 13 | 4.117123 | -2.281929 | 2.814756 | 0.1521083 | 11.81952 | 0.6320071
2018-04-11 02:27 | 111318 | 360.0013 | 5 | 13 | 4.084002 | -2.281881 | 2.814756 | 0.2281676 | 11.81952 | 0.9438894
2018-04-11 02:29 | 111438 | 480.0013 | 5 | 13 | 4.051402 | -2.281912 | 2.814756 | 0.3042247 | 11.81952 | 1.253265
2018-04-11 02:31 | 111558 | 600.0021 | 5 | 13 | 4.019291 | -2.281898 | 2.814756 | 0.3802823 | 11.81952 | 1.56018
2018-04-11 02:33 | 111678 | 720.0013 | 5 | 13 | 3.987854 | -2.28192 | 2.814756 | 0.456337 | 11.81952 | 1.864667
2018-04-11 02:35 | 111798 | 840.0004 | 5 | 13 | 3.957145 | -2.281933 | 2.814756 | 0.5323888 | 11.81952 | 2.166778
2018-04-11 02:37 | 111918 | 960.0021 | 5 | 13 | 3.927294 | -2.281892 | 2.814756 | 0.6084486 | 11.81952 | 2.466616
2018-04-11 02:39 | 112038 | 1080.0004 | 5 | 13 | 3.898494 | -2.281935 | 2.814756 | 0.6845035 | 11.81952 | 2.764204
2018-04-11 02:41 | 112158 | 1200.0038 | 5 | 13 | 3.870848 | -2.281896 | 2.814756 | 0.7605633 | 11.81952 | 3.059663
2018-04-11 02:43 | 112278 | 1320.0004 | 5 | 13 | 3.84454 | -2.281935 | 2.814756 | 0.8366157 | 11.81952 | 3.353041
2018-04-11 02:45 | 112398 | 1440.0021 | 5 | 13 | 3.819621 | -2.281901 | 2.814756 | 0.9126769 | 11.81952 | 3.644505
2018-04-11 02:47 | 112518 | 1560.0012 | 5 | 13 | 3.796261 | -2.281931 | 2.814756 | 0.9887308 | 11.81952 | 3.934104
2018-04-11 02:49 | 112638 | 1680.0004 | 5 | 13 | 3.774582 | -2.281904 | 2.814756 | 1.064789 | 11.81952 | 4.222003
2018-04-11 02:51 | 112758 | 1800.0011 | 5 | 13 | 3.754535 | -2.281912 | 2.814756 | 1.140846 | 11.81952 | 4.508315
2018-04-11 02:53 | 112878 | 1920.0004 | 5 | 13 | 3.735757 | -2.281908 | 2.814756 | 1.216899 | 11.81952 | 4.793137
2018-04-11 02:55 | 112998 | 2040.0004 | 5 | 13 | 3.717923 | -2.281945 | 2.814756 | 1.292957 | 11.81952 | 5.076588
2018-04-11 02:57 | 113118 | 2160.0012 | 5 | 13 | 3.700932 | -2.281954 | 2.814756 | 1.369017 | 11.81952 | 5.358723
2018-04-11 02:59 | 113238 | 2280.0004 | 5 | 13 | 3.68475 | -2.281994 | 2.814756 | 1.445076 | 11.81952 | 5.639587
2018-04-11 03:01 | 113358 | 2400.0004 | 5 | 13 | 3.669478 | -2.281973 | 2.814756 | 1.521132 | 11.81952 | 5.919249
2018-04-11 03:03 | 113478 | 2520.0004 | 5 | 13 | 3.655195 | -2.281931 | 2.814756 | 1.59719 | 11.81952 | 6.197792
2018-04-11 03:05 | 113598 | 2640.0013 | 5 | 13 | 3.641908 | -2.281971 | 2.814756 | 1.67325 | 11.81952 | 6.475295
2018-04-11 03:07 | 113718 | 2760.0016 | 5 | 13 | 3.629452 | -2.281954 | 2.814756 | 1.749309 | 11.81952 | 6.751814
2018-04-11 03:09 | 113838 | 2880.0013 | 5 | 13 | 3.617574 | -2.281983 | 2.814756 | 1.825366 | 11.81952 | 7.027405
2018-04-11 03:11 | 113958 | 3000.0029 | 5 | 13 | 3.605915 | -2.281981 | 2.814756 | 1.901424 | 11.81952 | 7.302109
2018-04-11 03:13 | 114078 | 3120.0013 | 5 | 13 | 3.594159 | -2.281952 | 2.814756 | 1.977482 | 11.81952 | 7.575922
2018-04-11 03:15 | 114198 | 3240.0029 | 5 | 13 | 3.581933 | -2.281962 | 2.814756 | 2.05354 | 11.81952 | 7.848824
2018-04-11 03:17 | 114318 | 3360.0012 | 5 | 13 | 3.569061 | -2.281915 | 2.814756 | 2.129594 | 11.81952 | 8.120759
2018-04-11 03:19 | 114438 | 3480.0013 | 5 | 13 | 3.555753 | -2.281954 | 2.814756 | 2.205651 | 11.81952 | 8.391708
2018-04-11 03:21 | 114558 | 3600.0003 | 5 | 13 | 3.541928 | -2.281887 | 2.814756 | 2.281706 | 11.81952 | 8.661619
2018-04-11 03:23 | 114678 | 3720.0021 | 5 | 13 | 3.527125 | -2.281964 | 2.814756 | 2.357769 | 11.81952 | 8.930477
2018-04-11 03:25 | 114798 | 3840.0004 | 5 | 13 | 3.509323 | -2.281964 | 2.814756 | 2.433825 | 11.81952 | 9.198091
2018-04-11 03:27 | 114918 | 3960.0004 | 5 | 13 | 3.486307 | -2.282 | 2.814756 | 2.509884 | 11.81952 | 9.464162
2018-04-11 03:29 | 115038 | 4080.0004 | 5 | 13 | 3.45478 | -2.281994 | 2.814756 | 2.585938 | 11.81952 | 9.728193
2018-04-11 03:31 | 115158 | 4200.0004 | 5 | 13 | 3.404291 | -2.281938 | 2.814756 | 2.661991 | 11.81952 | 9.989194
2018-04-11 03:33 | 115278 | 4320.0021 | 5 | 13 | 3.296218 | -2.281964 | 2.814756 | 2.738049 | 11.81952 | 10.24462
2018-04-11 03:35 | 115393.5 | 4435.5083 | 5 | 13 | 2.999996 | -2.282 | 2.814756 | 2.81126 | 11.81952 | 10.47741
2018-04-11 03:37 | 115513.5 | 120.0001 | 6 | 13 | 3.295398 | 0 | 2.814756 | 2.81126 | 11.81952 | 10.47741
2018-04-11 03:39 | 115633.5 | 240.0007 | 6 | 13 | 3.321782 | 0 | 2.814756 | 2.81126 | 11.81952 | 10.47741
2018-04-11 03:40 | 115693.5 | 300.0038 | 6 | 13 | 3.329638 | 0 | 2.814756 | 2.81126 | 11.81952 | 10.47741
2018-04-11 03:40 | 115693.5 | 0.0023 | 7 | 14 | 3.329648 | 0 | 0 | 0 | 0 | 0
2018-04-11 03:42 | 115813.6 | 120.0003 | 2 | 14 | 3.986177 | 4.889931 | 0.1622961 | 8.96e-10 | 0.628131 | 2.985e-09
2018-04-11 03:44 | 115933.6 | 240.0011 | 2 | 14 | 4.028592 | 4.889896 | 0.3252845 | 8.96e-10 | 1.281538 | 2.985e-09
2018-04-11 03:46 | 116053.6 | 360.0019 | 2 | 14 | 4.065403 | 4.889874 | 0.4882681 | 8.96e-10 | 1.94117 | 2.985e-09
2018-04-11 03:48 | 116173.6 | 480.0019 | 2 | 14 | 4.097855 | 4.889931 | 0.6512492 | 8.96e-10 | 2.606487 | 2.985e-09
2018-04-11 03:50 | 116293.6 | 600.001 | 2 | 14 | 4.124898 | 4.889936 | 0.8142287 | 8.96e-10 | 3.276609 | 2.985e-09
2018-04-11 03:52 | 116413.6 | 720.0002 | 2 | 14 | 4.149839 | 4.889948 | 0.9772061 | 8.96e-10 | 3.950905 | 2.985e-09
2018-04-11 03:54 | 116533.6 | 840.0005 | 2 | 14 | 4.177061 | 4.889914 | 1.140183 | 8.96e-10 | 4.629399 | 2.985e-09
2018-04-11 03:56 | 116653.6 | 960.0019 | 2 | 14 | 4.200375 | 4.745647 | 1.302549 | 8.96e-10 | 5.309943 | 2.985e-09
2018-04-11 03:58 | 116773.6 | 1080.0019 | 2 | 14 | 4.200368 | 4.237659 | 1.452197 | 8.96e-10 | 5.938522 | 2.985e-09
2018-04-11 04:00 | 116893.6 | 1200.0011 | 2 | 14 | 4.200395 | 3.744349 | 1.585167 | 8.96e-10 | 6.497045 | 2.985e-09
2018-04-11 04:02 | 117013.6 | 1320.0003 | 2 | 14 | 4.200367 | 3.273417 | 1.702048 | 8.96e-10 | 6.987989 | 2.985e-09
2018-04-11 04:02 | 117017.2 | 1323.5848 | 2 | 14 | 4.200381 | 3.259983 | 1.705301 | 8.96e-10 | 7.001652 | 2.985e-09
2018-04-11 04:04 | 117137.2 | 120.001 | 3 | 14 | 4.231061 | 3.259876 | 1.813514 | 8.96e-10 | 7.457732 | 2.985e-09
2018-04-11 04:06 | 117257.2 | 240.0009 | 3 | 14 | 4.266851 | 3.259876 | 1.922167 | 8.96e-10 | 7.919363 | 2.985e-09
2018-04-11 04:08 | 117377.2 | 360.0017 | 3 | 14 | 4.305712 | 3.259905 | 2.030815 | 8.96e-10 | 8.385034 | 2.985e-09
2018-04-11 04:10 | 117497.2 | 480.0017 | 3 | 14 | 4.347224 | 3.259895 | 2.139467 | 8.96e-10 | 8.855088 | 2.985e-09
2018-04-11 04:12 | 117617.2 | 600.0001 | 3 | 14 | 4.391004 | 3.259872 | 2.24812 | 8.96e-10 | 9.329787 | 2.985e-09
2018-04-11 04:14 | 117737.2 | 720.0009 | 3 | 14 | 4.400401 | 2.782621 | 2.349975 | 8.96e-10 | 9.777881 | 2.985e-09
2018-04-11 04:16 | 117857.2 | 840.0008 | 3 | 14 | 4.400376 | 2.327589 | 2.434847 | 8.96e-10 | 10.15135 | 2.985e-09
2018-04-11 04:18 | 117977.2 | 960.0017 | 3 | 14 | 4.400346 | 1.960527 | 2.506106 | 8.96e-10 | 10.46492 | 2.985e-09
2018-04-11 04:20 | 118097.2 | 1080.0001 | 3 | 14 | 4.400359 | 1.664165 | 2.566346 | 8.96e-10 | 10.72999 | 2.985e-09
2018-04-11 04:22 | 118217.2 | 1200.0008 | 3 | 14 | 4.400344 | 1.421818 | 2.617638 | 8.96e-10 | 10.9557 | 2.985e-09
2018-04-11 04:24 | 118337.2 | 1320.0008 | 3 | 14 | 4.400359 | 1.224607 | 2.661629 | 8.96e-10 | 11.14928 | 2.985e-09
2018-04-11 04:26 | 118457.2 | 1440.0001 | 3 | 14 | 4.400328 | 1.060757 | 2.69963 | 8.96e-10 | 11.31649 | 2.985e-09
2018-04-11 04:28 | 118577.2 | 1560 | 3 | 14 | 4.400366 | 0.9252949 | 2.732645 | 8.96e-10 | 11.46177 | 2.985e-09
2018-04-11 04:30 | 118697.2 | 1680.0017 | 3 | 14 | 4.400335 | 0.8111706 | 2.761516 | 8.96e-10 | 11.58881 | 2.985e-09
2018-04-11 04:32 | 118817.2 | 1800.0009 | 3 | 14 | 4.400309 | 0.7149181 | 2.78691 | 8.96e-10 | 11.70055 | 2.985e-09
2018-04-11 04:34 | 118908.5 | 1891.2358 | 3 | 14 | 4.400303 | 0.6519928 | 2.80422 | 8.96e-10 | 11.77672 | 2.985e-09
2018-04-11 04:36 | 119028.5 | 120.0009 | 4 | 14 | 4.347997 | 0 | 2.80422 | 8.96e-10 | 11.77672 | 2.985e-09
2018-04-11 04:38 | 119148.5 | 240.0017 | 4 | 14 | 4.344039 | 0 | 2.80422 | 8.96e-10 | 11.77672 | 2.985e-09
2018-04-11 04:39 | 119208.5 | 300.0038 | 4 | 14 | 4.342701 | 0 | 2.80422 | 8.96e-10 | 11.77672 | 2.985e-09
2018-04-11 04:41 | 119328.6 | 120.0002 | 5 | 14 | 4.149969 | -2.281924 | 2.80422 | 0.07605416 | 11.77672 | 0.3174978
2018-04-11 04:43 | 119448.6 | 240.0002 | 5 | 14 | 4.115269 | -2.281917 | 2.80422 | 0.1521112 | 11.77672 | 0.6317962
2018-04-11 04:45 | 119568.6 | 360.001 | 5 | 14 | 4.08185 | -2.281931 | 2.80422 | 0.2281669 | 11.77672 | 0.9435117
2018-04-11 04:47 | 119688.6 | 480.0026 | 5 | 14 | 4.048999 | -2.281915 | 2.80422 | 0.3042264 | 11.77672 | 1.252722
2018-04-11 04:49 | 119808.6 | 600.001 | 5 | 14 | 4.016712 | -2.281904 | 2.80422 | 0.3802812 | 11.77672 | 1.559435
2018-04-11 04:51 | 119928.6 | 720.0002 | 5 | 14 | 3.985073 | -2.281898 | 2.80422 | 0.456336 | 11.77672 | 1.863718
2018-04-11 04:53 | 120048.6 | 840.0009 | 5 | 14 | 3.954223 | -2.281915 | 2.80422 | 0.5323929 | 11.77672 | 2.165631
2018-04-11 04:55 | 120168.6 | 960.001 | 5 | 14 | 3.924266 | -2.28194 | 2.80422 | 0.6084493 | 11.77672 | 2.46523
2018-04-11 04:57 | 120288.6 | 1080.001 | 5 | 14 | 3.895359 | -2.281899 | 2.80422 | 0.6845038 | 11.77672 | 2.762582
2018-04-11 04:59 | 120408.6 | 1200.0003 | 5 | 14 | 3.867663 | -2.281935 | 2.80422 | 0.7605584 | 11.77672 | 3.05778
2018-04-11 05:01 | 120528.6 | 1320 | 5 | 14 | 3.841384 | -2.281927 | 2.80422 | 0.8366138 | 11.77672 | 3.350929
2018-04-11 05:03 | 120648.6 | 1440.001 | 5 | 14 | 3.816579 | -2.281898 | 2.80422 | 0.9126691 | 11.77672 | 3.642134
2018-04-11 05:05 | 120768.6 | 1560.001 | 5 | 14 | 3.793334 | -2.281906 | 2.80422 | 0.9887263 | 11.77672 | 3.931518
2018-04-11 05:07 | 120888.6 | 1680.0002 | 5 | 14 | 3.7718 | -2.281899 | 2.80422 | 1.064783 | 11.77672 | 4.219198
2018-04-11 05:09 | 121008.6 | 1800.0018 | 5 | 14 | 3.751888 | -2.281915 | 2.80422 | 1.14084 | 11.77672 | 4.505301
2018-04-11 05:11 | 121128.6 | 1920.0002 | 5 | 14 | 3.733205 | -2.281927 | 2.80422 | 1.216896 | 11.77672 | 4.789938
2018-04-11 05:13 | 121248.6 | 2040.0002 | 5 | 14 | 3.715386 | -2.281938 | 2.80422 | 1.292954 | 11.77672 | 5.073193
2018-04-11 05:15 | 121368.6 | 2160.0002 | 5 | 14 | 3.698477 | -2.281966 | 2.80422 | 1.36901 | 11.77672 | 5.355125
2018-04-11 05:17 | 121488.6 | 2280.0018 | 5 | 14 | 3.682424 | -2.281912 | 2.80422 | 1.445065 | 11.77672 | 5.635796
2018-04-11 05:19 | 121608.6 | 2400.0004 | 5 | 14 | 3.667305 | -2.281954 | 2.80422 | 1.521123 | 11.77672 | 5.915292
2018-04-11 05:21 | 121728.6 | 2520.0018 | 5 | 14 | 3.653162 | -2.281927 | 2.80422 | 1.597177 | 11.77672 | 6.19366
2018-04-11 05:23 | 121848.6 | 2640.0002 | 5 | 14 | 3.639992 | -2.281933 | 2.80422 | 1.673234 | 11.77672 | 6.471004
2018-04-11 05:25 | 121968.6 | 2760.0002 | 5 | 14 | 3.627656 | -2.281922 | 2.80422 | 1.749291 | 11.77672 | 6.747374
2018-04-11 05:27 | 122088.6 | 2880.0002 | 5 | 14 | 3.615805 | -2.281952 | 2.80422 | 1.825348 | 11.77672 | 7.022831
2018-04-11 05:29 | 122208.6 | 3000.0002 | 5 | 14 | 3.604146 | -2.281898 | 2.80422 | 1.901407 | 11.77672 | 7.297401
2018-04-11 05:31 | 122328.6 | 3120.001 | 5 | 14 | 3.592368 | -2.281968 | 2.80422 | 1.977462 | 11.77672 | 7.57107
2018-04-11 05:33 | 122448.6 | 3240.0018 | 5 | 14 | 3.580121 | -2.281883 | 2.80422 | 2.053518 | 11.77672 | 7.843827
2018-04-11 05:35 | 122568.6 | 3360.001 | 5 | 14 | 3.567183 | -2.281973 | 2.80422 | 2.129571 | 11.77672 | 8.115617
2018-04-11 05:37 | 122688.6 | 3480.0003 | 5 | 14 | 3.553809 | -2.281964 | 2.80422 | 2.205628 | 11.77672 | 8.386419
2018-04-11 05:39 | 122808.6 | 3600.0019 | 5 | 14 | 3.53984 | -2.281975 | 2.80422 | 2.28169 | 11.77672 | 8.656201
2018-04-11 05:41 | 122928.6 | 3720.0012 | 5 | 14 | 3.52481 | -2.282 | 2.80422 | 2.357743 | 11.77672 | 8.924858
2018-04-11 05:43 | 123048.6 | 3840.0003 | 5 | 14 | 3.506242 | -2.281981 | 2.80422 | 2.4338 | 11.77672 | 9.192273
2018-04-11 05:45 | 123168.6 | 3960.0011 | 5 | 14 | 3.482391 | -2.28195 | 2.80422 | 2.509859 | 11.77672 | 9.458082
2018-04-11 05:47 | 123288.6 | 4080.0003 | 5 | 14 | 3.448938 | -2.281945 | 2.80422 | 2.585917 | 11.77672 | 9.721765
2018-04-11 05:49 | 123408.6 | 4200.0019 | 5 | 14 | 3.394079 | -2.281968 | 2.80422 | 2.661977 | 11.77672 | 9.982211
2018-04-11 05:51 | 123528.6 | 4320.0012 | 5 | 14 | 3.271339 | -2.281983 | 2.80422 | 2.738035 | 11.77672 | 10.2364
2018-04-11 05:52 | 123627.4 | 4418.8202 | 5 | 14 | 2.999995 | -2.281989 | 2.80422 | 2.800669 | 11.77672 | 10.43444
2018-04-11 05:54 | 123747.5 | 120.0018 | 6 | 14 | 3.301282 | 0 | 2.80422 | 2.800669 | 11.77672 | 10.43444
2018-04-11 05:56 | 123867.5 | 240.0011 | 6 | 14 | 3.328831 | 0 | 2.80422 | 2.800669 | 11.77672 | 10.43444
2018-04-11 05:57 | 123927.5 | 300.0041 | 6 | 14 | 3.337039 | 0 | 2.80422 | 2.800669 | 11.77672 | 10.43444
2018-04-11 05:57 | 123927.5 | 0.0024 | 7 | 15 | 3.337125 | 0 | 0 | 0 | 0 | 0
2018-04-11 05:59 | 124047.5518 | 120.0001 | 2 | 15 | 3.988082 | 4.889961 | 0.1622931 | 0 | 0.6288636 | 0
2018-04-11 06:01 | 124167.5518 | 240.0001 | 2 | 15 | 4.030142 | 4.8899 | 0.3252749 | 0 | 1.282495 | 0
2018-04-11 06:03 | 124287.5518 | 360.0001 | 2 | 15 | 4.066844 | 4.889904 | 0.4882549 | 0 | 1.942355 | 0
2018-04-11 06:05 | 124407.5518 | 480.0001 | 2 | 15 | 4.099223 | 4.889936 | 0.6512388 | 0 | 2.607913 | 0
2018-04-11 06:07 | 124527.5533 | 600.0016 | 2 | 15 | 4.126197 | 4.889975 | 0.8142217 | 0 | 3.278267 | 0
2018-04-11 06:09 | 124647.5518 | 720.0001 | 2 | 15 | 4.151268 | 4.889999 | 0.9772012 | 0 | 3.952789 | 0
2018-04-11 06:11 | 124767.5518 | 840.0001 | 2 | 15 | 4.178665 | 4.889952 | 1.140178 | 0 | 4.631532 | 0
2018-04-11 06:13 | 124887.5525 | 960.0008 | 2 | 15 | 4.200372 | 4.719299 | 1.302275 | 0 | 5.311138 | 0
2018-04-11 06:15 | 125007.5518 | 1080.0001 | 2 | 15 | 4.200387 | 4.214561 | 1.451108 | 0 | 5.936295 | 0
2018-04-11 06:17 | 125127.5518 | 1200.0001 | 2 | 15 | 4.200387 | 3.724415 | 1.583361 | 0 | 6.491805 | 0
2018-04-11 06:19 | 125245.8403 | 1318.2886 | 2 | 15 | 4.200377 | 3.259989 | 1.698017 | 0 | 6.973405 | 0
2018-04-11 06:21 | 125365.9 | 120.0025 | 3 | 15 | 4.231161 | 3.259914 | 1.806226 | 0 | 7.429466 | 0
2018-04-11 06:23 | 125485.9 | 240.0001 | 3 | 15 | 4.267114 | 3.259884 | 1.91488 | 0 | 7.891122 | 0
2018-04-11 06:25 | 125605.9 | 360.0001 | 3 | 15 | 4.306221 | 3.259939 | 2.023529 | 0 | 8.356838 | 0
2018-04-11 06:27 | 125725.9 | 480.0017 | 3 | 15 | 4.348022 | 3.25997 | 2.13218 | 0 | 8.826965 | 0
2018-04-11 06:29 | 125845.9 | 600.0009 | 3 | 15 | 4.392049 | 3.259926 | 2.240829 | 0 | 9.301749 | 0
2018-04-11 06:31 | 125965.9 | 720.0002 | 3 | 15 | 4.400399 | 2.769184 | 2.342269 | 0 | 9.748037 | 0
2018-04-11 06:33 | 126085.9 | 840.0017 | 3 | 15 | 4.400374 | 2.316923 | 2.426751 | 0 | 10.11979 | 0
2018-04-11 06:35 | 126205.9 | 960.001 | 3 | 15 | 4.40036 | 1.951965 | 2.497675 | 0 | 10.43189 | 0
2018-04-11 06:37 | 126325.9 | 1080.0017 | 3 | 15 | 4.400363 | 1.656693 | 2.557645 | 0 | 10.69577 | 0
2018-04-11 06:39 | 126445.9 | 1200.001 | 3 | 15 | 4.400356 | 1.415667 | 2.608708 | 0 | 10.92047 | 0
2018-04-11 06:41 | 126565.9 | 1320.0002 | 3 | 15 | 4.400334 | 1.218756 | 2.652506 | 0 | 11.1132 | 0
2018-04-11 06:43 | 126685.9 | 1440.0002 | 3 | 15 | 4.400334 | 1.056412 | 2.690338 | 0 | 11.27967 | 0
2018-04-11 06:45 | 126805.9 | 1560.001 | 3 | 15 | 4.40034 | 0.9213715 | 2.723238 | 0 | 11.42444 | 0
2018-04-11 06:47 | 126925.9 | 1680.0001 | 3 | 15 | 4.400311 | 0.808321 | 2.752014 | 0 | 11.55106 | 0
2018-04-11 06:49 | 127045.9 | 1800.0027 | 3 | 15 | 4.400337 | 0.7132244 | 2.777329 | 0 | 11.66246 | 0
2018-04-11 06:51 | 127133.5 | 1887.6199 | 3 | 15 | 4.400302 | 0.6519909 | 2.793932 | 0 | 11.73552 | 0
2018-04-11 06:53 | 127253.5 | 120.0008 | 4 | 15 | 4.347648 | 0 | 2.793932 | 0 | 11.73552 | 0
2018-04-11 06:55 | 127373.5 | 240.0008 | 4 | 15 | 4.343638 | 0 | 2.793932 | 0 | 11.73552 | 0
2018-04-11 06:56 | 127433.5 | 300.0023 | 4 | 15 | 4.342257 | 0 | 2.793932 | 0 | 11.73552 | 0
2018-04-11 06:58 | 127553.6 | 120.0025 | 5 | 15 | 4.148421 | -2.281906 | 2.793932 | 0.07605423 | 11.73552 | 0.317398
2018-04-11 07:00 | 127673.6 | 240.0009 | 5 | 15 | 4.113488 | -2.281899 | 2.793932 | 0.1521102 | 11.73552 | 0.631567
2018-04-11 07:02 | 127793.6 | 360.0025 | 5 | 15 | 4.07979 | -2.281892 | 2.793932 | 0.2281663 | 11.73552 | 0.9431375
2018-04-11 07:04 | 127913.6 | 480.0002 | 5 | 15 | 4.046669 | -2.281904 | 2.793932 | 0.304223 | 11.73552 | 1.25217
2018-04-11 07:06 | 128033.6 | 600.0002 | 5 | 15 | 4.014103 | -2.281898 | 2.793932 | 0.3802789 | 11.73552 | 1.558701
2018-04-11 07:08 | 128153.6 | 720.0011 | 5 | 15 | 3.982283 | -2.281878 | 2.793932 | 0.4563346 | 11.73552 | 1.862782
2018-04-11 07:10 | 128273.6 | 840.0002 | 5 | 15 | 3.951271 | -2.281908 | 2.793932 | 0.5323862 | 11.73552 | 2.164455
2018-04-11 07:12 | 128393.6 | 960.0018 | 5 | 15 | 3.921181 | -2.281856 | 2.793932 | 0.6084453 | 11.73552 | 2.463834
2018-04-11 07:14 | 128513.6 | 1080.0009 | 5 | 15 | 3.89228 | -2.281887 | 2.793932 | 0.6844974 | 11.73552 | 2.760941
2018-04-11 07:16 | 128633.6 | 1200.0002 | 5 | 15 | 3.86461 | -2.281843 | 2.793932 | 0.7605512 | 11.73552 | 3.055902
2018-04-11 07:18 | 128753.6 | 1320.0018 | 5 | 15 | 3.838372 | -2.281938 | 2.793932 | 0.8366091 | 11.73552 | 3.348829
2018-04-11 07:20 | 128873.6 | 1440.001 | 5 | 15 | 3.813628 | -2.28191 | 2.793932 | 0.9126624 | 11.73552 | 3.639799
2018-04-11 07:22 | 128993.6 | 1560.0018 | 5 | 15 | 3.790467 | -2.281945 | 2.793932 | 0.9887205 | 11.73552 | 3.928965
2018-04-11 07:24 | 129113.6 | 1680.0001 | 5 | 15 | 3.769078 | -2.281927 | 2.793932 | 1.064775 | 11.73552 | 4.216425
2018-04-11 07:26 | 129233.6 | 1800.0001 | 5 | 15 | 3.749288 | -2.281958 | 2.793932 | 1.140832 | 11.73552 | 4.502326
2018-04-11 07:28 | 129353.6 | 1920.0001 | 5 | 15 | 3.730715 | -2.281929 | 2.793932 | 1.216888 | 11.73552 | 4.786771
2018-04-11 07:30 | 129473.6 | 2040.0002 | 5 | 15 | 3.713076 | -2.281931 | 2.793932 | 1.292949 | 11.73552 | 5.069853
2018-04-11 07:32 | 129593.6 | 2160.0011 | 5 | 15 | 3.696261 | -2.28196 | 2.793932 | 1.369007 | 11.73552 | 5.35162
2018-04-11 07:34 | 129713.6 | 2280.0011 | 5 | 15 | 3.68029 | -2.281989 | 2.793932 | 1.445065 | 11.73552 | 5.632138
2018-04-11 07:36 | 129833.6 | 2400.0003 | 5 | 15 | 3.665264 | -2.281991 | 2.793932 | 1.52112 | 11.73552 | 5.911463
2018-04-11 07:38 | 129953.6 | 2520.0011 | 5 | 15 | 3.651222 | -2.281998 | 2.793932 | 1.597176 | 11.73552 | 6.189688
2018-04-11 07:40 | 130073.6 | 2640.0002 | 5 | 15 | 3.638155 | -2.281987 | 2.793932 | 1.673234 | 11.73552 | 6.466891
2018-04-11 07:42 | 130193.6 | 2760.0002 | 5 | 15 | 3.625862 | -2.281983 | 2.793932 | 1.749294 | 11.73552 | 6.743136
2018-04-11 07:44 | 130313.6 | 2880.0011 | 5 | 15 | 3.614099 | -2.281996 | 2.793932 | 1.825355 | 11.73552 | 7.018474
2018-04-11 07:46 | 130433.6 | 3000.0018 | 5 | 15 | 3.602453 | -2.282006 | 2.793932 | 1.901415 | 11.73552 | 7.292916
2018-04-11 07:48 | 130553.6 | 3120.0002 | 5 | 15 | 3.590631 | -2.282019 | 2.793932 | 1.977474 | 11.73552 | 7.566469
2018-04-11 07:50 | 130673.6 | 3240.0001 | 5 | 15 | 3.578281 | -2.281991 | 2.793932 | 2.053531 | 11.73552 | 7.839098
2018-04-11 07:52 | 130793.6 | 3360.0001 | 5 | 15 | 3.565285 | -2.282 | 2.793932 | 2.129589 | 11.73552 | 8.110763
2018-04-11 07:54 | 130913.6 | 3480.0008 | 5 | 15 | 3.551897 | -2.281952 | 2.793932 | 2.205653 | 11.73552 | 8.381446
2018-04-11 07:56 | 131033.6 | 3600.0006 | 5 | 15 | 3.537853 | -2.281975 | 2.793932 | 2.281712 | 11.73552 | 8.65107
2018-04-11 07:58 | 131153.6 | 3720.0027 | 5 | 15 | 3.522556 | -2.281971 | 2.793932 | 2.357769 | 11.73552 | 8.919582
2018-04-11 08:00 | 131273.6 | 3840.0011 | 5 | 15 | 3.503303 | -2.281989 | 2.793932 | 2.433828 | 11.73552 | 9.186807
2018-04-11 08:02 | 131393.6 | 3960.0002 | 5 | 15 | 3.478571 | -2.281975 | 2.793932 | 2.509887 | 11.73552 | 9.452366
2018-04-11 08:04 | 131513.6 | 4080.0011 | 5 | 15 | 3.44311 | -2.281981 | 2.793932 | 2.585945 | 11.73552 | 9.715686
2018-04-11 08:06 | 131633.6 | 4200.0003 | 5 | 15 | 3.383302 | -2.281948 | 2.793932 | 2.662005 | 11.73552 | 9.975541
2018-04-11 08:08 | 131753.6 | 4320.0002 | 5 | 15 | 3.244197 | -2.28195 | 2.793932 | 2.738062 | 11.73552 | 10.22839
2018-04-11 08:09 | 131836.4 | 4402.8207 | 5 | 15 | 2.999991 | -2.28194 | 2.793932 | 2.790555 | 11.73552 | 10.39338
2018-04-11 08:11 | 131956.5 | 120.0017 | 6 | 15 | 3.306602 | 0 | 2.793932 | 2.790555 | 11.73552 | 10.39338
2018-04-11 08:13 | 132076.5 | 240.0002 | 6 | 15 | 3.335189 | 0 | 2.793932 | 2.790555 | 11.73552 | 10.39338
2018-04-11 08:14 | 132136.5 | 300.0038 | 6 | 15 | 3.343687 | 0 | 2.793932 | 2.790555 | 11.73552 | 10.39338
2018-04-11 08:14 | 132136.5 | 0.0047 | 7 | 16 | 3.343758 | 0 | 0 | 0 | 0 | 0
2018-04-11 08:16 | 132256.6 | 120.0002 | 2 | 16 | 3.989614 | 4.889961 | 0.1623039 | 0 | 0.6295653 | 0
2018-04-11 08:18 | 132376.6 | 240.0012 | 2 | 16 | 4.031625 | 4.889956 | 0.3252858 | 0 | 1.283411 | 0
2018-04-11 08:20 | 132496.6 | 360.0002 | 2 | 16 | 4.068264 | 4.889978 | 0.488268 | 0 | 1.943515 | 0
2018-04-11 08:22 | 132616.6 | 480.0002 | 2 | 16 | 4.100492 | 4.88998 | 0.6512551 | 0 | 2.609306 | 0
2018-04-11 08:24 | 132736.6 | 600.0002 | 2 | 16 | 4.127377 | 4.889988 | 0.8142455 | 0 | 3.279889 | 0
2018-04-11 08:26 | 132856.6 | 720.0002 | 2 | 16 | 4.152456 | 4.889984 | 0.9772254 | 0 | 3.954607 | 0
2018-04-11 08:28 | 132976.6 | 840.0019 | 2 | 16 | 4.180007 | 4.889921 | 1.140206 | 0 | 4.633573 | 0
2018-04-11 08:30 | 133096.6 | 960.0009 | 2 | 16 | 4.20039 | 4.69549 | 1.302013 | 0 | 5.312119 | 0
2018-04-11 08:32 | 133216.6 | 1080.0002 | 2 | 16 | 4.200398 | 4.191261 | 1.450102 | 0 | 5.934152 | 0
2018-04-11 08:34 | 133336.6 | 1200.0019 | 2 | 16 | 4.200387 | 3.702589 | 1.581601 | 0 | 6.486494 | 0
2018-04-11 08:36 | 133449.8 | 1313.2864 | 2 | 16 | 4.200361 | 3.259995 | 1.691072 | 0 | 6.946313 | 0
2018-04-11 08:38 | 133569.9 | 120.0002 | 3 | 16 | 4.231239 | 3.259939 | 1.799282 | 0 | 7.402385 | 0
2018-04-11 08:40 | 133689.9 | 240.0011 | 3 | 16 | 4.267371 | 3.259918 | 1.907939 | 0 | 7.86407 | 0
2018-04-11 08:42 | 133809.9 | 360.0018 | 3 | 16 | 4.306716 | 3.259911 | 2.016593 | 0 | 8.329846 | 0
2018-04-11 08:44 | 133929.9 | 480.0003 | 3 | 16 | 4.348812 | 3.259958 | 2.125244 | 0 | 8.80004 | 0
2018-04-11 08:46 | 134049.9 | 600.001 | 3 | 16 | 4.393198 | 3.259998 | 2.233899 | 0 | 9.274952 | 0
2018-04-11 08:48 | 134169.9 | 720.001 | 3 | 16 | 4.400383 | 2.755238 | 2.334894 | 0 | 9.719311 | 0
2018-04-11 08:50 | 134289.9 | 840.001 | 3 | 16 | 4.400382 | 2.305168 | 2.418952 | 0 | 10.08919 | 0
2018-04-11 08:52 | 134409.9 | 960.0018 | 3 | 16 | 4.400368 | 1.942072 | 2.489514 | 0 | 10.39969 | 0
2018-04-11 08:54 | 134529.9 | 1080.0002 | 3 | 16 | 4.400353 | 1.648449 | 2.549179 | 0 | 10.66224 | 0
2018-04-11 08:56 | 134649.9 | 1200.0002 | 3 | 16 | 4.400357 | 1.409557 | 2.600003 | 0 | 10.88588 | 0
2018-04-11 08:58 | 134769.9 | 1320.0018 | 3 | 16 | 4.400363 | 1.213848 | 2.643612 | 0 | 11.07778 | 0
2018-04-11 09:00 | 134889.9 | 1440.001 | 3 | 16 | 4.400343 | 1.052431 | 2.681288 | 0 | 11.24357 | 0
2018-04-11 09:02 | 135009.9 | 1560.0002 | 3 | 16 | 4.40033 | 0.918129 | 2.714054 | 0 | 11.38775 | 0
2018-04-11 09:04 | 135129.9 | 1680.0002 | 3 | 16 | 4.400357 | 0.8065472 | 2.742727 | 0 | 11.51392 | 0
2018-04-11 09:06 | 135249.9 | 1800.0002 | 3 | 16 | 4.400299 | 0.7106228 | 2.767963 | 0 | 11.62497 | 0
2018-04-11 09:07 | 135334.7 | 1884.8128 | 3 | 16 | 4.400311 | 0.6519985 | 2.784005 | 0 | 11.69556 | 0
2018-04-11 09:09 | 135454.7 | 120.001 | 4 | 16 | 4.347313 | 0 | 2.784005 | 0 | 11.69556 | 0
2018-04-11 09:11 | 135574.7 | 240.0002 | 4 | 16 | 4.343235 | 0 | 2.784005 | 0 | 11.69556 | 0
2018-04-11 09:12 | 135634.7 | 300.0023 | 4 | 16 | 4.341835 | 0 | 2.784005 | 0 | 11.69556 | 0
2018-04-11 09:14 | 135754.8 | 120.0003 | 5 | 16 | 4.1467 | -2.281933 | 2.784005 | 0.07605276 | 11.69556 | 0.3172798
2018-04-11 09:16 | 135874.8 | 240.0003 | 5 | 16 | 4.111442 | -2.281924 | 2.784005 | 0.1521074 | 11.69556 | 0.6312993
2018-04-11 09:18 | 135994.8 | 360.0011 | 5 | 16 | 4.077476 | -2.281964 | 2.784005 | 0.2281649 | 11.69556 | 0.9427099
2018-04-11 09:20 | 136114.8 | 480.0011 | 5 | 16 | 4.044138 | -2.281878 | 2.784005 | 0.3042184 | 11.69556 | 1.251545
2018-04-11 09:22 | 136234.8 | 600.0003 | 5 | 16 | 4.011446 | -2.281915 | 2.784005 | 0.3802722 | 11.69556 | 1.55787
2018-04-11 09:24 | 136354.8 | 720.0003 | 5 | 16 | 3.97941 | -2.281917 | 2.784005 | 0.4563307 | 11.69556 | 1.861752
2018-04-11 09:26 | 136474.8 | 840.0019 | 5 | 16 | 3.948212 | -2.281943 | 2.784005 | 0.532388 | 11.69556 | 2.163222
2018-04-11 09:28 | 136594.8 | 960.0003 | 5 | 16 | 3.918067 | -2.281899 | 2.784005 | 0.6084439 | 11.69556 | 2.462354
2018-04-11 09:30 | 136714.8 | 1080.0003 | 5 | 16 | 3.889041 | -2.281912 | 2.784005 | 0.6844997 | 11.69556 | 2.759234
2018-04-11 09:32 | 136834.8 | 1200.0003 | 5 | 16 | 3.861361 | -2.281952 | 2.784005 | 0.7605578 | 11.69556 | 3.053965
2018-04-11 09:34 | 136954.8 | 1320.0003 | 5 | 16 | 3.835151 | -2.281952 | 2.784005 | 0.8366107 | 11.69556 | 3.346627
2018-04-11 09:36 | 137074.8 | 1440.0011 | 5 | 16 | 3.810528 | -2.281958 | 2.784005 | 0.9126686 | 11.69556 | 3.637373
2018-04-11 09:38 | 137194.8 | 1560.0012 | 5 | 16 | 3.787508 | -2.281991 | 2.784005 | 0.988728 | 11.69556 | 3.926312
2018-04-11 09:40 | 137314.8 | 1680.0019 | 5 | 16 | 3.766268 | -2.281998 | 2.784005 | 1.064788 | 11.69556 | 4.21357
2018-04-11 09:42 | 137434.8 | 1800.0027 | 5 | 16 | 3.746653 | -2.281954 | 2.784005 | 1.140845 | 11.69556 | 4.499268
2018-04-11 09:44 | 137554.8 | 1920.0004 | 5 | 16 | 3.728156 | -2.282019 | 2.784005 | 1.216904 | 11.69556 | 4.783526
2018-04-11 09:46 | 137674.8 | 2040.0019 | 5 | 16 | 3.710581 | -2.281971 | 2.784005 | 1.292963 | 11.69556 | 5.066411
2018-04-11 09:48 | 137794.8 | 2160.0012 | 5 | 16 | 3.69385 | -2.281989 | 2.784005 | 1.369022 | 11.69556 | 5.347996
2018-04-11 09:50 | 137914.8 | 2280.0003 | 5 | 16 | 3.677989 | -2.282014 | 2.784005 | 1.445083 | 11.69556 | 5.628345
2018-04-11 09:52 | 138034.8 | 2400.0019 | 5 | 16 | 3.663081 | -2.281996 | 2.784005 | 1.521143 | 11.69556 | 5.907519
2018-04-11 09:54 | 138154.8 | 2520.0003 | 5 | 16 | 3.649141 | -2.281952 | 2.784005 | 1.597204 | 11.69556 | 6.1856
2018-04-11 09:56 | 138274.8 | 2640.0003 | 5 | 16 | 3.636165 | -2.282027 | 2.784005 | 1.673262 | 11.69556 | 6.462646
2018-04-11 09:58 | 138394.8 | 2760.0019 | 5 | 16 | 3.623953 | -2.281943 | 2.784005 | 1.749323 | 11.69556 | 6.738749
2018-04-11 10:00 | 138514.8 | 2880.0012 | 5 | 16 | 3.612243 | -2.282001 | 2.784005 | 1.825384 | 11.69556 | 7.013942
2018-04-11 10:02 | 138634.8 | 3000.0012 | 5 | 16 | 3.600594 | -2.281979 | 2.784005 | 1.901443 | 11.69556 | 7.288243
2018-04-11 10:04 | 138754.8 | 3120.0012 | 5 | 16 | 3.588758 | -2.281956 | 2.784005 | 1.9775 | 11.69556 | 7.561647
2018-04-11 10:06 | 138874.8 | 3240.0011 | 5 | 16 | 3.576382 | -2.281985 | 2.784005 | 2.05356 | 11.69556 | 7.83414
2018-04-11 10:08 | 138994.8 | 3360.0011 | 5 | 16 | 3.563343 | -2.281966 | 2.784005 | 2.129617 | 11.69556 | 8.105659
2018-04-11 10:10 | 139114.8 | 3480.0011 | 5 | 16 | 3.549887 | -2.281948 | 2.784005 | 2.205675 | 11.69556 | 8.376168
2018-04-11 10:12 | 139234.8 | 3600.0019 | 5 | 16 | 3.535678 | -2.281941 | 2.784005 | 2.281731 | 11.69556 | 8.645625
2018-04-11 10:14 | 139354.8 | 3720.0019 | 5 | 16 | 3.520032 | -2.281927 | 2.784005 | 2.357792 | 11.69556 | 8.913973
2018-04-11 10:16 | 139474.8 | 3840.0011 | 5 | 16 | 3.500084 | -2.282012 | 2.784005 | 2.433848 | 11.69556 | 9.180968
2018-04-11 10:18 | 139594.8 | 3960.0011 | 5 | 16 | 3.474368 | -2.281994 | 2.784005 | 2.509909 | 11.69556 | 9.446254
2018-04-11 10:20 | 139714.8 | 4080.0003 | 5 | 16 | 3.436693 | -2.281971 | 2.784005 | 2.585968 | 11.69556 | 9.709187
2018-04-11 10:22 | 139834.8 | 4200.0005 | 5 | 16 | 3.370881 | -2.281945 | 2.784005 | 2.662025 | 11.69556 | 9.968362
2018-04-11 10:24 | 139954.8 | 4320.0019 | 5 | 16 | 3.212472 | -2.281962 | 2.784005 | 2.738086 | 11.69556 | 10.21968
2018-04-11 10:25 | 140021.4 | 4386.6224 | 5 | 16 | 2.999983 | -2.281968 | 2.784005 | 2.780308 | 11.69556 | 10.35149
2018-04-11 10:27 | 140141.5 | 119.9999 | 6 | 16 | 3.31261 | 0 | 2.784005 | 2.780308 | 11.69556 | 10.35149
2018-04-11 10:29 | 140261.5 | 239.9999 | 6 | 16 | 3.342202 | 0 | 2.784005 | 2.780308 | 11.69556 | 10.35149
2018-04-11 10:30 | 140321.5 | 300.0044 | 6 | 16 | 3.350972 | 0 | 2.784005 | 2.780308 | 11.69556 | 10.35149
2018-04-11 10:30 | 140321.5 | 0.0039 | 7 | 17 | 3.351089 | 0 | 0 | 0 | 0 | 0
2018-04-11 10:32 | 140441.6 | 120.0002 | 2 | 17 | 3.99198 | 4.890041 | 0.1622957 | 0 | 0.630353 | 0
2018-04-11 10:34 | 140561.6 | 240.0019 | 2 | 17 | 4.033501 | 4.890013 | 0.3252923 | 0 | 1.284586 | 0
2018-04-11 10:36 | 140681.6 | 360.0019 | 2 | 17 | 4.070247 | 4.890053 | 0.4882746 | 0 | 1.945004 | 0
2018-04-11 10:38 | 140801.6 | 480.0019 | 2 | 17 | 4.102377 | 4.890028 | 0.651261 | 0 | 2.611105 | 0
2018-04-11 10:40 | 140921.6 | 600.0002 | 2 | 17 | 4.129265 | 4.890047 | 0.814244 | 0 | 3.281964 | 0
2018-04-11 10:42 | 141041.6 | 720.0011 | 2 | 17 | 4.154405 | 4.890047 | 0.9772283 | 0 | 3.95701 | 0
2018-04-11 10:44 | 141161.6 | 840.0011 | 2 | 17 | 4.182113 | 4.890024 | 1.140214 | 0 | 4.63632 | 0
2018-04-11 10:46 | 141281.6 | 960.0003 | 2 | 17 | 4.200387 | 4.663347 | 1.301574 | 0 | 5.313207 | 0
2018-04-11 10:48 | 141401.6 | 1080.0003 | 2 | 17 | 4.20039 | 4.164728 | 1.448655 | 0 | 5.931004 | 0
2018-04-11 10:50 | 141521.6 | 1200.0003 | 2 | 17 | 4.200371 | 3.679771 | 1.57935 | 0 | 6.479974 | 0
2018-04-11 10:52 | 141629.5 | 1307.9617 | 2 | 17 | 4.200374 | 3.259996 | 1.683356 | 0 | 6.916838 | 0
2018-04-11 10:54 | 141749.6 | 120.0008 | 3 | 17 | 4.231389 | 3.25992 | 1.79157 | 0 | 7.372932 | 0
2018-04-11 10:56 | 141869.6 | 240.0009 | 3 | 17 | 4.267672 | 3.259977 | 1.90023 | 0 | 7.834653 | 0
2018-04-11 10:58 | 141989.6 | 360.001 | 3 | 17 | 4.307243 | 3.259933 | 2.008884 | 0 | 8.300475 | 0
2018-04-11 11:00 | 142109.6 | 480.0018 | 3 | 17 | 4.34957 | 3.259933 | 2.11754 | 0 | 8.770759 | 0
2018-04-11 11:02 | 142229.6 | 600.0018 | 3 | 17 | 4.394132 | 3.259958 | 2.226192 | 0 | 9.245754 | 0
2018-04-11 11:04 | 142349.6 | 720.001 | 3 | 17 | 4.400388 | 2.745401 | 2.326844 | 0 | 9.688611 | 0
2018-04-11 11:06 | 142469.6 | 840.001 | 3 | 17 | 4.400369 | 2.297443 | 2.410603 | 0 | 10.05719 | 0
2018-04-11 11:08 | 142589.6 | 960.0018 | 3 | 17 | 4.400379 | 1.93679 | 2.48095 | 0 | 10.36674 | 0
2018-04-11 11:10 | 142709.6 | 1080.0012 | 3 | 17 | 4.400347 | 1.643566 | 2.540447 | 0 | 10.62854 | 0
2018-04-11 11:12 | 142829.6 | 1200.0018 | 3 | 17 | 4.400347 | 1.405674 | 2.591134 | 0 | 10.85159 | 0
2018-04-11 11:14 | 142949.6 | 1320.0018 | 3 | 17 | 4.400357 | 1.210783 | 2.634634 | 0 | 11.043 | 0
2018-04-11 11:16 | 143069.6 | 1440.0018 | 3 | 17 | 4.400332 | 1.049767 | 2.672227 | 0 | 11.20842 | 0
2018-04-11 11:18 | 143189.6 | 1560.0004 | 3 | 17 | 4.40034 | 0.9160652 | 2.704923 | 0 | 11.3523 | 0
2018-04-11 11:20 | 143309.6 | 1680.0018 | 3 | 17 | 4.400326 | 0.8035812 | 2.733531 | 0 | 11.47818 | 0
2018-04-11 11:22 | 143429.6 | 1800.0018 | 3 | 17 | 4.40034 | 0.709177 | 2.758699 | 0 | 11.58893 | 0
2018-04-11 11:24 | 143512.5 | 1882.9927 | 3 | 17 | 4.400341 | 0.6519928 | 2.774369 | 0 | 11.65788 | 0
2018-04-11 11:26 | 143632.6 | 119.9998 | 4 | 17 | 4.347078 | 0 | 2.774369 | 0 | 11.65788 | 0
2018-04-11 11:28 | 143752.6 | 240.0007 | 4 | 17 | 4.342927 | 0 | 2.774369 | 0 | 11.65788 | 0
2018-04-11 11:29 | 143812.6 | 300.0012 | 4 | 17 | 4.341516 | 0 | 2.774369 | 0 | 11.65788 | 0
2018-04-11 11:31 | 143932.7 | 120.0003 | 5 | 17 | 4.145537 | -2.281887 | 2.774369 | 0.07604975 | 11.65788 | 0.3171933
2018-04-11 11:33 | 144052.7 | 240.0002 | 5 | 17 | 4.10996 | -2.281899 | 2.774369 | 0.1521082 | 11.65788 | 0.6311276
2018-04-11 11:35 | 144172.7 | 360.0025 | 5 | 17 | 4.075735 | -2.281871 | 2.774369 | 0.2281632 | 11.65788 | 0.9424042
2018-04-11 11:37 | 144292.7 | 480.0017 | 5 | 17 | 4.042143 | -2.281929 | 2.774369 | 0.3042152 | 11.65788 | 1.251091
2018-04-11 11:39 | 144412.7 | 600.0016 | 5 | 17 | 4.009222 | -2.281922 | 2.774369 | 0.3802697 | 11.65788 | 1.557257
2018-04-11 11:41 | 144532.7 | 720.0016 | 5 | 17 | 3.977089 | -2.281945 | 2.774369 | 0.4563259 | 11.65788 | 1.860957
2018-04-11 11:43 | 144652.7 | 840.0016 | 5 | 17 | 3.945734 | -2.281927 | 2.774369 | 0.5323788 | 11.65788 | 2.162229
2018-04-11 11:45 | 144772.7 | 960.0017 | 5 | 17 | 3.91545 | -2.281981 | 2.774369 | 0.6084363 | 11.65788 | 2.461173
2018-04-11 11:47 | 144892.7 | 1080.0005 | 5 | 17 | 3.886375 | -2.281929 | 2.774369 | 0.6844932 | 11.65788 | 2.757856
2018-04-11 11:49 | 145012.7 | 1200.0016 | 5 | 17 | 3.858702 | -2.281977 | 2.774369 | 0.7605513 | 11.65788 | 3.052385
2018-04-11 11:51 | 145132.7 | 1320.0017 | 5 | 17 | 3.832523 | -2.281956 | 2.774369 | 0.8366065 | 11.65788 | 3.344853
2018-04-11 11:53 | 145252.7 | 1440.001 | 5 | 17 | 3.807958 | -2.28194 | 2.774369 | 0.9126643 | 11.65788 | 3.635402
2018-04-11 11:55 | 145372.7 | 1560.0017 | 5 | 17 | 3.785053 | -2.281912 | 2.774369 | 0.9887195 | 11.65788 | 3.924134
2018-04-11 11:57 | 145492.7 | 1680.001 | 5 | 17 | 3.763957 | -2.281917 | 2.774369 | 1.064777 | 11.65788 | 4.211203
2018-04-11 11:59 | 145612.7 | 1800.0017 | 5 | 17 | 3.744383 | -2.281898 | 2.774369 | 1.140833 | 11.65788 | 4.496722
2018-04-11 12:01 | 145732.7 | 1920.001 | 5 | 17 | 3.726001 | -2.281922 | 2.774369 | 1.216893 | 11.65788 | 4.780817
2018-04-11 12:03 | 145852.7 | 2040.001 | 5 | 17 | 3.708507 | -2.281915 | 2.774369 | 1.292947 | 11.65788 | 5.06352
2018-04-11 12:05 | 145972.7 | 2160.0016 | 5 | 17 | 3.691866 | -2.281935 | 2.774369 | 1.369006 | 11.65788 | 5.344948
2018-04-11 12:07 | 146092.7 | 2280.0018 | 5 | 17 | 3.676095 | -2.281956 | 2.774369 | 1.445058 | 11.65788 | 5.625115
2018-04-11 12:09 | 146212.7 | 2400.0017 | 5 | 17 | 3.661264 | -2.281922 | 2.774369 | 1.521118 | 11.65788 | 5.904149
2018-04-11 12:11 | 146332.7 | 2520.0017 | 5 | 17 | 3.647448 | -2.281915 | 2.774369 | 1.597171 | 11.65788 | 6.182068
2018-04-11 12:13 | 146452.7 | 2640.0009 | 5 | 17 | 3.634579 | -2.281915 | 2.774369 | 1.673228 | 11.65788 | 6.458988
2018-04-11 12:15 | 146572.7 | 2760.0018 | 5 | 17 | 3.622439 | -2.281915 | 2.774369 | 1.749284 | 11.65788 | 6.734954
2018-04-11 12:17 | 146692.7 | 2880.0017 | 5 | 17 | 3.610731 | -2.28191 | 2.774369 | 1.825344 | 11.65788 | 7.010029
2018-04-11 12:19 | 146812.7 | 3000.0002 | 5 | 17 | 3.599081 | -2.281924 | 2.774369 | 1.901396 | 11.65788 | 7.284191
2018-04-11 12:21 | 146932.7 | 3120.0018 | 5 | 17 | 3.587206 | -2.281864 | 2.774369 | 1.977454 | 11.65788 | 7.55748
2018-04-11 12:23 | 147052.7 | 3240.0018 | 5 | 17 | 3.574737 | -2.281871 | 2.774369 | 2.05351 | 11.65788 | 7.829838
2018-04-11 12:25 | 147172.7 | 3360.0009 | 5 | 17 | 3.561644 | -2.281952 | 2.774369 | 2.129568 | 11.65788 | 8.101232
2018-04-11 12:27 | 147292.7 | 3480.0009 | 5 | 17 | 3.548143 | -2.281908 | 2.774369 | 2.205622 | 11.65788 | 8.371597
2018-04-11 12:29 | 147412.7 | 3600.0001 | 5 | 17 | 3.53384 | -2.281912 | 2.774369 | 2.281677 | 11.65788 | 8.640914
2018-04-11 12:31 | 147532.7 | 3720.0017 | 5 | 17 | 3.517813 | -2.281912 | 2.774369 | 2.357729 | 11.65788 | 8.909078
2018-04-11 12:33 | 147652.7 | 3840.0001 | 5 | 17 | 3.497112 | -2.281878 | 2.774369 | 2.433783 | 11.65788 | 9.175869
2018-04-11 12:35 | 147772.7 | 3960.0009 | 5 | 17 | 3.470335 | -2.281878 | 2.774369 | 2.509835 | 11.65788 | 9.440865
2018-04-11 12:37 | 147892.7 | 4080.0016 | 5 | 17 | 3.430331 | -2.281877 | 2.774369 | 2.585893 | 11.65788 | 9.703406
2018-04-11 12:39 | 148012.7 | 4200.0009 | 5 | 17 | 3.357722 | -2.28186 | 2.774369 | 2.661946 | 11.65788 | 9.961886
2018-04-11 12:41 | 148132.7 | 4320.0001 | 5 | 17 | 3.177595 | -2.28186 | 2.774369 | 2.737998 | 11.65788 | 10.21151
2018-04-11 12:41 | 148183.9 | 4371.2423 | 5 | 17 | 2.99998 | -2.281898 | 2.774369 | 2.770474 | 11.65788 | 10.31218
2018-04-11 12:43 | 148304 | 120.0015 | 6 | 17 | 3.317623 | 0 | 2.774369 | 2.770474 | 11.65788 | 10.31218
2018-04-11 12:45 | 148424 | 240.0007 | 6 | 17 | 3.348379 | 0 | 2.774369 | 2.770474 | 11.65788 | 10.31218
2018-04-11 12:46 | 148484 | 300.0037 | 6 | 17 | 3.357527 | 0 | 2.774369 | 2.770474 | 11.65788 | 10.31218
2018-04-11 12:46 | 148484 | 0.0024 | 7 | 18 | 3.357559 | 0 | 0 | 0 | 0 | 0
2018-04-11 12:48 | 148604.1 | 120.001 | 2 | 18 | 3.993324 | 4.890057 | 0.1623079 | 0 | 0.6310278 | 0
2018-04-11 12:50 | 148724.1 | 240.0018 | 2 | 18 | 4.034677 | 4.890083 | 0.3252917 | 0 | 1.285397 | 0
2018-04-11 12:52 | 148844.1 | 360.0002 | 2 | 18 | 4.071399 | 4.890017 | 0.4882796 | 0 | 1.946031 | 0
2018-04-11 12:54 | 148964.1 | 480.001 | 2 | 18 | 4.103401 | 4.890057 | 0.651263 | 0 | 2.612299 | 0
2018-04-11 12:56 | 149084.1 | 600.0018 | 2 | 18 | 4.1302 | 4.890024 | 0.8142453 | 0 | 3.283317 | 0
2018-04-11 12:58 | 149204.1 | 720.001 | 2 | 18 | 4.155381 | 4.890009 | 0.9772288 | 0 | 3.958514 | 0
2018-04-11 13:00 | 149324.1 | 840.0011 | 2 | 18 | 4.183279 | 4.890036 | 1.140216 | 0 | 4.638011 | 0
2018-04-11 13:02 | 149444.1 | 960.0008 | 2 | 18 | 4.200395 | 4.642855 | 1.301261 | 0 | 5.313685 | 0
2018-04-11 13:04 | 149564.1 | 1080.001 | 2 | 18 | 4.200379 | 4.143246 | 1.447652 | 0 | 5.928582 | 0
2018-04-11 13:06 | 149684.1 | 1200.0001 | 2 | 18 | 4.200368 | 3.656023 | 1.577587 | 0 | 6.474359 | 0
2018-04-11 13:08 | 149785.9 | 1301.856 | 2 | 18 | 4.200378 | 3.259993 | 1.675376 | 0 | 6.885107 | 0
2018-04-11 13:10 | 149906 | 120.0002 | 3 | 18 | 4.23154 | 3.259943 | 1.783587 | 0 | 7.341201 | 0
2018-04-11 13:12 | 150026 | 240.001 | 3 | 18 | 4.268112 | 3.259951 | 1.892241 | 0 | 7.802928 | 0
2018-04-11 13:14 | 150146 | 360.0003 | 3 | 18 | 4.307871 | 3.259897 | 2.000892 | 0 | 8.268797 | 0
2018-04-11 13:16 | 150266 | 480.0011 | 3 | 18 | 4.350525 | 3.259935 | 2.109545 | 0 | 8.739152 | 0
2018-04-11 13:18 | 150386 | 600.001 | 3 | 18 | 4.395481 | 3.259918 | 2.218199 | 0 | 9.214278 | 0
2018-04-11 13:20 | 150506 | 720.001 | 3 | 18 | 4.400385 | 2.729183 | 2.318294 | 0 | 9.654705 | 0
2018-04-11 13:22 | 150626 | 840.0011 | 3 | 18 | 4.400392 | 2.283571 | 2.401542 | 0 | 10.02103 | 0
2018-04-11 13:24 | 150746 | 960.0005 | 3 | 18 | 4.400365 | 1.923429 | 2.471446 | 0 | 10.32863 | 0
2018-04-11 13:26 | 150866 | 1080.001 | 3 | 18 | 4.400347 | 1.633051 | 2.530555 | 0 | 10.58873 | 0
2018-04-11 13:28 | 150986 | 1200.001 | 3 | 18 | 4.400349 | 1.396931 | 2.58092 | 0 | 10.81036 | 0
2018-04-11 13:30 | 151106 | 1320.0002 | 3 | 18 | 4.400351 | 1.203535 | 2.62415 | 0 | 11.00059 | 0
2018-04-11 13:32 | 151226 | 1440.001 | 3 | 18 | 4.400333 | 1.043198 | 2.66151 | 0 | 11.16498 | 0
2018-04-11 13:34 | 151346 | 1560.0002 | 3 | 18 | 4.400311 | 0.9100246 | 2.694002 | 0 | 11.30795 | 0
2018-04-11 13:36 | 151466 | 1680.0003 | 3 | 18 | 4.400342 | 0.7991962 | 2.72244 | 0 | 11.43309 | 0
2018-04-11 13:38 | 151586 | 1800.0007 | 3 | 18 | 4.400323 | 0.7050953 | 2.747466 | 0 | 11.54322 | 0
2018-04-11 13:39 | 151663.9 | 1877.9016 | 3 | 18 | 4.400353 | 0.6519871 | 2.762136 | 0 | 11.60777 | 0
2018-04-11 13:41 | 151783.9 | 120.0025 | 4 | 18 | 4.346749 | 0 | 2.762138 | 0 | 11.60778 | 0
2018-04-11 13:43 | 151903.9 | 240.0012 | 4 | 18 | 4.342547 | 0 | 2.762138 | 0 | 11.60778 | 0
2018-04-11 13:44 | 151963.9 | 300.0023 | 4 | 18 | 4.341066 | 0 | 2.762138 | 0 | 11.60778 | 0
2018-04-11 13:46 | 152084 | 120.001 | 5 | 18 | 4.143939 | -2.281954 | 2.762138 | 0.07605647 | 11.60778 | 0.3171183
2018-04-11 13:48 | 152204 | 240.0018 | 5 | 18 | 4.108052 | -2.281958 | 2.762138 | 0.152112 | 11.60778 | 0.6309062
2018-04-11 13:50 | 152324 | 360.0018 | 5 | 18 | 4.073489 | -2.281915 | 2.762138 | 0.2281702 | 11.60778 | 0.9420376
2018-04-11 13:52 | 152444 | 480.001 | 5 | 18 | 4.03961 | -2.281962 | 2.762138 | 0.3042228 | 11.60778 | 1.250545
2018-04-11 13:54 | 152564 | 600.0012 | 5 | 18 | 4.006411 | -2.281987 | 2.762138 | 0.3802858 | 11.60778 | 1.556543
2018-04-11 13:56 | 152684 | 720.0018 | 5 | 18 | 3.973961 | -2.281954 | 2.762138 | 0.4563425 | 11.60778 | 1.860017
2018-04-11 13:58 | 152804 | 840.0002 | 5 | 18 | 3.942441 | -2.28195 | 2.762138 | 0.5324006 | 11.60778 | 2.161063
2018-04-11 14:00 | 152924 | 960.0002 | 5 | 18 | 3.912053 | -2.281962 | 2.762138 | 0.6084601 | 11.60778 | 2.45976
2018-04-11 14:02 | 153044 | 1080.0003 | 5 | 18 | 3.882898 | -2.281994 | 2.762138 | 0.684517 | 11.60778 | 2.756181
2018-04-11 14:04 | 153164 | 1200.001 | 5 | 18 | 3.855198 | -2.28195 | 2.762138 | 0.7605774 | 11.60778 | 3.050453
2018-04-11 14:06 | 153284 | 1320.0002 | 5 | 18 | 3.829072 | -2.281931 | 2.762138 | 0.8366346 | 11.60778 | 3.342664
2018-04-11 14:08 | 153404 | 1440.0019 | 5 | 18 | 3.804574 | -2.282001 | 2.762138 | 0.9126958 | 11.60778 | 3.632965
2018-04-11 14:10 | 153524 | 1560.001 | 5 | 18 | 3.781828 | -2.281996 | 2.762138 | 0.9887509 | 11.60778 | 3.921446
2018-04-11 14:12 | 153644 | 1680.0002 | 5 | 18 | 3.760795 | -2.281983 | 2.762138 | 1.06481 | 11.60778 | 4.208275
2018-04-11 14:14 | 153764 | 1800.0002 | 5 | 18 | 3.741341 | -2.281968 | 2.762138 | 1.140867 | 11.60778 | 4.493562
2018-04-11 14:16 | 153884 | 1920.0018 | 5 | 18 | 3.723025 | -2.281985 | 2.762138 | 1.216929 | 11.60778 | 4.777434
2018-04-11 14:18 | 154004 | 2040.0002 | 5 | 18 | 3.705641 | -2.281927 | 2.762138 | 1.292986 | 11.60778 | 5.059929
2018-04-11 14:20 | 154124 | 2160.0003 | 5 | 18 | 3.689097 | -2.281924 | 2.762138 | 1.36904 | 11.60778 | 5.341123
2018-04-11 14:22 | 154244 | 2280.001 | 5 | 18 | 3.673458 | -2.281973 | 2.762138 | 1.445097 | 11.60778 | 5.621106
2018-04-11 14:24 | 154364 | 2400.001 | 5 | 18 | 3.658806 | -2.281938 | 2.762138 | 1.521159 | 11.60778 | 5.899951
2018-04-11 14:26 | 154484 | 2520.0002 | 5 | 18 | 3.645115 | -2.281919 | 2.762138 | 1.597211 | 11.60778 | 6.177682
2018-04-11 14:28 | 154604 | 2640.0001 | 5 | 18 | 3.63234 | -2.281906 | 2.762138 | 1.673267 | 11.60778 | 6.454423
2018-04-11 14:30 | 154724 | 2760.001 | 5 | 18 | 3.620298 | -2.281904 | 2.762138 | 1.749321 | 11.60778 | 6.730219
2018-04-11 14:32 | 154844 | 2880.001 | 5 | 18 | 3.608624 | -2.281941 | 2.762138 | 1.825377 | 11.60778 | 7.005117
2018-04-11 14:34 | 154964 | 3000.0018 | 5 | 18 | 3.596964 | -2.281931 | 2.762138 | 1.901436 | 11.60778 | 7.279143
2018-04-11 14:36 | 155084 | 3120.0002 | 5 | 18 | 3.585042 | -2.28194 | 2.762138 | 1.977491 | 11.60778 | 7.55226
2018-04-11 14:38 | 155204 | 3240.0002 | 5 | 18 | 3.572456 | -2.281919 | 2.762138 | 2.053546 | 11.60778 | 7.824449
2018-04-11 14:40 | 155324 | 3360.0002 | 5 | 18 | 3.559308 | -2.281873 | 2.762138 | 2.129604 | 11.60778 | 8.095664
2018-04-11 14:42 | 155444 | 3480.001 | 5 | 18 | 3.545681 | -2.281892 | 2.762138 | 2.205661 | 11.60778 | 8.365862
2018-04-11 14:44 | 155564 | 3600.0002 | 5 | 18 | 3.531145 | -2.281866 | 2.762138 | 2.281716 | 11.60778 | 8.634981
2018-04-11 14:46 | 155684 | 3720.0002 | 5 | 18 | 3.514501 | -2.281915 | 2.762138 | 2.35777 | 11.60778 | 8.902931
2018-04-11 14:48 | 155804 | 3840.001 | 5 | 18 | 3.492851 | -2.281883 | 2.762138 | 2.433826 | 11.60778 | 9.169436
2018-04-11 14:50 | 155924 | 3960.0018 | 5 | 18 | 3.464402 | -2.281871 | 2.762138 | 2.509881 | 11.60778 | 9.434067
2018-04-11 14:52 | 156044 | 4080.0004 | 5 | 18 | 3.420862 | -2.281901 | 2.762138 | 2.585933 | 11.60778 | 9.696017
2018-04-11 14:54 | 156164 | 4200.0013 | 5 | 18 | 3.33708 | -2.281898 | 2.762138 | 2.661991 | 11.60778 | 9.953459
2018-04-11 14:56 | 156284 | 4320.0002 | 5 | 18 | 3.120272 | -2.281866 | 2.762138 | 2.738047 | 11.60778 | 10.20046
2018-04-11 14:57 | 156314.5 | 4350.512 | 5 | 18 | 2.999991 | -2.281906 | 2.762138 | 2.757382 | 11.60778 | 10.25973
2018-04-11 14:59 | 156434.5 | 119.9999 | 6 | 18 | 3.324111 | 0 | 2.762138 | 2.757382 | 11.60778 | 10.25973
2018-04-11 15:01 | 156554.5 | 240.0023 | 6 | 18 | 3.356388 | 0 | 2.762138 | 2.757382 | 11.60778 | 10.25973
2018-04-11 15:02 | 156614.5 | 300.0021 | 6 | 18 | 3.366007 | 0 | 2.762138 | 2.757382 | 11.60778 | 10.25973
2018-04-11 15:02 | 156614.5 | 0.0026 | 7 | 19 | 3.366113 | 0 | 0 | 0 | 0 | 0
2018-04-11 15:04 | 156734.6 | 120.0018 | 2 | 19 | 3.995156 | 4.889994 | 0.1623073 | 0 | 0.631856 | 0
2018-04-11 15:06 | 156854.6 | 240.0003 | 2 | 19 | 4.036354 | 4.889997 | 0.3252899 | 0 | 1.286483 | 0
2018-04-11 15:08 | 156974.6 | 360.0026 | 2 | 19 | 4.073107 | 4.890028 | 0.4882764 | 0 | 1.947388 | 0
2018-04-11 15:10 | 157094.6 | 480.0026 | 2 | 19 | 4.104977 | 4.89007 | 0.6512584 | 0 | 2.613919 | 0
2018-04-11 15:12 | 157214.6 | 600.0011 | 2 | 19 | 4.131749 | 4.890003 | 0.8142391 | 0 | 3.285181 | 0
2018-04-11 15:14 | 157334.6 | 720.0011 | 2 | 19 | 4.157162 | 4.889988 | 0.9772208 | 0 | 3.960636 | 0
2018-04-11 15:16 | 157454.6 | 840.0011 | 2 | 19 | 4.185328 | 4.890074 | 1.140202 | 0 | 4.640418 | 0
2018-04-11 15:18 | 157574.6 | 960.0002 | 2 | 19 | 4.200404 | 4.608757 | 1.300634 | 0 | 5.313699 | 0
2018-04-11 15:20 | 157694.6 | 1080.0002 | 2 | 19 | 4.200378 | 4.111124 | 1.445909 | 0 | 5.92391 | 0
2018-04-11 15:22 | 157814.6 | 1200.0027 | 2 | 19 | 4.200368 | 3.624891 | 1.574796 | 0 | 6.465285 | 0
2018-04-11 15:24 | 157908.7 | 1294.0848 | 2 | 19 | 4.200386 | 3.259998 | 1.664726 | 0 | 6.843025 | 0
2018-04-11 15:26 | 158028.7 | 120.0002 | 3 | 19 | 4.231702 | 3.259903 | 1.772936 | 0 | 7.299115 | 0
2018-04-11 15:28 | 158148.7 | 240.0011 | 3 | 19 | 4.268555 | 3.259964 | 1.88159 | 0 | 7.76088 | 0
2018-04-11 15:30 | 158268.7 | 360.0012 | 3 | 19 | 4.30865 | 3.259922 | 1.990242 | 0 | 8.226816 | 0
2018-04-11 15:32 | 158388.7 | 480.0011 | 3 | 19 | 4.351645 | 3.259922 | 2.098899 | 0 | 8.697291 | 0
2018-04-11 15:34 | 158508.7 | 600.0011 | 3 | 19 | 4.396953 | 3.259953 | 2.207553 | 0 | 9.172559 | 0
2018-04-11 15:36 | 158628.7 | 720.0002 | 3 | 19 | 4.40038 | 2.711817 | 2.307038 | 0 | 9.610317 | 0
2018-04-11 15:38 | 158748.7 | 840.0019 | 3 | 19 | 4.400358 | 2.26881 | 2.389781 | 0 | 9.974415 | 0
2018-04-11 15:40 | 158868.7 | 960.0002 | 3 | 19 | 4.400362 | 1.912781 | 2.45926 | 0 | 10.28015 | 0
2018-04-11 15:42 | 158988.7 | 1080.0019 | 3 | 19 | 4.400382 | 1.624939 | 2.518042 | 0 | 10.53881 | 0
2018-04-11 15:44 | 159108.7 | 1200.0019 | 3 | 19 | 4.400351 | 1.389408 | 2.568133 | 0 | 10.75923 | 0
2018-04-11 15:46 | 159228.7 | 1320.0002 | 3 | 19 | 4.40033 | 1.196676 | 2.611127 | 0 | 10.94842 | 0
2018-04-11 15:48 | 159348.7 | 1440.0011 | 3 | 19 | 4.400336 | 1.03838 | 2.648294 | 0 | 11.11197 | 0
2018-04-11 15:50 | 159468.7 | 1560.0002 | 3 | 19 | 4.400344 | 0.9065685 | 2.680636 | 0 | 11.25428 | 0
2018-04-11 15:52 | 159588.7 | 1680.0011 | 3 | 19 | 4.400334 | 0.7955532 | 2.708938 | 0 | 11.37882 | 0
2018-04-11 15:54 | 159708.7 | 1800.0002 | 3 | 19 | 4.400305 | 0.7018585 | 2.733849 | 0 | 11.48843 | 0
2018-04-11 15:55 | 159781.9 | 1873.1841 | 3 | 19 | 4.400326 | 0.651989 | 2.747605 | 0 | 11.54897 | 0
2018-04-11 15:57 | 159902 | 120 | 4 | 19 | 4.346343 | 0 | 2.747606 | 0 | 11.54897 | 0
2018-04-11 15:59 | 160022 | 240 | 4 | 19 | 4.342031 | 0 | 2.747606 | 0 | 11.54897 | 0
2018-04-11 16:00 | 160082 | 300.0023 | 4 | 19 | 4.340549 | 0 | 2.747606 | 0 | 11.54897 | 0
2018-04-11 16:02 | 160202.1 | 120.0003 | 5 | 19 | 4.142091 | -2.281915 | 2.747606 | 0.07605398 | 11.54897 | 0.316989
2018-04-11 16:04 | 160322.1 | 240.0009 | 5 | 19 | 4.105807 | -2.281922 | 2.747606 | 0.1521109 | 11.54897 | 0.6306272
2018-04-11 16:06 | 160442.1 | 360.001 | 5 | 19 | 4.070891 | -2.281917 | 2.747606 | 0.228166 | 11.54897 | 0.9415612
2018-04-11 16:08 | 160562.1 | 480.0003 | 5 | 19 | 4.036664 | -2.281952 | 2.747606 | 0.3042238 | 11.54897 | 1.249877
2018-04-11 16:10 | 160682.1 | 600.001 | 5 | 19 | 4.003158 | -2.281968 | 2.747606 | 0.380284 | 11.54897 | 1.555627
2018-04-11 16:12 | 160802.1 | 720.0018 | 5 | 19 | 3.970488 | -2.281973 | 2.747606 | 0.4563408 | 11.54897 | 1.858847
2018-04-11 16:14 | 160922.1 | 840.0011 | 5 | 19 | 3.938802 | -2.281935 | 2.747606 | 0.5323967 | 11.54897 | 2.159614
2018-04-11 16:16 | 161042.1 | 960.0002 | 5 | 19 | 3.908274 | -2.281933 | 2.747606 | 0.6084562 | 11.54897 | 2.458028
2018-04-11 16:18 | 161162.1 | 1080.0002 | 5 | 19 | 3.879031 | -2.281898 | 2.747606 | 0.6845145 | 11.54897 | 2.754164
2018-04-11 16:20 | 161282.1 | 1200.0009 | 5 | 19 | 3.851289 | -2.281941 | 2.747606 | 0.7605735 | 11.54897 | 3.048134
2018-04-11 16:22 | 161402.1 | 1320.0009 | 5 | 19 | 3.825183 | -2.281943 | 2.747606 | 0.83663 | 11.54897 | 3.340046
2018-04-11 16:24 | 161522.1 | 1440.0009 | 5 | 19 | 3.800745 | -2.281922 | 2.747606 | 0.9126902 | 11.54897 | 3.63005
2018-04-11 16:26 | 161642.1 | 1560.0002 | 5 | 19 | 3.778115 | -2.28194 | 2.747606 | 0.9887448 | 11.54897 | 3.918243
2018-04-11 16:28 | 161762.1 | 1680.0001 | 5 | 19 | 3.757259 | -2.281901 | 2.747606 | 1.0648 | 11.54897 | 4.204785
2018-04-11 16:30 | 161882.1 | 1800.0009 | 5 | 19 | 3.737923 | -2.281912 | 2.747606 | 1.140857 | 11.54897 | 4.489805
2018-04-11 16:32 | 162002.1 | 1920.0002 | 5 | 19 | 3.719707 | -2.281935 | 2.747606 | 1.21691 | 11.54897 | 4.773389
2018-04-11 16:34 | 162122.1 | 2040.0009 | 5 | 19 | 3.702407 | -2.281917 | 2.747606 | 1.292968 | 11.54897 | 5.055637
2018-04-11 16:36 | 162242.1 | 2160.0002 | 5 | 19 | 3.685997 | -2.281912 | 2.747606 | 1.369024 | 11.54897 | 5.3366
2018-04-11 16:38 | 162362.1 | 2280.0002 | 5 | 19 | 3.670494 | -2.281901 | 2.747606 | 1.445083 | 11.54897 | 5.616358
2018-04-11 16:40 | 162482.1 | 2400.0012 | 5 | 19 | 3.655988 | -2.281927 | 2.747606 | 1.521139 | 11.54897 | 5.894962
2018-04-11 16:42 | 162602.1 | 2520.0017 | 5 | 19 | 3.642479 | -2.281938 | 2.747606 | 1.597196 | 11.54897 | 6.172506
2018-04-11 16:44 | 162722.1 | 2640.0007 | 5 | 19 | 3.629877 | -2.281871 | 2.747606 | 1.673252 | 11.54897 | 6.449054
2018-04-11 16:46 | 162842.1 | 2760.0001 | 5 | 19 | 3.617919 | -2.281883 | 2.747606 | 1.749308 | 11.54897 | 6.724669
2018-04-11 16:48 | 162962.1 | 2880.0002 | 5 | 19 | 3.606262 | -2.281885 | 2.747606 | 1.825365 | 11.54897 | 6.999397
2018-04-11 16:50 | 163082.1 | 3000.0018 | 5 | 19 | 3.594573 | -2.281892 | 2.747606 | 1.901422 | 11.54897 | 7.273232
2018-04-11 16:52 | 163202.1 | 3120.0009 | 5 | 19 | 3.582541 | -2.281843 | 2.747606 | 1.977476 | 11.54897 | 7.546162
2018-04-11 16:54 | 163322.1 | 3240.0017 | 5 | 19 | 3.569843 | -2.281894 | 2.747606 | 2.053534 | 11.54897 | 7.818163
2018-04-11 16:56 | 163442.1 | 3360.0012 | 5 | 19 | 3.556636 | -2.281885 | 2.747606 | 2.129588 | 11.54897 | 8.089163
2018-04-11 16:58 | 163562.1 | 3480.0018 | 5 | 19 | 3.542856 | -2.281894 | 2.747606 | 2.205644 | 11.54897 | 8.359149
2018-04-11 17:00 | 163682.1 | 3600.0017 | 5 | 19 | 3.528095 | -2.281845 | 2.747606 | 2.281701 | 11.54897 | 8.628057
2018-04-11 17:02 | 163802.1 | 3720.0002 | 5 | 19 | 3.510607 | -2.281848 | 2.747606 | 2.357752 | 11.54897 | 8.895737
2018-04-11 17:04 | 163922.1 | 3840.0002 | 5 | 19 | 3.487891 | -2.281856 | 2.747606 | 2.433808 | 11.54897 | 9.16191
2018-04-11 17:06 | 164042.1 | 3960.0001 | 5 | 19 | 3.457257 | -2.281862 | 2.747606 | 2.509861 | 11.54897 | 9.426083
2018-04-11 17:08 | 164162.1 | 4080.0002 | 5 | 19 | 3.409124 | -2.281873 | 2.747606 | 2.585917 | 11.54897 | 9.687357
2018-04-11 17:10 | 164282.1 | 4200.0009 | 5 | 19 | 3.309855 | -2.281862 | 2.747606 | 2.661973 | 11.54897 | 9.943421
2018-04-11 17:12 | 164402.1 | 4320.0002 | 5 | 19 | 3.03487 | -2.281864 | 2.747606 | 2.738026 | 11.54897 | 10.1868
2018-04-11 17:12 | 164409.3 | 4327.2944 | 5 | 19 | 2.999972 | -2.281896 | 2.747606 | 2.742649 | 11.54897 | 10.20075
2018-04-11 17:14 | 164529.4 | 120 | 6 | 19 | 3.33057 | 0 | 2.747606 | 2.742649 | 11.54897 | 10.20075
2018-04-11 17:16 | 164649.4 | 240 | 6 | 19 | 3.364289 | 0 | 2.747606 | 2.742649 | 11.54897 | 10.20075
2018-04-11 17:17 | 164709.4 | 300.003 | 6 | 19 | 3.374374 | 0 | 2.747606 | 2.742649 | 11.54897 | 10.20075
2018-04-11 17:17 | 164709.4 | 0.0025 | 7 | 20 | 3.374576 | 0 | 0 | 0 | 0 | 0
2018-04-11 17:19 | 164829.5 | 120.001 | 2 | 20 | 3.997192 | 4.890018 | 0.1623041 | 0 | 0.6326926 | 0
2018-04-11 17:21 | 164949.5 | 240.0002 | 2 | 20 | 4.038297 | 4.890055 | 0.3252813 | 0 | 1.287607 | 0
2018-04-11 17:23 | 165069.5 | 360.001 | 2 | 20 | 4.075084 | 4.890051 | 0.4882643 | 0 | 1.948819 | 0
2018-04-11 17:25 | 165189.5 | 480.0019 | 2 | 20 | 4.106858 | 4.89007 | 0.6512539 | 0 | 2.6157 | 0
2018-04-11 17:27 | 165309.5 | 600.001 | 2 | 20 | 4.133575 | 4.890036 | 0.8142377 | 0 | 3.287276 | 0
2018-04-11 17:29 | 165429.5 | 720.0019 | 2 | 20 | 4.159024 | 4.890049 | 0.9772197 | 0 | 3.963029 | 0
2018-04-11 17:31 | 165549.5 | 840.0019 | 2 | 20 | 4.187449 | 4.890013 | 1.140201 | 0 | 4.64313 | 0
2018-04-11 17:33 | 165669.5 | 960.0002 | 2 | 20 | 4.200397 | 4.574661 | 1.299955 | 0 | 5.313726 | 0
2018-04-11 17:35 | 165789.5 | 1080.0019 | 2 | 20 | 4.200378 | 4.078392 | 1.444136 | 0 | 5.91934 | 0
2018-04-11 17:37 | 165909.5 | 1200.0003 | 2 | 20 | 4.200374 | 3.594013 | 1.57196 | 0 | 6.456248 | 0
2018-04-11 17:38 | 165995.9 | 1286.377 | 2 | 20 | 4.200394 | 3.259987 | 1.654146 | 0 | 6.80146 | 0
2018-04-11 17:40 | 166115.9 | 120.001 | 3 | 20 | 4.231939 | 3.259928 | 1.762364 | 0 | 7.257598 | 0
2018-04-11 17:42 | 166235.9 | 240.0002 | 3 | 20 | 4.268968 | 3.259983 | 1.871019 | 0 | 7.7194 | 0
2018-04-11 17:44 | 166355.9 | 360.0017 | 3 | 20 | 4.309391 | 3.259922 | 1.979671 | 0 | 8.1854 | 0
2018-04-11 17:46 | 166475.9 | 480.0018 | 3 | 20 | 4.352765 | 3.259909 | 2.088325 | 0 | 8.655963 | 0
2018-04-11 17:48 | 166595.9 | 600.001 | 3 | 20 | 4.398523 | 3.259912 | 2.196982 | 0 | 9.131391 | 0
2018-04-11 17:50 | 166715.9 | 720.001 | 3 | 20 | 4.400387 | 2.694557 | 2.295821 | 0 | 9.566317 | 0
2018-04-11 17:52 | 166835.9 | 840.0018 | 3 | 20 | 4.400376 | 2.255466 | 2.378044 | 0 | 9.928129 | 0
2018-04-11 17:54 | 166955.9 | 960.0002 | 3 | 20 | 4.400377 | 1.901602 | 2.447104 | 0 | 10.23202 | 0
2018-04-11 17:56 | 167075.9 | 1080.0018 | 3 | 20 | 4.40035 | 1.614983 | 2.505541 | 0 | 10.48916 | 0
2018-04-11 17:58 | 167195.9 | 1200.0001 | 3 | 20 | 4.400353 | 1.381876 | 2.555352 | 0 | 10.70835 | 0
2018-04-11 18:00 | 167315.9 | 1320.0002 | 3 | 20 | 4.400339 | 1.190594 | 2.598122 | 0 | 10.89655 | 0
2018-04-11 18:02 | 167435.9 | 1440.001 | 3 | 20 | 4.400329 | 1.032938 | 2.635101 | 0 | 11.05927 | 0
2018-04-11 18:04 | 167555.9 | 1560.0018 | 3 | 20 | 4.400358 | 0.9019222 | 2.667279 | 0 | 11.20086 | 0
2018-04-11 18:06 | 167675.9 | 1680.0002 | 3 | 20 | 4.400335 | 0.7917252 | 2.695446 | 0 | 11.32481 | 0
2018-04-11 18:08 | 167795.9 | 1800 | 3 | 20 | 4.40034 | 0.6994038 | 2.720244 | 0 | 11.43393 | 0
2018-04-11 18:10 | 167864.9 | 1869.0655 | 3 | 20 | 4.400312 | 0.6519966 | 2.733196 | 0 | 11.49092 | 0
2018-04-11 18:12 | 167985 | 120.001 | 4 | 20 | 4.346011 | 0 | 2.733196 | 0 | 11.49092 | 0
2018-04-11 18:14 | 168105 | 240.001 | 4 | 20 | 4.341616 | 0 | 2.733196 | 0 | 11.49092 | 0
2018-04-11 18:15 | 168165 | 300.0015 | 4 | 20 | 4.340085 | 0 | 2.733196 | 0 | 11.49092 | 0
2018-04-11 18:17 | 168285.1 | 120.0011 | 5 | 20 | 4.140471 | -2.28195 | 2.733196 | 0.07605491 | 11.49092 | 0.316889
2018-04-11 18:19 | 168405.1 | 240.001 | 5 | 20 | 4.103772 | -2.281956 | 2.733196 | 0.1521108 | 11.49092 | 0.6303843
2018-04-11 18:21 | 168525.1 | 360.0019 | 5 | 20 | 4.068454 | -2.281901 | 2.733196 | 0.2281683 | 11.49092 | 0.9411584
2018-04-11 18:23 | 168645.1 | 480.0002 | 5 | 20 | 4.03392 | -2.281931 | 2.733196 | 0.3042187 | 11.49092 | 1.249248
2018-04-11 18:25 | 168765.1 | 600.0011 | 5 | 20 | 4.000162 | -2.281896 | 2.733196 | 0.3802757 | 11.49092 | 1.554767
2018-04-11 18:27 | 168885.1 | 720.0019 | 5 | 20 | 3.967262 | -2.281898 | 2.733196 | 0.4563292 | 11.49092 | 1.857736
2018-04-11 18:29 | 169005.1 | 840.0007 | 5 | 20 | 3.935405 | -2.281854 | 2.733196 | 0.5323818 | 11.49092 | 2.158238
2018-04-11 18:31 | 169125.1 | 960.0011 | 5 | 20 | 3.904752 | -2.28191 | 2.733196 | 0.6084372 | 11.49092 | 2.456373
2018-04-11 18:33 | 169245.1 | 1080.0002 | 5 | 20 | 3.875444 | -2.281929 | 2.733196 | 0.6844941 | 11.49092 | 2.752233
2018-04-11 18:35 | 169365.1 | 1200.0002 | 5 | 20 | 3.84769 | -2.281975 | 2.733196 | 0.7605501 | 11.49092 | 3.045918
2018-04-11 18:37 | 169485.1 | 1320.0011 | 5 | 20 | 3.821608 | -2.281941 | 2.733196 | 0.8366096 | 11.49092 | 3.337568
2018-04-11 18:39 | 169605.1 | 1440.0019 | 5 | 20 | 3.797255 | -2.281945 | 2.733196 | 0.9126651 | 11.49092 | 3.627285
2018-04-11 18:41 | 169725.1 | 1560.0003 | 5 | 20 | 3.774733 | -2.28195 | 2.733196 | 0.9887196 | 11.49092 | 3.915216
2018-04-11 18:43 | 169845.1 | 1680.0003 | 5 | 20 | 3.754005 | -2.281896 | 2.733196 | 1.064775 | 11.49092 | 4.201504
2018-04-11 18:45 | 169965.1 | 1800.0009 | 5 | 20 | 3.734753 | -2.281919 | 2.733196 | 1.140833 | 11.49092 | 4.486289
2018-04-11 18:47 | 170085.1 | 1920.0019 | 5 | 20 | 3.716647 | -2.281892 | 2.733196 | 1.216892 | 11.49092 | 4.769654
2018-04-11 18:49 | 170205.1 | 2040.0019 | 5 | 20 | 3.699453 | -2.281892 | 2.733196 | 1.292947 | 11.49092 | 5.051664
2018-04-11 18:51 | 170325.1 | 2160.0009 | 5 | 20 | 3.683112 | -2.281915 | 2.733196 | 1.369001 | 11.49092 | 5.332397
2018-04-11 18:53 | 170445.1 | 2280.0003 | 5 | 20 | 3.66775 | -2.281889 | 2.733196 | 1.445058 | 11.49092 | 5.611933
2018-04-11 18:55 | 170565.1 | 2400.0003 | 5 | 20 | 3.653376 | -2.281878 | 2.733196 | 1.521116 | 11.49092 | 5.890342
2018-04-11 18:57 | 170685.1 | 2520.0003 | 5 | 20 | 3.640015 | -2.281901 | 2.733196 | 1.597173 | 11.49092 | 6.167694
2018-04-11 18:59 | 170805.1 | 2640.0003 | 5 | 20 | 3.627532 | -2.281883 | 2.733196 | 1.673229 | 11.49092 | 6.444058
2018-04-11 19:01 | 170925.1 | 2760.0011 | 5 | 20 | 3.615621 | -2.281906 | 2.733196 | 1.749288 | 11.49092 | 6.719507
2018-04-11 19:03 | 171045.1 | 2880.0002 | 5 | 20 | 3.603984 | -2.281917 | 2.733196 | 1.82534 | 11.49092 | 6.99404
2018-04-11 19:05 | 171165.1 | 3000.0002 | 5 | 20 | 3.592248 | -2.281941 | 2.733196 | 1.901392 | 11.49092 | 7.267685
2018-04-11 19:07 | 171285.1 | 3120.0003 | 5 | 20 | 3.580135 | -2.281908 | 2.733196 | 1.977449 | 11.49092 | 7.540442
2018-04-11 19:09 | 171405.1 | 3240.0002 | 5 | 20 | 3.567335 | -2.28194 | 2.733196 | 2.053504 | 11.49092 | 7.81225
2018-04-11 19:11 | 171525.1 | 3360.0002 | 5 | 20 | 3.554073 | -2.28185 | 2.733196 | 2.12956 | 11.49092 | 8.083064
2018-04-11 19:13 | 171645.1 | 3480.0003 | 5 | 20 | 3.540142 | -2.281875 | 2.733196 | 2.205616 | 11.49092 | 8.352846
2018-04-11 19:15 | 171765.1 | 3600.0019 | 5 | 20 | 3.525099 | -2.281889 | 2.733196 | 2.28167 | 11.49092 | 8.621529
2018-04-11 19:17 | 171885.1 | 3720.0003 | 5 | 20 | 3.50675 | -2.281875 | 2.733196 | 2.357721 | 11.49092 | 8.888952
2018-04-11 19:19 | 172005.1 | 3840.0002 | 5 | 20 | 3.482923 | -2.281912 | 2.733196 | 2.43378 | 11.49092 | 9.1548
2018-04-11 19:21 | 172125.1 | 3960.0002 | 5 | 20 | 3.449848 | -2.281845 | 2.733196 | 2.509835 | 11.49092 | 9.418523
2018-04-11 19:23 | 172245.1 | 4080.0003 | 5 | 20 | 3.396216 | -2.281802 | 2.733196 | 2.585889 | 11.49092 | 9.679052
2018-04-11 19:25 | 172365.1 | 4200.0002 | 5 | 20 | 3.278636 | -2.281843 | 2.733196 | 2.661942 | 11.49092 | 9.933548
2018-04-11 19:26 | 172470 | 4304.8786 | 5 | 20 | 2.999994 | -2.281833 | 2.733196 | 2.728411 | 11.49092 | 10.14404
2018-04-11 19:28 | 172590 | 120.0015 | 6 | 20 | 3.336603 | 0 | 2.733196 | 2.728415 | 11.49092 | 10.14405
2018-04-11 19:30 | 172710 | 240.0007 | 6 | 20 | 3.371556 | 0 | 2.733196 | 2.728415 | 11.49092 | 10.14405
2018-04-11 19:31 | 172770 | 300.0021 | 6 | 20 | 3.382011 | 0 | 2.733196 | 2.728415 | 11.49092 | 10.14405
2018-04-11 19:31 | 172770 | 0.0025 | 7 | 21 | 3.382087 | 0 | 0 | 0 | 0 | 0
2018-04-11 19:33 | 172890.1007 | 120.0018 | 2 | 21 | 3.999235 | 4.890003 | 0.1622989 | 0 | 0.633476 | 0
2018-04-11 19:35 | 173010.0992 | 240.0003 | 2 | 21 | 4.040069 | 4.889997 | 0.3252838 | 0 | 1.288718 | 0
2018-04-11 19:37 | 173130.0991 | 360.0002 | 2 | 21 | 4.076871 | 4.88999 | 0.4882649 | 0 | 1.950215 | 0
2018-04-11 19:39 | 173250.0991 | 480.0002 | 2 | 21 | 4.108417 | 4.889971 | 0.6512502 | 0 | 2.617346 | 0
2018-04-11 19:41 | 173370.1015 | 600.0026 | 2 | 21 | 4.134981 | 4.88998 | 0.8142411 | 0 | 3.289195 | 0
2018-04-11 19:43 | 173490.0999 | 720.001 | 2 | 21 | 4.160666 | 4.889927 | 0.9772233 | 0 | 3.965196 | 0
2018-04-11 19:45 | 173610.1007 | 840.0018 | 2 | 21 | 4.189274 | 4.889936 | 1.140207 | 0 | 4.645595 | 0
2018-04-11 19:47 | 173730.0989 | 960 | 2 | 21 | 4.200375 | 4.544874 | 1.299301 | 0 | 5.31353 | 0
2018-04-11 19:49 | 173850.0999 | 1080.001 | 2 | 21 | 4.200397 | 4.048584 | 1.44251 | 0 | 5.915059 | 0
2018-04-11 19:51 | 173970.0991 | 1200.0002 | 2 | 21 | 4.20037 | 3.565491 | 1.569361 | 0 | 6.447882 | 0
2018-04-11 19:53 | 174049.2093 | 1279.1104 | 2 | 21 | 4.200393 | 3.259981 | 1.644322 | 0 | 6.762748 | 0
2018-04-11 19:55 | 174169.2 | 120.0017 | 3 | 21 | 4.232062 | 3.259865 | 1.752536 | 0 | 7.218871 | 0
2018-04-11 19:57 | 174289.2 | 240.001 | 3 | 21 | 4.269445 | 3.259937 | 1.861184 | 0 | 7.680674 | 0
2018-04-11 19:59 | 174409.2 | 360.0017 | 3 | 21 | 4.310097 | 3.259922 | 1.969836 | 0 | 8.146736 | 0
2018-04-11 20:01 | 174529.2 | 480.0017 | 3 | 21 | 4.35383 | 3.25993 | 2.07849 | 0 | 8.617398 | 0
2018-04-11 20:03 | 174649.2 | 600.001 | 3 | 21 | 4.3998 | 3.259809 | 2.187148 | 0 | 9.092956 | 0
2018-04-11 20:05 | 174769.2 | 720.0002 | 3 | 21 | 4.400376 | 2.67976 | 2.285438 | 0 | 9.525469 | 0
2018-04-11 20:07 | 174889.2 | 840.001 | 3 | 21 | 4.400371 | 2.243824 | 2.367234 | 0 | 9.885401 | 0
2018-04-11 20:09 | 175009.2 | 960.0018 | 3 | 21 | 4.400359 | 1.891436 | 2.435932 | 0 | 10.1877 | 0
2018-04-11 20:11 | 175129.2 | 1080.0011 | 3 | 21 | 4.40038 | 1.607237 | 2.494056 | 0 | 10.44347 | 0
2018-04-11 20:13 | 175249.2 | 1200.001 | 3 | 21 | 4.400357 | 1.375273 | 2.543619 | 0 | 10.66156 | 0
2018-04-11 20:15 | 175369.2 | 1320.0002 | 3 | 21 | 4.400334 | 1.184015 | 2.586169 | 0 | 10.84879 | 0
2018-04-11 20:17 | 175489.2 | 1440.0011 | 3 | 21 | 4.400346 | 1.027597 | 2.62294 | 0 | 11.0106 | 0
2018-04-11 20:19 | 175609.2 | 1560.0018 | 3 | 21 | 4.400345 | 0.8975811 | 2.654947 | 0 | 11.15144 | 0
2018-04-11 20:21 | 175729.2 | 1680.0002 | 3 | 21 | 4.400342 | 0.7882366 | 2.682975 | 0 | 11.27477 | 0
2018-04-11 20:23 | 175849.2 | 1800.0017 | 3 | 21 | 4.400308 | 0.6959534 | 2.707667 | 0 | 11.38343 | 0
2018-04-11 20:24 | 175915.2 | 1865.9704 | 3 | 21 | 4.400338 | 0.6519928 | 2.720012 | 0 | 11.43775 | 0
2018-04-11 20:26 | 176035.2 | 120.0009 | 4 | 21 | 4.345657 | 0 | 2.720012 | 0 | 11.43775 | 0
2018-04-11 20:28 | 176155.2 | 240.0009 | 4 | 21 | 4.341197 | 0 | 2.720012 | 0 | 11.43775 | 0
2018-04-11 20:29 | 176215.2 | 300.004 | 4 | 21 | 4.339631 | 0 | 2.720012 | 0 | 11.43775 | 0
2018-04-11 20:31 | 176335.3 | 120.0003 | 5 | 21 | 4.138675 | -2.281892 | 2.720012 | 0.07605129 | 11.43775 | 0.3167598
2018-04-11 20:33 | 176455.3 | 240.0019 | 5 | 21 | 4.101627 | -2.28185 | 2.720012 | 0.1521089 | 11.43775 | 0.6301113
2018-04-11 20:35 | 176575.3 | 360.0019 | 5 | 21 | 4.066053 | -2.281868 | 2.720012 | 0.2281647 | 11.43775 | 0.9407049
2018-04-11 20:37 | 176695.3 | 480.0019 | 5 | 21 | 4.031289 | -2.281866 | 2.720012 | 0.3042205 | 11.43775 | 1.248626
2018-04-11 20:39 | 176815.3 | 600.0019 | 5 | 21 | 3.997271 | -2.281812 | 2.720012 | 0.3802733 | 11.43775 | 1.553917
2018-04-11 20:41 | 176935.3 | 720.0002 | 5 | 21 | 3.964138 | -2.281822 | 2.720012 | 0.4563271 | 11.43775 | 1.856658
2018-04-11 20:43 | 177055.3 | 840.0011 | 5 | 21 | 3.93211 | -2.281866 | 2.720012 | 0.5323837 | 11.43775 | 2.156933
2018-04-11 20:45 | 177175.3 | 960.0011 | 5 | 21 | 3.901297 | -2.281845 | 2.720012 | 0.6084374 | 11.43775 | 2.454805
2018-04-11 20:47 | 177295.3 | 1080.0003 | 5 | 21 | 3.871899 | -2.281866 | 2.720012 | 0.68449 | 11.43775 | 2.75038
2018-04-11 20:49 | 177415.3 | 1200.0003 | 5 | 21 | 3.844153 | -2.281841 | 2.720012 | 0.7605456 | 11.43775 | 3.043795
2018-04-11 20:51 | 177535.3 | 1320.0003 | 5 | 21 | 3.818101 | -2.281837 | 2.720012 | 0.8366035 | 11.43775 | 3.335171
2018-04-11 20:53 | 177655.3 | 1440.0003 | 5 | 21 | 3.79384 | -2.281843 | 2.720012 | 0.9126576 | 11.43775 | 3.624619
2018-04-11 20:55 | 177775.3 | 1560.0003 | 5 | 21 | 3.771443 | -2.281915 | 2.720012 | 0.9887129 | 11.43775 | 3.912299
2018-04-11 20:57 | 177895.3 | 1680.0019 | 5 | 21 | 3.750855 | -2.281799 | 2.720012 | 1.064767 | 11.43775 | 4.198341
2018-04-11 20:59 | 178015.3 | 1800.0011 | 5 | 21 | 3.731791 | -2.282179 | 2.720012 | 1.140821 | 11.43775 | 4.482875
2018-04-11 21:01 | 178135.3 | 1920.002 | 5 | 21 | 3.713736 | -2.281878 | 2.720012 | 1.216875 | 11.43775 | 4.765996
2018-04-11 21:03 | 178255.3 | 2040.002 | 5 | 21 | 3.696639 | -2.281827 | 2.720012 | 1.29293 | 11.43775 | 5.047789
2018-04-11 21:05 | 178375.3 | 2160.0002 | 5 | 21 | 3.680439 | -2.281878 | 2.720012 | 1.368984 | 11.43775 | 5.328312
2018-04-11 21:07 | 178495.3 | 2280.0011 | 5 | 21 | 3.665189 | -2.281856 | 2.720012 | 1.445034 | 11.43775 | 5.607624
2018-04-11 21:09 | 178615.3 | 2400.0012 | 5 | 21 | 3.650967 | -2.282187 | 2.720012 | 1.521091 | 11.43775 | 5.885839
2018-04-11 21:11 | 178735.3 | 2520.0003 | 5 | 21 | 3.63775 | -2.28181 | 2.720012 | 1.597145 | 11.43775 | 6.163003
2018-04-11 21:13 | 178855.3 | 2640.0013 | 5 | 21 | 3.625381 | -2.28216 | 2.720012 | 1.673201 | 11.43775 | 6.439202
2018-04-11 21:15 | 178975.3 | 2760.0007 | 5 | 21 | 3.613526 | -2.282152 | 2.720012 | 1.749261 | 11.43775 | 6.714495
2018-04-11 21:17 | 179095.3 | 2880.0003 | 5 | 21 | 3.601885 | -2.281875 | 2.720012 | 1.825318 | 11.43775 | 6.988887
2018-04-11 21:19 | 179215.3 | 3000.0012 | 5 | 21 | 3.590139 | -2.282 | 2.720012 | 1.901376 | 11.43775 | 7.262393
2018-04-11 21:21 | 179335.3 | 3120.001 | 5 | 21 | 3.577959 | -2.281856 | 2.720012 | 1.977432 | 11.43775 | 7.534988
2018-04-11 21:23 | 179455.3 | 3240.0011 | 5 | 21 | 3.565076 | -2.281816 | 2.720012 | 2.053491 | 11.43775 | 7.806637
2018-04-11 21:25 | 179575.3 | 3360.002 | 5 | 21 | 3.551759 | -2.281808 | 2.720012 | 2.129547 | 11.43775 | 8.077275
2018-04-11 21:27 | 179695.3 | 3480.002 | 5 | 21 | 3.537689 | -2.28185 | 2.720012 | 2.205601 | 11.43775 | 8.346873
2018-04-11 21:29 | 179815.3 | 3600.002 | 5 | 21 | 3.522324 | -2.281858 | 2.720012 | 2.281656 | 11.43775 | 8.615358
2018-04-11 21:31 | 179935.3 | 3720.002 | 5 | 21 | 3.503018 | -2.281843 | 2.720012 | 2.35771 | 11.43775 | 8.882546
2018-04-11 21:33 | 180055.3 | 3840.0011 | 5 | 21 | 3.478117 | -2.281875 | 2.720012 | 2.433765 | 11.43775 | 9.148062
2018-04-11 21:35 | 180175.3 | 3960.0011 | 5 | 21 | 3.442592 | -2.281862 | 2.720012 | 2.509819 | 11.43775 | 9.411334
2018-04-11 21:37 | 180295.3 | 4080.0009 | 5 | 21 | 3.383111 | -2.281845 | 2.720012 | 2.585874 | 11.43775 | 9.671138
2018-04-11 21:39 | 180415.3 | 4200.0004 | 5 | 21 | 3.245795 | -2.281852 | 2.720012 | 2.661928 | 11.43775 | 9.924015
2018-04-11 21:40 | 180500.2 | 4284.8449 | 5 | 21 | 2.999979 | -2.281887 | 2.720012 | 2.7157 | 11.43775 | 10.09307
2018-04-11 21:42 | 180620.2 | 120.001 | 6 | 21 | 3.341547 | 0 | 2.720012 | 2.7157 | 11.43775 | 10.09307
2018-04-11 21:44 | 180740.2 | 240.001 | 6 | 21 | 3.377433 | 0 | 2.720012 | 2.7157 | 11.43775 | 10.09307
2018-04-11 21:45 | 180800.2 | 300.0031 | 6 | 21 | 3.388185 | 0 | 2.720012 | 2.7157 | 11.43775 | 10.09307
2018-04-11 21:45 | 180800.2 | 0.0025 | 7 | 22 | 3.388216 | 0 | 0 | 0 | 0 | 0
2018-04-11 21:47 | 180920.3086 | 120.0018 | 2 | 22 | 4.000548 | 4.889921 | 0.1622946 | 0 | 0.6340694 | 0
2018-04-11 21:49 | 181040.307 | 240.0002 | 2 | 22 | 4.041574 | 4.889908 | 0.3252712 | 0 | 1.289505 | 0
2018-04-11 21:51 | 181160.3078 | 360.001 | 2 | 22 | 4.078317 | 4.889921 | 0.4882542 | 0 | 1.95125 | 0
2018-04-11 21:53 | 181280.3087 | 480.0019 | 2 | 22 | 4.109959 | 4.889914 | 0.6512317 | 0 | 2.6186 | 0
2018-04-11 21:55 | 181400.307 | 600.0002 | 2 | 22 | 4.136445 | 4.889894 | 0.8142139 | 0 | 3.290654 | 0
2018-04-11 21:57 | 181520.308 | 720.0012 | 2 | 22 | 4.162191 | 4.889889 | 0.9771987 | 0 | 3.966902 | 0
2018-04-11 21:59 | 181640.3087 | 840.0019 | 2 | 22 | 4.190922 | 4.889921 | 1.140182 | 0 | 4.647557 | 0
2018-04-11 22:01 | 181760.3071 | 960.0003 | 2 | 22 | 4.200395 | 4.517975 | 1.298645 | 0 | 5.312931 | 0
2018-04-11 22:03 | 181880.3087 | 1080.0019 | 2 | 22 | 4.200376 | 4.024326 | 1.441005 | 0 | 5.910896 | 0
2018-04-11 22:05 | 182000.3071 | 1200.0003 | 2 | 22 | 4.200366 | 3.540735 | 1.567016 | 0 | 6.440192 | 0
2018-04-11 22:06 | 182073.202 | 1272.8952 | 2 | 22 | 4.200388 | 3.259949 | 1.635854 | 0 | 6.729334 | 0
2018-04-11 22:08 | 182193.2 | 120.0011 | 3 | 22 | 4.232221 | 3.259907 | 1.744068 | 0 | 7.185469 | 0
2018-04-11 22:10 | 182313.2 | 240.0002 | 3 | 22 | 4.26985 | 3.259874 | 1.852717 | 0 | 7.647307 | 0
2018-04-11 22:12 | 182433.2 | 360.0001 | 3 | 22 | 4.31072 | 3.259869 | 1.961373 | 0 | 8.113442 | 0
2018-04-11 22:14 | 182553.2 | 480.0001 | 3 | 22 | 4.354695 | 3.259892 | 2.070024 | 0 | 8.584167 | 0
2018-04-11 22:16 | 182673.2 | 600.0018 | 3 | 22 | 4.400403 | 3.248663 | 2.178677 | 0 | 9.059813 | 0
2018-04-11 22:18 | 182793.2 | 720.001 | 3 | 22 | 4.400357 | 2.66634 | 2.276479 | 0 | 9.490182 | 0
2018-04-11 22:20 | 182913.2 | 840.0002 | 3 | 22 | 4.400388 | 2.232759 | 2.35786 | 0 | 9.848288 | 0
2018-04-11 22:22 | 183033.2 | 960.0018 | 3 | 22 | 4.400365 | 1.882013 | 2.426208 | 0 | 10.14904 | 0
2018-04-11 22:24 | 183153.2 | 1080.0002 | 3 | 22 | 4.400355 | 1.598652 | 2.484061 | 0 | 10.40362 | 0
2018-04-11 22:26 | 183273.2 | 1200.001 | 3 | 22 | 4.400362 | 1.368231 | 2.533372 | 0 | 10.6206 | 0
2018-04-11 22:28 | 183393.2 | 1320.001 | 3 | 22 | 4.400342 | 1.178881 | 2.575705 | 0 | 10.80688 | 0
2018-04-11 22:30 | 183513.2 | 1440.0002 | 3 | 22 | 4.400342 | 1.023233 | 2.612324 | 0 | 10.96802 | 0
2018-04-11 22:32 | 183633.2 | 1560.0002 | 3 | 22 | 4.400321 | 0.8930168 | 2.64419 | 0 | 11.10824 | 0
2018-04-11 22:34 | 183753.2 | 1680.0002 | 3 | 22 | 4.400319 | 0.7845306 | 2.672096 | 0 | 11.23104 | 0
2018-04-11 22:36 | 183873.2 | 1800.001 | 3 | 22 | 4.400305 | 0.693224 | 2.696681 | 0 | 11.33922 | 0
2018-04-11 22:37 | 183935.1 | 1861.9208 | 3 | 22 | 4.400343 | 0.6519966 | 2.708246 | 0 | 11.39011 | 0
2018-04-11 22:39 | 184055.2 | 120.0018 | 4 | 22 | 4.345363 | 0 | 2.708246 | 0 | 11.39011 | 0
2018-04-11 22:41 | 184175.2 | 240.0027 | 4 | 22 | 4.340827 | 0 | 2.708246 | 0 | 11.39011 | 0
2018-04-11 22:42 | 184235.2 | 300.0024 | 4 | 22 | 4.339217 | 0 | 2.708246 | 0 | 11.39011 | 0
2018-04-11 22:44 | 184355.3 | 120.0018 | 5 | 22 | 4.137332 | -2.281833 | 2.708246 | 0.07605343 | 11.39011 | 0.3166825
2018-04-11 22:46 | 184475.3 | 240.0018 | 5 | 22 | 4.099951 | -2.281818 | 2.708246 | 0.1521107 | 11.39011 | 0.6299164
2018-04-11 22:48 | 184595.3 | 360.001 | 5 | 22 | 4.064026 | -2.281875 | 2.708246 | 0.2281645 | 11.39011 | 0.9403617
2018-04-11 22:50 | 184715.3 | 480.001 | 5 | 22 | 4.028948 | -2.281887 | 2.708246 | 0.3042175 | 11.39011 | 1.248104
2018-04-11 22:52 | 184835.3 | 600.001 | 5 | 22 | 3.99471 | -2.281862 | 2.708246 | 0.3802684 | 11.39011 | 1.5532
2018-04-11 22:54 | 184955.3 | 720.002 | 5 | 22 | 3.961477 | -2.281864 | 2.708246 | 0.4563222 | 11.39011 | 1.855745
2018-04-11 22:56 | 185075.3 | 840.0006 | 5 | 22 | 3.929257 | -2.281858 | 2.708246 | 0.5323765 | 11.39011 | 2.1558
2018-04-11 22:58 | 185195.3 | 960.001 | 5 | 22 | 3.898406 | -2.281858 | 2.708246 | 0.60843 | 11.39011 | 2.45345
2018-04-11 23:00 | 185315.3 | 1080.0018 | 5 | 22 | 3.868996 | -2.281899 | 2.708246 | 0.684487 | 11.39011 | 2.748823
2018-04-11 23:02 | 185435.3 | 1200.0002 | 5 | 22 | 3.841235 | -2.281852 | 2.708246 | 0.7605397 | 11.39011 | 3.042005
2018-04-11 23:04 | 185555.3 | 1320.0011 | 5 | 22 | 3.81526 | -2.281854 | 2.708246 | 0.8365974 | 11.39011 | 3.333162
2018-04-11 23:06 | 185675.3 | 1440.0011 | 5 | 22 | 3.791143 | -2.281866 | 2.708246 | 0.9126477 | 11.39011 | 3.622385
2018-04-11 23:08 | 185795.3 | 1560.001 | 5 | 22 | 3.768833 | -2.281871 | 2.708246 | 0.988705 | 11.39011 | 3.909868
2018-04-11 23:10 | 185915.3 | 1680.0018 | 5 | 22 | 3.748343 | -2.281881 | 2.708246 | 1.064759 | 11.39011 | 4.195713
2018-04-11 23:12 | 186035.3 | 1800.0018 | 5 | 22 | 3.729294 | -2.281866 | 2.708246 | 1.140817 | 11.39011 | 4.480071
2018-04-11 23:14 | 186155.3 | 1920.0012 | 5 | 22 | 3.711283 | -2.28221 | 2.708246 | 1.216869 | 11.39011 | 4.763002
2018-04-11 23:16 | 186275.3 | 2040.001 | 5 | 22 | 3.694303 | -2.281871 | 2.708246 | 1.292923 | 11.39011 | 5.04461
2018-04-11 23:18 | 186395.3 | 2160.001 | 5 | 22 | 3.678215 | -2.281862 | 2.708246 | 1.368978 | 11.39011 | 5.32496
2018-04-11 23:20 | 186515.3 | 2280.0018 | 5 | 22 | 3.663122 | -2.281841 | 2.708246 | 1.445032 | 11.39011 | 5.604123
2018-04-11 23:22 | 186635.3 | 2400.0018 | 5 | 22 | 3.649065 | -2.281852 | 2.708246 | 1.521083 | 11.39011 | 5.882164
2018-04-11 23:24 | 186755.3 | 2520.0018 | 5 | 22 | 3.635924 | -2.281931 | 2.708246 | 1.59714 | 11.39011 | 6.159197
2018-04-11 23:26 | 186875.3 | 2640.001 | 5 | 22 | 3.623594 | -2.281875 | 2.708246 | 1.673194 | 11.39011 | 6.435252
2018-04-11 23:28 | 186995.3 | 2760.0018 | 5 | 22 | 3.611813 | -2.281871 | 2.708246 | 1.749249 | 11.39011 | 6.710392
2018-04-11 23:30 | 187115.3 | 2880.0009 | 5 | 22 | 3.600139 | -2.281864 | 2.708246 | 1.825304 | 11.39011 | 6.984643
2018-04-11 23:32 | 187235.3 | 3000.001 | 5 | 22 | 3.58833 | -2.281915 | 2.708246 | 1.901358 | 11.39011 | 7.258001
2018-04-11 23:34 | 187355.3 | 3120.0011 | 5 | 22 | 3.576009 | -2.281898 | 2.708246 | 1.977414 | 11.39011 | 7.530454
2018-04-11 23:36 | 187475.3 | 3240.0019 | 5 | 22 | 3.563115 | -2.281873 | 2.708246 | 2.053472 | 11.39011 | 7.801949
2018-04-11 23:38 | 187595.3 | 3360.0011 | 5 | 22 | 3.54972 | -2.28191 | 2.708246 | 2.129528 | 11.39011 | 8.072441
2018-04-11 23:40 | 187715.3 | 3480.0009 | 5 | 22 | 3.535511 | -2.281866 | 2.708246 | 2.205582 | 11.39011 | 8.341878
2018-04-11 23:42 | 187835.3 | 3600.0018 | 5 | 22 | 3.519767 | -2.281862 | 2.708246 | 2.281639 | 11.39011 | 8.610193
2018-04-11 23:44 | 187955.3 | 3720.001 | 5 | 22 | 3.499545 | -2.281901 | 2.708246 | 2.357692 | 11.39011 | 8.87715
2018-04-11 23:46 | 188075.3 | 3840.001 | 5 | 22 | 3.473581 | -2.281898 | 2.708246 | 2.433747 | 11.39011 | 9.142367
2018-04-11 23:48 | 188195.3 | 3960.001 | 5 | 22 | 3.435491 | -2.281896 | 2.708246 | 2.509799 | 11.39011 | 9.405199
2018-04-11 23:50 | 188315.3 | 4080.0018 | 5 | 22 | 3.369002 | -2.281904 | 2.708246 | 2.585858 | 11.39011 | 9.664271
2018-04-11 23:52 | 188435.3 | 4200.0001 | 5 | 22 | 3.209741 | -2.281864 | 2.708246 | 2.661911 | 11.39011 | 9.91538
2018-04-11 23:53 | 188501.6 | 4266.3376 | 5 | 22 | 2.999978 | -2.281877 | 2.708246 | 2.703956 | 11.39011 | 10.04656
2018-04-11 23:55 | 188621.7 | 120.0015 | 6 | 22 | 3.346485 | 0 | 2.708246 | 2.703956 | 11.39011 | 10.04656
2018-04-11 23:57 | 188741.7 | 240.0008 | 6 | 22 | 3.38323 | 0 | 2.708246 | 2.703956 | 11.39011 | 10.04656
2018-04-11 23:58 | 188801.7 | 300.0021 | 6 | 22 | 3.394258 | 0 | 2.708246 | 2.703956 | 11.39011 | 10.04656
2018-04-11 23:58 | 188801.7 | 0.0026 | 7 | 23 | 3.394297 | 0 | 0 | 0 | 0 | 0
2018-04-12 | 188921.8 | 120.0018 | 2 | 23 | 4.002367 | 4.889908 | 0.1623055 | 7.9e-11 | 0.6347855 | 2.69e-10
2018-04-12 00:02 | 189041.8 | 240.0018 | 2 | 23 | 4.043402 | 4.889914 | 0.3252916 | 7.9e-11 | 1.29055 | 2.69e-10
2018-04-12 00:04 | 189161.8 | 360.0009 | 2 | 23 | 4.080061 | 4.889927 | 0.4882731 | 7.9e-11 | 1.952581 | 2.69e-10
2018-04-12 00:06 | 189281.8 | 480.0003 | 2 | 23 | 4.111294 | 4.889875 | 0.6512496 | 7.9e-11 | 2.620169 | 2.69e-10
2018-04-12 00:08 | 189401.8 | 600.001 | 2 | 23 | 4.137995 | 4.889894 | 0.81423 | 7.9e-11 | 3.292445 | 2.69e-10
2018-04-12 00:10 | 189521.8 | 720.0011 | 2 | 23 | 4.163788 | 4.889872 | 0.9772063 | 7.9e-11 | 3.968919 | 2.69e-10
2018-04-12 00:12 | 189641.8 | 840.0008 | 2 | 23 | 4.192929 | 4.889904 | 1.140184 | 7.9e-11 | 4.64984 | 2.69e-10
2018-04-12 00:14 | 189761.8 | 960.001 | 2 | 23 | 4.200362 | 4.487314 | 1.297842 | 7.9e-11 | 5.311923 | 2.69e-10
2018-04-12 00:16 | 189881.8 | 1080.001 | 2 | 23 | 4.200392 | 3.996288 | 1.439211 | 7.9e-11 | 5.905723 | 2.69e-10
2018-04-12 00:18 | 190001.8 | 1200.0002 | 2 | 23 | 4.20038 | 3.514759 | 1.564325 | 7.9e-11 | 6.43125 | 2.69e-10
2018-04-12 00:20 | 190067.5 | 1265.7416 | 2 | 23 | 4.200355 | 3.259979 | 1.626159 | 7.9e-11 | 6.690978 | 2.69e-10
2018-04-12 00:22 | 190187.5 | 120.0002 | 3 | 23 | 4.232318 | 3.259865 | 1.734377 | 7.9e-11 | 7.147125 | 2.69e-10
2018-04-12 00:24 | 190307.5 | 240.0002 | 3 | 23 | 4.269919 | 3.259863 | 1.843029 | 7.9e-11 | 7.608985 | 2.69e-10
2018-04-12 00:26 | 190427.5 | 360.0001 | 3 | 23 | 4.311066 | 3.259865 | 1.951677 | 7.9e-11 | 8.075108 | 2.69e-10
2018-04-12 00:28 | 190547.5 | 480.0018 | 3 | 23 | 4.355261 | 3.25985 | 2.060333 | 7.9e-11 | 8.545906 | 2.69e-10
2018-04-12 00:30 | 190667.5 | 600.0007 | 3 | 23 | 4.400394 | 3.232676 | 2.168968 | 7.9e-11 | 9.021546 | 2.69e-10
2018-04-12 00:32 | 190787.5 | 720.0002 | 3 | 23 | 4.400371 | 2.656401 | 2.266379 | 7.9e-11 | 9.450192 | 2.69e-10
2018-04-12 00:34 | 190907.5 | 840.0002 | 3 | 23 | 4.400371 | 2.22315 | 2.347443 | 7.9e-11 | 9.806905 | 2.69e-10
2018-04-12 00:36 | 191027.5 | 960.0002 | 3 | 23 | 4.400368 | 1.874886 | 2.415525 | 7.9e-11 | 10.10649 | 2.69e-10
2018-04-12 00:38 | 191147.5 | 1080.0018 | 3 | 23 | 4.400357 | 1.592594 | 2.473151 | 7.9e-11 | 10.36007 | 2.69e-10
2018-04-12 00:40 | 191267.5 | 1200.0018 | 3 | 23 | 4.400359 | 1.362894 | 2.522277 | 7.9e-11 | 10.57624 | 2.69e-10
2018-04-12 00:42 | 191387.5 | 1320.0002 | 3 | 23 | 4.40033 | 1.17462 | 2.564461 | 7.9e-11 | 10.76186 | 2.69e-10
2018-04-12 00:44 | 191507.5 | 1440.0002 | 3 | 23 | 4.40035 | 1.019611 | 2.600952 | 7.9e-11 | 10.92243 | 2.69e-10
2018-04-12 00:46 | 191627.5 | 1560.0002 | 3 | 23 | 4.40032 | 0.8897686 | 2.632704 | 7.9e-11 | 11.06216 | 2.69e-10
2018-04-12 00:48 | 191747.5 | 1680.0001 | 3 | 23 | 4.400268 | 0.7807655 | 2.660511 | 7.9e-11 | 11.18452 | 2.69e-10
2018-04-12 00:50 | 191867.5 | 1800.0002 | 3 | 23 | 4.400347 | 0.6912537 | 2.685008 | 7.9e-11 | 11.29231 | 2.69e-10
2018-04-12 00:51 | 191924.9 | 1857.3568 | 3 | 23 | 4.400307 | 0.6519947 | 2.695702 | 7.9e-11 | 11.33937 | 2.69e-10
2018-04-12 00:53 | 192044.9 | 120.0002 | 4 | 23 | 4.344985 | 0 | 2.695702 | 7.9e-11 | 11.33937 | 2.69e-10
2018-04-12 00:55 | 192164.9 | 240.0002 | 4 | 23 | 4.34034 | 0 | 2.695702 | 7.9e-11 | 11.33937 | 2.69e-10
2018-04-12 00:56 | 192224.9 | 300.0031 | 4 | 23 | 4.338723 | 0 | 2.695702 | 7.9e-11 | 11.33937 | 2.69e-10
2018-04-12 00:58 | 192345 | 120.0003 | 5 | 23 | 4.135638 | -2.281892 | 2.695702 | 0.07605466 | 11.33937 | 0.3165753
2018-04-12 01:00 | 192465 | 240.0003 | 5 | 23 | 4.097967 | -2.281898 | 2.695702 | 0.1521108 | 11.33937 | 0.629665
2018-04-12 01:02 | 192585 | 360.0003 | 5 | 23 | 4.061764 | -2.281906 | 2.695702 | 0.2281651 | 11.33937 | 0.9399499
2018-04-12 01:04 | 192705 | 480.0001 | 5 | 23 | 4.026415 | -2.281912 | 2.695702 | 0.3042237 | 11.33937 | 1.247532
2018-04-12 01:06 | 192825 | 600.0017 | 5 | 23 | 3.991957 | -2.28192 | 2.695702 | 0.3802823 | 11.33937 | 1.552459
2018-04-12 01:08 | 192945 | 720.0008 | 5 | 23 | 3.958457 | -2.281908 | 2.695702 | 0.4563332 | 11.33937 | 1.854772
2018-04-12 01:10 | 193065 | 840.0002 | 5 | 23 | 3.926141 | -2.281899 | 2.695702 | 0.5323874 | 11.33937 | 2.154593
2018-04-12 01:12 | 193185 | 960.0002 | 5 | 23 | 3.895197 | -2.281929 | 2.695702 | 0.608447 | 11.33937 | 2.452027
2018-04-12 01:14 | 193305 | 1080.0009 | 5 | 23 | 3.865748 | -2.281892 | 2.695702 | 0.6844997 | 11.33937 | 2.747138
2018-04-12 01:16 | 193425 | 1200.0017 | 5 | 23 | 3.837985 | -2.281927 | 2.695702 | 0.7605577 | 11.33937 | 3.040091
2018-04-12 01:18 | 193545 | 1320.0003 | 5 | 23 | 3.812096 | -2.281901 | 2.695702 | 0.8366117 | 11.33937 | 3.33099
2018-04-12 01:20 | 193665 | 1440.0003 | 5 | 23 | 3.788003 | -2.281906 | 2.695702 | 0.9126691 | 11.33937 | 3.619999
2018-04-12 01:22 | 193785 | 1560.0002 | 5 | 23 | 3.765808 | -2.281966 | 2.695702 | 0.9887244 | 11.33937 | 3.90724
2018-04-12 01:24 | 193905 | 1680.0017 | 5 | 23 | 3.745474 | -2.281883 | 2.695702 | 1.06478 | 11.33937 | 4.192869
2018-04-12 01:26 | 194025 | 1800.0003 | 5 | 23 | 3.726493 | -2.281908 | 2.695702 | 1.140834 | 11.33937 | 4.476999
2018-04-12 01:28 | 194145 | 1920.0003 | 5 | 23 | 3.708587 | -2.281927 | 2.695702 | 1.216891 | 11.33937 | 4.759734
2018-04-12 01:30 | 194265 | 2040.0017 | 5 | 23 | 3.691673 | -2.281858 | 2.695702 | 1.292949 | 11.33937 | 5.041155
2018-04-12 01:32 | 194385 | 2160.0003 | 5 | 23 | 3.675673 | -2.281945 | 2.695702 | 1.369005 | 11.33937 | 5.321315
2018-04-12 01:34 | 194505 | 2280.0003 | 5 | 23 | 3.660676 | -2.281883 | 2.695702 | 1.445062 | 11.33937 | 5.600299
2018-04-12 01:36 | 194625 | 2400.0003 | 5 | 23 | 3.646727 | -2.281927 | 2.695702 | 1.521117 | 11.33937 | 5.878175
2018-04-12 01:38 | 194745 | 2520.0002 | 5 | 23 | 3.633707 | -2.281901 | 2.695702 | 1.597172 | 11.33937 | 6.155025
2018-04-12 01:40 | 194865 | 2640.0002 | 5 | 23 | 3.621477 | -2.281877 | 2.695702 | 1.673229 | 11.33937 | 6.430926
2018-04-12 01:42 | 194985 | 2760.0009 | 5 | 23 | 3.609788 | -2.281933 | 2.695702 | 1.749285 | 11.33937 | 6.705912
2018-04-12 01:44 | 195105 | 2880.0002 | 5 | 23 | 3.598127 | -2.281912 | 2.695702 | 1.825337 | 11.33937 | 6.980002
2018-04-12 01:46 | 195225 | 3000.0002 | 5 | 23 | 3.586296 | -2.28192 | 2.695702 | 1.901394 | 11.33937 | 7.253216
2018-04-12 01:48 | 195345 | 3120.0009 | 5 | 23 | 3.573925 | -2.28192 | 2.695702 | 1.977451 | 11.33937 | 7.525512
2018-04-12 01:50 | 195465 | 3240.0009 | 5 | 23 | 3.560856 | -2.281912 | 2.695702 | 2.053509 | 11.33937 | 7.796845
2018-04-12 01:52 | 195585 | 3360.0004 | 5 | 23 | 3.547354 | -2.281887 | 2.695702 | 2.129565 | 11.33937 | 8.067161
2018-04-12 01:54 | 195705 | 3480.0003 | 5 | 23 | 3.532979 | -2.281856 | 2.695702 | 2.205619 | 11.33937 | 8.336411
2018-04-12 01:56 | 195825 | 3600.0009 | 5 | 23 | 3.516699 | -2.281885 | 2.695702 | 2.281676 | 11.33937 | 8.60452
2018-04-12 01:58 | 195945 | 3720.0003 | 5 | 23 | 3.495578 | -2.281919 | 2.695702 | 2.357731 | 11.33937 | 8.871215
2018-04-12 02:00 | 196065 | 3840.0002 | 5 | 23 | 3.468165 | -2.281864 | 2.695702 | 2.433786 | 11.33937 | 9.136084
2018-04-12 02:02 | 196185 | 3960.0003 | 5 | 23 | 3.427027 | -2.281885 | 2.695702 | 2.509844 | 11.33937 | 9.39842
2018-04-12 02:04 | 196305 | 4080.0003 | 5 | 23 | 3.351192 | -2.281885 | 2.695702 | 2.585898 | 11.33937 | 9.656553
2018-04-12 02:06 | 196425 | 4200.0018 | 5 | 23 | 3.162499 | -2.281881 | 2.695702 | 2.661956 | 11.33937 | 9.90543
2018-04-12 02:06 | 196471.1 | 4246.0848 | 5 | 23 | 2.999973 | -2.281862 | 2.695702 | 2.691164 | 11.33937 | 9.995694
2018-04-12 02:08 | 196591.1 | 119.9998 | 6 | 23 | 3.351296 | 0 | 2.695702 | 2.691164 | 11.33937 | 9.995694
2018-04-12 02:10 | 196711.1 | 240.0014 | 6 | 23 | 3.388985 | 0 | 2.695702 | 2.691164 | 11.33937 | 9.995694
2018-04-12 02:11 | 196771.1 | 300.002 | 6 | 23 | 3.400334 | 0 | 2.695702 | 2.691164 | 11.33937 | 9.995694
2018-04-12 02:11 | 196771.1 | 0.0048 | 7 | 24 | 3.400461 | 0 | 0 | 0 | 0 | 0
2018-04-12 02:13 | 196891.2 | 120.0001 | 2 | 24 | 4.003726 | 4.889931 | 0.162298 | 0 | 0.6353512 | 0
2018-04-12 02:15 | 197011.2 | 240.0001 | 2 | 24 | 4.044834 | 4.889944 | 0.325273 | 0 | 1.291297 | 0
2018-04-12 02:17 | 197131.2 | 360.0019 | 2 | 24 | 4.081604 | 4.889894 | 0.4882553 | 0 | 1.953571 | 0
2018-04-12 02:19 | 197251.2 | 480.0019 | 2 | 24 | 4.112831 | 4.889917 | 0.6512409 | 0 | 2.621452 | 0
2018-04-12 02:21 | 197371.2 | 600.0002 | 2 | 24 | 4.139454 | 4.889889 | 0.8142177 | 0 | 3.293955 | 0
2018-04-12 02:23 | 197491.2 | 720.0027 | 2 | 24 | 4.165352 | 4.889874 | 0.9772022 | 0 | 3.970704 | 0
2018-04-12 02:25 | 197611.2 | 840.0002 | 2 | 24 | 4.194832 | 4.889874 | 1.140178 | 0 | 4.651894 | 0
2018-04-12 02:27 | 197731.2 | 960.0018 | 2 | 24 | 4.200393 | 4.46007 | 1.297019 | 0 | 5.310607 | 0
2018-04-12 02:29 | 197851.2 | 1080.0019 | 2 | 24 | 4.200387 | 3.968609 | 1.437451 | 0 | 5.900477 | 0
2018-04-12 02:31 | 197971.2 | 1200.0011 | 2 | 24 | 4.20038 | 3.486622 | 1.561628 | 0 | 6.422067 | 0
2018-04-12 02:32 | 198030.2 | 1258.9432 | 2 | 24 | 4.20039 | 3.259998 | 1.616838 | 0 | 6.653969 | 0
2018-04-12 02:34 | 198150.2 | 120.0001 | 3 | 24 | 4.232584 | 3.25983 | 1.725053 | 0 | 7.110124 | 0
2018-04-12 02:36 | 198270.2 | 240.0005 | 3 | 24 | 4.270474 | 3.259827 | 1.833705 | 0 | 7.572028 | 0
2018-04-12 02:38 | 198390.2 | 360.0002 | 3 | 24 | 4.311972 | 3.260136 | 1.942363 | 0 | 8.038273 | 0
2018-04-12 02:40 | 198510.2 | 480.0018 | 3 | 24 | 4.356515 | 3.260098 | 2.051024 | 0 | 8.509214 | 0
2018-04-12 02:42 | 198630.2 | 600.0011 | 3 | 24 | 4.400404 | 3.204042 | 2.159618 | 0 | 8.984821 | 0
2018-04-12 02:44 | 198750.2 | 720.002 | 3 | 24 | 4.4004 | 2.640053 | 2.25639 | 0 | 9.410654 | 0
2018-04-12 02:46 | 198870.2 | 840.0013 | 3 | 24 | 4.400376 | 2.210413 | 2.336945 | 0 | 9.765127 | 0
2018-04-12 02:48 | 198990.2 | 960.0002 | 3 | 24 | 4.40037 | 1.864117 | 2.404631 | 0 | 10.06297 | 0
2018-04-12 02:50 | 199110.2 | 1080.0001 | 3 | 24 | 4.40038 | 1.583895 | 2.461922 | 0 | 10.31507 | 0
2018-04-12 02:52 | 199230.2 | 1200.0002 | 3 | 24 | 4.400339 | 1.355394 | 2.510766 | 0 | 10.53 | 0
2018-04-12 02:54 | 199350.2 | 1320.001 | 3 | 24 | 4.400329 | 1.168066 | 2.552728 | 0 | 10.71465 | 0
2018-04-12 02:56 | 199470.2 | 1440.0011 | 3 | 24 | 4.400363 | 1.014519 | 2.589013 | 0 | 10.87432 | 0
2018-04-12 02:58 | 199590.2 | 1560.0019 | 3 | 24 | 4.400342 | 0.8863468 | 2.62061 | 0 | 11.01336 | 0
2018-04-12 03:00 | 199710.2 | 1680.0013 | 3 | 24 | 4.400316 | 0.7785187 | 2.648299 | 0 | 11.1352 | 0
2018-04-12 03:02 | 199830.2 | 1800.0003 | 3 | 24 | 4.400321 | 0.6882534 | 2.672699 | 0 | 11.24256 | 0
2018-04-12 03:03 | 199883.3 | 1853.0881 | 3 | 24 | 4.4003 | 0.6519966 | 2.682579 | 0 | 11.28604 | 0
2018-04-12 03:05 | 200003.3 | 120.0017 | 4 | 24 | 4.344651 | 0 | 2.682579 | 0 | 11.28604 | 0
2018-04-12 03:07 | 200123.3 | 240.001 | 4 | 24 | 4.339933 | 0 | 2.682579 | 0 | 11.28604 | 0
2018-04-12 03:08 | 200183.3 | 300.0031 | 4 | 24 | 4.338278 | 0 | 2.682579 | 0 | 11.28604 | 0
2018-04-12 03:10 | 200303.4 | 120.001 | 5 | 24 | 4.134113 | -2.281943 | 2.682579 | 0.0760532 | 11.28604 | 0.3164708
2018-04-12 03:12 | 200423.4 | 240.001 | 5 | 24 | 4.09601 | -2.281941 | 2.682579 | 0.1521086 | 11.28604 | 0.629427
2018-04-12 03:14 | 200543.4 | 360.0019 | 5 | 24 | 4.059488 | -2.281994 | 2.682579 | 0.228166 | 11.28604 | 0.9395638
2018-04-12 03:16 | 200663.4 | 480.0019 | 5 | 24 | 4.023899 | -2.281943 | 2.682579 | 0.3042253 | 11.28604 | 1.246967
2018-04-12 03:18 | 200783.4 | 600.0002 | 5 | 24 | 3.98908 | -2.281922 | 2.682579 | 0.380282 | 11.28604 | 1.551681
2018-04-12 03:20 | 200903.4 | 720.001 | 5 | 24 | 3.955364 | -2.281935 | 2.682579 | 0.4563392 | 11.28604 | 1.853791
2018-04-12 03:22 | 201023.4 | 840.0019 | 5 | 24 | 3.922925 | -2.281938 | 2.682579 | 0.5323976 | 11.28604 | 2.153388
2018-04-12 03:24 | 201143.4 | 960.0003 | 5 | 24 | 3.891881 | -2.281962 | 2.682579 | 0.6084548 | 11.28604 | 2.450565
2018-04-12 03:26 | 201263.4 | 1080.001 | 5 | 24 | 3.862388 | -2.28191 | 2.682579 | 0.6845109 | 11.28604 | 2.745435
2018-04-12 03:28 | 201383.4 | 1200.0002 | 5 | 24 | 3.834685 | -2.281898 | 2.682579 | 0.7605638 | 11.28604 | 3.038115
2018-04-12 03:30 | 201503.4 | 1320.0018 | 5 | 24 | 3.808853 | -2.281912 | 2.682579 | 0.8366166 | 11.28604 | 3.32876
2018-04-12 03:32 | 201623.4 | 1440.001 | 5 | 24 | 3.784853 | -2.28191 | 2.682579 | 0.9126707 | 11.28604 | 3.617515
2018-04-12 03:34 | 201743.4 | 1560.0018 | 5 | 24 | 3.762796 | -2.281917 | 2.682579 | 0.988726 | 11.28604 | 3.904521
2018-04-12 03:36 | 201863.4 | 1680.001 | 5 | 24 | 3.742561 | -2.281896 | 2.682579 | 1.064785 | 11.28604 | 4.189935
2018-04-12 03:38 | 201983.4 | 1800.0011 | 5 | 24 | 3.723631 | -2.281837 | 2.682579 | 1.140839 | 11.28604 | 4.473847
2018-04-12 03:40 | 202103.4 | 1920.0018 | 5 | 24 | 3.705831 | -2.281899 | 2.682579 | 1.216897 | 11.28604 | 4.756371
2018-04-12 03:42 | 202223.4 | 2040.0018 | 5 | 24 | 3.689018 | -2.281924 | 2.682579 | 1.292952 | 11.28604 | 5.037573
2018-04-12 03:44 | 202343.4 | 2160.001 | 5 | 24 | 3.673113 | -2.281933 | 2.682579 | 1.369007 | 11.28604 | 5.317531
2018-04-12 03:46 | 202463.4 | 2280.0019 | 5 | 24 | 3.658252 | -2.28196 | 2.682579 | 1.445063 | 11.28604 | 5.596322
2018-04-12 03:48 | 202583.4 | 2400.0018 | 5 | 24 | 3.64441 | -2.28191 | 2.682579 | 1.521122 | 11.28604 | 5.874031
2018-04-12 03:50 | 202703.4 | 2520.001 | 5 | 24 | 3.631492 | -2.281912 | 2.682579 | 1.597176 | 11.28604 | 6.150705
2018-04-12 03:52 | 202823.4 | 2640.0018 | 5 | 24 | 3.619374 | -2.28186 | 2.682579 | 1.673233 | 11.28604 | 6.426439
2018-04-12 03:54 | 202943.4 | 2760.001 | 5 | 24 | 3.607663 | -2.281887 | 2.682579 | 1.74929 | 11.28604 | 6.701273
2018-04-12 03:56 | 203063.4 | 2880.0009 | 5 | 24 | 3.596005 | -2.281889 | 2.682579 | 1.825345 | 11.28604 | 6.975212
2018-04-12 03:58 | 203183.4 | 3000.0003 | 5 | 24 | 3.584106 | -2.281924 | 2.682579 | 1.901403 | 11.28604 | 7.248262
2018-04-12 04:00 | 203303.4 | 3120.0018 | 5 | 24 | 3.571621 | -2.281892 | 2.682579 | 1.977459 | 11.28604 | 7.520385
2018-04-12 04:02 | 203423.4 | 3240.0018 | 5 | 24 | 3.558518 | -2.281908 | 2.682579 | 2.053514 | 11.28604 | 7.791529
2018-04-12 04:04 | 203543.4 | 3360.0018 | 5 | 24 | 3.544879 | -2.281864 | 2.682579 | 2.12957 | 11.28604 | 8.061663
2018-04-12 04:06 | 203663.4 | 3480.0002 | 5 | 24 | 3.530247 | -2.281878 | 2.682579 | 2.205625 | 11.28604 | 8.330722
2018-04-12 04:08 | 203783.4 | 3600.001 | 5 | 24 | 3.513319 | -2.281892 | 2.682579 | 2.281678 | 11.28604 | 8.598587
2018-04-12 04:10 | 203903.4 | 3720.0002 | 5 | 24 | 3.491133 | -2.281839 | 2.682579 | 2.357735 | 11.28604 | 8.86499
2018-04-12 04:12 | 204023.4 | 3840 | 5 | 24 | 3.461998 | -2.281868 | 2.682579 | 2.433789 | 11.28604 | 9.129463
2018-04-12 04:14 | 204143.4 | 3960.0002 | 5 | 24 | 3.417029 | -2.281873 | 2.682579 | 2.509846 | 11.28604 | 9.391201
2018-04-12 04:16 | 204263.4 | 4080.001 | 5 | 24 | 3.329211 | -2.281901 | 2.682579 | 2.5859 | 11.28604 | 9.648212
2018-04-12 04:18 | 204383.4 | 4200.0018 | 5 | 24 | 3.100632 | -2.281866 | 2.682579 | 2.661955 | 11.28604 | 9.894265
2018-04-12 04:19 | 204408.3 | 4224.8904 | 5 | 24 | 2.999979 | -2.281854 | 2.682579 | 2.677733 | 11.28604 | 9.942448
2018-04-12 04:21 | 204528.4 | 120.0002 | 6 | 24 | 3.356758 | 0 | 2.682579 | 2.677733 | 11.28604 | 9.942448
2018-04-12 04:23 | 204648.4 | 240.0002 | 6 | 24 | 3.395358 | 0 | 2.682579 | 2.677733 | 11.28604 | 9.942448
2018-04-12 04:24 | 204708.4 | 300.0007 | 6 | 24 | 3.406994 | 0 | 2.682579 | 2.677733 | 11.28604 | 9.942448
2018-04-12 04:24 | 204708.4 | 0.0025 | 7 | 25 | 3.407043 | 0 | 0 | 0 | 0 | 0
2018-04-12 04:26 | 204828.4 | 120.0002 | 2 | 25 | 4.00579 | 4.889919 | 0.1622959 | 0 | 0.6360728 | 0
2018-04-12 04:28 | 204948.4 | 240.0002 | 2 | 25 | 4.046841 | 4.88991 | 0.3252748 | 0 | 1.292362 | 0
2018-04-12 04:30 | 205068.4 | 360.0002 | 2 | 25 | 4.083548 | 4.8899 | 0.488256 | 0 | 1.954955 | 0
2018-04-12 04:32 | 205188.4 | 480.0034 | 2 | 25 | 4.114659 | 4.88994 | 0.6512386 | 0 | 2.623127 | 0
2018-04-12 04:34 | 205308.4 | 600.0002 | 2 | 25 | 4.141191 | 4.889927 | 0.8142135 | 0 | 3.29591 | 0
2018-04-12 04:36 | 205428.4 | 720.0002 | 2 | 25 | 4.167334 | 4.889933 | 0.9771952 | 0 | 3.972952 | 0
2018-04-12 04:38 | 205548.4 | 840.0026 | 2 | 25 | 4.197051 | 4.889872 | 1.140175 | 0 | 4.654495 | 0
2018-04-12 04:40 | 205668.4 | 960.0002 | 2 | 25 | 4.200379 | 4.424673 | 1.295962 | 0 | 5.308835 | 0
2018-04-12 04:42 | 205788.4 | 1080.0001 | 2 | 25 | 4.200387 | 3.934353 | 1.435262 | 0 | 5.893948 | 0
2018-04-12 04:44 | 205908.4 | 1200.0003 | 2 | 25 | 4.200377 | 3.454628 | 1.558351 | 0 | 6.410968 | 0
2018-04-12 04:44 | 205959.2 | 1250.7744 | 2 | 25 | 4.200378 | 3.259985 | 1.605693 | 0 | 6.609819 | 0
2018-04-12 04:46 | 206079.3 | 120.0014 | 3 | 25 | 4.232519 | 3.259846 | 1.713904 | 0 | 7.065954 | 0
2018-04-12 04:48 | 206199.3 | 240.0019 | 3 | 25 | 4.270626 | 3.259853 | 1.822553 | 0 | 7.527848 | 0
2018-04-12 04:50 | 206319.3 | 360.0009 | 3 | 25 | 4.31234 | 3.260208 | 1.931203 | 0 | 7.994086 | 0
2018-04-12 04:52 | 206439.3 | 480.0018 | 3 | 25 | 4.357171 | 3.260187 | 2.039855 | 0 | 8.465044 | 0
2018-04-12 04:54 | 206559.3 | 600.001 | 3 | 25 | 4.400403 | 3.189905 | 2.148406 | 0 | 8.940538 | 0
2018-04-12 04:56 | 206679.3 | 720.001 | 3 | 25 | 4.400367 | 2.630718 | 2.244811 | 0 | 9.364758 | 0
2018-04-12 04:58 | 206799.3 | 840.001 | 3 | 25 | 4.400357 | 2.203852 | 2.325126 | 0 | 9.718177 | 0
2018-04-12 05:00 | 206919.3 | 960.0013 | 3 | 25 | 4.400376 | 1.858557 | 2.392618 | 0 | 10.01517 | 0
2018-04-12 05:02 | 207039.3 | 1080.001 | 3 | 25 | 4.40035 | 1.578575 | 2.449734 | 0 | 10.2665 | 0
2018-04-12 05:04 | 207159.3 | 1200.0019 | 3 | 25 | 4.400358 | 1.351576 | 2.498435 | 0 | 10.4808 | 0
2018-04-12 05:06 | 207279.3 | 1320.0019 | 3 | 25 | 4.400349 | 1.16552 | 2.540276 | 0 | 10.66491 | 0
2018-04-12 05:08 | 207399.2 | 1440.0003 | 3 | 25 | 4.40034 | 1.011213 | 2.576465 | 0 | 10.82416 | 0
2018-04-12 05:10 | 207519.3 | 1560.0011 | 3 | 25 | 4.40031 | 0.8831844 | 2.607974 | 0 | 10.9628 | 0
2018-04-12 05:12 | 207639.2 | 1680.0003 | 3 | 25 | 4.400338 | 0.7770367 | 2.635592 | 0 | 11.08433 | 0
2018-04-12 05:14 | 207759.3 | 1800.0019 | 3 | 25 | 4.400294 | 0.6861191 | 2.659936 | 0 | 11.19145 | 0
2018-04-12 05:15 | 207811.6 | 1852.3193 | 3 | 25 | 4.400339 | 0.6519966 | 2.669654 | 0 | 11.23422 | 0
2018-04-12 05:17 | 207931.6 | 120.0008 | 4 | 25 | 4.344418 | 0 | 2.669654 | 0 | 11.23422 | 0
2018-04-12 05:19 | 208051.6 | 239.9998 | 4 | 25 | 4.339616 | 0 | 2.669654 | 0 | 11.23422 | 0
2018-04-12 05:20 | 208111.6 | 300.0032 | 4 | 25 | 4.337916 | 0 | 2.669654 | 0 | 11.23422 | 0
2018-04-12 05:22 | 208231.7 | 120.0004 | 5 | 25 | 4.132662 | -2.281929 | 2.669654 | 0.07604948 | 11.23422 | 0.3163628
2018-04-12 05:24 | 208351.7 | 240.0004 | 5 | 25 | 4.094232 | -2.281901 | 2.669654 | 0.1521033 | 11.23422 | 0.6291887
2018-04-12 05:26 | 208471.7 | 360.0012 | 5 | 25 | 4.057351 | -2.281908 | 2.669654 | 0.228164 | 11.23422 | 0.9391904
2018-04-12 05:28 | 208591.7 | 480.0015 | 5 | 25 | 4.021461 | -2.281919 | 2.669654 | 0.3042182 | 11.23422 | 1.246399
2018-04-12 05:30 | 208711.7 | 600.0002 | 5 | 25 | 3.986497 | -2.281919 | 2.669654 | 0.3802747 | 11.23422 | 1.550921
2018-04-12 05:32 | 208831.7 | 720.0009 | 5 | 25 | 3.952603 | -2.28191 | 2.669654 | 0.4563324 | 11.23422 | 1.852829
2018-04-12 05:34 | 208951.7 | 840.002 | 5 | 25 | 3.919961 | -2.28192 | 2.669654 | 0.5323895 | 11.23422 | 2.152201
2018-04-12 05:36 | 209071.7 | 960.0003 | 5 | 25 | 3.8888 | -2.281894 | 2.669654 | 0.6084406 | 11.23422 | 2.449125
2018-04-12 05:38 | 209191.7 | 1080.0014 | 5 | 25 | 3.85924 | -2.281894 | 2.669654 | 0.6844965 | 11.23422 | 2.743756
2018-04-12 05:40 | 209311.7 | 1200.0012 | 5 | 25 | 3.831522 | -2.281892 | 2.669654 | 0.7605518 | 11.23422 | 3.036205
2018-04-12 05:42 | 209431.7 | 1320.0004 | 5 | 25 | 3.80576 | -2.281885 | 2.669654 | 0.8366039 | 11.23422 | 3.32661
2018-04-12 05:44 | 209551.7 | 1440.0005 | 5 | 25 | 3.781885 | -2.281898 | 2.669654 | 0.912663 | 11.23422 | 3.615154
2018-04-12 05:46 | 209671.7 | 1560.001 | 5 | 25 | 3.759952 | -2.281856 | 2.669654 | 0.9887159 | 11.23422 | 3.901931
2018-04-12 05:48 | 209791.7 | 1680.0011 | 5 | 25 | 3.739774 | -2.281892 | 2.669654 | 1.064776 | 11.23422 | 4.187136
2018-04-12 05:50 | 209911.7 | 1800.0004 | 5 | 25 | 3.720961 | -2.281927 | 2.669654 | 1.14083 | 11.23422 | 4.470837
2018-04-12 05:52 | 210031.7 | 1920.0011 | 5 | 25 | 3.703249 | -2.281892 | 2.669654 | 1.216887 | 11.23422 | 4.753164
2018-04-12 05:54 | 210151.7 | 2040.0004 | 5 | 25 | 3.68651 | -2.281924 | 2.669654 | 1.292943 | 11.23422 | 5.034175
2018-04-12 05:56 | 210271.7 | 2160.0019 | 5 | 25 | 3.670746 | -2.281866 | 2.669654 | 1.368998 | 11.23422 | 5.313949
2018-04-12 05:58 | 210391.7 | 2280.0011 | 5 | 25 | 3.656043 | -2.281889 | 2.669654 | 1.445051 | 11.23422 | 5.592554
2018-04-12 06:00 | 210511.7 | 2400.0011 | 5 | 25 | 3.642305 | -2.281887 | 2.669654 | 1.521109 | 11.23422 | 5.870093
2018-04-12 06:02 | 210631.7 | 2520.0013 | 5 | 25 | 3.629501 | -2.281924 | 2.669654 | 1.597164 | 11.23422 | 6.146617
2018-04-12 06:04 | 210751.7 | 2640.0003 | 5 | 25 | 3.617413 | -2.28192 | 2.669654 | 1.673217 | 11.23422 | 6.422188
2018-04-12 06:06 | 210871.7 | 2760.0019 | 5 | 25 | 3.605772 | -2.281873 | 2.669654 | 1.749272 | 11.23422 | 6.696866
2018-04-12 06:08 | 210991.7 | 2880.0019 | 5 | 25 | 3.594076 | -2.281871 | 2.669654 | 1.825325 | 11.23422 | 6.970654
2018-04-12 06:10 | 211111.7 | 3000.002 | 5 | 25 | 3.582142 | -2.281922 | 2.669654 | 1.901385 | 11.23422 | 7.243568
2018-04-12 06:12 | 211231.7 | 3120.0011 | 5 | 25 | 3.56955 | -2.281931 | 2.669654 | 1.977439 | 11.23422 | 7.515532
2018-04-12 06:14 | 211351.7 | 3240.002 | 5 | 25 | 3.556391 | -2.281878 | 2.669654 | 2.053494 | 11.23422 | 7.786516
2018-04-12 06:16 | 211471.7 | 3360.0003 | 5 | 25 | 3.542632 | -2.281908 | 2.669654 | 2.129551 | 11.23422 | 8.056486
2018-04-12 06:18 | 211591.7 | 3480.0019 | 5 | 25 | 3.527705 | -2.281885 | 2.669654 | 2.205607 | 11.23422 | 8.325367
2018-04-12 06:20 | 211711.7 | 3600.0011 | 5 | 25 | 3.51006 | -2.281887 | 2.669654 | 2.281663 | 11.23422 | 8.593025
2018-04-12 06:22 | 211831.7 | 3720.0011 | 5 | 25 | 3.486938 | -2.281894 | 2.669654 | 2.357718 | 11.23422 | 8.859139
2018-04-12 06:24 | 211951.7 | 3840.0019 | 5 | 25 | 3.455893 | -2.281885 | 2.669654 | 2.43377 | 11.23422 | 9.123225
2018-04-12 06:26 | 212071.7 | 3960.0019 | 5 | 25 | 3.406794 | -2.281889 | 2.669654 | 2.509825 | 11.23422 | 9.384356
2018-04-12 06:28 | 212191.7 | 4080.0011 | 5 | 25 | 3.305255 | -2.281889 | 2.669654 | 2.585881 | 11.23422 | 9.64017
2018-04-12 06:30 | 212311.7 | 4200.0004 | 5 | 25 | 3.024671 | -2.281875 | 2.669654 | 2.661934 | 11.23422 | 9.883026
2018-04-12 06:30 | 212316.9 | 4205.1546 | 5 | 25 | 2.999986 | -2.281878 | 2.669654 | 2.665201 | 11.23422 | 9.892869
2018-04-12 06:32 | 212436.9 | 120.0009 | 6 | 25 | 3.361244 | 0 | 2.669654 | 2.665201 | 11.23422 | 9.892869
2018-04-12 06:34 | 212556.9 | 240.0017 | 6 | 25 | 3.400661 | 0 | 2.669654 | 2.665201 | 11.23422 | 9.892869
2018-04-12 06:35 | 212616.9 | 300.0023 | 6 | 25 | 3.412581 | 0 | 2.669654 | 2.665201 | 11.23422 | 9.892869
2018-04-12 06:35 | 212616.9 | 0.0024 | 7 | 26 | 3.412553 | 0 | 0 | 0 | 0 | 0
2018-04-12 06:37 | 212737 | 120.0002 | 2 | 26 | 4.007072 | 4.889936 | 0.1623044 | 0 | 0.6366603 | 0
2018-04-12 06:39 | 212857 | 240.0002 | 2 | 26 | 4.048333 | 4.889961 | 0.3252856 | 0 | 1.293185 | 0
2018-04-12 06:41 | 212977 | 360.0011 | 2 | 26 | 4.085067 | 4.889921 | 0.4882692 | 0 | 1.956039 | 0
2018-04-12 06:43 | 213097 | 480.0002 | 2 | 26 | 4.115875 | 4.88995 | 0.6512495 | 0 | 2.624426 | 0
2018-04-12 06:45 | 213217 | 600.0018 | 2 | 26 | 4.142309 | 4.889912 | 0.8142318 | 0 | 3.297431 | 0
2018-04-12 06:47 | 213337 | 720.0026 | 2 | 26 | 4.16864 | 4.889915 | 0.9772159 | 0 | 3.974679 | 0
2018-04-12 06:49 | 213457 | 840.0002 | 2 | 26 | 4.198492 | 4.889936 | 1.140192 | 0 | 4.656436 | 0
2018-04-12 06:51 | 213577 | 960.0002 | 2 | 26 | 4.200392 | 4.402552 | 1.295301 | 0 | 5.307944 | 0
2018-04-12 06:53 | 213697 | 1080.0003 | 2 | 26 | 4.2004 | 3.909046 | 1.433782 | 0 | 5.889614 | 0
2018-04-12 06:55 | 213817 | 1200.001 | 2 | 26 | 4.200393 | 3.430056 | 1.55602 | 0 | 6.403061 | 0
2018-04-12 06:56 | 213861.3 | 1244.2679 | 2 | 26 | 4.200378 | 3.259993 | 1.597142 | 0 | 6.57579 | 0
2018-04-12 06:58 | 213981.3 | 120.0002 | 3 | 26 | 4.232875 | 3.259834 | 1.705355 | 0 | 7.03195 | 0
2018-04-12 07:00 | 214101.3 | 240.001 | 3 | 26 | 4.271099 | 3.25985 | 1.814005 | 0 | 7.493898 | 0
2018-04-12 07:02 | 214221.3 | 360.0002 | 3 | 26 | 4.312864 | 3.259865 | 1.922658 | 0 | 7.960202 | 0
2018-04-12 07:04 | 214341.3 | 480.0002 | 3 | 26 | 4.357962 | 3.260149 | 2.031316 | 0 | 8.431251 | 0
2018-04-12 07:06 | 214461.3 | 600.0018 | 3 | 26 | 4.400404 | 3.1714 | 2.139809 | 0 | 8.90659 | 0
2018-04-12 07:08 | 214581.3 | 720.0002 | 3 | 26 | 4.400396 | 2.617243 | 2.235709 | 0 | 9.32859 | 0
2018-04-12 07:10 | 214701.3 | 840.001 | 3 | 26 | 4.400367 | 2.190647 | 2.315563 | 0 | 9.679976 | 0
2018-04-12 07:12 | 214821.3 | 960.0006 | 3 | 26 | 4.400378 | 1.847944 | 2.382657 | 0 | 9.975214 | 0
2018-04-12 07:14 | 214941.3 | 1080.0002 | 3 | 26 | 4.400338 | 1.569448 | 2.439447 | 0 | 10.22511 | 0
2018-04-12 07:16 | 215061.3 | 1200.0009 | 3 | 26 | 4.400377 | 1.34446 | 2.487875 | 0 | 10.43821 | 0
2018-04-12 07:18 | 215181.3 | 1320.0018 | 3 | 26 | 4.400334 | 1.158211 | 2.529476 | 0 | 10.62127 | 0
2018-04-12 07:20 | 215301.3 | 1440.0009 | 3 | 26 | 4.400322 | 1.004974 | 2.565452 | 0 | 10.77958 | 0
2018-04-12 07:22 | 215421.3 | 1560.0018 | 3 | 26 | 4.400364 | 0.8788586 | 2.596777 | 0 | 10.91742 | 0
2018-04-12 07:24 | 215541.3 | 1680.0002 | 3 | 26 | 4.400327 | 0.7726154 | 2.624244 | 0 | 11.03828 | 0
2018-04-12 07:26 | 215661.3 | 1800.0002 | 3 | 26 | 4.400301 | 0.6834126 | 2.648472 | 0 | 11.14489 | 0
2018-04-12 07:27 | 215709 | 1847.7359 | 3 | 26 | 4.400321 | 0.6519928 | 2.657323 | 0 | 11.18384 | 0
2018-04-12 07:29 | 215829.1 | 120.0003 | 4 | 26 | 4.344083 | 0 | 2.657323 | 0 | 11.18384 | 0
2018-04-12 07:31 | 215949.1 | 240.0002 | 4 | 26 | 4.339205 | 0 | 2.657323 | 0 | 11.18384 | 0
2018-04-12 07:32 | 216009.1 | 300.0016 | 4 | 26 | 4.337485 | 0 | 2.657323 | 0 | 11.18384 | 0
2018-04-12 07:34 | 216129.2 | 120.0002 | 5 | 26 | 4.131335 | -2.281917 | 2.657323 | 0.07605403 | 11.18384 | 0.3163002
2018-04-12 07:36 | 216249.2 | 240.001 | 5 | 26 | 4.092514 | -2.281892 | 2.657323 | 0.1521104 | 11.18384 | 0.6290187
2018-04-12 07:38 | 216369.2 | 360.001 | 5 | 26 | 4.055292 | -2.281922 | 2.657323 | 0.2281674 | 11.18384 | 0.9388602
2018-04-12 07:40 | 216489.2 | 480.0017 | 5 | 26 | 4.019048 | -2.281877 | 2.657323 | 0.3042227 | 11.18384 | 1.245902
2018-04-12 07:42 | 216609.2 | 600.0001 | 5 | 26 | 3.983931 | -2.281896 | 2.657323 | 0.3802779 | 11.18384 | 1.550228
2018-04-12 07:44 | 216729.2 | 720.0007 | 5 | 26 | 3.949851 | -2.281883 | 2.657323 | 0.456332 | 11.18384 | 1.85192
2018-04-12 07:46 | 216849.2 | 840.0002 | 5 | 26 | 3.91711 | -2.281837 | 2.657323 | 0.5323889 | 11.18384 | 2.151081
2018-04-12 07:48 | 216969.2 | 960.001 | 5 | 26 | 3.885792 | -2.281896 | 2.657323 | 0.6084456 | 11.18384 | 2.447803
2018-04-12 07:50 | 217089.2 | 1080.0017 | 5 | 26 | 3.85621 | -2.281898 | 2.657323 | 0.6845002 | 11.18384 | 2.742198
2018-04-12 07:52 | 217209.2 | 1200.0002 | 5 | 26 | 3.828501 | -2.281887 | 2.657323 | 0.7605535 | 11.18384 | 3.03441
2018-04-12 07:54 | 217329.2 | 1320.001 | 5 | 26 | 3.802799 | -2.281873 | 2.657323 | 0.8366093 | 11.18384 | 3.3246
2018-04-12 07:56 | 217449.2 | 1440.0012 | 5 | 26 | 3.778947 | -2.281873 | 2.657323 | 0.9126612 | 11.18384 | 3.612889
2018-04-12 07:58 | 217569.2 | 1560.0004 | 5 | 26 | 3.757166 | -2.281885 | 2.657323 | 0.9887156 | 11.18384 | 3.899454
2018-04-12 08:00 | 217689.2 | 1680.0009 | 5 | 26 | 3.737085 | -2.281889 | 2.657323 | 1.064772 | 11.18384 | 4.184436
2018-04-12 08:02 | 217809.2 | 1800.0016 | 5 | 26 | 3.71834 | -2.281873 | 2.657323 | 1.140827 | 11.18384 | 4.467941
2018-04-12 08:04 | 217929.2 | 1920.0016 | 5 | 26 | 3.700723 | -2.281868 | 2.657323 | 1.216877 | 11.18384 | 4.750045
2018-04-12 08:06 | 218049.2 | 2040.0016 | 5 | 26 | 3.684099 | -2.281885 | 2.657323 | 1.292932 | 11.18384 | 5.030867
2018-04-12 08:08 | 218169.2 | 2160.0009 | 5 | 26 | 3.66842 | -2.281843 | 2.657323 | 1.368984 | 11.18384 | 5.310447
2018-04-12 08:10 | 218289.2 | 2280.0016 | 5 | 26 | 3.653804 | -2.281858 | 2.657323 | 1.44504 | 11.18384 | 5.588888
2018-04-12 08:12 | 218409.2 | 2400.0007 | 5 | 26 | 3.640179 | -2.281837 | 2.657323 | 1.521092 | 11.18384 | 5.866246
2018-04-12 08:14 | 218529.2 | 2520.0009 | 5 | 26 | 3.62749 | -2.281829 | 2.657323 | 1.597148 | 11.18384 | 6.142614
2018-04-12 08:16 | 218649.2 | 2640.0025 | 5 | 26 | 3.615513 | -2.281866 | 2.657323 | 1.673201 | 11.18384 | 6.418036
2018-04-12 08:18 | 218769.2 | 2760.0009 | 5 | 26 | 3.603859 | -2.281862 | 2.657323 | 1.749254 | 11.18384 | 6.692564
2018-04-12 08:20 | 218889.2 | 2880.0009 | 5 | 26 | 3.592192 | -2.281848 | 2.657323 | 1.825307 | 11.18384 | 6.966202
2018-04-12 08:22 | 219009.2 | 3000.0017 | 5 | 26 | 3.580125 | -2.281877 | 2.657323 | 1.901363 | 11.18384 | 7.238955
2018-04-12 08:24 | 219129.2 | 3120.0009 | 5 | 26 | 3.567456 | -2.281868 | 2.657323 | 1.977419 | 11.18384 | 7.510768
2018-04-12 08:26 | 219249.2 | 3240.0003 | 5 | 26 | 3.55421 | -2.281848 | 2.657323 | 2.053473 | 11.18384 | 7.781585
2018-04-12 08:28 | 219369.2 | 3360.0011 | 5 | 26 | 3.540312 | -2.281896 | 2.657323 | 2.129528 | 11.18384 | 8.05138
2018-04-12 08:30 | 219489.2 | 3480.0003 | 5 | 26 | 3.525164 | -2.281873 | 2.657323 | 2.205585 | 11.18384 | 8.320079
2018-04-12 08:32 | 219609.2 | 3600.0012 | 5 | 26 | 3.50673 | -2.281856 | 2.657323 | 2.281639 | 11.18384 | 8.587516
2018-04-12 08:34 | 219729.2 | 3720.0011 | 5 | 26 | 3.482658 | -2.281845 | 2.657323 | 2.357694 | 11.18384 | 8.853341
2018-04-12 08:36 | 219849.2 | 3840.0003 | 5 | 26 | 3.449528 | -2.281848 | 2.657323 | 2.433748 | 11.18384 | 9.11704
2018-04-12 08:38 | 219969.2 | 3960.0002 | 5 | 26 | 3.3959 | -2.281881 | 2.657323 | 2.509805 | 11.18384 | 9.377555
2018-04-12 08:40 | 220089.2 | 4080.0003 | 5 | 26 | 3.278827 | -2.281866 | 2.657323 | 2.585857 | 11.18384 | 9.632037
2018-04-12 08:42 | 220195.4 | 4186.2 | 5 | 26 | 2.999988 | -2.281833 | 2.657323 | 2.653167 | 11.18384 | 9.845177
2018-04-12 08:44 | 220315.4 | 120 | 6 | 26 | 3.365697 | 0 | 2.657323 | 2.653167 | 11.18384 | 9.845177
2018-04-12 08:46 | 220435.4 | 240.0008 | 6 | 26 | 3.405619 | 0 | 2.657323 | 2.653167 | 11.18384 | 9.845177
2018-04-12 08:47 | 220495.4 | 300.0014 | 6 | 26 | 3.41771 | 0 | 2.657323 | 2.653167 | 11.18384 | 9.845177
2018-04-12 08:47 | 220495.4 | 0.0023 | 7 | 27 | 3.41771 | 0 | 0 | 0 | 0 | 0
2018-04-12 08:49 | 220615.5 | 120.0002 | 2 | 27 | 4.008657 | 4.889883 | 0.1622955 | 7.36e-10 | 0.6371846 | 2.516e-09
2018-04-12 08:51 | 220735.5 | 240.001 | 2 | 27 | 4.050056 | 4.889866 | 0.3252765 | 7.36e-10 | 1.29397 | 2.516e-09
2018-04-12 08:53 | 220855.5 | 360.0002 | 2 | 27 | 4.086705 | 4.889868 | 0.4882523 | 7.36e-10 | 1.957071 | 2.516e-09
2018-04-12 08:55 | 220975.5 | 480.0002 | 2 | 27 | 4.117599 | 4.890167 | 0.6512322 | 7.36e-10 | 2.625725 | 2.516e-09
2018-04-12 08:57 | 221095.5 | 600.0002 | 2 | 27 | 4.144023 | 4.889948 | 0.8142168 | 7.36e-10 | 3.299016 | 2.516e-09
2018-04-12 08:59 | 221215.5 | 720.0002 | 2 | 27 | 4.17054 | 4.890184 | 0.9772049 | 7.36e-10 | 3.97657 | 2.516e-09
2018-04-12 09:01 | 221335.5 | 840.0018 | 2 | 27 | 4.2004 | 4.884087 | 1.140187 | 7.36e-10 | 4.658686 | 2.516e-09
2018-04-12 09:03 | 221455.5 | 960.0002 | 2 | 27 | 4.200377 | 4.372253 | 1.294231 | 7.36e-10 | 5.305731 | 2.516e-09
2018-04-12 09:05 | 221575.5 | 1080.0003 | 2 | 27 | 4.200383 | 3.881567 | 1.431771 | 7.36e-10 | 5.883451 | 2.516e-09
2018-04-12 09:07 | 221695.5 | 1200.0018 | 2 | 27 | 4.200387 | 3.40638 | 1.553174 | 7.36e-10 | 6.393388 | 2.516e-09
2018-04-12 09:07 | 221733.6 | 1238.1704 | 2 | 27 | 4.200368 | 3.259993 | 1.58851 | 7.36e-10 | 6.541812 | 2.516e-09
2018-04-12 09:09 | 221853.7 | 120.0002 | 3 | 27 | 4.232854 | 3.25984 | 1.69672 | 7.36e-10 | 6.997958 | 2.516e-09
2018-04-12 09:11 | 221973.7 | 240.0002 | 3 | 27 | 4.271285 | 3.260166 | 1.805381 | 7.36e-10 | 7.459957 | 2.516e-09
2018-04-12 09:13 | 222093.7 | 360.0018 | 3 | 27 | 4.313438 | 3.260136 | 1.914044 | 7.36e-10 | 7.926345 | 2.516e-09
2018-04-12 09:15 | 222213.7 | 480.0003 | 3 | 27 | 4.35876 | 3.260155 | 2.0227 | 7.36e-10 | 8.397464 | 2.516e-09
2018-04-12 09:17 | 222333.7 | 600.0011 | 3 | 27 | 4.400395 | 3.157066 | 2.131128 | 7.36e-10 | 8.872601 | 2.516e-09
2018-04-12 09:19 | 222453.7 | 720.0012 | 3 | 27 | 4.400375 | 2.61006 | 2.226711 | 7.36e-10 | 9.293204 | 2.516e-09
2018-04-12 09:21 | 222573.7 | 840.002 | 3 | 27 | 4.400362 | 2.185482 | 2.306363 | 7.36e-10 | 9.643703 | 2.516e-09
2018-04-12 09:23 | 222693.7 | 960.0003 | 3 | 27 | 4.400332 | 1.843321 | 2.373307 | 7.36e-10 | 9.938281 | 2.516e-09
2018-04-12 09:25 | 222813.7 | 1080.0011 | 3 | 27 | 4.40036 | 1.566889 | 2.429982 | 7.36e-10 | 10.18767 | 2.516e-09
2018-04-12 09:27 | 222933.7 | 1200.0019 | 3 | 27 | 4.400342 | 1.341496 | 2.47832 | 7.36e-10 | 10.40038 | 2.516e-09
2018-04-12 09:29 | 223053.7 | 1320.0009 | 3 | 27 | 4.400336 | 1.156404 | 2.519852 | 7.36e-10 | 10.58313 | 2.516e-09
2018-04-12 09:31 | 223173.7 | 1440.0003 | 3 | 27 | 4.400342 | 1.003935 | 2.555778 | 7.36e-10 | 10.74122 | 2.516e-09
2018-04-12 09:33 | 223293.7 | 1560.0001 | 3 | 27 | 4.400312 | 0.8769417 | 2.587061 | 7.36e-10 | 10.87887 | 2.516e-09
2018-04-12 09:35 | 223413.7 | 1680.0019 | 3 | 27 | 4.400342 | 0.7714481 | 2.61448 | 7.36e-10 | 10.99953 | 2.516e-09
2018-04-12 09:37 | 223533.7 | 1800.0019 | 3 | 27 | 4.400328 | 0.6821918 | 2.638661 | 7.36e-10 | 11.10593 | 2.516e-09
2018-04-12 09:38 | 223580 | 1846.3401 | 3 | 27 | 4.400342 | 0.6519985 | 2.647241 | 7.36e-10 | 11.14368 | 2.516e-09
2018-04-12 09:40 | 223700.1 | 120.0015 | 4 | 27 | 4.343788 | 0 | 2.647241 | 7.36e-10 | 11.14368 | 2.516e-09
2018-04-12 09:42 | 223820.1 | 240.0015 | 4 | 27 | 4.338875 | 0 | 2.647241 | 7.36e-10 | 11.14368 | 2.516e-09
2018-04-12 09:43 | 223880.1 | 300.0037 | 4 | 27 | 4.3371 | 0 | 2.647241 | 7.36e-10 | 11.14368 | 2.516e-09
2018-04-12 09:45 | 224000.2 | 120.0019 | 5 | 27 | 4.12968 | -2.281889 | 2.647241 | 0.07604864 | 11.14368 | 0.3161671
2018-04-12 09:47 | 224120.2 | 240.0019 | 5 | 27 | 4.090565 | -2.281856 | 2.647241 | 0.1521051 | 11.14368 | 0.6287512
2018-04-12 09:49 | 224240.2 | 360.0003 | 5 | 27 | 4.053181 | -2.281875 | 2.647241 | 0.2281592 | 11.14368 | 0.9384268
2018-04-12 09:51 | 224360.2 | 480.0002 | 5 | 27 | 4.016766 | -2.28186 | 2.647241 | 0.3042114 | 11.14368 | 1.245288
2018-04-12 09:53 | 224480.2 | 600.001 | 5 | 27 | 3.981468 | -2.281856 | 2.647241 | 0.3802615 | 11.14368 | 1.549416
2018-04-12 09:55 | 224600.2 | 720.0018 | 5 | 27 | 3.947239 | -2.281854 | 2.647241 | 0.456312 | 11.14368 | 1.850899
2018-04-12 09:57 | 224720.2 | 840.0011 | 5 | 27 | 3.914409 | -2.28186 | 2.647241 | 0.5323673 | 11.14368 | 2.149849
2018-04-12 09:59 | 224840.2 | 960.001 | 5 | 27 | 3.883121 | -2.281866 | 2.647241 | 0.6084231 | 11.14368 | 2.446363
2018-04-12 10:01 | 224960.2 | 1080.0002 | 5 | 27 | 3.853532 | -2.28185 | 2.647241 | 0.6844784 | 11.14368 | 2.740558
2018-04-12 10:03 | 225080.2 | 1200.0018 | 5 | 27 | 3.825852 | -2.281812 | 2.647241 | 0.7605334 | 11.14368 | 3.032573
2018-04-12 10:05 | 225200.2 | 1320.001 | 5 | 27 | 3.799598 | -2.281843 | 2.647241 | 0.8365865 | 11.14368 | 3.322548
2018-04-12 10:07 | 225320.2 | 1440.0018 | 5 | 27 | 3.77578 | -2.281818 | 2.647241 | 0.9126418 | 11.14368 | 3.610593
2018-04-12 10:09 | 225440.2 | 1560.0019 | 5 | 27 | 3.754304 | -2.281881 | 2.647241 | 0.9886944 | 11.14368 | 3.896923
2018-04-12 10:11 | 225560.2 | 1680.001 | 5 | 27 | 3.734157 | -2.281839 | 2.647241 | 1.064749 | 11.14368 | 4.181691
2018-04-12 10:13 | 225680.2 | 1800.0002 | 5 | 27 | 3.715745 | -2.282181 | 2.647241 | 1.140804 | 11.14368 | 4.464986
2018-04-12 10:15 | 225800.2 | 1920.0018 | 5 | 27 | 3.698344 | -2.28182 | 2.647241 | 1.216858 | 11.14368 | 4.746917
2018-04-12 10:17 | 225920.2 | 2040.0018 | 5 | 27 | 3.681833 | -2.281802 | 2.647241 | 1.292915 | 11.14368 | 5.027566
2018-04-12 10:19 | 226040.2 | 2160.001 | 5 | 27 | 3.66632 | -2.281871 | 2.647241 | 1.368968 | 11.14368 | 5.306987
2018-04-12 10:21 | 226160.2 | 2280.001 | 5 | 27 | 3.651874 | -2.281841 | 2.647241 | 1.445022 | 11.14368 | 5.585268
2018-04-12 10:23 | 226280.2 | 2400.0018 | 5 | 27 | 3.638456 | -2.281864 | 2.647241 | 1.521078 | 11.14368 | 5.862499
2018-04-12 10:25 | 226400.2 | 2520.0012 | 5 | 27 | 3.625838 | -2.282117 | 2.647241 | 1.597134 | 11.14368 | 6.138742
2018-04-12 10:27 | 226520.2 | 2640.0002 | 5 | 27 | 3.613915 | -2.281894 | 2.647241 | 1.673188 | 11.14368 | 6.414044
2018-04-12 10:29 | 226640.2 | 2760.0012 | 5 | 27 | 3.602314 | -2.281829 | 2.647241 | 1.749243 | 11.14368 | 6.688461
2018-04-12 10:31 | 226760.2 | 2880.0018 | 5 | 27 | 3.590646 | -2.281868 | 2.647241 | 1.825295 | 11.14368 | 6.961979
2018-04-12 10:33 | 226880.2 | 3000.0011 | 5 | 27 | 3.578556 | -2.281866 | 2.647241 | 1.901349 | 11.14368 | 7.234606
2018-04-12 10:35 | 227000.2 | 3120.0002 | 5 | 27 | 3.565804 | -2.28181 | 2.647241 | 1.977405 | 11.14368 | 7.506296
2018-04-12 10:37 | 227120.2 | 3240.0027 | 5 | 27 | 3.55252 | -2.281862 | 2.647241 | 2.053461 | 11.14368 | 7.776993
2018-04-12 10:39 | 227240.2 | 3360.001 | 5 | 27 | 3.538473 | -2.281858 | 2.647241 | 2.129514 | 11.14368 | 8.046648
2018-04-12 10:41 | 227360.2 | 3480.0018 | 5 | 27 | 3.523071 | -2.281896 | 2.647241 | 2.20557 | 11.14368 | 8.315193
2018-04-12 10:43 | 227480.2 | 3600.001 | 5 | 27 | 3.503976 | -2.281889 | 2.647241 | 2.281623 | 11.14368 | 8.582443
2018-04-12 10:45 | 227600.2 | 3720.001 | 5 | 27 | 3.479094 | -2.281892 | 2.647241 | 2.357678 | 11.14368 | 8.848032
2018-04-12 10:47 | 227720.2 | 3840.001 | 5 | 27 | 3.444088 | -2.281898 | 2.647241 | 2.433732 | 11.14368 | 9.111395
2018-04-12 10:49 | 227840.2 | 3960.0002 | 5 | 27 | 3.385915 | -2.28192 | 2.647241 | 2.509785 | 11.14368 | 9.371345
2018-04-12 10:51 | 227960.2 | 4080.0018 | 5 | 27 | 3.254038 | -2.281877 | 2.647241 | 2.585845 | 11.14368 | 9.624619
2018-04-12 10:53 | 228050.8 | 4170.6744 | 5 | 27 | 2.99994 | -2.281866 | 2.647241 | 2.643311 | 11.14368 | 9.805593
2018-04-12 10:55 | 228170.9 | 120 | 6 | 27 | 3.369602 | 0 | 2.647241 | 2.643311 | 11.14368 | 9.805593
2018-04-12 10:57 | 228290.9 | 240 | 6 | 27 | 3.409977 | 0 | 2.647241 | 2.643311 | 11.14368 | 9.805593
2018-04-12 10:58 | 228350.9 | 300.0022 | 6 | 27 | 3.422228 | 0 | 2.647241 | 2.643311 | 11.14368 | 9.805593
2018-04-12 10:58 | 228350.9 | 0.0025 | 7 | 28 | 3.422287 | 0 | 0 | 0 | 0 | 0
2018-04-12 11:00 | 228471 | 120.0011 | 2 | 28 | 4.009959 | 4.890177 | 0.1623021 | 0 | 0.6376869 | 0
2018-04-12 11:02 | 228591 | 240.0003 | 2 | 28 | 4.051305 | 4.889841 | 0.3252879 | 0 | 1.294702 | 0
2018-04-12 11:04 | 228711 | 360.0019 | 2 | 28 | 4.088233 | 4.889814 | 0.4882728 | 0 | 1.958065 | 0
2018-04-12 11:06 | 228831 | 480.0001 | 2 | 28 | 4.118956 | 4.89016 | 0.6512492 | 0 | 2.626939 | 0
2018-04-12 11:08 | 228951 | 600.0027 | 2 | 28 | 4.145419 | 4.890175 | 0.8142406 | 0 | 3.300481 | 0
2018-04-12 11:10 | 229071 | 720.0005 | 2 | 28 | 4.172116 | 4.88986 | 0.9772166 | 0 | 3.978223 | 0
2018-04-12 11:12 | 229191 | 840.0003 | 2 | 28 | 4.20039 | 4.846197 | 1.140146 | 0 | 4.66039 | 0
2018-04-12 11:14 | 229311 | 960.0011 | 2 | 28 | 4.200366 | 4.343468 | 1.293168 | 0 | 5.303143 | 0
2018-04-12 11:16 | 229431 | 1080.0019 | 2 | 28 | 4.200373 | 3.856173 | 1.429786 | 0 | 5.876988 | 0
2018-04-12 11:18 | 229551 | 1200.0019 | 2 | 28 | 4.200368 | 3.382656 | 1.550372 | 0 | 6.383495 | 0
2018-04-12 11:18 | 229583.3 | 1232.3528 | 2 | 28 | 4.200395 | 3.259989 | 1.580215 | 0 | 6.508848 | 0
2018-04-12 11:20 | 229703.3 | 120.0009 | 3 | 28 | 4.232966 | 3.260139 | 1.688433 | 0 | 6.965036 | 0
2018-04-12 11:22 | 229823.3 | 240.0012 | 3 | 28 | 4.271698 | 3.26018 | 1.797096 | 0 | 7.427069 | 0
2018-04-12 11:24 | 229943.3 | 360.0017 | 3 | 28 | 4.313997 | 3.260172 | 1.90576 | 0 | 7.893518 | 0
2018-04-12 11:26 | 230063.3 | 480.0003 | 3 | 28 | 4.359602 | 3.260159 | 2.01442 | 0 | 8.364724 | 0
2018-04-12 11:28 | 230183.3 | 600.001 | 3 | 28 | 4.400394 | 3.143658 | 2.122777 | 0 | 8.839638 | 0
2018-04-12 11:30 | 230303.3 | 720.0002 | 3 | 28 | 4.400376 | 2.599749 | 2.217995 | 0 | 9.258635 | 0
2018-04-12 11:32 | 230423.3 | 840.001 | 3 | 28 | 4.400375 | 2.177292 | 2.297349 | 0 | 9.607822 | 0
2018-04-12 11:34 | 230543.3 | 960.001 | 3 | 28 | 4.400383 | 1.837421 | 2.36405 | 0 | 9.901332 | 0
2018-04-12 11:36 | 230663.3 | 1080.0018 | 3 | 28 | 4.400331 | 1.561062 | 2.420529 | 0 | 10.14986 | 0
2018-04-12 11:38 | 230783.3 | 1200.0002 | 3 | 28 | 4.400355 | 1.337238 | 2.468709 | 0 | 10.36187 | 0
2018-04-12 11:40 | 230903.3 | 1320.0003 | 3 | 28 | 4.400349 | 1.152956 | 2.510097 | 0 | 10.54399 | 0
2018-04-12 11:42 | 231023.3 | 1440 | 3 | 28 | 4.400349 | 1.001314 | 2.545911 | 0 | 10.70158 | 0
2018-04-12 11:44 | 231143.3 | 1560.0002 | 3 | 28 | 4.40035 | 0.8750095 | 2.577103 | 0 | 10.83884 | 0
2018-04-12 11:46 | 231263.3 | 1680.0002 | 3 | 28 | 4.400332 | 0.7695637 | 2.604451 | 0 | 10.95918 | 0
2018-04-12 11:48 | 231383.3 | 1800.0017 | 3 | 28 | 4.40027 | 0.679636 | 2.628567 | 0 | 11.0653 | 0
2018-04-12 11:49 | 231426.8 | 1843.4831 | 3 | 28 | 4.400335 | 0.6519814 | 2.636609 | 0 | 11.10068 | 0
2018-04-12 11:51 | 231546.8678 | 120.0008 | 4 | 28 | 4.343475 | 0 | 2.636609 | 0 | 11.10068 | 0
2018-04-12 11:53 | 231666.8678 | 240.0008 | 4 | 28 | 4.33848 | 0 | 2.636609 | 0 | 11.10068 | 0
2018-04-12 11:54 | 231726.8677 | 300.0007 | 4 | 28 | 4.336688 | 0 | 2.636609 | 0 | 11.10068 | 0
2018-04-12 11:56 | 231847 | 120.0008 | 5 | 28 | 4.128135 | -2.282175 | 2.636609 | 0.07605971 | 11.10068 | 0.3161181
2018-04-12 11:58 | 231967 | 240.0011 | 5 | 28 | 4.088773 | -2.281954 | 2.636609 | 0.1521185 | 11.10068 | 0.6285818
2018-04-12 12:00 | 232087 | 360.0011 | 5 | 28 | 4.051127 | -2.28182 | 2.636609 | 0.2281736 | 11.10068 | 0.9381161
2018-04-12 12:02 | 232207 | 480.0019 | 5 | 28 | 4.014479 | -2.282189 | 2.636609 | 0.3042341 | 11.10068 | 1.244848
2018-04-12 12:04 | 232327 | 600.0011 | 5 | 28 | 3.978881 | -2.28215 | 2.636609 | 0.3802949 | 11.10068 | 1.548832
2018-04-12 12:06 | 232447 | 720.0011 | 5 | 28 | 3.94462 | -2.281843 | 2.636609 | 0.4563559 | 11.10068 | 1.850158
2018-04-12 12:08 | 232567 | 840.0019 | 5 | 28 | 3.911645 | -2.281829 | 2.636609 | 0.5324147 | 11.10068 | 2.148918
2018-04-12 12:10 | 232687 | 960.0019 | 5 | 28 | 3.880193 | -2.281887 | 2.636609 | 0.6084715 | 11.10068 | 2.445217
2018-04-12 12:12 | 232807 | 1080.0002 | 5 | 28 | 3.850646 | -2.281843 | 2.636609 | 0.6845301 | 11.10068 | 2.739204
2018-04-12 12:14 | 232927 | 1200.0019 | 5 | 28 | 3.823058 | -2.281816 | 2.636609 | 0.7605901 | 11.10068 | 3.031023
2018-04-12 12:16 | 233047 | 1320.0002 | 5 | 28 | 3.797529 | -2.281868 | 2.636609 | 0.8366485 | 11.10068 | 3.320814
2018-04-12 12:18 | 233167 | 1440.0009 | 5 | 28 | 3.773918 | -2.281837 | 2.636609 | 0.9127014 | 11.10068 | 3.608716
2018-04-12 12:20 | 233287 | 1560.0011 | 5 | 28 | 3.752311 | -2.281845 | 2.636609 | 0.9887593 | 11.10068 | 3.894918
2018-04-12 12:22 | 233407 | 1680.0011 | 5 | 28 | 3.732372 | -2.282137 | 2.636609 | 1.064815 | 11.10068 | 4.179532
2018-04-12 12:24 | 233527 | 1800.0011 | 5 | 28 | 3.713844 | -2.281985 | 2.636609 | 1.140871 | 11.10068 | 4.462692
2018-04-12 12:26 | 233647 | 1920.0019 | 5 | 28 | 3.696341 | -2.281837 | 2.636609 | 1.216926 | 11.10068 | 4.744475
2018-04-12 12:28 | 233767 | 2040.0027 | 5 | 28 | 3.679826 | -2.282093 | 2.636609 | 1.292988 | 11.10068 | 5.024991
2018-04-12 12:30 | 233887 | 2160.001 | 5 | 28 | 3.664373 | -2.281816 | 2.636609 | 1.369045 | 11.10068 | 5.304273
2018-04-12 12:32 | 234007 | 2280.001 | 5 | 28 | 3.649927 | -2.282177 | 2.636609 | 1.445104 | 11.10068 | 5.582425
2018-04-12 12:34 | 234127 | 2400.0002 | 5 | 28 | 3.636489 | -2.281843 | 2.636609 | 1.52116 | 11.10068 | 5.859509
2018-04-12 12:36 | 234247 | 2520.0011 | 5 | 28 | 3.623955 | -2.281837 | 2.636609 | 1.597217 | 11.10068 | 6.135605
2018-04-12 12:38 | 234367 | 2640.0002 | 5 | 28 | 3.612035 | -2.282121 | 2.636609 | 1.673273 | 11.10068 | 6.410773
2018-04-12 12:40 | 234487 | 2760.001 | 5 | 28 | 3.600425 | -2.281848 | 2.636609 | 1.74933 | 11.10068 | 6.685053
2018-04-12 12:42 | 234607 | 2880.0019 | 5 | 28 | 3.588745 | -2.281871 | 2.636609 | 1.825388 | 11.10068 | 6.95845
2018-04-12 12:44 | 234727 | 3000.0011 | 5 | 28 | 3.576578 | -2.28186 | 2.636609 | 1.901444 | 11.10068 | 7.230936
2018-04-12 12:46 | 234847 | 3120.0018 | 5 | 28 | 3.563737 | -2.281885 | 2.636609 | 1.977498 | 11.10068 | 7.502465
2018-04-12 12:48 | 234967 | 3240.0004 | 5 | 28 | 3.550366 | -2.281839 | 2.636609 | 2.053551 | 11.10068 | 7.772992
2018-04-12 12:50 | 235087 | 3360.0004 | 5 | 28 | 3.536118 | -2.281843 | 2.636609 | 2.1296 | 11.10068 | 8.042459
2018-04-12 12:52 | 235207 | 3480.0003 | 5 | 28 | 3.520324 | -2.28185 | 2.636609 | 2.205653 | 11.10068 | 8.310807
2018-04-12 12:54 | 235327 | 3600.0003 | 5 | 28 | 3.500407 | -2.281875 | 2.636609 | 2.281707 | 11.10068 | 8.57782
2018-04-12 12:56 | 235447 | 3720.002 | 5 | 28 | 3.474426 | -2.281898 | 2.636609 | 2.357766 | 11.10068 | 8.843114
2018-04-12 12:58 | 235567 | 3840.0003 | 5 | 28 | 3.436839 | -2.281917 | 2.636609 | 2.43382 | 11.10068 | 9.106037
2018-04-12 13:00 | 235687 | 3960.0003 | 5 | 28 | 3.372227 | -2.281871 | 2.636609 | 2.509879 | 11.10068 | 9.365259
2018-04-12 13:02 | 235807 | 4080.0003 | 5 | 28 | 3.219831 | -2.281887 | 2.636609 | 2.585934 | 11.10068 | 9.616834
2018-04-12 13:03 | 235879.2 | 4152.2305 | 5 | 28 | 2.999995 | -2.281858 | 2.636609 | 2.631717 | 11.10068 | 9.759966
2018-04-12 13:05 | 235999.2 | 120.0016 | 6 | 28 | 3.374417 | 0 | 2.636609 | 2.631717 | 11.10068 | 9.759966
2018-04-12 13:07 | 236119.2 | 240.0009 | 6 | 28 | 3.415539 | 0 | 2.636609 | 2.631717 | 11.10068 | 9.759966
2018-04-12 13:08 | 236179.2 | 300.0022 | 6 | 28 | 3.428059 | 0 | 2.636609 | 2.631717 | 11.10068 | 9.759966
2018-04-12 13:08 | 236179.2 | 0.0025 | 7 | 29 | 3.428062 | 0 | 0 | 0 | 0 | 0
2018-04-12 13:10 | 236299.3 | 120.0002 | 2 | 29 | 4.011876 | 4.889837 | 0.1623035 | 0 | 0.6383319 | 0
2018-04-12 13:12 | 236419.3 | 240.0002 | 2 | 29 | 4.05325 | 4.889862 | 0.3252849 | 0 | 1.295638 | 0
2018-04-12 13:14 | 236539.3 | 360.0019 | 2 | 29 | 4.090041 | 4.889841 | 0.4882653 | 0 | 1.959296 | 0
2018-04-12 13:16 | 236659.3 | 480.0011 | 2 | 29 | 4.120666 | 4.88987 | 0.651249 | 0 | 2.628493 | 0
2018-04-12 13:18 | 236779.3 | 600.0019 | 2 | 29 | 4.147137 | 4.889849 | 0.814229 | 0 | 3.302263 | 0
2018-04-12 13:20 | 236899.3 | 720.0019 | 2 | 29 | 4.174098 | 4.889862 | 0.9772086 | 0 | 3.980319 | 0
2018-04-12 13:22 | 237019.3 | 840.0019 | 2 | 29 | 4.2004 | 4.805237 | 1.139976 | 0 | 4.662125 | 0
2018-04-12 13:24 | 237139.3 | 960.0019 | 2 | 29 | 4.200373 | 4.308105 | 1.291759 | 0 | 5.299671 | 0
2018-04-12 13:26 | 237259.3 | 1080.0001 | 2 | 29 | 4.200393 | 3.821175 | 1.427199 | 0 | 5.868571 | 0
2018-04-12 13:28 | 237379.3 | 1200.0019 | 2 | 29 | 4.200366 | 3.351971 | 1.546681 | 0 | 6.37044 | 0
2018-04-12 13:28 | 237403.6 | 1224.2889 | 2 | 29 | 4.200378 | 3.259993 | 1.568981 | 0 | 6.464109 | 0
2018-04-12 13:30 | 237523.6 | 120.001 | 3 | 29 | 4.23305 | 3.25985 | 1.677203 | 0 | 6.920311 | 0
2018-04-12 13:32 | 237643.6 | 240.0006 | 3 | 29 | 4.271827 | 3.259869 | 1.78585 | 0 | 7.382289 | 0
2018-04-12 13:34 | 237763.6 | 360.0001 | 3 | 29 | 4.314518 | 3.259872 | 1.894502 | 0 | 7.848719 | 0
2018-04-12 13:36 | 237883.6 | 480.0009 | 3 | 29 | 4.360259 | 3.259838 | 2.003156 | 0 | 8.319965 | 0
2018-04-12 13:38 | 238003.6 | 600.0016 | 3 | 29 | 4.400384 | 3.128674 | 2.111421 | 0 | 8.79455 | 0
2018-04-12 13:40 | 238123.6 | 720.0016 | 3 | 29 | 4.400369 | 2.589138 | 2.206237 | 0 | 9.211778 | 0
2018-04-12 13:42 | 238243.6 | 840.0001 | 3 | 29 | 4.400368 | 2.169731 | 2.2853 | 0 | 9.559682 | 0
2018-04-12 13:44 | 238363.6 | 960.0001 | 3 | 29 | 4.400355 | 1.831341 | 2.35178 | 0 | 9.85222 | 0
2018-04-12 13:46 | 238483.6 | 1080.0016 | 3 | 29 | 4.400347 | 1.557238 | 2.40809 | 0 | 10.1 | 0
2018-04-12 13:48 | 238603.6 | 1200.0001 | 3 | 29 | 4.400359 | 1.333893 | 2.456138 | 0 | 10.31143 | 0
2018-04-12 13:50 | 238723.6 | 1320.0024 | 3 | 29 | 4.40033 | 1.149437 | 2.49742 | 0 | 10.49309 | 0
2018-04-12 13:52 | 238843.6 | 1440.0001 | 3 | 29 | 4.400338 | 0.9978523 | 2.533133 | 0 | 10.65024 | 0
2018-04-12 13:54 | 238963.6 | 1560.0001 | 3 | 29 | 4.400338 | 0.8729267 | 2.564251 | 0 | 10.78717 | 0
2018-04-12 13:56 | 239083.6 | 1680.0016 | 3 | 29 | 4.400338 | 0.7679501 | 2.591538 | 0 | 10.90724 | 0
2018-04-12 13:58 | 239203.6 | 1800.0001 | 3 | 29 | 4.400326 | 0.6798058 | 2.61562 | 0 | 11.01321 | 0
2018-04-12 13:59 | 239246.1 | 1842.5071 | 3 | 29 | 4.400336 | 0.6519947 | 2.623479 | 0 | 11.04779 | 0
2018-04-12 14:01 | 239366.2 | 120.0017 | 4 | 29 | 4.343136 | 0 | 2.623479 | 0 | 11.04779 | 0
2018-04-12 14:03 | 239486.2 | 240.0001 | 4 | 29 | 4.338063 | 0 | 2.623479 | 0 | 11.04779 | 0
2018-04-12 14:04 | 239546.2 | 300.0023 | 4 | 29 | 4.336235 | 0 | 2.623479 | 0 | 11.04779 | 0
2018-04-12 14:06 | 239666.3 | 120.0018 | 5 | 29 | 4.126566 | -2.282193 | 2.623479 | 0.07605821 | 11.04779 | 0.3160079
2018-04-12 14:08 | 239786.3 | 240.0002 | 5 | 29 | 4.086786 | -2.282191 | 2.623479 | 0.1521192 | 11.04779 | 0.6283457
2018-04-12 14:10 | 239906.3 | 360.001 | 5 | 29 | 4.048878 | -2.282104 | 2.623479 | 0.2281775 | 11.04779 | 0.9377297
2018-04-12 14:12 | 240026.3 | 480.0025 | 5 | 29 | 4.012053 | -2.28182 | 2.623479 | 0.3042355 | 11.04779 | 1.244274
2018-04-12 14:14 | 240146.3 | 600.0011 | 5 | 29 | 3.976242 | -2.282147 | 2.623479 | 0.3802952 | 11.04779 | 1.548061
2018-04-12 14:16 | 240266.3 | 720.001 | 5 | 29 | 3.941732 | -2.281922 | 2.623479 | 0.4563521 | 11.04779 | 1.84916
2018-04-12 14:18 | 240386.3 | 840.0017 | 5 | 29 | 3.908585 | -2.282154 | 2.623479 | 0.5324122 | 11.04779 | 2.1477
2018-04-12 14:20 | 240506.3 | 960.0002 | 5 | 29 | 3.876766 | -2.282117 | 2.623479 | 0.6084763 | 11.04779 | 2.443784
2018-04-12 14:22 | 240626.3 | 1080.0002 | 5 | 29 | 3.847249 | -2.282168 | 2.623479 | 0.6845378 | 11.04779 | 2.737523
2018-04-12 14:24 | 240746.3 | 1200.0002 | 5 | 29 | 3.819785 | -2.282154 | 2.623479 | 0.7606021 | 11.04779 | 3.029104
2018-04-12 14:26 | 240866.3 | 1320.0002 | 5 | 29 | 3.794217 | -2.281843 | 2.623479 | 0.8366635 | 11.04779 | 3.318659
2018-04-12 14:28 | 240986.3 | 1440.0017 | 5 | 29 | 3.770746 | -2.282156 | 2.623479 | 0.9127229 | 11.04779 | 3.606337
2018-04-12 14:30 | 241106.3 | 1560.0002 | 5 | 29 | 3.749273 | -2.281845 | 2.623479 | 0.9887766 | 11.04779 | 3.892288
2018-04-12 14:32 | 241226.3 | 1680.0002 | 5 | 29 | 3.72947 | -2.281894 | 2.623479 | 1.064832 | 11.04779 | 4.176679
2018-04-12 14:34 | 241346.3 | 1800.0002 | 5 | 29 | 3.710959 | -2.281866 | 2.623479 | 1.140887 | 11.04779 | 4.459612
2018-04-12 14:36 | 241466.3 | 1920.001 | 5 | 29 | 3.69357 | -2.281866 | 2.623479 | 1.216941 | 11.04779 | 4.741176
2018-04-12 14:38 | 241586.3 | 2040.0009 | 5 | 29 | 3.677166 | -2.281881 | 2.623479 | 1.292997 | 11.04779 | 5.021465
2018-04-12 14:40 | 241706.3 | 2160.0002 | 5 | 29 | 3.661828 | -2.281912 | 2.623479 | 1.369048 | 11.04779 | 5.300526
2018-04-12 14:42 | 241826.3 | 2280.0002 | 5 | 29 | 3.647544 | -2.281831 | 2.623479 | 1.445103 | 11.04779 | 5.578477
2018-04-12 14:44 | 241946.3 | 2400.0002 | 5 | 29 | 3.634261 | -2.281845 | 2.623479 | 1.521155 | 11.04779 | 5.855369
2018-04-12 14:46 | 242066.3 | 2520.0002 | 5 | 29 | 3.621864 | -2.281825 | 2.623479 | 1.597211 | 11.04779 | 6.1313
2018-04-12 14:48 | 242186.3 | 2640.0002 | 5 | 29 | 3.609987 | -2.281827 | 2.623479 | 1.673265 | 11.04779 | 6.406302
2018-04-12 14:50 | 242306.3 | 2760.0002 | 5 | 29 | 3.598337 | -2.281854 | 2.623479 | 1.749319 | 11.04779 | 6.680415
2018-04-12 14:52 | 242426.3 | 2880.0002 | 5 | 29 | 3.586533 | -2.282183 | 2.623479 | 1.825375 | 11.04779 | 6.953641
2018-04-12 14:54 | 242546.3 | 3000.0026 | 5 | 29 | 3.574339 | -2.281864 | 2.623479 | 1.901431 | 11.04779 | 7.225959
2018-04-12 14:56 | 242666.3 | 3120.0002 | 5 | 29 | 3.561364 | -2.281898 | 2.623479 | 1.977484 | 11.04779 | 7.497311
2018-04-12 14:58 | 242786.3 | 3240.001 | 5 | 29 | 3.547884 | -2.281864 | 2.623479 | 2.053538 | 11.04779 | 7.767656
2018-04-12 15:00 | 242906.3 | 3360.001 | 5 | 29 | 3.533453 | -2.281845 | 2.623479 | 2.12959 | 11.04779 | 8.03694
2018-04-12 15:02 | 243026.3 | 3480.0017 | 5 | 29 | 3.517184 | -2.281885 | 2.623479 | 2.205646 | 11.04779 | 8.305078
2018-04-12 15:04 | 243146.3 | 3600.0017 | 5 | 29 | 3.496125 | -2.281871 | 2.623479 | 2.281701 | 11.04779 | 8.571816
2018-04-12 15:06 | 243266.3 | 3720.0002 | 5 | 29 | 3.468721 | -2.281852 | 2.623479 | 2.357758 | 11.04779 | 8.836732
2018-04-12 15:08 | 243386.3 | 3840.0002 | 5 | 29 | 3.427905 | -2.281841 | 2.623479 | 2.433814 | 11.04779 | 9.099115
2018-04-12 15:10 | 243506.3 | 3960.0018 | 5 | 29 | 3.353878 | -2.281841 | 2.623479 | 2.509868 | 11.04779 | 9.357364
2018-04-12 15:12 | 243626.3 | 4080.0018 | 5 | 29 | 3.172231 | -2.281854 | 2.623479 | 2.585923 | 11.04779 | 9.606639
2018-04-12 15:13 | 243677 | 4130.764 | 5 | 29 | 2.999995 | -2.281883 | 2.623479 | 2.618098 | 11.04779 | 9.706256
2018-04-12 15:15 | 243797.1 | 120.0012 | 6 | 29 | 3.379338 | 0 | 2.623479 | 2.618098 | 11.04779 | 9.706256
2018-04-12 15:17 | 243917.1 | 240.0003 | 6 | 29 | 3.421367 | 0 | 2.623479 | 2.618098 | 11.04779 | 9.706256
2018-04-12 15:18 | 243977.1 | 300.0041 | 6 | 29 | 3.434134 | 0 | 2.623479 | 2.618098 | 11.04779 | 9.706256
2018-04-12 15:18 | 243977.1 | 0.0022 | 7 | 30 | 3.434206 | 0 | 0 | 0 | 0 | 0
2018-04-12 15:20 | 244097.2 | 120.0017 | 2 | 30 | 4.013749 | 4.889908 | 0.162292 | 0 | 0.6389289 | 0
2018-04-12 15:22 | 244217.2 | 240.0001 | 2 | 30 | 4.055193 | 4.889854 | 0.3252667 | 0 | 1.296527 | 0
2018-04-12 15:24 | 244337.2 | 360.0017 | 2 | 30 | 4.091848 | 4.889824 | 0.4882463 | 0 | 1.960482 | 0
2018-04-12 15:26 | 244457.2 | 480.0001 | 2 | 30 | 4.122468 | 4.889885 | 0.6512233 | 0 | 2.629934 | 0
2018-04-12 15:28 | 244577.2 | 600.0001 | 2 | 30 | 4.148966 | 4.88983 | 0.8142046 | 0 | 3.304013 | 0
2018-04-12 15:30 | 244697.2 | 720.0017 | 2 | 30 | 4.176189 | 4.889847 | 0.9771836 | 0 | 3.982389 | 0
2018-04-12 15:32 | 244817.2 | 840.0025 | 2 | 30 | 4.200387 | 4.767214 | 1.139707 | 0 | 4.663468 | 0
2018-04-12 15:34 | 244937.2 | 960.0016 | 2 | 30 | 4.200389 | 4.271629 | 1.290297 | 0 | 5.296005 | 0
2018-04-12 15:36 | 245057.2 | 1080.0018 | 2 | 30 | 4.200362 | 3.785686 | 1.424539 | 0 | 5.859869 | 0
2018-04-12 15:38 | 245177.2 | 1200.0001 | 2 | 30 | 4.200366 | 3.317629 | 1.542846 | 0 | 6.356804 | 0
2018-04-12 15:38 | 245192.3 | 1215.1006 | 2 | 30 | 4.200362 | 3.259972 | 1.556638 | 0 | 6.414735 | 0
2018-04-12 15:40 | 245312.2951 | 120.001 | 3 | 30 | 4.233149 | 3.259819 | 1.664859 | 0 | 6.870943 | 0
2018-04-12 15:42 | 245432.2951 | 240.001 | 3 | 30 | 4.272086 | 3.259983 | 1.773506 | 0 | 7.332937 | 0
2018-04-12 15:44 | 245552.2952 | 360.0011 | 3 | 30 | 4.314839 | 3.259817 | 1.882162 | 0 | 7.799417 | 0
2018-04-12 15:46 | 245672.2943 | 480.0002 | 3 | 30 | 4.360882 | 3.259935 | 1.990818 | 0 | 8.270721 | 0
2018-04-12 15:48 | 245792.2967 | 600.0026 | 3 | 30 | 4.400393 | 3.117393 | 2.099005 | 0 | 8.745028 | 0
2018-04-12 15:50 | 245912.2943 | 720.0002 | 3 | 30 | 4.400367 | 2.581589 | 2.193516 | 0 | 9.160912 | 0
2018-04-12 15:52 | 246032.2945 | 840.0004 | 3 | 30 | 4.400365 | 2.161985 | 2.272305 | 0 | 9.507615 | 0
2018-04-12 15:54 | 246152.2943 | 960.0002 | 3 | 30 | 4.400357 | 1.825451 | 2.338558 | 0 | 9.799153 | 0
2018-04-12 15:56 | 246272.2943 | 1080.0002 | 3 | 30 | 4.400345 | 1.551666 | 2.394681 | 0 | 10.04611 | 0
2018-04-12 15:58 | 246392.2951 | 1200.001 | 3 | 30 | 4.400334 | 1.329126 | 2.44257 | 0 | 10.25684 | 0
2018-04-12 16:00 | 246512.2951 | 1320.001 | 3 | 30 | 4.400324 | 1.145435 | 2.483721 | 0 | 10.43792 | 0
2018-04-12 16:02 | 246632.2943 | 1440.0002 | 3 | 30 | 4.400347 | 0.9952526 | 2.519317 | 0 | 10.59455 | 0
2018-04-12 16:04 | 246752.2951 | 1560.001 | 3 | 30 | 4.400347 | 0.8699398 | 2.550327 | 0 | 10.73101 | 0
2018-04-12 16:06 | 246872.2945 | 1680.0004 | 3 | 30 | 4.400338 | 0.7653713 | 2.577526 | 0 | 10.85069 | 0
2018-04-12 16:08 | 246992.2943 | 1800.0002 | 3 | 30 | 4.400323 | 0.6775856 | 2.601527 | 0 | 10.95631 | 0
2018-04-12 16:09 | 247030.2589 | 1837.9648 | 3 | 30 | 4.400301 | 0.6519966 | 2.608536 | 0 | 10.98715 | 0
2018-04-12 16:11 | 247150.3 | 120 | 4 | 30 | 4.342751 | 0 | 2.608538 | 0 | 10.98715 | 0
2018-04-12 16:13 | 247270.3 | 240.0016 | 4 | 30 | 4.337571 | 0 | 2.608538 | 0 | 10.98715 | 0
2018-04-12 16:14 | 247330.3 | 300.0014 | 4 | 30 | 4.335708 | 0 | 2.608538 | 0 | 10.98715 | 0
2018-04-12 16:16 | 247450.4062 | 120.0001 | 5 | 30 | 4.12488 | -2.281818 | 2.608538 | 0.07605105 | 10.98715 | 0.3158688
2018-04-12 16:18 | 247570.4062 | 240.0001 | 5 | 30 | 4.084741 | -2.281831 | 2.608538 | 0.1521101 | 10.98715 | 0.6280555
2018-04-12 16:20 | 247690.4069 | 360.0008 | 5 | 30 | 4.046488 | -2.281862 | 2.608538 | 0.2281629 | 10.98715 | 0.9372491
2018-04-12 16:22 | 247810.4085 | 480.0024 | 5 | 30 | 4.00924 | -2.281875 | 2.608538 | 0.3042174 | 10.98715 | 1.24358
2018-04-12 16:24 | 247930.407 | 600.0009 | 5 | 30 | 3.973188 | -2.281866 | 2.608538 | 0.3802723 | 10.98715 | 1.547123
2018-04-12 16:26 | 248050.4068 | 720.0007 | 5 | 30 | 3.938482 | -2.281919 | 2.608538 | 0.456329 | 10.98715 | 1.847981
2018-04-12 16:28 | 248170.4077 | 840.0016 | 5 | 30 | 3.905326 | -2.281896 | 2.608538 | 0.5323812 | 10.98715 | 2.146241
2018-04-12 16:30 | 248290.407 | 960.0009 | 5 | 30 | 3.873954 | -2.281904 | 2.608538 | 0.608436 | 10.98715 | 2.442056
2018-04-12 16:32 | 248410.4077 | 1080.0016 | 5 | 30 | 3.844419 | -2.281881 | 2.608538 | 0.6844908 | 10.98715 | 2.735554
2018-04-12 16:34 | 248530.407 | 1200.0009 | 5 | 30 | 3.816899 | -2.281836 | 2.608538 | 0.760545 | 10.98715 | 3.026879
2018-04-12 16:36 | 248650.4062 | 1320.0001 | 5 | 30 | 3.791282 | -2.281871 | 2.608538 | 0.8366008 | 10.98715 | 3.316191
2018-04-12 16:38 | 248770.4077 | 1440.0016 | 5 | 30 | 3.76792 | -2.281881 | 2.608538 | 0.9126539 | 10.98715 | 3.603629
2018-04-12 16:40 | 248890.407 | 1560.0009 | 5 | 30 | 3.746517 | -2.281866 | 2.608538 | 0.9887072 | 10.98715 | 3.889368
2018-04-12 16:42 | 249010.4062 | 1680.0001 | 5 | 30 | 3.726685 | -2.281885 | 2.608538 | 1.064762 | 10.98715 | 4.173542
2018-04-12 16:44 | 249130.4062 | 1800.0001 | 5 | 30 | 3.708266 | -2.281898 | 2.608538 | 1.140815 | 10.98715 | 4.456262
2018-04-12 16:46 | 249250.4086 | 1920.0025 | 5 | 30 | 3.690895 | -2.281887 | 2.608538 | 1.216872 | 10.98715 | 4.737632
2018-04-12 16:48 | 249370.4077 | 2040.0016 | 5 | 30 | 3.674059 | -2.281858 | 2.608538 | 1.29293 | 10.98715 | 5.017708
2018-04-12 16:50 | 249490.4077 | 2160.0016 | 5 | 30 | 3.658967 | -2.281854 | 2.608538 | 1.368987 | 10.98715 | 5.296568
2018-04-12 16:52 | 249610.4077 | 2280.0016 | 5 | 30 | 3.64492 | -2.281856 | 2.608538 | 1.445052 | 10.98715 | 5.574347
2018-04-12 16:54 | 249730.4076 | 2400.0015 | 5 | 30 | 3.631827 | -2.281866 | 2.608538 | 1.521097 | 10.98715 | 5.851018
2018-04-12 16:56 | 249850.4068 | 2520.0007 | 5 | 30 | 3.619607 | -2.281862 | 2.608538 | 1.597158 | 10.98715 | 6.12679
2018-04-12 16:58 | 249970.4068 | 2640.0007 | 5 | 30 | 3.607838 | -2.281883 | 2.608538 | 1.67322 | 10.98715 | 6.401654
2018-04-12 17:00 | 250090.4076 | 2760.0015 | 5 | 30 | 3.596212 | -2.281878 | 2.608538 | 1.749282 | 10.98715 | 6.675632
2018-04-12 17:02 | 250210.4077 | 2880.0016 | 5 | 30 | 3.584389 | -2.281887 | 2.608538 | 1.82535 | 10.98715 | 6.948741
2018-04-12 17:04 | 250330.4077 | 3000.0016 | 5 | 30 | 3.572051 | -2.281899 | 2.608538 | 1.901415 | 10.98715 | 7.220925
2018-04-12 17:06 | 250450.4077 | 3120.0016 | 5 | 30 | 3.558924 | -2.281933 | 2.608538 | 1.97747 | 10.98715 | 7.492103
2018-04-12 17:08 | 250570.4077 | 3240.0016 | 5 | 30 | 3.545215 | -2.281901 | 2.608538 | 2.053528 | 10.98715 | 7.762272
2018-04-12 17:10 | 250690.4077 | 3360.0016 | 5 | 30 | 3.530464 | -2.281917 | 2.608538 | 2.12959 | 10.98715 | 8.031373
2018-04-12 17:12 | 250810.4077 | 3480.0016 | 5 | 30 | 3.51344 | -2.281892 | 2.608538 | 2.205655 | 10.98715 | 8.299295
2018-04-12 17:14 | 250930.4069 | 3600.0008 | 5 | 30 | 3.491195 | -2.281881 | 2.608538 | 2.28172 | 10.98715 | 8.565736
2018-04-12 17:16 | 251050.4077 | 3720.0016 | 5 | 30 | 3.461866 | -2.281898 | 2.608538 | 2.357776 | 10.98715 | 8.830211
2018-04-12 17:18 | 251170.4077 | 3840.0016 | 5 | 30 | 3.416821 | -2.281904 | 2.608538 | 2.433841 | 10.98715 | 9.091961
2018-04-12 17:20 | 251290.4077 | 3960.0016 | 5 | 30 | 3.329384 | -2.281912 | 2.608538 | 2.5099 | 10.98715 | 9.348982
2018-04-12 17:22 | 251410.4077 | 4080.0016 | 5 | 30 | 3.105257 | -2.281892 | 2.608538 | 2.585963 | 10.98715 | 9.595173
2018-04-12 17:22 | 251437.3082 | 4106.9021 | 5 | 30 | 2.999979 | -2.281864 | 2.608538 | 2.603009 | 10.98715 | 9.647271
2018-04-12 17:24 | 251557.4 | 120 | 6 | 30 | 3.384369 | 0 | 2.608538 | 2.603009 | 10.98715 | 9.647271
2018-04-12 17:26 | 251677.4 | 240.0007 | 6 | 30 | 3.427237 | 0 | 2.608538 | 2.603009 | 10.98715 | 9.647271
2018-04-12 17:27 | 251737.4 | 300.0013 | 6 | 30 | 3.440272 | 0 | 2.608538 | 2.603009 | 10.98715 | 9.647271
2018-04-12 17:27 | 251737.4 | 0.0024 | 7 | 31 | 3.440302 | 0 | 0 | 0 | 0 | 0
2018-04-12 17:29 | 251857.4 | 120.002 | 2 | 31 | 4.014828 | 4.889828 | 0.1623221 | 0 | 0.6395805 | 0
2018-04-12 17:31 | 251977.4 | 240.0003 | 2 | 31 | 4.056617 | 4.889858 | 0.325286 | 0 | 1.297343 | 0
2018-04-12 17:33 | 252097.4 | 360.0018 | 2 | 31 | 4.093164 | 4.88986 | 0.488295 | 0 | 1.961649 | 0
2018-04-12 17:35 | 252217.4 | 480.001 | 2 | 31 | 4.123606 | 4.889822 | 0.6512712 | 0 | 2.631292 | 0
2018-04-12 17:37 | 252337.4 | 600.0003 | 2 | 31 | 4.150389 | 4.889805 | 0.8142472 | 0 | 3.305541 | 0
2018-04-12 17:39 | 252457.4 | 720.0002 | 2 | 31 | 4.177834 | 4.889828 | 0.9772328 | 0 | 3.984199 | 0
2018-04-12 17:41 | 252577.4 | 840.0002 | 2 | 31 | 4.200364 | 4.733755 | 1.139487 | 0 | 4.664369 | 0
2018-04-12 17:43 | 252697.4 | 960.0003 | 2 | 31 | 4.200371 | 4.238823 | 1.289024 | 0 | 5.29248 | 0
2018-04-12 17:45 | 252817.4 | 1080.0011 | 2 | 31 | 4.200376 | 3.753981 | 1.422213 | 0 | 5.851924 | 0
2018-04-12 17:47 | 252937.4 | 1200.0003 | 2 | 31 | 4.200368 | 3.285877 | 1.539481 | 0 | 6.344493 | 0
2018-04-12 17:48 | 252944.5 | 1207.04 | 2 | 31 | 4.200378 | 3.259981 | 1.545893 | 0 | 6.371427 | 0
2018-04-12 17:50 | 253064.5 | 120.0012 | 3 | 31 | 4.233332 | 3.260178 | 1.654097 | 0 | 6.82757 | 0
2018-04-12 17:52 | 253184.5 | 240.0003 | 3 | 31 | 4.272606 | 3.259809 | 1.762768 | 0 | 7.289709 | 0
2018-04-12 17:54 | 253304.5 | 360.0011 | 3 | 31 | 4.315643 | 3.259817 | 1.871421 | 0 | 7.756245 | 0
2018-04-12 17:56 | 253424.5 | 480.0011 | 3 | 31 | 4.362081 | 3.259823 | 1.98007 | 0 | 8.227625 | 0
2018-04-12 17:58 | 253544.5 | 600.0003 | 3 | 31 | 4.40039 | 3.098965 | 2.088113 | 0 | 8.70141 | 0
2018-04-12 18:00 | 253664.5 | 720.0003 | 3 | 31 | 4.400374 | 2.567553 | 2.18212 | 0 | 9.115079 | 0
2018-04-12 18:02 | 253784.5 | 840.0011 | 3 | 31 | 4.400358 | 2.150595 | 2.260519 | 0 | 9.460064 | 0
2018-04-12 18:04 | 253904.5 | 960.0011 | 3 | 31 | 4.400377 | 1.813591 | 2.326389 | 0 | 9.749913 | 0
2018-04-12 18:06 | 254024.5 | 1080.0011 | 3 | 31 | 4.40036 | 1.541052 | 2.382126 | 0 | 9.995179 | 0
2018-04-12 18:08 | 254144.5 | 1200.0011 | 3 | 31 | 4.400338 | 1.319462 | 2.429686 | 0 | 10.20446 | 0
2018-04-12 18:10 | 254264.5 | 1320.0019 | 3 | 31 | 4.400342 | 1.137739 | 2.470546 | 0 | 10.38426 | 0
2018-04-12 18:12 | 254384.5 | 1440.0004 | 3 | 31 | 4.400333 | 0.9884739 | 2.505899 | 0 | 10.53982 | 0
2018-04-12 18:14 | 254504.5 | 1560.0012 | 3 | 31 | 4.400351 | 0.8642826 | 2.536711 | 0 | 10.6754 | 0
2018-04-12 18:16 | 254624.5 | 1680.0004 | 3 | 31 | 4.40034 | 0.7606697 | 2.563729 | 0 | 10.79429 | 0
2018-04-12 18:18 | 254744.5 | 1800.0011 | 3 | 31 | 4.400328 | 0.6732235 | 2.587578 | 0 | 10.89924 | 0
2018-04-12 18:18 | 254776.9 | 1832.3937 | 3 | 31 | 4.4003 | 0.6519947 | 2.593537 | 0 | 10.92546 | 0
2018-04-12 18:20 | 254896.9 | 120 | 4 | 31 | 4.342491 | 0 | 2.59354 | 0 | 10.92547 | 0
2018-04-12 18:22 | 255016.9 | 240 | 4 | 31 | 4.337236 | 0 | 2.59354 | 0 | 10.92547 | 0
2018-04-12 18:23 | 255076.9 | 300.0014 | 4 | 31 | 4.335342 | 0 | 2.59354 | 0 | 10.92547 | 0
2018-04-12 18:25 | 255197 | 120.0011 | 5 | 31 | 4.123561 | -2.281892 | 2.59354 | 0.07605876 | 10.92547 | 0.315819
2018-04-12 18:27 | 255317 | 240.0011 | 5 | 31 | 4.083089 | -2.281899 | 2.59354 | 0.1521134 | 10.92547 | 0.6278763
2018-04-12 18:29 | 255437 | 360.0002 | 5 | 31 | 4.044469 | -2.281878 | 2.59354 | 0.2281766 | 10.92547 | 0.9369724
2018-04-12 18:31 | 255557 | 480.001 | 5 | 31 | 4.007041 | -2.281899 | 2.59354 | 0.3042447 | 10.92547 | 1.243197
2018-04-12 18:33 | 255677 | 600.0002 | 5 | 31 | 3.970768 | -2.281901 | 2.59354 | 0.3802926 | 10.92547 | 1.546537
2018-04-12 18:35 | 255797 | 720.001 | 5 | 31 | 3.935749 | -2.28181 | 2.59354 | 0.4563607 | 10.92547 | 1.847247
2018-04-12 18:37 | 255917 | 840.0026 | 5 | 31 | 3.902355 | -2.281854 | 2.59354 | 0.5324261 | 10.92547 | 2.145339
2018-04-12 18:39 | 256037 | 960.0002 | 5 | 31 | 3.870763 | -2.281868 | 2.59354 | 0.6084776 | 10.92547 | 2.440906
2018-04-12 18:41 | 256157 | 1080.0003 | 5 | 31 | 3.84105 | -2.281856 | 2.59354 | 0.6845286 | 10.92547 | 2.734138
2018-04-12 18:43 | 256277 | 1200.0003 | 5 | 31 | 3.813555 | -2.281871 | 2.59354 | 0.7606007 | 10.92547 | 3.025275
2018-04-12 18:45 | 256397 | 1320.0003 | 5 | 31 | 3.788105 | -2.281837 | 2.59354 | 0.8366527 | 10.92547 | 3.314323
2018-04-12 18:47 | 256517 | 1440.0002 | 5 | 31 | 3.764759 | -2.281871 | 2.59354 | 0.9127139 | 10.92547 | 3.60155
2018-04-12 18:49 | 256637 | 1560.0002 | 5 | 31 | 3.743422 | -2.281812 | 2.59354 | 0.9887843 | 10.92547 | 3.887113
2018-04-12 18:51 | 256757 | 1680.0002 | 5 | 31 | 3.72373 | -2.281839 | 2.59354 | 1.064841 | 10.92547 | 4.171068
2018-04-12 18:53 | 256877 | 1800.0003 | 5 | 31 | 3.705254 | -2.281856 | 2.59354 | 1.140903 | 10.92547 | 4.453596
2018-04-12 18:55 | 256997 | 1920.0002 | 5 | 31 | 3.687994 | -2.281866 | 2.59354 | 1.216955 | 10.92547 | 4.734721
2018-04-12 18:57 | 257117 | 2040.0002 | 5 | 31 | 3.671805 | -2.281839 | 2.59354 | 1.29301 | 10.92547 | 5.01459
2018-04-12 18:59 | 257237 | 2160.0002 | 5 | 31 | 3.656662 | -2.281852 | 2.59354 | 1.369077 | 10.92547 | 5.29331
2018-04-12 19:01 | 257357 | 2280.0002 | 5 | 31 | 3.642666 | -2.281899 | 2.59354 | 1.445141 | 10.92547 | 5.570912
2018-04-12 19:03 | 257477 | 2400.0003 | 5 | 31 | 3.629677 | -2.281915 | 2.59354 | 1.521196 | 10.92547 | 5.847454
2018-04-12 19:05 | 257597 | 2520.0002 | 5 | 31 | 3.617419 | -2.281894 | 2.59354 | 1.59726 | 10.92547 | 6.123074
2018-04-12 19:07 | 257717 | 2640.0002 | 5 | 31 | 3.605648 | -2.281892 | 2.59354 | 1.673317 | 10.92547 | 6.397753
2018-04-12 19:09 | 257837 | 2760.001 | 5 | 31 | 3.594 | -2.281881 | 2.59354 | 1.749383 | 10.92547 | 6.671578
2018-04-12 19:11 | 257957 | 2880.001 | 5 | 31 | 3.581995 | -2.281864 | 2.59354 | 1.825436 | 10.92547 | 6.944461
2018-04-12 19:13 | 258077 | 3000.0002 | 5 | 31 | 3.569413 | -2.281877 | 2.59354 | 1.9015 | 10.92547 | 7.216448
2018-04-12 19:15 | 258197 | 3120.0002 | 5 | 31 | 3.556213 | -2.281845 | 2.59354 | 1.977563 | 10.92547 | 7.487448
2018-04-12 19:17 | 258317 | 3240.001 | 5 | 31 | 3.542428 | -2.281908 | 2.59354 | 2.053618 | 10.92547 | 7.757401
2018-04-12 19:19 | 258437 | 3360.0003 | 5 | 31 | 3.527407 | -2.281892 | 2.59354 | 2.129684 | 10.92547 | 8.026296
2018-04-12 19:21 | 258557 | 3480.001 | 5 | 31 | 3.509737 | -2.281864 | 2.59354 | 2.205732 | 10.92547 | 8.293906
2018-04-12 19:23 | 258677 | 3600.0002 | 5 | 31 | 3.486337 | -2.281852 | 2.59354 | 2.281804 | 10.92547 | 8.560045
2018-04-12 19:25 | 258797 | 3720.0002 | 5 | 31 | 3.454871 | -2.28186 | 2.59354 | 2.357858 | 10.92547 | 8.824074
2018-04-12 19:27 | 258917 | 3840.0002 | 5 | 31 | 3.405072 | -2.281864 | 2.59354 | 2.43392 | 10.92547 | 9.085131
2018-04-12 19:29 | 259037 | 3960.0002 | 5 | 31 | 3.301897 | -2.28191 | 2.59354 | 2.509974 | 10.92547 | 9.340752
2018-04-12 19:31 | 259157 | 4080.001 | 5 | 31 | 3.019137 | -2.281919 | 2.59354 | 2.586042 | 10.92547 | 9.583305
2018-04-12 19:31 | 259161.1 | 4084.0472 | 5 | 31 | 2.999975 | -2.281917 | 2.59354 | 2.588614 | 10.92547 | 9.591047
2018-04-12 19:33 | 259281.1 | 120 | 6 | 31 | 3.388409 | 0 | 2.59354 | 2.588614 | 10.92547 | 9.591047
2018-04-12 19:35 | 259401.1 | 240.0001 | 6 | 31 | 3.431942 | 0 | 2.59354 | 2.588614 | 10.92547 | 9.591047
2018-04-12 19:36 | 259461.1 | 300.003 | 6 | 31 | 3.445208 | 0 | 2.59354 | 2.588614 | 10.92547 | 9.591047
2018-04-12 19:36 | 259461.1 | 0.0024 | 7 | 32 | 3.445286 | 0 | 0 | 0 | 0 | 0
2018-04-12 19:38 | 259581.2 | 120.0009 | 2 | 32 | 4.016429 | 4.889923 | 0.1623183 | 0 | 0.6400854 | 0
2018-04-12 19:40 | 259701.2 | 240.0009 | 2 | 32 | 4.058401 | 4.889944 | 0.3253137 | 0 | 1.298252 | 0
2018-04-12 19:42 | 259821.2 | 360.0009 | 2 | 32 | 4.095113 | 4.889936 | 0.4882959 | 0 | 1.962765 | 0
2018-04-12 19:44 | 259941.2 | 480.0002 | 2 | 32 | 4.125438 | 4.889908 | 0.6512744 | 0 | 2.632732 | 0
2018-04-12 19:46 | 260061.2 | 600.0001 | 2 | 32 | 4.152304 | 4.889956 | 0.8142614 | 0 | 3.307327 | 0
2018-04-12 19:48 | 260181.2 | 720.0002 | 2 | 32 | 4.180237 | 4.889957 | 0.9772434 | 0 | 3.986309 | 0
2018-04-12 19:50 | 260301.2 | 840.0001 | 2 | 32 | 4.200396 | 4.694546 | 1.139018 | 0 | 4.664757 | 0
2018-04-12 19:52 | 260421.2 | 960.0002 | 2 | 32 | 4.200381 | 4.201406 | 1.287272 | 0 | 5.28748 | 0
2018-04-12 19:54 | 260541.2 | 1080.001 | 2 | 32 | 4.200396 | 3.721828 | 1.41927 | 0 | 5.84192 | 0
2018-04-12 19:56 | 260661.1 | 1199.9519 | 2 | 32 | 4.200365 | 3.259998 | 1.535504 | 0 | 6.330147 | 0
2018-04-12 19:58 | 260781.2 | 120.001 | 3 | 32 | 4.233559 | 3.259892 | 1.643734 | 0 | 6.786408 | 0
2018-04-12 20:00 | 260901.2 | 240.001 | 3 | 32 | 4.272776 | 3.259861 | 1.752378 | 0 | 7.248453 | 0
2018-04-12 20:02 | 261021.2 | 360.001 | 3 | 32 | 4.315856 | 3.259935 | 1.861053 | 0 | 7.715106 | 0
2018-04-12 20:04 | 261141.2 | 480.0011 | 3 | 32 | 4.36246 | 3.259842 | 1.969715 | 0 | 8.186584 | 0
2018-04-12 20:06 | 261261.1 | 600.0002 | 3 | 32 | 4.400376 | 3.089485 | 2.077667 | 0 | 8.660012 | 0
2018-04-12 20:08 | 261381.1 | 720.0003 | 3 | 32 | 4.400384 | 2.561666 | 2.171443 | 0 | 9.072663 | 0
2018-04-12 20:10 | 261501.2 | 840.001 | 3 | 32 | 4.400365 | 2.144489 | 2.249641 | 0 | 9.416763 | 0
2018-04-12 20:12 | 261621.2 | 960.001 | 3 | 32 | 4.400369 | 1.810347 | 2.315347 | 0 | 9.705893 | 0
2018-04-12 20:14 | 261741.2 | 1080.0011 | 3 | 32 | 4.400363 | 1.539843 | 2.371006 | 0 | 9.950811 | 0
2018-04-12 20:16 | 261861.2 | 1200.0011 | 3 | 32 | 4.400328 | 1.317614 | 2.418511 | 0 | 10.15985 | 0
2018-04-12 20:18 | 261981.1 | 1320.0003 | 3 | 32 | 4.400335 | 1.136385 | 2.45932 | 0 | 10.33942 | 0
2018-04-12 20:20 | 262101.2 | 1440.0015 | 3 | 32 | 4.400341 | 0.9828777 | 2.49448 | 0 | 10.49414 | 0
2018-04-12 20:22 | 262221.1 | 1560.0004 | 3 | 32 | 4.400312 | 0.8601952 | 2.525133 | 0 | 10.62903 | 0
2018-04-12 20:24 | 262341.2 | 1680.002 | 3 | 32 | 4.400325 | 0.7579441 | 2.55205 | 0 | 10.74747 | 0
2018-04-12 20:26 | 262461.2 | 1800.0012 | 3 | 32 | 4.400339 | 0.6722584 | 2.575842 | 0 | 10.85216 | 0
2018-04-12 20:27 | 262492.7 | 1831.5106 | 3 | 32 | 4.400341 | 0.6519985 | 2.581633 | 0 | 10.87764 | 0
2018-04-12 20:29 | 262612.7 | 120.0002 | 4 | 32 | 4.342182 | 0 | 2.581635 | 0 | 10.87765 | 0
2018-04-12 20:31 | 262732.7 | 240.001 | 4 | 32 | 4.336846 | 0 | 2.581635 | 0 | 10.87765 | 0
2018-04-12 20:32 | 262792.7 | 300.0041 | 4 | 32 | 4.334895 | 0 | 2.581635 | 0 | 10.87765 | 0
2018-04-12 20:34 | 262912.807 | 120.0011 | 5 | 32 | 4.122084 | -2.281848 | 2.581635 | 0.07605477 | 10.87765 | 0.3157069
2018-04-12 20:36 | 263032.8078 | 240.0019 | 5 | 32 | 4.081205 | -2.281854 | 2.581635 | 0.1521111 | 10.87765 | 0.6276436
2018-04-12 20:38 | 263152.8064 | 360.0005 | 5 | 32 | 4.042391 | -2.281858 | 2.581635 | 0.2281663 | 10.87765 | 0.9365556
2018-04-12 20:40 | 263272.8062 | 480.0003 | 5 | 32 | 4.004741 | -2.281812 | 2.581635 | 0.3042231 | 10.87765 | 1.242568
2018-04-12 20:42 | 263392.8078 | 600.0019 | 5 | 32 | 3.968197 | -2.281825 | 2.581635 | 0.3802795 | 10.87765 | 1.545756
2018-04-12 20:44 | 263512.8062 | 720.0003 | 5 | 32 | 3.933147 | -2.281848 | 2.581635 | 0.4563314 | 10.87765 | 1.846202
2018-04-12 20:46 | 263632.8063 | 840.0004 | 5 | 32 | 3.899719 | -2.281833 | 2.581635 | 0.5323896 | 10.87765 | 2.144067
2018-04-12 20:48 | 263752.8078 | 960.0019 | 5 | 32 | 3.868083 | -2.282043 | 2.581635 | 0.6084474 | 10.87765 | 2.439456
2018-04-12 20:50 | 263872.807 | 1080.0011 | 5 | 32 | 3.838403 | -2.281841 | 2.581635 | 0.684502 | 10.87765 | 2.7325
2018-04-12 20:52 | 263992.807 | 1200.0011 | 5 | 32 | 3.81088 | -2.282027 | 2.581635 | 0.7605537 | 10.87765 | 3.023357
2018-04-12 20:54 | 264112.8078 | 1320.0019 | 5 | 32 | 3.785538 | -2.281841 | 2.581635 | 0.8366102 | 10.87765 | 3.312223
2018-04-12 20:56 | 264232.8061 | 1440.0002 | 5 | 32 | 3.762228 | -2.281836 | 2.581635 | 0.9126651 | 10.87765 | 3.599231
2018-04-12 20:58 | 264352.8078 | 1560.0019 | 5 | 32 | 3.741014 | -2.28217 | 2.581635 | 0.988728 | 10.87765 | 3.884579
2018-04-12 21:00 | 264472.8061 | 1680.0002 | 5 | 32 | 3.721398 | -2.281845 | 2.581635 | 1.064785 | 10.87765 | 4.168352
2018-04-12 21:02 | 264592.8078 | 1800.0019 | 5 | 32 | 3.703055 | -2.282064 | 2.581635 | 1.140841 | 10.87765 | 4.450683
2018-04-12 21:04 | 264712.807 | 1920.0011 | 5 | 32 | 3.685907 | -2.281877 | 2.581635 | 1.216896 | 10.87765 | 4.731659
2018-04-12 21:06 | 264832.8078 | 2040.0019 | 5 | 32 | 3.669805 | -2.282112 | 2.581635 | 1.292953 | 10.87765 | 5.011379
2018-04-12 21:08 | 264952.8078 | 2160.0019 | 5 | 32 | 3.654685 | -2.281841 | 2.581635 | 1.369004 | 10.87765 | 5.28989
2018-04-12 21:10 | 265072.8078 | 2280.0019 | 5 | 32 | 3.640787 | -2.281854 | 2.581635 | 1.445055 | 10.87765 | 5.567297
2018-04-12 21:12 | 265192.8078 | 2400.0019 | 5 | 32 | 3.62782 | -2.281858 | 2.581635 | 1.521109 | 10.87765 | 5.843694
2018-04-12 21:14 | 265312.8078 | 2520.0019 | 5 | 32 | 3.615685 | -2.281883 | 2.581635 | 1.597165 | 10.87765 | 6.119146
2018-04-12 21:16 | 265432.8078 | 2640.0019 | 5 | 32 | 3.603963 | -2.282091 | 2.581635 | 1.673219 | 10.87765 | 6.393683
2018-04-12 21:18 | 265552.807 | 2760.0011 | 5 | 32 | 3.592346 | -2.281843 | 2.581635 | 1.749272 | 10.87765 | 6.667333
2018-04-12 21:20 | 265672.8078 | 2880.0019 | 5 | 32 | 3.580355 | -2.281854 | 2.581635 | 1.825326 | 10.87765 | 6.940095
2018-04-12 21:22 | 265792.8078 | 3000.0019 | 5 | 32 | 3.567745 | -2.281836 | 2.581635 | 1.901382 | 10.87765 | 7.211926
2018-04-12 21:24 | 265912.8078 | 3120.0019 | 5 | 32 | 3.554495 | -2.281881 | 2.581635 | 1.977438 | 10.87765 | 7.482775
2018-04-12 21:26 | 266032.8086 | 3240.0027 | 5 | 32 | 3.540531 | -2.281831 | 2.581635 | 2.053494 | 10.87765 | 7.752591
2018-04-12 21:28 | 266152.8062 | 3360.0003 | 5 | 32 | 3.525219 | -2.282129 | 2.581635 | 2.129545 | 10.87765 | 8.021279
2018-04-12 21:30 | 266272.8071 | 3480.0012 | 5 | 32 | 3.506771 | -2.281843 | 2.581635 | 2.205601 | 10.87765 | 8.288726
2018-04-12 21:32 | 266392.8086 | 3600.0027 | 5 | 32 | 3.482424 | -2.282006 | 2.581635 | 2.281658 | 10.87765 | 8.554551
2018-04-12 21:34 | 266512.807 | 3720.0011 | 5 | 32 | 3.448885 | -2.281827 | 2.581635 | 2.357708 | 10.87765 | 8.818204
2018-04-12 21:36 | 266632.8079 | 3840.002 | 5 | 32 | 3.394669 | -2.281848 | 2.581635 | 2.433765 | 10.87765 | 9.078647
2018-04-12 21:38 | 266752.8087 | 3960.0028 | 5 | 32 | 3.276594 | -2.28205 | 2.581635 | 2.50982 | 10.87765 | 9.333011
2018-04-12 21:39 | 266858.8924 | 4066.0865 | 5 | 32 | 2.999996 | -2.28185 | 2.581635 | 2.577057 | 10.87765 | 9.545783
2018-04-12 21:41 | 266978.9 | 120.0008 | 6 | 32 | 3.392126 | 0 | 2.581635 | 2.577057 | 10.87765 | 9.545783
2018-04-12 21:43 | 267098.9 | 240.0008 | 6 | 32 | 3.436073 | 0 | 2.581635 | 2.577057 | 10.87765 | 9.545783
2018-04-12 21:44 | 267158.9 | 300.0022 | 6 | 32 | 3.449478 | 0 | 2.581635 | 2.577057 | 10.87765 | 9.545783
2018-04-12 21:44 | 267158.9 | 0.0022 | 7 | 33 | 3.449498 | 0 | 0 | 0 | 0 | 0
2018-04-12 21:46 | 267279 | 120.0017 | 2 | 33 | 4.017841 | 4.889978 | 0.162304 | 0 | 0.6404739 | 0
2018-04-12 21:48 | 267399 | 240.0017 | 2 | 33 | 4.059802 | 4.889923 | 0.3252833 | 0 | 1.298811 | 0
2018-04-12 21:50 | 267519 | 360.0001 | 2 | 33 | 4.096406 | 4.88994 | 0.4882678 | 0 | 1.963549 | 0
2018-04-12 21:52 | 267639 | 480 | 2 | 33 | 4.126776 | 4.88995 | 0.6512333 | 0 | 2.633671 | 0
2018-04-12 21:54 | 267759 | 600.0008 | 2 | 33 | 4.153431 | 4.889954 | 0.8142147 | 0 | 3.308453 | 0
2018-04-12 21:56 | 267879 | 720.0008 | 2 | 33 | 4.181213 | 4.889904 | 0.97719 | 0 | 3.987578 | 0
2018-04-12 21:58 | 267999 | 840.0017 | 2 | 33 | 4.200391 | 4.676744 | 1.13871 | 0 | 4.665059 | 0
2018-04-12 22:00 | 268119 | 960.0002 | 2 | 33 | 4.200367 | 4.184038 | 1.286341 | 0 | 5.285168 | 0
2018-04-12 22:02 | 268239 | 1080.0009 | 2 | 33 | 4.200382 | 3.700985 | 1.417719 | 0 | 5.837004 | 0
2018-04-12 22:04 | 268352.9 | 1193.8863 | 2 | 33 | 4.200385 | 3.259983 | 1.527761 | 0 | 6.299224 | 0
2018-04-12 22:06 | 268472.9 | 120.0002 | 3 | 33 | 4.233662 | 3.259907 | 1.635981 | 0 | 6.755449 | 0
2018-04-12 22:08 | 268592.9 | 240.0018 | 3 | 33 | 4.273171 | 3.259863 | 1.744633 | 0 | 7.217554 | 0
2018-04-12 22:10 | 268712.9 | 360.0009 | 3 | 33 | 4.316695 | 3.259848 | 1.853276 | 0 | 7.684133 | 0
2018-04-12 22:12 | 268832.9 | 480.0002 | 3 | 33 | 4.363669 | 3.259914 | 1.961923 | 0 | 8.155654 | 0
2018-04-12 22:14 | 268952.9 | 600.0002 | 3 | 33 | 4.400389 | 3.072586 | 2.069726 | 0 | 8.628537 | 0
2018-04-12 22:16 | 269072.9 | 720.0002 | 3 | 33 | 4.400365 | 2.547609 | 2.16298 | 0 | 9.038886 | 0
2018-04-12 22:18 | 269192.9 | 840.001 | 3 | 33 | 4.400375 | 2.133791 | 2.240739 | 0 | 9.381057 | 0
2018-04-12 22:20 | 269312.9 | 960.0002 | 3 | 33 | 4.400357 | 1.800228 | 2.306092 | 0 | 9.668633 | 0
2018-04-12 22:22 | 269432.9 | 1080.0018 | 3 | 33 | 4.400339 | 1.530085 | 2.361441 | 0 | 9.912189 | 0
2018-04-12 22:24 | 269552.9 | 1200.0018 | 3 | 33 | 4.400348 | 1.309906 | 2.408649 | 0 | 10.11992 | 0
2018-04-12 22:26 | 269672.9 | 1320.0011 | 3 | 33 | 4.400318 | 1.128603 | 2.449189 | 0 | 10.29831 | 0
2018-04-12 22:28 | 269792.9 | 1440.0002 | 3 | 33 | 4.400358 | 0.9808941 | 2.484269 | 0 | 10.45267 | 0
2018-04-12 22:30 | 269912.9 | 1560.0011 | 3 | 33 | 4.400355 | 0.8574715 | 2.514833 | 0 | 10.58717 | 0
2018-04-12 22:32 | 270032.9 | 1680.0002 | 3 | 33 | 4.400331 | 0.7548103 | 2.541644 | 0 | 10.70514 | 0
2018-04-12 22:34 | 270152.9 | 1800.0002 | 3 | 33 | 4.400285 | 0.6679173 | 2.565323 | 0 | 10.80934 | 0
2018-04-12 22:35 | 270178.2 | 1825.316 | 3 | 33 | 4.400316 | 0.6519985 | 2.569964 | 0 | 10.82976 | 0
2018-04-12 22:37 | 270298.3 | 120.001 | 4 | 33 | 4.341953 | 0 | 2.569964 | 0 | 10.82976 | 0
2018-04-12 22:39 | 270418.3 | 240.0002 | 4 | 33 | 4.336559 | 0 | 2.569964 | 0 | 10.82976 | 0
2018-04-12 22:40 | 270478.3 | 300.003 | 4 | 33 | 4.334587 | 0 | 2.569964 | 0 | 10.82976 | 0
2018-04-12 22:42 | 270598.4 | 120.001 | 5 | 33 | 4.120799 | -2.281812 | 2.569964 | 0.07605153 | 10.82976 | 0.3156176
2018-04-12 22:44 | 270718.4 | 240.0026 | 5 | 33 | 4.079617 | -2.28214 | 2.569964 | 0.1521117 | 10.82976 | 0.6274588
2018-04-12 22:46 | 270838.4 | 360.0008 | 5 | 33 | 4.040497 | -2.28221 | 2.569964 | 0.2281697 | 10.82976 | 0.9362515
2018-04-12 22:48 | 270958.4 | 480.0018 | 5 | 33 | 4.002606 | -2.281854 | 2.569964 | 0.3042282 | 10.82976 | 1.242118
2018-04-12 22:50 | 271078.4 | 600.0002 | 5 | 33 | 3.965881 | -2.282183 | 2.569964 | 0.3802812 | 10.82976 | 1.545124
2018-04-12 22:52 | 271198.4 | 720.0007 | 5 | 33 | 3.930603 | -2.281833 | 2.569964 | 0.4563431 | 10.82976 | 1.845424
2018-04-12 22:54 | 271318.4 | 840.0018 | 5 | 33 | 3.897021 | -2.28216 | 2.569964 | 0.5324038 | 10.82976 | 2.143099
2018-04-12 22:56 | 271438.4 | 960.0018 | 5 | 33 | 3.865274 | -2.281787 | 2.569964 | 0.6084624 | 10.82976 | 2.438283
2018-04-12 22:58 | 271558.4 | 1080.0001 | 5 | 33 | 3.835633 | -2.28185 | 2.569964 | 0.6845163 | 10.82976 | 2.731109
2018-04-12 23:00 | 271678.4 | 1200.0002 | 5 | 33 | 3.80817 | -2.281839 | 2.569964 | 0.7605726 | 10.82976 | 3.021775
2018-04-12 23:02 | 271798.4 | 1320.0001 | 5 | 33 | 3.782931 | -2.281833 | 2.569964 | 0.8366276 | 10.82976 | 3.310432
2018-04-12 23:04 | 271918.4 | 1440.0002 | 5 | 33 | 3.759713 | -2.281889 | 2.569964 | 0.9126819 | 10.82976 | 3.597245
2018-04-12 23:06 | 272038.4 | 1560.0002 | 5 | 33 | 3.738542 | -2.281881 | 2.569964 | 0.9887375 | 10.82976 | 3.882375
2018-04-12 23:08 | 272158.4 | 1680.0002 | 5 | 33 | 3.719001 | -2.281843 | 2.569964 | 1.06479 | 10.82976 | 4.165951
2018-04-12 23:10 | 272278.4 | 1800.0026 | 5 | 33 | 3.700698 | -2.281816 | 2.569964 | 1.140847 | 10.82976 | 4.448104
2018-04-12 23:12 | 272398.4 | 1920.0018 | 5 | 33 | 3.683589 | -2.281837 | 2.569964 | 1.216902 | 10.82976 | 4.728903
2018-04-12 23:14 | 272518.4 | 2040.0018 | 5 | 33 | 3.667645 | -2.28185 | 2.569964 | 1.292954 | 10.82976 | 5.008432
2018-04-12 23:16 | 272638.4 | 2160.0018 | 5 | 33 | 3.652697 | -2.281866 | 2.569964 | 1.36901 | 10.82976 | 5.286805
2018-04-12 23:18 | 272758.4 | 2280.0001 | 5 | 33 | 3.638875 | -2.281866 | 2.569964 | 1.445062 | 10.82976 | 5.564067
2018-04-12 23:20 | 272878.4 | 2400.001 | 5 | 33 | 3.626025 | -2.281839 | 2.569964 | 1.521117 | 10.82976 | 5.84033
2018-04-12 23:22 | 272998.4 | 2520.0018 | 5 | 33 | 3.613908 | -2.281812 | 2.569964 | 1.597169 | 10.82976 | 6.115633
2018-04-12 23:24 | 273118.4 | 2640.0002 | 5 | 33 | 3.602157 | -2.281837 | 2.569964 | 1.673222 | 10.82976 | 6.390032
2018-04-12 23:26 | 273238.4 | 2760.0018 | 5 | 33 | 3.590483 | -2.281815 | 2.569964 | 1.749279 | 10.82976 | 6.663558
2018-04-12 23:28 | 273358.4 | 2880.0002 | 5 | 33 | 3.578445 | -2.281883 | 2.569964 | 1.825333 | 10.82976 | 6.936176
2018-04-12 23:30 | 273478.4 | 3000.001 | 5 | 33 | 3.565699 | -2.281868 | 2.569964 | 1.901387 | 10.82976 | 7.207851
2018-04-12 23:32 | 273598.4 | 3120.001 | 5 | 33 | 3.552403 | -2.281845 | 2.569964 | 1.977443 | 10.82976 | 7.478541
2018-04-12 23:34 | 273718.4 | 3240.0018 | 5 | 33 | 3.538285 | -2.28221 | 2.569964 | 2.053498 | 10.82976 | 7.748191
2018-04-12 23:36 | 273838.4 | 3360.0018 | 5 | 33 | 3.522654 | -2.281864 | 2.569964 | 2.12955 | 10.82976 | 8.016706
2018-04-12 23:38 | 273958.4 | 3480.0026 | 5 | 33 | 3.50332 | -2.281833 | 2.569964 | 2.205607 | 10.82976 | 8.283932
2018-04-12 23:40 | 274078.4 | 3600.0026 | 5 | 33 | 3.477938 | -2.281887 | 2.569964 | 2.281658 | 10.82976 | 8.549435
2018-04-12 23:42 | 274198.4 | 3720.001 | 5 | 33 | 3.442001 | -2.281812 | 2.569964 | 2.35771 | 10.82976 | 8.812673
2018-04-12 23:44 | 274318.4 | 3840.0026 | 5 | 33 | 3.382055 | -2.281912 | 2.569964 | 2.433767 | 10.82976 | 9.072418
2018-04-12 23:46 | 274438.4 | 3960.001 | 5 | 33 | 3.245672 | -2.281899 | 2.569964 | 2.509819 | 10.82976 | 9.325225
2018-04-12 23:47 | 274525.7 | 4047.3064 | 5 | 33 | 2.999992 | -2.281856 | 2.569964 | 2.565152 | 10.82976 | 9.499148
2018-04-12 23:49 | 274645.7 | 120 | 6 | 33 | 3.396017 | 0 | 2.569964 | 2.565152 | 10.82976 | 9.499148
2018-04-12 23:51 | 274765.7 | 240 | 6 | 33 | 3.440461 | 0 | 2.569964 | 2.565152 | 10.82976 | 9.499148
2018-04-12 23:52 | 274825.8 | 300.0028 | 6 | 33 | 3.454022 | 0 | 2.569964 | 2.565152 | 10.82976 | 9.499148
2018-04-12 23:52 | 274825.8 | 0.0022 | 7 | 34 | 3.454147 | 0 | 0 | 0 | 0 | 0
2018-04-12 23:54 | 274945.8 | 120.0002 | 2 | 34 | 4.01926 | 4.889885 | 0.1623043 | 0 | 0.6409419 | 0
2018-04-12 23:56 | 275065.8 | 240.001 | 2 | 34 | 4.0615 | 4.889889 | 0.3252913 | 0 | 1.299564 | 0
2018-04-12 23:58 | 275185.8 | 360.0005 | 2 | 34 | 4.098047 | 4.889883 | 0.488275 | 0 | 1.964575 | 0
2018-04-13 | 275305.8 | 480.0009 | 2 | 34 | 4.128195 | 4.889889 | 0.6512498 | 0 | 2.634985 | 0
2018-04-13 00:02 | 275425.8 | 600.001 | 2 | 34 | 4.154864 | 4.889887 | 0.8142326 | 0 | 3.309993 | 0
2018-04-13 00:04 | 275545.8 | 720.0019 | 2 | 34 | 4.183237 | 4.889912 | 0.9772164 | 0 | 3.989433 | 0
2018-04-13 00:06 | 275665.8 | 840.0001 | 2 | 34 | 4.20038 | 4.646011 | 1.138267 | 0 | 4.665133 | 0
2018-04-13 00:08 | 275785.8 | 960.0002 | 2 | 34 | 4.200373 | 4.1546 | 1.284942 | 0 | 5.281224 | 0
2018-04-13 00:10 | 275905.8 | 1080.0019 | 2 | 34 | 4.200384 | 3.67119 | 1.415319 | 0 | 5.828859 | 0
2018-04-13 00:12 | 276012.3 | 1186.4328 | 2 | 34 | 4.200373 | 3.259996 | 1.51773 | 0 | 6.259023 | 0
2018-04-13 00:14 | 276132.3 | 120.0002 | 3 | 34 | 4.233667 | 3.259932 | 1.625942 | 0 | 6.715209 | 0
2018-04-13 00:16 | 276252.3 | 240.0002 | 3 | 34 | 4.273398 | 3.259888 | 1.734595 | 0 | 7.177337 | 0
2018-04-13 00:18 | 276372.3 | 360.001 | 3 | 34 | 4.31709 | 3.259903 | 1.843252 | 0 | 7.644011 | 0
2018-04-13 00:20 | 276492.3 | 480.0005 | 3 | 34 | 4.364184 | 3.259874 | 1.951905 | 0 | 8.115604 | 0
2018-04-13 00:22 | 276612.3 | 600.0003 | 3 | 34 | 4.400386 | 3.062529 | 2.059614 | 0 | 8.588116 | 0
2018-04-13 00:24 | 276732.3 | 720.0018 | 3 | 34 | 4.400368 | 2.539507 | 2.152558 | 0 | 8.997105 | 0
2018-04-13 00:26 | 276852.3 | 840.0003 | 3 | 34 | 4.400368 | 2.127487 | 2.230074 | 0 | 9.338205 | 0
2018-04-13 00:28 | 276972.3 | 960.0003 | 3 | 34 | 4.400348 | 1.794142 | 2.295242 | 0 | 9.624967 | 0
2018-04-13 00:30 | 277092.3 | 1080.0009 | 3 | 34 | 4.400362 | 1.52524 | 2.35041 | 0 | 9.867729 | 0
2018-04-13 00:32 | 277212.3 | 1200.0009 | 3 | 34 | 4.400335 | 1.305574 | 2.397472 | 0 | 10.07481 | 0
2018-04-13 00:34 | 277332.3 | 1320.0018 | 3 | 34 | 4.400352 | 1.125912 | 2.437901 | 0 | 10.25272 | 0
2018-04-13 00:36 | 277452.3 | 1440.001 | 3 | 34 | 4.400324 | 0.9770241 | 2.472877 | 0 | 10.40662 | 0
2018-04-13 00:38 | 277572.3 | 1560.0003 | 3 | 34 | 4.400347 | 0.8549919 | 2.503344 | 0 | 10.54069 | 0
2018-04-13 00:40 | 277692.3 | 1680.0017 | 3 | 34 | 4.400345 | 0.7530327 | 2.530085 | 0 | 10.65836 | 0
2018-04-13 00:42 | 277812.3 | 1800.0003 | 3 | 34 | 4.400322 | 0.6664581 | 2.553698 | 0 | 10.76226 | 0
2018-04-13 00:42 | 277835.5 | 1823.2159 | 3 | 34 | 4.400329 | 0.6519947 | 2.557948 | 0 | 10.78097 | 0
2018-04-13 00:44 | 277955.5 | 120.0002 | 4 | 34 | 4.341672 | 0 | 2.557948 | 0 | 10.78097 | 0
2018-04-13 00:46 | 278075.5 | 240.0002 | 4 | 34 | 4.336177 | 0 | 2.557948 | 0 | 10.78097 | 0
2018-04-13 00:47 | 278135.6 | 300.004 | 4 | 34 | 4.334173 | 0 | 2.557948 | 0 | 10.78097 | 0
2018-04-13 00:49 | 278255.7 | 120.0002 | 5 | 34 | 4.11934 | -2.282191 | 2.557948 | 0.07606118 | 10.78097 | 0.3155633
2018-04-13 00:51 | 278375.7 | 240.0003 | 5 | 34 | 4.077816 | -2.282179 | 2.557948 | 0.1521233 | 10.78097 | 0.6272873
2018-04-13 00:53 | 278495.7 | 360.0011 | 5 | 34 | 4.038437 | -2.281943 | 2.557948 | 0.2281858 | 10.78097 | 0.9359493
2018-04-13 00:55 | 278615.7 | 480.0001 | 5 | 34 | 4.000179 | -2.281808 | 2.557948 | 0.3042445 | 10.78097 | 1.241644
2018-04-13 00:57 | 278735.7 | 600.0026 | 5 | 34 | 3.963305 | -2.282204 | 2.557948 | 0.3803104 | 10.78097 | 1.544509
2018-04-13 00:59 | 278855.7 | 720.0001 | 5 | 34 | 3.927927 | -2.281827 | 2.557948 | 0.4563668 | 10.78097 | 1.844589
2018-04-13 01:01 | 278975.7 | 840.0002 | 5 | 34 | 3.894209 | -2.281833 | 2.557948 | 0.5324253 | 10.78097 | 2.142045
2018-04-13 01:03 | 279095.7 | 960.001 | 5 | 34 | 3.862435 | -2.282186 | 2.557948 | 0.6084868 | 10.78097 | 2.437023
2018-04-13 01:05 | 279215.7 | 1080.0001 | 5 | 34 | 3.832835 | -2.28186 | 2.557948 | 0.6845406 | 10.78097 | 2.729636
2018-04-13 01:07 | 279335.7 | 1200.0011 | 5 | 34 | 3.805318 | -2.281878 | 2.557948 | 0.7606 | 10.78097 | 3.020098
2018-04-13 01:09 | 279455.7 | 1320.0019 | 5 | 34 | 3.780139 | -2.281866 | 2.557948 | 0.836656 | 10.78097 | 3.308544
2018-04-13 01:11 | 279575.7 | 1440.0011 | 5 | 34 | 3.757053 | -2.281843 | 2.557948 | 0.9127131 | 10.78097 | 3.59516
2018-04-13 01:13 | 279695.7 | 1560.0019 | 5 | 34 | 3.735934 | -2.281889 | 2.557948 | 0.9887694 | 10.78097 | 3.880092
2018-04-13 01:15 | 279815.7 | 1680.001 | 5 | 34 | 3.716449 | -2.281873 | 2.557948 | 1.064824 | 10.78097 | 4.163479
2018-04-13 01:17 | 279935.7 | 1800.0012 | 5 | 34 | 3.698292 | -2.281839 | 2.557948 | 1.140878 | 10.78097 | 4.44543
2018-04-13 01:19 | 280055.7 | 1920.0018 | 5 | 34 | 3.681277 | -2.281889 | 2.557948 | 1.216933 | 10.78097 | 4.726052
2018-04-13 01:21 | 280175.7 | 2040.0001 | 5 | 34 | 3.66532 | -2.281837 | 2.557948 | 1.292989 | 10.78097 | 5.005421
2018-04-13 01:23 | 280295.7 | 2160.0011 | 5 | 34 | 3.65055 | -2.281878 | 2.557948 | 1.369046 | 10.78097 | 5.283625
2018-04-13 01:25 | 280415.7 | 2280.0003 | 5 | 34 | 3.63681 | -2.281856 | 2.557948 | 1.445102 | 10.78097 | 5.560743
2018-04-13 01:27 | 280535.7 | 2400.0008 | 5 | 34 | 3.624041 | -2.281873 | 2.557948 | 1.521156 | 10.78097 | 5.836843
2018-04-13 01:29 | 280655.7 | 2520.0019 | 5 | 34 | 3.612018 | -2.28186 | 2.557948 | 1.597212 | 10.78097 | 6.112013
2018-04-13 01:31 | 280775.7 | 2640.0012 | 5 | 34 | 3.600337 | -2.281883 | 2.557948 | 1.673266 | 10.78097 | 6.386277
2018-04-13 01:33 | 280895.7 | 2760.0003 | 5 | 34 | 3.588587 | -2.281899 | 2.557948 | 1.749319 | 10.78097 | 6.659648
2018-04-13 01:35 | 281015.7 | 2880.0003 | 5 | 34 | 3.576441 | -2.281856 | 2.557948 | 1.825372 | 10.78097 | 6.93211
2018-04-13 01:37 | 281135.7 | 3000.0003 | 5 | 34 | 3.563632 | -2.281871 | 2.557948 | 1.90143 | 10.78097 | 7.203647
2018-04-13 01:39 | 281255.7 | 3120.0011 | 5 | 34 | 3.550201 | -2.28185 | 2.557948 | 1.977487 | 10.78097 | 7.474179
2018-04-13 01:41 | 281375.7 | 3240.0018 | 5 | 34 | 3.535872 | -2.281885 | 2.557948 | 2.053543 | 10.78097 | 7.743653
2018-04-13 01:43 | 281495.7 | 3360.0008 | 5 | 34 | 3.519922 | -2.28186 | 2.557948 | 2.1296 | 10.78097 | 8.011991
2018-04-13 01:45 | 281615.7 | 3480.0006 | 5 | 34 | 3.499602 | -2.281898 | 2.557948 | 2.205656 | 10.78097 | 8.278969
2018-04-13 01:47 | 281735.7 | 3600.0018 | 5 | 34 | 3.472999 | -2.281837 | 2.557948 | 2.281712 | 10.78097 | 8.544166
2018-04-13 01:49 | 281855.7 | 3720.0018 | 5 | 34 | 3.434398 | -2.281906 | 2.557948 | 2.357767 | 10.78097 | 8.806948
2018-04-13 01:51 | 281975.7 | 3840.0001 | 5 | 34 | 3.367225 | -2.281852 | 2.557948 | 2.433819 | 10.78097 | 9.065883
2018-04-13 01:53 | 282095.7 | 3960.001 | 5 | 34 | 3.208033 | -2.281829 | 2.557948 | 2.509876 | 10.78097 | 9.316858
2018-04-13 01:54 | 282163.4 | 4027.7743 | 5 | 34 | 2.999969 | -2.281856 | 2.557948 | 2.552832 | 10.78097 | 9.450814
2018-04-13 01:56 | 282283.5 | 120.0002 | 6 | 34 | 3.400424 | 0 | 2.557948 | 2.552832 | 10.78097 | 9.450814
2018-04-13 01:58 | 282403.5 | 240.0003 | 6 | 34 | 3.445326 | 0 | 2.557948 | 2.552832 | 10.78097 | 9.450814
2018-04-13 01:59 | 282463.5 | 300.004 | 6 | 34 | 3.458994 | 0 | 2.557948 | 2.552832 | 10.78097 | 9.450814
2018-04-13 01:59 | 282463.5 | 0.0025 | 7 | 35 | 3.45901 | 0 | 0 | 0 | 0 | 0
2018-04-13 02:01 | 282583.6 | 120.0003 | 2 | 35 | 4.021089 | 4.889954 | 0.1622977 | 0 | 0.6414488 | 0
2018-04-13 02:03 | 282703.6 | 240.0002 | 2 | 35 | 4.063272 | 4.889896 | 0.3252795 | 0 | 1.300349 | 0
2018-04-13 02:05 | 282823.6 | 360.0002 | 2 | 35 | 4.100019 | 4.889929 | 0.4882715 | 0 | 1.965697 | 0
2018-04-13 02:07 | 282943.6 | 480.0019 | 2 | 35 | 4.130167 | 4.889938 | 0.6512519 | 0 | 2.636456 | 0
2018-04-13 02:09 | 283063.6 | 600.0011 | 2 | 35 | 4.156911 | 4.889914 | 0.8142382 | 0 | 3.311804 | 0
2018-04-13 02:11 | 283183.6 | 720.0002 | 2 | 35 | 4.185457 | 4.889931 | 0.9772164 | 0 | 3.991561 | 0
2018-04-13 02:13 | 283303.6 | 840.0011 | 2 | 35 | 4.200372 | 4.610466 | 1.137638 | 0 | 4.664817 | 0
2018-04-13 02:15 | 283423.6 | 960.0011 | 2 | 35 | 4.200397 | 4.122456 | 1.283162 | 0 | 5.276073 | 0
2018-04-13 02:17 | 283543.6 | 1080.0019 | 2 | 35 | 4.200368 | 3.641546 | 1.412511 | 0 | 5.819384 | 0
2018-04-13 02:19 | 283642.7 | 1179.1688 | 2 | 35 | 4.200369 | 3.259987 | 1.507523 | 0 | 6.218472 | 0
2018-04-13 02:21 | 283762.8 | 120.0017 | 3 | 35 | 4.233839 | 3.25989 | 1.615734 | 0 | 6.674669 | 0
2018-04-13 02:23 | 283882.8 | 240.0017 | 3 | 35 | 4.273645 | 3.259892 | 1.724385 | 0 | 7.136799 | 0
2018-04-13 02:25 | 284002.8 | 360.0017 | 3 | 35 | 4.317552 | 3.259882 | 1.833035 | 0 | 7.603485 | 0
2018-04-13 02:27 | 284122.8 | 480.0017 | 3 | 35 | 4.365026 | 3.259905 | 1.941687 | 0 | 8.075148 | 0
2018-04-13 02:29 | 284242.8 | 600.0001 | 3 | 35 | 4.400395 | 3.050594 | 2.04925 | 0 | 8.547098 | 0
2018-04-13 02:31 | 284362.8 | 720.0009 | 3 | 35 | 4.40037 | 2.531038 | 2.141881 | 0 | 8.954708 | 0
2018-04-13 02:33 | 284482.8 | 840.0017 | 3 | 35 | 4.400385 | 2.120514 | 2.219145 | 0 | 9.294698 | 0
2018-04-13 02:35 | 284602.8 | 960.0017 | 3 | 35 | 4.400348 | 1.788616 | 2.284082 | 0 | 9.580447 | 0
2018-04-13 02:37 | 284722.8 | 1080.0009 | 3 | 35 | 4.400368 | 1.520748 | 2.339078 | 0 | 9.822449 | 0
2018-04-13 02:39 | 284842.8 | 1200.0001 | 3 | 35 | 4.400335 | 1.301535 | 2.385988 | 0 | 10.02887 | 0
2018-04-13 02:41 | 284962.8 | 1320.0009 | 3 | 35 | 4.400332 | 1.122154 | 2.426273 | 0 | 10.20614 | 0
2018-04-13 02:43 | 285082.8 | 1440.0017 | 3 | 35 | 4.400325 | 0.9746208 | 2.461138 | 0 | 10.35955 | 0
2018-04-13 02:45 | 285202.8 | 1560.0009 | 3 | 35 | 4.400353 | 0.8526611 | 2.491525 | 0 | 10.49327 | 0
2018-04-13 02:47 | 285322.8 | 1680.001 | 3 | 35 | 4.400335 | 0.7507458 | 2.518187 | 0 | 10.61059 | 0
2018-04-13 02:49 | 285442.8 | 1800.0001 | 3 | 35 | 4.400338 | 0.6656685 | 2.541743 | 0 | 10.71424 | 0
2018-04-13 02:49 | 285463.9 | 1821.1895 | 3 | 35 | 4.400338 | 0.6519985 | 2.545618 | 0 | 10.73129 | 0
2018-04-13 02:51 | 285584 | 120.0017 | 4 | 35 | 4.341358 | 0 | 2.545618 | 0 | 10.73129 | 0
2018-04-13 02:53 | 285704 | 240.0009 | 4 | 35 | 4.335802 | 0 | 2.545618 | 0 | 10.73129 | 0
2018-04-13 02:54 | 285764 | 300.0023 | 4 | 35 | 4.333765 | 0 | 2.545618 | 0 | 10.73129 | 0
2018-04-13 02:56 | 285884.1 | 120.0006 | 5 | 35 | 4.117891 | -2.28195 | 2.545618 | 0.07605587 | 10.73129 | 0.3154457
2018-04-13 02:58 | 286004.1 | 240.0028 | 5 | 35 | 4.075982 | -2.281845 | 2.545618 | 0.1521181 | 10.73129 | 0.6270453
2018-04-13 03:00 | 286124.1 | 360.0002 | 5 | 35 | 4.036266 | -2.282163 | 2.545618 | 0.2281785 | 10.73129 | 0.9355474
2018-04-13 03:02 | 286244.1 | 480.0006 | 5 | 35 | 3.99787 | -2.281802 | 2.545618 | 0.3042383 | 10.73129 | 1.241076
2018-04-13 03:04 | 286364.1 | 600.0002 | 5 | 35 | 3.960802 | -2.281839 | 2.545618 | 0.3802932 | 10.73129 | 1.543715
2018-04-13 03:06 | 286484.1 | 720.0019 | 5 | 35 | 3.925116 | -2.282208 | 2.545618 | 0.4563482 | 10.73129 | 1.843588
2018-04-13 03:08 | 286604.1 | 840.0019 | 5 | 35 | 3.891395 | -2.281864 | 2.545618 | 0.5324016 | 10.73129 | 2.140813
2018-04-13 03:10 | 286724.1 | 960.0003 | 5 | 35 | 3.859589 | -2.281843 | 2.545618 | 0.6084557 | 10.73129 | 2.435547
2018-04-13 03:12 | 286844.1 | 1080.0002 | 5 | 35 | 3.829879 | -2.281877 | 2.545618 | 0.684508 | 10.73129 | 2.727933
2018-04-13 03:14 | 286964.1 | 1200.0003 | 5 | 35 | 3.802558 | -2.281818 | 2.545618 | 0.7605636 | 10.73129 | 3.018162
2018-04-13 03:16 | 287084.1 | 1320.0003 | 5 | 35 | 3.777422 | -2.281833 | 2.545618 | 0.8366197 | 10.73129 | 3.3064
2018-04-13 03:18 | 287204.1 | 1440.0002 | 5 | 35 | 3.754462 | -2.281856 | 2.545618 | 0.9126724 | 10.73129 | 3.592797
2018-04-13 03:20 | 287324.1 | 1560.0002 | 5 | 35 | 3.73336 | -2.281866 | 2.545618 | 0.9887239 | 10.73129 | 3.877515
2018-04-13 03:22 | 287444.1 | 1680.0027 | 5 | 35 | 3.713916 | -2.281896 | 2.545618 | 1.064777 | 10.73129 | 4.160701
2018-04-13 03:24 | 287564.1 | 1800.0002 | 5 | 35 | 3.695817 | -2.281889 | 2.545618 | 1.140827 | 10.73129 | 4.44245
2018-04-13 03:26 | 287684.1 | 1920.0013 | 5 | 35 | 3.67882 | -2.281931 | 2.545618 | 1.216887 | 10.73129 | 4.722898
2018-04-13 03:28 | 287804.1 | 2040.0019 | 5 | 35 | 3.663011 | -2.281845 | 2.545618 | 1.292942 | 10.73129 | 5.002082
2018-04-13 03:30 | 287924.1 | 2160.0011 | 5 | 35 | 3.648346 | -2.281878 | 2.545618 | 1.368994 | 10.73129 | 5.2801
2018-04-13 03:32 | 288044.1 | 2280.0002 | 5 | 35 | 3.634728 | -2.281864 | 2.545618 | 1.44505 | 10.73129 | 5.557055
2018-04-13 03:34 | 288164.1 | 2400.0004 | 5 | 35 | 3.62202 | -2.28186 | 2.545618 | 1.521106 | 10.73129 | 5.83301
2018-04-13 03:36 | 288284.1 | 2520.0003 | 5 | 35 | 3.610043 | -2.281875 | 2.545618 | 1.597161 | 10.73129 | 6.108024
2018-04-13 03:38 | 288404.1 | 2640.0002 | 5 | 35 | 3.598374 | -2.281892 | 2.545618 | 1.673215 | 10.73129 | 6.382136
2018-04-13 03:40 | 288524.1 | 2760.001 | 5 | 35 | 3.586562 | -2.281858 | 2.545618 | 1.749266 | 10.73129 | 6.655349
2018-04-13 03:42 | 288644.1 | 2880.0019 | 5 | 35 | 3.574352 | -2.281848 | 2.545618 | 1.825319 | 10.73129 | 6.927655
2018-04-13 03:44 | 288764.1 | 3000.0003 | 5 | 35 | 3.561426 | -2.281854 | 2.545618 | 1.901371 | 10.73129 | 7.199008
2018-04-13 03:46 | 288884.1 | 3120.0003 | 5 | 35 | 3.547921 | -2.281831 | 2.545618 | 1.977426 | 10.73129 | 7.469361
2018-04-13 03:48 | 289004.1 | 3240.0011 | 5 | 35 | 3.533385 | -2.281837 | 2.545618 | 2.05348 | 10.73129 | 7.738649
2018-04-13 03:50 | 289124.1 | 3360.0002 | 5 | 35 | 3.51696 | -2.281802 | 2.545618 | 2.129533 | 10.73129 | 8.006766
2018-04-13 03:52 | 289244.1 | 3480.0019 | 5 | 35 | 3.495595 | -2.281877 | 2.545618 | 2.205589 | 10.73129 | 8.273482
2018-04-13 03:54 | 289364.1 | 3600.0002 | 5 | 35 | 3.467555 | -2.281841 | 2.545618 | 2.28164 | 10.73129 | 8.538313
2018-04-13 03:56 | 289484.1 | 3720.0002 | 5 | 35 | 3.42574 | -2.28182 | 2.545618 | 2.357694 | 10.73129 | 8.800566
2018-04-13 03:58 | 289604.1 | 3840.0003 | 5 | 35 | 3.349154 | -2.28182 | 2.545618 | 2.43375 | 10.73129 | 9.058578
2018-04-13 04:00 | 289724.1 | 3960.0011 | 5 | 35 | 3.161891 | -2.282021 | 2.545618 | 2.509807 | 10.73129 | 9.30731
2018-04-13 04:01 | 289771.7 | 4007.6681 | 5 | 35 | 2.999998 | -2.281829 | 2.545618 | 2.540021 | 10.73129 | 9.400663
2018-04-13 04:03 | 289891.8 | 120.0009 | 6 | 35 | 3.404818 | 0 | 2.545618 | 2.540021 | 10.73129 | 9.400663
2018-04-13 04:05 | 290011.8 | 240.0003 | 6 | 35 | 3.450218 | 0 | 2.545618 | 2.540021 | 10.73129 | 9.400663
2018-04-13 04:06 | 290071.8 | 300.0039 | 6 | 35 | 3.464097 | 0 | 2.545618 | 2.540021 | 10.73129 | 9.400663
2018-04-13 04:06 | 290071.8 | 0.0027 | 7 | 36 | 3.46428 | 0 | 0 | 0 | 0 | 0
2018-04-13 04:08 | 290191.9 | 120.0011 | 2 | 36 | 4.022875 | 4.889944 | 0.1623057 | 0 | 0.6420079 | 0
2018-04-13 04:10 | 290311.9 | 240.0011 | 2 | 36 | 4.065253 | 4.889971 | 0.3252822 | 0 | 1.301189 | 0
2018-04-13 04:12 | 290431.9 | 360.0011 | 2 | 36 | 4.10196 | 4.889942 | 0.4882666 | 0 | 1.966831 | 0
2018-04-13 04:14 | 290551.9 | 480.0011 | 2 | 36 | 4.131925 | 4.889936 | 0.6512507 | 0 | 2.637897 | 0
2018-04-13 04:16 | 290671.9 | 600.0011 | 2 | 36 | 4.158709 | 4.889919 | 0.8142295 | 0 | 3.3135 | 0
2018-04-13 04:18 | 290791.9 | 720.0003 | 2 | 36 | 4.187515 | 4.889973 | 0.9772062 | 0 | 3.993572 | 0
2018-04-13 04:20 | 290911.9 | 840.0019 | 2 | 36 | 4.200366 | 4.575436 | 1.136935 | 0 | 4.664064 | 0
2018-04-13 04:22 | 291031.9 | 960.0004 | 2 | 36 | 4.200392 | 4.087353 | 1.281269 | 0 | 5.270323 | 0
2018-04-13 04:24 | 291151.9 | 1080.0004 | 2 | 36 | 4.200385 | 3.609404 | 1.409493 | 0 | 5.808915 | 0
2018-04-13 04:26 | 291242.5 | 1170.6697 | 2 | 36 | 4.200385 | 3.259989 | 1.495953 | 0 | 6.172078 | 0
2018-04-13 04:28 | 291362.6 | 120.0003 | 3 | 36 | 4.233818 | 3.259888 | 1.604162 | 0 | 6.628266 | 0
2018-04-13 04:30 | 291482.6 | 240 | 3 | 36 | 4.273795 | 3.259907 | 1.712815 | 0 | 7.090417 | 0
2018-04-13 04:32 | 291602.6 | 360.0002 | 3 | 36 | 4.317895 | 3.259918 | 1.821468 | 0 | 7.557135 | 0
2018-04-13 04:34 | 291722.6 | 480.0002 | 3 | 36 | 4.36562 | 3.259911 | 1.930121 | 0 | 8.028849 | 0
2018-04-13 04:36 | 291842.6 | 600.0011 | 3 | 36 | 4.400373 | 3.040453 | 2.037574 | 0 | 8.500369 | 0
2018-04-13 04:38 | 291962.6 | 720.0003 | 3 | 36 | 4.400383 | 2.523344 | 2.129912 | 0 | 8.906689 | 0
2018-04-13 04:40 | 292082.6 | 840.0019 | 3 | 36 | 4.400387 | 2.113184 | 2.206923 | 0 | 9.245565 | 0
2018-04-13 04:42 | 292202.6 | 960.0019 | 3 | 36 | 4.400364 | 1.783571 | 2.271669 | 0 | 9.530476 | 0
2018-04-13 04:44 | 292322.6 | 1080.0003 | 3 | 36 | 4.400352 | 1.516115 | 2.326514 | 0 | 9.771811 | 0
2018-04-13 04:46 | 292442.6 | 1200.0011 | 3 | 36 | 4.400357 | 1.297831 | 2.373287 | 0 | 9.97763 | 0
2018-04-13 04:48 | 292562.6 | 1320.0019 | 3 | 36 | 4.400328 | 1.118866 | 2.413472 | 0 | 10.15446 | 0
2018-04-13 04:50 | 292682.6 | 1440.0019 | 3 | 36 | 4.400339 | 0.9722958 | 2.448248 | 0 | 10.30748 | 0
2018-04-13 04:52 | 292802.6 | 1560.0004 | 3 | 36 | 4.400309 | 0.8501244 | 2.478556 | 0 | 10.44085 | 0
2018-04-13 04:54 | 292922.6 | 1680.0004 | 3 | 36 | 4.400317 | 0.7488594 | 2.505153 | 0 | 10.55789 | 0
2018-04-13 04:56 | 293042.6 | 1800.0004 | 3 | 36 | 4.400328 | 0.663847 | 2.528657 | 0 | 10.66131 | 0
2018-04-13 04:56 | 293060.6 | 1818.0121 | 3 | 36 | 4.4003 | 0.6519966 | 2.531949 | 0 | 10.67579 | 0
2018-04-13 04:58 | 293180.6 | 120.001 | 4 | 36 | 4.341003 | 0 | 2.531949 | 0 | 10.67579 | 0
2018-04-13 05:00 | 293300.6 | 240.001 | 4 | 36 | 4.335371 | 0 | 2.531949 | 0 | 10.67579 | 0
2018-04-13 05:01 | 293360.6 | 300.0031 | 4 | 36 | 4.333306 | 0 | 2.531949 | 0 | 10.67579 | 0
2018-04-13 05:03 | 293480.7 | 120.001 | 5 | 36 | 4.116378 | -2.281862 | 2.531949 | 0.07605363 | 10.67579 | 0.31534
2018-04-13 05:05 | 293600.7 | 240.0018 | 5 | 36 | 4.074172 | -2.281889 | 2.531949 | 0.1521064 | 10.67579 | 0.6267751
2018-04-13 05:07 | 293720.7 | 360.0017 | 5 | 36 | 4.03405 | -2.281892 | 2.531949 | 0.2281625 | 10.67579 | 0.9351042
2018-04-13 05:09 | 293840.7 | 480.0001 | 5 | 36 | 3.995378 | -2.281883 | 2.531949 | 0.3042124 | 10.67579 | 1.240415
2018-04-13 05:11 | 293960.7 | 600.0018 | 5 | 36 | 3.958039 | -2.281919 | 2.531949 | 0.3802638 | 10.67579 | 1.542841
2018-04-13 05:13 | 294080.7 | 720.001 | 5 | 36 | 3.922248 | -2.281904 | 2.531949 | 0.456322 | 10.67579 | 1.842509
2018-04-13 05:15 | 294200.7 | 840.0018 | 5 | 36 | 3.888386 | -2.281898 | 2.531949 | 0.5323797 | 10.67579 | 2.139526
2018-04-13 05:17 | 294320.7 | 960.0018 | 5 | 36 | 3.856557 | -2.281906 | 2.531949 | 0.6084326 | 10.67579 | 2.434024
2018-04-13 05:19 | 294440.7 | 1080.0008 | 5 | 36 | 3.826983 | -2.281904 | 2.531949 | 0.6844857 | 10.67579 | 2.726187
2018-04-13 05:21 | 294560.7 | 1200.001 | 5 | 36 | 3.799581 | -2.281856 | 2.531949 | 0.7605467 | 10.67579 | 3.016214
2018-04-13 05:23 | 294680.7 | 1320.001 | 5 | 36 | 3.774515 | -2.281883 | 2.531949 | 0.8365993 | 10.67579 | 3.304214
2018-04-13 05:25 | 294800.7 | 1440.0018 | 5 | 36 | 3.751626 | -2.281883 | 2.531949 | 0.9126564 | 10.67579 | 3.590409
2018-04-13 05:27 | 294920.7 | 1560.0002 | 5 | 36 | 3.730608 | -2.281889 | 2.531949 | 0.9887142 | 10.67579 | 3.874938
2018-04-13 05:29 | 295040.7 | 1680.001 | 5 | 36 | 3.711287 | -2.281877 | 2.531949 | 1.064772 | 10.67579 | 4.157936
2018-04-13 05:31 | 295160.7 | 1800.001 | 5 | 36 | 3.693268 | -2.281906 | 2.531949 | 1.140826 | 10.67579 | 4.439503
2018-04-13 05:33 | 295280.7 | 1920.0002 | 5 | 36 | 3.67642 | -2.281887 | 2.531949 | 1.216879 | 10.67579 | 4.71974
2018-04-13 05:35 | 295400.7 | 2040.001 | 5 | 36 | 3.660644 | -2.281862 | 2.531949 | 1.292935 | 10.67579 | 4.998743
2018-04-13 05:37 | 295520.7 | 2160.0018 | 5 | 36 | 3.646083 | -2.281908 | 2.531949 | 1.368991 | 10.67579 | 5.2766
2018-04-13 05:39 | 295640.7 | 2280.0011 | 5 | 36 | 3.632539 | -2.281852 | 2.531949 | 1.445047 | 10.67579 | 5.553386
2018-04-13 05:41 | 295760.7 | 2400.0018 | 5 | 36 | 3.619958 | -2.28191 | 2.531949 | 1.521101 | 10.67579 | 5.829167
2018-04-13 05:43 | 295880.7 | 2520.0019 | 5 | 36 | 3.608024 | -2.281889 | 2.531949 | 1.597158 | 10.67579 | 6.104034
2018-04-13 05:45 | 296000.7 | 2640.0011 | 5 | 36 | 3.596315 | -2.281873 | 2.531949 | 1.673211 | 10.67579 | 6.377992
2018-04-13 05:47 | 296120.7 | 2760.0018 | 5 | 36 | 3.584487 | -2.282158 | 2.531949 | 1.749266 | 10.67579 | 6.651062
2018-04-13 05:49 | 296240.7 | 2880.0002 | 5 | 36 | 3.572215 | -2.281887 | 2.531949 | 1.825319 | 10.67579 | 6.923213
2018-04-13 05:51 | 296360.7 | 3000.0019 | 5 | 36 | 3.559195 | -2.281877 | 2.531949 | 1.901373 | 10.67579 | 7.194401
2018-04-13 05:53 | 296480.7 | 3120.0003 | 5 | 36 | 3.545511 | -2.281877 | 2.531949 | 1.977427 | 10.67579 | 7.464578
2018-04-13 05:55 | 296600.7 | 3240.001 | 5 | 36 | 3.530733 | -2.28182 | 2.531949 | 2.053482 | 10.67579 | 7.733676
2018-04-13 05:57 | 296720.7 | 3360.0003 | 5 | 36 | 3.513716 | -2.281854 | 2.531949 | 2.129535 | 10.67579 | 8.001575
2018-04-13 05:59 | 296840.7 | 3480.0001 | 5 | 36 | 3.491269 | -2.281856 | 2.531949 | 2.20559 | 10.67579 | 8.267996
2018-04-13 06:01 | 296960.7 | 3600.001 | 5 | 36 | 3.461553 | -2.282156 | 2.531949 | 2.281646 | 10.67579 | 8.532465
2018-04-13 06:03 | 297080.7 | 3720.0003 | 5 | 36 | 3.416032 | -2.282129 | 2.531949 | 2.357707 | 10.67579 | 8.794163
2018-04-13 06:05 | 297200.7 | 3840.0011 | 5 | 36 | 3.327902 | -2.282163 | 2.531949 | 2.433767 | 10.67579 | 9.051104
2018-04-13 06:07 | 297320.7 | 3960.0003 | 5 | 36 | 3.103755 | -2.282175 | 2.531949 | 2.509829 | 10.67579 | 9.297153
2018-04-13 06:08 | 297347.8 | 3987.0568 | 5 | 36 | 3 | -2.282196 | 2.531949 | 2.526979 | 10.67579 | 9.349554
2018-04-13 06:10 | 297467.8 | 120.0012 | 6 | 36 | 3.408876 | 0 | 2.531949 | 2.526979 | 10.67579 | 9.349554
2018-04-13 06:12 | 297587.8 | 240.0011 | 6 | 36 | 3.454605 | 0 | 2.531949 | 2.526979 | 10.67579 | 9.349554
2018-04-13 06:13 | 297647.8 | 300.001 | 6 | 36 | 3.468553 | 0 | 2.531949 | 2.526979 | 10.67579 | 9.349554
2018-04-13 06:13 | 297647.8 | 0.0023 | 7 | 37 | 3.468554 | 0 | 0 | 0 | 0 | 0
2018-04-13 06:15 | 297767.9 | 120.0011 | 2 | 37 | 4.024464 | 4.889912 | 0.1622991 | 0 | 0.6424514 | 0
2018-04-13 06:17 | 297887.9 | 240.0021 | 2 | 37 | 4.06699 | 4.889942 | 0.3252861 | 0 | 1.301947 | 0
2018-04-13 06:19 | 298007.9 | 360.0002 | 2 | 37 | 4.103375 | 4.889896 | 0.4882621 | 0 | 1.967812 | 0
2018-04-13 06:21 | 298127.9 | 480.0011 | 2 | 37 | 4.133478 | 4.889887 | 0.6512546 | 0 | 2.639154 | 0
2018-04-13 06:23 | 298247.9 | 600.0011 | 2 | 37 | 4.160395 | 4.8899 | 0.814238 | 0 | 3.315041 | 0
2018-04-13 06:25 | 298367.9 | 720.0011 | 2 | 37 | 4.189549 | 4.889919 | 0.9772126 | 0 | 3.995402 | 0
2018-04-13 06:27 | 298487.9 | 840.002 | 2 | 37 | 4.200373 | 4.542948 | 1.136208 | 0 | 4.662944 | 0
2018-04-13 06:29 | 298607.9 | 960.0003 | 2 | 37 | 4.200376 | 4.058161 | 1.279543 | 0 | 5.265008 | 0
2018-04-13 06:31 | 298727.9 | 1080.0003 | 2 | 37 | 4.200373 | 3.583216 | 1.406865 | 0 | 5.799806 | 0
2018-04-13 06:32 | 298812.4 | 1164.5368 | 2 | 37 | 4.200379 | 3.259998 | 1.487173 | 0 | 6.137129 | 0
2018-04-13 06:34 | 298932.5 | 120.0026 | 3 | 37 | 4.234007 | 3.259893 | 1.595393 | 0 | 6.593371 | 0
2018-04-13 06:36 | 299052.5 | 240.0011 | 3 | 37 | 4.274183 | 3.259869 | 1.704044 | 0 | 7.055541 | 0
2018-04-13 06:38 | 299172.5 | 360.0002 | 3 | 37 | 4.318517 | 3.259865 | 1.812699 | 0 | 7.522324 | 0
2018-04-13 06:40 | 299292.5 | 480.0018 | 3 | 37 | 4.366496 | 3.259895 | 1.92135 | 0 | 7.994121 | 0
2018-04-13 06:42 | 299412.5 | 600.0002 | 3 | 37 | 4.40039 | 3.029476 | 2.028663 | 0 | 8.465089 | 0
2018-04-13 06:44 | 299532.5 | 720.0002 | 3 | 37 | 4.400385 | 2.51392 | 2.120678 | 0 | 8.869991 | 0
2018-04-13 06:46 | 299652.5 | 840.0018 | 3 | 37 | 4.400392 | 2.106678 | 2.197418 | 0 | 9.207676 | 0
2018-04-13 06:48 | 299772.5 | 960.0002 | 3 | 37 | 4.400311 | 1.77704 | 2.261951 | 0 | 9.491644 | 0
2018-04-13 06:50 | 299892.5 | 1080.0008 | 3 | 37 | 4.400331 | 1.511 | 2.316617 | 0 | 9.732192 | 0
2018-04-13 06:52 | 300012.5 | 1200.0018 | 3 | 37 | 4.400357 | 1.293579 | 2.363241 | 0 | 9.937354 | 0
2018-04-13 06:54 | 300132.5 | 1320.0026 | 3 | 37 | 4.400354 | 1.115089 | 2.403278 | 0 | 10.11353 | 0
2018-04-13 06:56 | 300252.5 | 1440.001 | 3 | 37 | 4.400347 | 0.9686279 | 2.437917 | 0 | 10.26596 | 0
2018-04-13 06:58 | 300372.5 | 1560.0017 | 3 | 37 | 4.400342 | 0.8473949 | 2.468113 | 0 | 10.39883 | 0
2018-04-13 07:00 | 300492.5 | 1680.0026 | 3 | 37 | 4.400337 | 0.7463493 | 2.494617 | 0 | 10.51545 | 0
2018-04-13 07:02 | 300612.5 | 1800.0018 | 3 | 37 | 4.400301 | 0.6615067 | 2.518039 | 0 | 10.61852 | 0
2018-04-13 07:02 | 300628.6 | 1816.1263 | 3 | 37 | 4.400353 | 0.6519947 | 2.52098 | 0 | 10.63146 | 0
2018-04-13 07:04 | 300748.6 | 119.9999 | 4 | 37 | 4.340783 | 0 | 2.52098 | 0 | 10.63146 | 0
2018-04-13 07:06 | 300868.6 | 240.0015 | 4 | 37 | 4.335053 | 0 | 2.52098 | 0 | 10.63146 | 0
2018-04-13 07:07 | 300928.6 | 300.0046 | 4 | 37 | 4.332961 | 0 | 2.52098 | 0 | 10.63146 | 0
2018-04-13 07:09 | 301048.7 | 120.0017 | 5 | 37 | 4.114922 | -2.281889 | 2.52098 | 0.07605349 | 10.63146 | 0.3152469
2018-04-13 07:11 | 301168.7 | 240.0002 | 5 | 37 | 4.072395 | -2.281871 | 2.52098 | 0.152109 | 10.63146 | 0.6265703
2018-04-13 07:13 | 301288.7 | 360.0017 | 5 | 37 | 4.032058 | -2.281839 | 2.52098 | 0.2281664 | 10.63146 | 0.9347612
2018-04-13 07:15 | 301408.7 | 480.0018 | 5 | 37 | 3.993192 | -2.281873 | 2.52098 | 0.3042261 | 10.63146 | 1.239952
2018-04-13 07:17 | 301528.7 | 600.0017 | 5 | 37 | 3.955731 | -2.281858 | 2.52098 | 0.3802787 | 10.63146 | 1.54221
2018-04-13 07:19 | 301648.7 | 720.0002 | 5 | 37 | 3.919923 | -2.281906 | 2.52098 | 0.456333 | 10.63146 | 1.841689
2018-04-13 07:21 | 301768.7 | 840.0009 | 5 | 37 | 3.885883 | -2.281878 | 2.52098 | 0.5323852 | 10.63146 | 2.1385
2018-04-13 07:23 | 301888.7 | 960.0017 | 5 | 37 | 3.854003 | -2.281908 | 2.52098 | 0.6084436 | 10.63146 | 2.432826
2018-04-13 07:25 | 302008.7 | 1080.001 | 5 | 37 | 3.824356 | -2.281917 | 2.52098 | 0.6844985 | 10.63146 | 2.724802
2018-04-13 07:27 | 302128.7 | 1200.001 | 5 | 37 | 3.797074 | -2.281898 | 2.52098 | 0.7605551 | 10.63146 | 3.014616
2018-04-13 07:29 | 302248.7 | 1320.0018 | 5 | 37 | 3.772106 | -2.281894 | 2.52098 | 0.8366128 | 10.63146 | 3.302448
2018-04-13 07:31 | 302368.7 | 1440.0002 | 5 | 37 | 3.749308 | -2.281822 | 2.52098 | 0.9126648 | 10.63146 | 3.588444
2018-04-13 07:33 | 302488.7 | 1560.0018 | 5 | 37 | 3.728415 | -2.281839 | 2.52098 | 0.9887215 | 10.63146 | 3.872801
2018-04-13 07:35 | 302608.7 | 1680.0012 | 5 | 37 | 3.709141 | -2.281854 | 2.52098 | 1.064777 | 10.63146 | 4.155624
2018-04-13 07:37 | 302728.7 | 1800.0002 | 5 | 37 | 3.691175 | -2.281854 | 2.52098 | 1.140831 | 10.63146 | 4.437031
2018-04-13 07:39 | 302848.7 | 1920.0018 | 5 | 37 | 3.674356 | -2.281843 | 2.52098 | 1.216889 | 10.63146 | 4.717128
2018-04-13 07:41 | 302968.7 | 2040.0002 | 5 | 37 | 3.658741 | -2.281854 | 2.52098 | 1.292944 | 10.63146 | 4.995976
2018-04-13 07:43 | 303088.7 | 2160.0017 | 5 | 37 | 3.644268 | -2.28181 | 2.52098 | 1.369 | 10.63146 | 5.27369
2018-04-13 07:45 | 303208.7 | 2280.0018 | 5 | 37 | 3.630784 | -2.282152 | 2.52098 | 1.445054 | 10.63146 | 5.550331
2018-04-13 07:47 | 303328.7 | 2400.0018 | 5 | 37 | 3.618321 | -2.281873 | 2.52098 | 1.521109 | 10.63146 | 5.825994
2018-04-13 07:49 | 303448.7 | 2520.001 | 5 | 37 | 3.606439 | -2.282163 | 2.52098 | 1.597162 | 10.63146 | 6.100723
2018-04-13 07:51 | 303568.7 | 2640.001 | 5 | 37 | 3.594775 | -2.281831 | 2.52098 | 1.673215 | 10.63146 | 6.37456
2018-04-13 07:53 | 303688.7 | 2760.0002 | 5 | 37 | 3.582866 | -2.282168 | 2.52098 | 1.749266 | 10.63146 | 6.647496
2018-04-13 07:55 | 303808.7 | 2880.0003 | 5 | 37 | 3.570511 | -2.282187 | 2.52098 | 1.825321 | 10.63146 | 6.919527
2018-04-13 07:57 | 303928.7 | 3000.0002 | 5 | 37 | 3.557415 | -2.282177 | 2.52098 | 1.901383 | 10.63146 | 7.190614
2018-04-13 07:59 | 304048.7 | 3120.0002 | 5 | 37 | 3.543653 | -2.282104 | 2.52098 | 1.977443 | 10.63146 | 7.46067
2018-04-13 08:01 | 304168.7 | 3240.001 | 5 | 37 | 3.528682 | -2.28181 | 2.52098 | 2.053504 | 10.63146 | 7.729643
2018-04-13 08:03 | 304288.7 | 3360.001 | 5 | 37 | 3.511129 | -2.282175 | 2.52098 | 2.129563 | 10.63146 | 7.997391
2018-04-13 08:05 | 304408.7 | 3480.0018 | 5 | 37 | 3.487867 | -2.282173 | 2.52098 | 2.205624 | 10.63146 | 8.263609
2018-04-13 08:07 | 304528.7 | 3600.001 | 5 | 37 | 3.456689 | -2.281856 | 2.52098 | 2.281682 | 10.63146 | 8.527774
2018-04-13 08:09 | 304648.7 | 3720.0003 | 5 | 37 | 3.407834 | -2.281802 | 2.52098 | 2.357742 | 10.63146 | 8.788988
2018-04-13 08:11 | 304768.7 | 3840.0002 | 5 | 37 | 3.308917 | -2.282181 | 2.52098 | 2.433801 | 10.63146 | 9.044967
2018-04-13 08:13 | 304888.7 | 3960.001 | 5 | 37 | 3.047998 | -2.28217 | 2.52098 | 2.509864 | 10.63146 | 9.288558
2018-04-13 08:13 | 304899.9 | 3971.1416 | 5 | 37 | 2.999978 | -2.282152 | 2.52098 | 2.516925 | 10.63146 | 9.309917
2018-04-13 08:15 | 305019.9 | 120 | 6 | 37 | 3.412091 | 0 | 2.52098 | 2.516925 | 10.63146 | 9.309917
2018-04-13 08:17 | 305139.9 | 240.0016 | 6 | 37 | 3.457887 | 0 | 2.52098 | 2.516925 | 10.63146 | 9.309917
2018-04-13 08:18 | 305199.9 | 300.0037 | 6 | 37 | 3.471881 | 0 | 2.52098 | 2.516925 | 10.63146 | 9.309917
2018-04-13 08:18 | 305199.9 | 0.0047 | 7 | 38 | 3.471969 | 0 | 0 | 0 | 0 | 0
2018-04-13 08:20 | 305320 | 120.0002 | 2 | 38 | 4.025711 | 4.88994 | 0.1623023 | 0 | 0.6428116 | 0
2018-04-13 08:22 | 305440 | 240.0001 | 2 | 38 | 4.068332 | 4.889931 | 0.3252874 | 0 | 1.302523 | 0
2018-04-13 08:24 | 305560 | 360.001 | 2 | 38 | 4.104841 | 4.889954 | 0.4882686 | 0 | 1.968642 | 0
2018-04-13 08:26 | 305680 | 480.0018 | 2 | 38 | 4.13492 | 4.889935 | 0.6512548 | 0 | 2.640206 | 0
2018-04-13 08:28 | 305800 | 600.001 | 2 | 38 | 4.161888 | 4.889923 | 0.8142328 | 0 | 3.316308 | 0
2018-04-13 08:30 | 305920 | 720.001 | 2 | 38 | 4.191306 | 4.889954 | 0.9772123 | 0 | 3.996951 | 0
2018-04-13 08:32 | 306040 | 840.001 | 2 | 38 | 4.200372 | 4.520393 | 1.135616 | 0 | 4.662099 | 0
2018-04-13 08:34 | 306160 | 960.0003 | 2 | 38 | 4.200392 | 4.036768 | 1.278207 | 0 | 5.261033 | 0
2018-04-13 08:36 | 306280 | 1080.001 | 2 | 38 | 4.200387 | 3.561007 | 1.404785 | 0 | 5.79271 | 0
2018-04-13 08:38 | 306358.8 | 1158.772 | 2 | 38 | 4.200393 | 3.259983 | 1.479374 | 0 | 6.106009 | 0
2018-04-13 08:40 | 306478.8 | 120.0011 | 3 | 38 | 4.234036 | 3.259941 | 1.587581 | 0 | 6.5622 | 0
2018-04-13 08:42 | 306598.8 | 240.0012 | 3 | 38 | 4.274415 | 3.259895 | 1.696233 | 0 | 7.024384 | 0
2018-04-13 08:44 | 306718.8 | 360.0019 | 3 | 38 | 4.318963 | 3.259903 | 1.804886 | 0 | 7.491201 | 0
2018-04-13 08:46 | 306838.8 | 480.0019 | 3 | 38 | 4.367003 | 3.259907 | 1.913538 | 0 | 7.963044 | 0
2018-04-13 08:48 | 306958.8 | 600.0019 | 3 | 38 | 4.400383 | 3.020063 | 2.020736 | 0 | 8.433549 | 0
2018-04-13 08:50 | 307078.8 | 720.0011 | 3 | 38 | 4.400371 | 2.506512 | 2.112475 | 0 | 8.837239 | 0
2018-04-13 08:52 | 307198.8 | 840.0003 | 3 | 38 | 4.400373 | 2.1 | 2.188999 | 0 | 9.173973 | 0
2018-04-13 08:54 | 307318.8 | 960.0003 | 3 | 38 | 4.400367 | 1.773039 | 2.253348 | 0 | 9.457129 | 0
2018-04-13 08:56 | 307438.8 | 1080.0009 | 3 | 38 | 4.40033 | 1.506151 | 2.307851 | 0 | 9.696964 | 0
2018-04-13 08:58 | 307558.8 | 1200.0003 | 3 | 38 | 4.40035 | 1.28964 | 2.354326 | 0 | 9.901469 | 0
2018-04-13 09:00 | 307678.8 | 1320.0011 | 3 | 38 | 4.400346 | 1.112228 | 2.394255 | 0 | 10.07717 | 0
2018-04-13 09:02 | 307798.8 | 1440.0019 | 3 | 38 | 4.400327 | 0.9659405 | 2.428808 | 0 | 10.22922 | 0
2018-04-13 09:04 | 307918.8 | 1560.0003 | 3 | 38 | 4.400341 | 0.8448811 | 2.458925 | 0 | 10.36174 | 0
2018-04-13 09:06 | 308038.8 | 1680.0019 | 3 | 38 | 4.400333 | 0.7448883 | 2.485364 | 0 | 10.47808 | 0
2018-04-13 09:08 | 308158.8 | 1800.0019 | 3 | 38 | 4.400315 | 0.6603889 | 2.508738 | 0 | 10.58093 | 0
2018-04-13 09:08 | 308170.8 | 1811.9992 | 3 | 38 | 4.400286 | 0.6519966 | 2.510925 | 0 | 10.59056 | 0
2018-04-13 09:10 | 308290.9 | 120.0007 | 4 | 38 | 4.340351 | 0 | 2.510925 | 0 | 10.59056 | 0
2018-04-13 09:12 | 308410.9 | 240.0009 | 4 | 38 | 4.334573 | 0 | 2.510925 | 0 | 10.59056 | 0
2018-04-13 09:13 | 308470.9 | 300.0031 | 4 | 38 | 4.332433 | 0 | 2.510925 | 0 | 10.59056 | 0
2018-04-13 09:15 | 308590.9 | 120.0002 | 5 | 38 | 4.113345 | -2.281881 | 2.510925 | 0.076052 | 10.59056 | 0.3151411
2018-04-13 09:17 | 308710.9 | 240.0018 | 5 | 38 | 4.070576 | -2.281887 | 2.510925 | 0.1521088 | 10.59056 | 0.6263403
2018-04-13 09:19 | 308830.9 | 360.0008 | 5 | 38 | 4.030067 | -2.281908 | 2.510925 | 0.2281651 | 10.59056 | 0.9343837
2018-04-13 09:21 | 308950.9 | 480.0002 | 5 | 38 | 3.99097 | -2.281885 | 2.510925 | 0.3042206 | 10.59056 | 1.239397
2018-04-13 09:23 | 309070.9 | 600.001 | 5 | 38 | 3.953262 | -2.281889 | 2.510925 | 0.3802768 | 10.59056 | 1.541492
2018-04-13 09:25 | 309190.9 | 720.0002 | 5 | 38 | 3.917346 | -2.281899 | 2.510925 | 0.4563341 | 10.59056 | 1.840789
2018-04-13 09:27 | 309310.9 | 840.001 | 5 | 38 | 3.883296 | -2.281815 | 2.510925 | 0.5323894 | 10.59056 | 2.137416
2018-04-13 09:29 | 309430.9 | 960.001 | 5 | 38 | 3.851353 | -2.281862 | 2.510925 | 0.6084449 | 10.59056 | 2.431533
2018-04-13 09:31 | 309550.9 | 1080.0009 | 5 | 38 | 3.821804 | -2.281848 | 2.510925 | 0.6845013 | 10.59056 | 2.723315
2018-04-13 09:33 | 309670.9 | 1200.001 | 5 | 38 | 3.794624 | -2.281841 | 2.510925 | 0.7605563 | 10.59056 | 3.012935
2018-04-13 09:35 | 309790.9 | 1320.0002 | 5 | 38 | 3.769697 | -2.281858 | 2.510925 | 0.8366084 | 10.59056 | 3.300563
2018-04-13 09:37 | 309910.9 | 1440.0002 | 5 | 38 | 3.746999 | -2.281799 | 2.510925 | 0.9126617 | 10.59056 | 3.586382
2018-04-13 09:39 | 310030.9 | 1560.0002 | 5 | 38 | 3.726209 | -2.281862 | 2.510925 | 0.988718 | 10.59056 | 3.870564
2018-04-13 09:41 | 310150.9 | 1680.0002 | 5 | 38 | 3.706931 | -2.281845 | 2.510925 | 1.064772 | 10.59056 | 4.153215
2018-04-13 09:43 | 310270.9 | 1800.0018 | 5 | 38 | 3.689107 | -2.281825 | 2.510925 | 1.140826 | 10.59056 | 4.434454
2018-04-13 09:45 | 310390.9 | 1920.0018 | 5 | 38 | 3.672393 | -2.281831 | 2.510925 | 1.216882 | 10.59056 | 4.714389
2018-04-13 09:47 | 310510.9 | 2040.0018 | 5 | 38 | 3.656848 | -2.281856 | 2.510925 | 1.292936 | 10.59056 | 4.993092
2018-04-13 09:49 | 310630.9 | 2160.0002 | 5 | 38 | 3.64248 | -2.281858 | 2.510925 | 1.368991 | 10.59056 | 5.270659
2018-04-13 09:51 | 310750.9 | 2280.0019 | 5 | 38 | 3.629153 | -2.282177 | 2.510925 | 1.445046 | 10.59056 | 5.547174
2018-04-13 09:53 | 310870.9 | 2400.0019 | 5 | 38 | 3.616683 | -2.281815 | 2.510925 | 1.521103 | 10.59056 | 5.822719
2018-04-13 09:55 | 310990.9 | 2520.0002 | 5 | 38 | 3.604836 | -2.281794 | 2.510925 | 1.59716 | 10.59056 | 6.097341
2018-04-13 09:57 | 311110.9 | 2640.0013 | 5 | 38 | 3.593153 | -2.281837 | 2.510925 | 1.673221 | 10.59056 | 6.371084
2018-04-13 09:59 | 311230.9 | 2760.0002 | 5 | 38 | 3.581234 | -2.282133 | 2.510925 | 1.749275 | 10.59056 | 6.643906
2018-04-13 10:01 | 311350.9 | 2880.0005 | 5 | 38 | 3.568801 | -2.282202 | 2.510925 | 1.825332 | 10.59056 | 6.915815
2018-04-13 10:03 | 311470.9 | 3000.0002 | 5 | 38 | 3.55563 | -2.282168 | 2.510925 | 1.901388 | 10.59056 | 7.186749
2018-04-13 10:05 | 311590.9 | 3120.001 | 5 | 38 | 3.541709 | -2.281887 | 2.510925 | 1.977445 | 10.59056 | 7.456655
2018-04-13 10:07 | 311710.9 | 3240.0002 | 5 | 38 | 3.526468 | -2.281822 | 2.510925 | 2.053503 | 10.59056 | 7.72546
2018-04-13 10:09 | 311830.9 | 3360.0019 | 5 | 38 | 3.508346 | -2.28182 | 2.510925 | 2.129557 | 10.59056 | 7.993004
2018-04-13 10:11 | 311950.9 | 3480.0009 | 5 | 38 | 3.484138 | -2.281864 | 2.510925 | 2.205609 | 10.59056 | 8.25894
2018-04-13 10:13 | 312070.9 | 3600.0002 | 5 | 38 | 3.45117 | -2.282177 | 2.510925 | 2.281666 | 10.59056 | 8.522761
2018-04-13 10:15 | 312190.9 | 3720.0019 | 5 | 38 | 3.398524 | -2.281812 | 2.510925 | 2.357723 | 10.59056 | 8.783428
2018-04-13 10:17 | 312310.9 | 3840.0002 | 5 | 38 | 3.287292 | -2.281831 | 2.510925 | 2.433781 | 10.59056 | 9.038304
2018-04-13 10:19 | 312426 | 3955.056 | 5 | 38 | 2.999941 | -2.281877 | 2.510925 | 2.506701 | 10.59056 | 9.269579
2018-04-13 10:21 | 312546 | 120.0002 | 6 | 38 | 3.41564 | 0 | 2.510925 | 2.506701 | 10.59056 | 9.269579
2018-04-13 10:23 | 312666 | 240.0019 | 6 | 38 | 3.461609 | 0 | 2.510925 | 2.506701 | 10.59056 | 9.269579
2018-04-13 10:24 | 312726 | 300.0024 | 6 | 38 | 3.475599 | 0 | 2.510925 | 2.506701 | 10.59056 | 9.269579
2018-04-13 10:24 | 312726 | 0.0049 | 7 | 39 | 3.475675 | 0 | 0 | 0 | 0 | 0
2018-04-13 10:26 | 312846.1 | 120.0009 | 2 | 39 | 4.027516 | 4.889975 | 0.162297 | 1.667e-09 | 0.6432469 | 5.795e-09
2018-04-13 10:28 | 312966.1 | 240.0017 | 2 | 39 | 4.070276 | 4.889956 | 0.3252777 | 1.667e-09 | 1.303238 | 5.795e-09
2018-04-13 10:30 | 313086.1 | 360.0009 | 2 | 39 | 4.106676 | 4.889915 | 0.4882582 | 1.667e-09 | 1.969673 | 5.795e-09
2018-04-13 10:32 | 313206.1 | 480.0009 | 2 | 39 | 4.136459 | 4.889906 | 0.651235 | 1.667e-09 | 2.641465 | 5.795e-09
2018-04-13 10:34 | 313326.1 | 600.0017 | 2 | 39 | 4.163625 | 4.889917 | 0.8142164 | 1.667e-09 | 3.317841 | 5.795e-09
2018-04-13 10:36 | 313446.1 | 720.0009 | 2 | 39 | 4.193314 | 4.889931 | 0.977197 | 1.667e-09 | 3.998792 | 5.795e-09
2018-04-13 10:38 | 313566.1 | 840.0018 | 2 | 39 | 4.200369 | 4.492861 | 1.134842 | 1.667e-09 | 4.660834 | 5.795e-09
2018-04-13 10:40 | 313686.1 | 960.0018 | 2 | 39 | 4.200376 | 4.009697 | 1.276548 | 1.667e-09 | 5.256053 | 5.795e-09
2018-04-13 10:42 | 313806.1 | 1080.001 | 2 | 39 | 4.200366 | 3.536053 | 1.402264 | 1.667e-09 | 5.784108 | 5.795e-09
2018-04-13 10:43 | 313879.1 | 1152.9751 | 2 | 39 | 4.200369 | 3.259989 | 1.471123 | 1.667e-09 | 6.073344 | 5.795e-09
2018-04-13 10:45 | 313999.1 | 120.0017 | 3 | 39 | 4.233935 | 3.259813 | 1.57934 | 1.667e-09 | 6.529563 | 5.795e-09
2018-04-13 10:47 | 314119.1 | 240.0002 | 3 | 39 | 4.274376 | 3.260145 | 1.68799 | 1.667e-09 | 6.991737 | 5.795e-09
2018-04-13 10:49 | 314239.1 | 360.001 | 3 | 39 | 4.318975 | 3.259834 | 1.796649 | 1.667e-09 | 7.458575 | 5.795e-09
2018-04-13 10:51 | 314359.1 | 480.0011 | 3 | 39 | 4.367275 | 3.259853 | 1.905302 | 1.667e-09 | 7.93044 | 5.795e-09
2018-04-13 10:53 | 314479.1 | 600.001 | 3 | 39 | 4.400403 | 3.01395 | 2.01242 | 1.667e-09 | 8.40062 | 5.795e-09
2018-04-13 10:55 | 314599.1 | 720.0002 | 3 | 39 | 4.400378 | 2.503422 | 2.103988 | 1.667e-09 | 8.803555 | 5.795e-09
2018-04-13 10:57 | 314719.1 | 840.001 | 3 | 39 | 4.400357 | 2.097652 | 2.180423 | 1.667e-09 | 9.139894 | 5.795e-09
2018-04-13 10:59 | 314839.1 | 960.0018 | 3 | 39 | 4.400359 | 1.76997 | 2.244685 | 1.667e-09 | 9.422673 | 5.795e-09
2018-04-13 11:01 | 314959.1 | 1080.001 | 3 | 39 | 4.400314 | 1.504614 | 2.299117 | 1.667e-09 | 9.662195 | 5.795e-09
2018-04-13 11:03 | 315079.1 | 1200.0004 | 3 | 39 | 4.400364 | 1.288586 | 2.34555 | 1.667e-09 | 9.866514 | 5.795e-09
2018-04-13 11:05 | 315199.1 | 1320.0018 | 3 | 39 | 4.40033 | 1.110741 | 2.385431 | 1.667e-09 | 10.04201 | 5.795e-09
2018-04-13 11:07 | 315319.1 | 1440.001 | 3 | 39 | 4.400323 | 0.9640102 | 2.419924 | 1.667e-09 | 10.19378 | 5.795e-09
2018-04-13 11:09 | 315439.1 | 1560.0018 | 3 | 39 | 4.400329 | 0.8438072 | 2.449993 | 1.667e-09 | 10.3261 | 5.795e-09
2018-04-13 11:11 | 315559.1 | 1680.001 | 3 | 39 | 4.400312 | 0.7432823 | 2.476395 | 1.667e-09 | 10.44228 | 5.795e-09
2018-04-13 11:13 | 315679.1 | 1800.0018 | 3 | 39 | 4.400336 | 0.6595211 | 2.49973 | 1.667e-09 | 10.54496 | 5.795e-09
2018-04-13 11:13 | 315690.4 | 1811.3144 | 3 | 39 | 4.400321 | 0.6519966 | 2.50179 | 1.667e-09 | 10.55402 | 5.795e-09
2018-04-13 11:15 | 315810.5 | 120.0008 | 4 | 39 | 4.340125 | 0 | 2.50179 | 1.667e-09 | 10.55402 | 5.795e-09
2018-04-13 11:17 | 315930.5 | 239.9999 | 4 | 39 | 4.334262 | 0 | 2.50179 | 1.667e-09 | 10.55402 | 5.795e-09
2018-04-13 11:18 | 315990.5 | 300.0021 | 4 | 39 | 4.332098 | 0 | 2.50179 | 1.667e-09 | 10.55402 | 5.795e-09
2018-04-13 11:20 | 316110.6 | 120.0002 | 5 | 39 | 4.112149 | -2.281837 | 2.50179 | 0.0760547 | 10.55402 | 0.3150757
2018-04-13 11:22 | 316230.6 | 240.0001 | 5 | 39 | 4.06911 | -2.281877 | 2.50179 | 0.1521086 | 10.55402 | 0.626161
2018-04-13 11:24 | 316350.6 | 360.0018 | 5 | 39 | 4.028283 | -2.28185 | 2.50179 | 0.2281625 | 10.55402 | 0.9340721
2018-04-13 11:26 | 316470.6 | 480.0001 | 5 | 39 | 3.988947 | -2.281856 | 2.50179 | 0.3042133 | 10.55402 | 1.238921
2018-04-13 11:28 | 316590.6 | 600.001 | 5 | 39 | 3.951187 | -2.281856 | 2.50179 | 0.3802673 | 10.55402 | 1.540851
2018-04-13 11:30 | 316710.6 | 720.0002 | 5 | 39 | 3.915072 | -2.281871 | 2.50179 | 0.4563212 | 10.55402 | 1.839969
2018-04-13 11:32 | 316830.6 | 840.001 | 5 | 39 | 3.88101 | -2.281873 | 2.50179 | 0.532375 | 10.55402 | 2.136415
2018-04-13 11:34 | 316950.6 | 960.001 | 5 | 39 | 3.849092 | -2.281906 | 2.50179 | 0.6084296 | 10.55402 | 2.430356
2018-04-13 11:36 | 317070.6 | 1080.001 | 5 | 39 | 3.819483 | -2.281868 | 2.50179 | 0.6844859 | 10.55402 | 2.721963
2018-04-13 11:38 | 317190.6 | 1200.0002 | 5 | 39 | 3.792334 | -2.281887 | 2.50179 | 0.7605441 | 10.55402 | 3.011417
2018-04-13 11:40 | 317310.6 | 1320.0002 | 5 | 39 | 3.767503 | -2.282056 | 2.50179 | 0.8365985 | 10.55402 | 3.298882
2018-04-13 11:42 | 317430.6 | 1440.0011 | 5 | 39 | 3.74481 | -2.281827 | 2.50179 | 0.9126561 | 10.55402 | 3.584553
2018-04-13 11:44 | 317550.6 | 1560.0002 | 5 | 39 | 3.724109 | -2.281875 | 2.50179 | 0.9887106 | 10.55402 | 3.868565
2018-04-13 11:46 | 317670.6 | 1680.0002 | 5 | 39 | 3.70499 | -2.281875 | 2.50179 | 1.064768 | 10.55402 | 4.151073
2018-04-13 11:48 | 317790.6 | 1800.0018 | 5 | 39 | 3.687167 | -2.281818 | 2.50179 | 1.140821 | 10.55402 | 4.432164
2018-04-13 11:50 | 317910.6 | 1920.0001 | 5 | 39 | 3.670474 | -2.281806 | 2.50179 | 1.216878 | 10.55402 | 4.711955
2018-04-13 11:52 | 318030.6 | 2040.0009 | 5 | 39 | 3.655044 | -2.281862 | 2.50179 | 1.292932 | 10.55402 | 4.990516
2018-04-13 11:54 | 318150.6 | 2160.0002 | 5 | 39 | 3.64072 | -2.281833 | 2.50179 | 1.368987 | 10.55402 | 5.26795
2018-04-13 11:56 | 318270.6 | 2280.0011 | 5 | 39 | 3.627425 | -2.28181 | 2.50179 | 1.44504 | 10.55402 | 5.544324
2018-04-13 11:58 | 318390.6 | 2400.0009 | 5 | 39 | 3.615083 | -2.281848 | 2.50179 | 1.521099 | 10.55402 | 5.819752
2018-04-13 12:00 | 318510.6 | 2520.0009 | 5 | 39 | 3.603219 | -2.282191 | 2.50179 | 1.597158 | 10.55402 | 6.094257
2018-04-13 12:02 | 318630.6 | 2640.0012 | 5 | 39 | 3.591591 | -2.281831 | 2.50179 | 1.673211 | 10.55402 | 6.367852
2018-04-13 12:04 | 318750.6 | 2760.0009 | 5 | 39 | 3.57965 | -2.28216 | 2.50179 | 1.74927 | 10.55402 | 6.640574
2018-04-13 12:06 | 318870.6 | 2880.0009 | 5 | 39 | 3.567076 | -2.281825 | 2.50179 | 1.825327 | 10.55402 | 6.912358
2018-04-13 12:08 | 318990.6 | 3000.0002 | 5 | 39 | 3.553807 | -2.281839 | 2.50179 | 1.901383 | 10.55402 | 7.183157
2018-04-13 12:10 | 319110.6 | 3120.0002 | 5 | 39 | 3.539791 | -2.28181 | 2.50179 | 1.97744 | 10.55402 | 7.452919
2018-04-13 12:12 | 319230.6 | 3240.0009 | 5 | 39 | 3.524245 | -2.281841 | 2.50179 | 2.053497 | 10.55402 | 7.721566
2018-04-13 12:14 | 319350.6 | 3360.0001 | 5 | 39 | 3.505451 | -2.281836 | 2.50179 | 2.129551 | 10.55402 | 7.988918
2018-04-13 12:16 | 319470.6 | 3480.0009 | 5 | 39 | 3.480377 | -2.281852 | 2.50179 | 2.205606 | 10.55402 | 8.254611
2018-04-13 12:18 | 319590.6 | 3600.0017 | 5 | 39 | 3.44552 | -2.282156 | 2.50179 | 2.281663 | 10.55402 | 8.518083
2018-04-13 12:20 | 319710.6 | 3720.0001 | 5 | 39 | 3.388292 | -2.281845 | 2.50179 | 2.357717 | 10.55402 | 8.778169
2018-04-13 12:22 | 319830.6 | 3840.0009 | 5 | 39 | 3.262098 | -2.281831 | 2.50179 | 2.43377 | 10.55402 | 9.031775
2018-04-13 12:24 | 319929.1 | 3938.5311 | 5 | 39 | 2.999974 | -2.282135 | 2.50179 | 2.496221 | 10.55402 | 9.228733
2018-04-13 12:26 | 320049.2 | 120.0009 | 6 | 39 | 3.4194 | 0 | 2.50179 | 2.496221 | 10.55402 | 9.228733
2018-04-13 12:28 | 320169.2 | 240.0002 | 6 | 39 | 3.465774 | 0 | 2.50179 | 2.496221 | 10.55402 | 9.228733
2018-04-13 12:29 | 320229.2 | 300.0022 | 6 | 39 | 3.479926 | 0 | 2.50179 | 2.496221 | 10.55402 | 9.228733
2018-04-13 12:29 | 320229.1 | 0.0025 | 7 | 40 | 3.479996 | 0 | 0 | 0 | 0 | 0
2018-04-13 12:31 | 320349.2 | 120.0011 | 2 | 40 | 4.029118 | 4.889889 | 0.1623016 | 4.4e-10 | 0.6437136 | 1.53e-09
2018-04-13 12:33 | 320469.2 | 240.0011 | 2 | 40 | 4.072032 | 4.889908 | 0.3252738 | 4.4e-10 | 1.303948 | 1.53e-09
2018-04-13 12:35 | 320589.2 | 360.002 | 2 | 40 | 4.10851 | 4.889898 | 0.4882632 | 4.4e-10 | 1.970712 | 1.53e-09
2018-04-13 12:37 | 320709.2 | 480.001 | 2 | 40 | 4.138219 | 4.889906 | 0.6512424 | 4.4e-10 | 2.642798 | 1.53e-09
2018-04-13 12:39 | 320829.2 | 600.001 | 2 | 40 | 4.165583 | 4.889874 | 0.8142145 | 4.4e-10 | 3.31943 | 1.53e-09
2018-04-13 12:41 | 320949.2 | 720.0011 | 2 | 40 | 4.195423 | 4.88991 | 0.9772035 | 4.4e-10 | 4.000751 | 1.53e-09
2018-04-13 12:43 | 321069.2 | 840.0011 | 2 | 40 | 4.200376 | 4.459932 | 1.133893 | 4.4e-10 | 4.658847 | 1.53e-09
2018-04-13 12:45 | 321189.2 | 960.0011 | 2 | 40 | 4.200375 | 3.977118 | 1.274465 | 4.4e-10 | 5.249301 | 1.53e-09
2018-04-13 12:47 | 321309.2 | 1080.0005 | 2 | 40 | 4.200385 | 3.507648 | 1.399149 | 4.4e-10 | 5.773021 | 1.53e-09
2018-04-13 12:48 | 321374.6 | 1145.3097 | 2 | 40 | 4.200377 | 3.259998 | 1.460523 | 4.4e-10 | 6.030814 | 1.53e-09
2018-04-13 12:50 | 321494.6 | 120.001 | 3 | 40 | 4.234105 | 3.259848 | 1.568746 | 4.4e-10 | 6.487066 | 1.53e-09
2018-04-13 12:52 | 321614.6 | 240.0002 | 3 | 40 | 4.274704 | 3.259819 | 1.677393 | 4.4e-10 | 6.949249 | 1.53e-09
2018-04-13 12:54 | 321734.6 | 360.0018 | 3 | 40 | 4.319694 | 3.259809 | 1.78604 | 4.4e-10 | 7.416093 | 1.53e-09
2018-04-13 12:56 | 321854.6 | 480.0002 | 3 | 40 | 4.368224 | 3.260134 | 1.894693 | 4.4e-10 | 7.888049 | 1.53e-09
2018-04-13 12:58 | 321974.6 | 600.0018 | 3 | 40 | 4.400384 | 3.000792 | 2.001625 | 4.4e-10 | 8.357481 | 1.53e-09
2018-04-13 13:00 | 322094.6 | 720.0011 | 3 | 40 | 4.400373 | 2.493109 | 2.09282 | 4.4e-10 | 8.758774 | 1.53e-09
2018-04-13 13:02 | 322214.6 | 840.0003 | 3 | 40 | 4.400363 | 2.089228 | 2.168939 | 4.4e-10 | 9.093724 | 1.53e-09
2018-04-13 13:04 | 322334.6 | 960.0019 | 3 | 40 | 4.40037 | 1.764503 | 2.232968 | 4.4e-10 | 9.375477 | 1.53e-09
2018-04-13 13:06 | 322454.6 | 1080.0019 | 3 | 40 | 4.40036 | 1.499102 | 2.287195 | 4.4e-10 | 9.614097 | 1.53e-09
2018-04-13 13:08 | 322574.6 | 1200.0002 | 3 | 40 | 4.400354 | 1.283422 | 2.333441 | 4.4e-10 | 9.817595 | 1.53e-09
2018-04-13 13:10 | 322694.6 | 1320.0009 | 3 | 40 | 4.400355 | 1.10635 | 2.373166 | 4.4e-10 | 9.992399 | 1.53e-09
2018-04-13 13:12 | 322814.6 | 1440.0018 | 3 | 40 | 4.400353 | 0.9607162 | 2.407532 | 4.4e-10 | 10.14362 | 1.53e-09
2018-04-13 13:14 | 322934.6 | 1560.001 | 3 | 40 | 4.400353 | 0.841238 | 2.437494 | 4.4e-10 | 10.27546 | 1.53e-09
2018-04-13 13:16 | 323054.6 | 1680.0018 | 3 | 40 | 4.400309 | 0.7409172 | 2.463811 | 4.4e-10 | 10.39127 | 1.53e-09
2018-04-13 13:18 | 323174.6 | 1800.0019 | 3 | 40 | 4.40029 | 0.6573296 | 2.487083 | 4.4e-10 | 10.49367 | 1.53e-09
2018-04-13 13:18 | 323183.9 | 1809.3032 | 3 | 40 | 4.400337 | 0.6519947 | 2.488775 | 4.4e-10 | 10.50111 | 1.53e-09
2018-04-13 13:20 | 323303.9 | 120.0016 | 4 | 40 | 4.339856 | 0 | 2.488775 | 4.4e-10 | 10.50111 | 1.53e-09
2018-04-13 13:22 | 323423.9 | 240.0008 | 4 | 40 | 4.333912 | 0 | 2.488775 | 4.4e-10 | 10.50111 | 1.53e-09
2018-04-13 13:22 | 323426.4 | 242.5442 | 4 | 40 | 4.333804 | 0 | 2.488775 | 4.4e-10 | 10.50111 | 1.53e-09
2018-04-13 14:57 | 323483.9 | 300.000904 | 4 | 40 | 4.273388 | 0 | 2.488775 | 0 | 10.50111 | 0
2018-04-13 14:59 | 323604 | 120.0004 | 5 | 40 | 4.056775 | -2.281498 | 2.488775 | 0.07605854 | 10.50111 | 0.3106993
2018-04-13 15:01 | 323724 | 240.0014 | 5 | 40 | 4.017249 | -2.281858 | 2.488775 | 0.1521145 | 10.50111 | 0.6177135
2018-04-13 15:03 | 323844 | 360.0034 | 5 | 40 | 3.979954 | -2.281593 | 2.488775 | 0.2281783 | 10.50111 | 0.921852
2018-04-13 15:05 | 323964 | 480.0029 | 5 | 40 | 3.943686 | -2.281889 | 2.488775 | 0.3042366 | 10.50111 | 1.223179
2018-04-13 15:07 | 324084 | 600.0033 | 5 | 40 | 3.909318 | -2.281789 | 2.488775 | 0.3802951 | 10.50111 | 1.521812
2018-04-13 15:09 | 324204 | 720.0024 | 5 | 40 | 3.876727 | -2.281702 | 2.488775 | 0.4563534 | 10.50111 | 1.817898
2018-04-13 15:11 | 324324 | 840.0003 | 5 | 40 | 3.846082 | -2.281771 | 2.488775 | 0.5324228 | 10.50111 | 2.111617
2018-04-13 15:13 | 324444 | 960.0018 | 5 | 40 | 3.81784 | -2.281585 | 2.488775 | 0.6084811 | 10.50111 | 2.403055
2018-04-13 15:15 | 324564 | 1080.0031 | 5 | 40 | 3.791795 | -2.281587 | 2.488775 | 0.6845418 | 10.50111 | 2.692438
2018-04-13 15:17 | 324684 | 1200.0013 | 5 | 40 | 3.768033 | -2.281908 | 2.488775 | 0.7605993 | 10.50111 | 2.979916
2018-04-13 15:19 | 324804 | 1320.0027 | 5 | 40 | 3.746373 | -2.281612 | 2.488775 | 0.8366603 | 10.50111 | 3.26568
2018-04-13 15:21 | 324924 | 1440.0004 | 5 | 40 | 3.726487 | -2.281544 | 2.488775 | 0.9127173 | 10.50111 | 3.549852
2018-04-13 15:23 | 325044 | 1560.0006 | 5 | 40 | 3.708051 | -2.281794 | 2.488775 | 0.9887755 | 10.50111 | 3.832571
2018-04-13 15:25 | 325164 | 1680.0017 | 5 | 40 | 3.69082 | -2.281454 | 2.488775 | 1.064832 | 10.50111 | 4.11393
2018-04-13 15:27 | 325284 | 1800.0009 | 5 | 40 | 3.674646 | -2.281608 | 2.488775 | 1.140895 | 10.50111 | 4.394044
2018-04-13 15:29 | 325404 | 1920.0005 | 5 | 40 | 3.659542 | -2.282175 | 2.488775 | 1.216957 | 10.50111 | 4.672966
2018-04-13 15:31 | 325524 | 2040.0019 | 5 | 40 | 3.645547 | -2.281518 | 2.488775 | 1.293015 | 10.50111 | 4.950766
2018-04-13 15:33 | 325644 | 2160.0002 | 5 | 40 | 3.632542 | -2.281779 | 2.488775 | 1.369073 | 10.50111 | 5.22754
2018-04-13 15:35 | 325764 | 2280.0024 | 5 | 40 | 3.62028 | -2.282114 | 2.488775 | 1.445152 | 10.50111 | 5.503424
2018-04-13 15:37 | 325884 | 2400.0022 | 5 | 40 | 3.608608 | -2.281362 | 2.488775 | 1.521208 | 10.50111 | 5.778323
2018-04-13 15:39 | 326004 | 2520.0011 | 5 | 40 | 3.597147 | -2.281866 | 2.488775 | 1.59727 | 10.50111 | 6.052366
2018-04-13 15:41 | 326124 | 2640.0011 | 5 | 40 | 3.585527 | -2.281523 | 2.488775 | 1.673334 | 10.50111 | 6.325538
2018-04-13 15:43 | 326244 | 2760.0013 | 5 | 40 | 3.573452 | -2.28176 | 2.488775 | 1.749393 | 10.50111 | 6.597796
2018-04-13 15:45 | 326364 | 2880.0027 | 5 | 40 | 3.560627 | -2.281646 | 2.488775 | 1.825452 | 10.50111 | 6.869106
2018-04-13 15:47 | 326484 | 3000.0012 | 5 | 40 | 3.547248 | -2.281892 | 2.488775 | 1.901512 | 10.50111 | 7.139424
2018-04-13 15:49 | 326604 | 3120.0013 | 5 | 40 | 3.532743 | -2.281815 | 2.488775 | 1.977568 | 10.50111 | 7.408671
2018-04-13 15:51 | 326724 | 3240.0006 | 5 | 40 | 3.515996 | -2.281731 | 2.488775 | 2.05363 | 10.50111 | 7.676761
2018-04-13 15:53 | 326844 | 3360.001 | 5 | 40 | 3.494021 | -2.281924 | 2.488775 | 2.129692 | 10.50111 | 7.9434
2018-04-13 15:55 | 326964 | 3480.0022 | 5 | 40 | 3.4652 | -2.281714 | 2.488775 | 2.205748 | 10.50111 | 8.208105
2018-04-13 15:57 | 327084 | 3600.0021 | 5 | 40 | 3.421643 | -2.282085 | 2.488775 | 2.281811 | 10.50111 | 8.470152
2018-04-13 15:59 | 327204 | 3720.0025 | 5 | 40 | 3.340783 | -2.281687 | 2.488775 | 2.35787 | 10.50111 | 8.727731
2018-04-13 16:01 | 327324 | 3840.0002 | 5 | 40 | 3.142989 | -2.281843 | 2.488775 | 2.433929 | 10.50111 | 8.975502
2018-04-13 16:02 | 327365.3 | 3881.2661 | 5 | 40 | 2.999981 | -2.281741 | 2.488775 | 2.460085 | 10.50111 | 9.056014
2018-04-13 16:04 | 327485.4 | 120.0019 | 6 | 40 | 3.433564 | 0 | 2.488775 | 2.460131 | 10.50111 | 9.056155
2018-04-13 16:06 | 327605.4 | 240.0024 | 6 | 40 | 3.483631 | 0 | 2.488775 | 2.460131 | 10.50111 | 9.056155
2018-04-13 16:07 | 327665.4 | 300.0022 | 6 | 40 | 3.499088 | 0 | 2.488775 | 2.460131 | 10.50111 | 9.056155
2018-04-13 16:09 | 327785.5 | 120.0015 | 2 | 41 | 4.034717 | 4.889591 | 0.1625962 | 0 | 0.6465999 | 0
2018-04-13 16:11 | 327905.5 | 240.0018 | 2 | 41 | 4.078195 | 4.889795 | 0.3255887 | 0 | 1.307889 | 0
2018-04-13 16:13 | 328025.5 | 360.0018 | 2 | 41 | 4.114355 | 4.889978 | 0.4885873 | 0 | 1.975682 | 0
2018-04-13 16:15 | 328145.5 | 480.0017 | 2 | 41 | 4.14418 | 4.889713 | 0.6515734 | 0 | 2.648753 | 0
2018-04-13 16:17 | 328265.5 | 600.0025 | 2 | 41 | 4.172279 | 4.889629 | 0.8145662 | 0 | 3.326493 | 0
2018-04-13 16:19 | 328385.5 | 720.0018 | 2 | 41 | 4.200022 | 4.876713 | 0.9775085 | 5.259512e-09 | 4.008782 | 2.086522e-08
2018-04-13 16:21 | 328505.5 | 840.0013 | 2 | 41 | 4.200031 | 4.474152 | 1.133702 | 5.259512e-09 | 4.664798 | 2.086522e-08
2018-04-13 16:23 | 328625.5 | 960.0002 | 2 | 41 | 4.2 | 3.979574 | 1.274636 | 5.259512e-09 | 5.25672 | 2.086522e-08
2018-04-13 16:25 | 328745.5 | 1080.0013 | 2 | 41 | 4.199985 | 3.536404 | 1.399663 | 5.259512e-09 | 5.781835 | 2.086522e-08
2018-04-13 16:26 | 328811.6 | 1146.0821 | 2 | 41 | 4.199976 | 3.259892 | 1.462152 | 5.259512e-09 | 6.044288 | 2.086522e-08
2018-04-13 16:28 | 328931.6 | 120.0008 | 3 | 41 | 4.242853 | 3.26021 | 1.570575 | 5.259512e-09 | 6.50222 | 2.086522e-08
2018-04-13 16:30 | 329051.6 | 240.002 | 3 | 41 | 4.284632 | 3.260368 | 1.679255 | 5.259512e-09 | 6.965555 | 2.086522e-08
2018-04-13 16:32 | 329171.6 | 360.0034 | 3 | 41 | 4.330392 | 3.260483 | 1.787934 | 5.259512e-09 | 7.433656 | 2.086522e-08
2018-04-13 16:34 | 329291.6 | 480.0026 | 3 | 41 | 4.379971 | 3.260128 | 1.89661 | 5.259512e-09 | 7.906929 | 2.086522e-08
2018-04-13 16:36 | 329411.6 | 600.0001 | 3 | 41 | 4.399998 | 2.98777 | 2.003027 | 7.969801e-09 | 8.374743 | 3.234649e-08
2018-04-13 16:38 | 329531.6 | 720.0007 | 3 | 41 | 4.400007 | 2.505755 | 2.094407 | 7.969801e-09 | 8.776814 | 3.234649e-08
2018-04-13 16:40 | 329651.6 | 840.0006 | 3 | 41 | 4.399973 | 2.117494 | 2.171303 | 7.969801e-09 | 9.11516 | 3.234649e-08
2018-04-13 16:42 | 329771.6 | 960.0012 | 3 | 41 | 4.399994 | 1.780519 | 2.235948 | 7.969801e-09 | 9.399596 | 3.234649e-08
2018-04-13 16:44 | 329891.6 | 1080.0022 | 3 | 41 | 4.39999 | 1.513661 | 2.290679 | 7.969801e-09 | 9.640416 | 3.234649e-08
2018-04-13 16:46 | 330011.6 | 1200.0035 | 3 | 41 | 4.400019 | 1.28644 | 2.337326 | 7.969801e-09 | 9.845658 | 3.234649e-08
2018-04-13 16:48 | 330131.6 | 1320.0004 | 3 | 41 | 4.400018 | 1.110501 | 2.377233 | 7.969801e-09 | 10.02125 | 3.234649e-08
2018-04-13 16:50 | 330251.6 | 1440.0019 | 3 | 41 | 4.399961 | 0.966225 | 2.411767 | 7.969801e-09 | 10.1732 | 3.234649e-08
2018-04-13 16:52 | 330371.6 | 1560.0013 | 3 | 41 | 4.400033 | 0.842368 | 2.44184 | 7.969801e-09 | 10.30552 | 3.234649e-08
2018-04-13 16:54 | 330491.6 | 1680.0004 | 3 | 41 | 4.400006 | 0.7447863 | 2.468295 | 7.969801e-09 | 10.42192 | 3.234649e-08
2018-04-13 16:56 | 330611.6 | 1800.0026 | 3 | 41 | 4.399987 | 0.6582543 | 2.491698 | 7.969801e-09 | 10.5249 | 3.234649e-08
2018-04-13 16:56 | 330621.8 | 1810.2266 | 3 | 41 | 4.400011 | 0.6519873 | 2.493558 | 7.969801e-09 | 10.53308 | 3.234649e-08
2018-04-13 16:58 | 330741.9 | 120.001 | 4 | 41 | 4.340871 | 0 | 2.493558 | 7.969801e-09 | 10.53308 | 3.234649e-08
2018-04-13 17:00 | 330861.9 | 240.0016 | 4 | 41 | 4.334945 | 0 | 2.493558 | 7.969801e-09 | 10.53308 | 3.234649e-08
2018-04-13 17:01 | 330921.9 | 300.0021 | 4 | 41 | 4.332721 | 0 | 2.493558 | 7.969801e-09 | 10.53308 | 3.234649e-08
2018-04-13 17:03 | 331041.9 | 120.0005 | 5 | 41 | 4.108667 | -2.281958 | 2.493558 | 0.07606021 | 10.53308 | 0.3148755
2018-04-13 17:05 | 331161.9 | 240.0029 | 5 | 41 | 4.064427 | -2.28194 | 2.493558 | 0.1521236 | 10.53308 | 0.6256853
2018-04-13 17:07 | 331281.9 | 360.0004 | 5 | 41 | 4.022733 | -2.281927 | 2.493558 | 0.2281808 | 10.53308 | 0.9332164
2018-04-13 17:09 | 331401.9 | 480.0016 | 5 | 41 | 3.982657 | -2.282077 | 2.493558 | 0.3042427 | 10.53308 | 1.23766
2018-04-13 17:11 | 331521.9 | 600.0025 | 5 | 41 | 3.944174 | -2.282102 | 2.493558 | 0.3803023 | 10.53308 | 1.539103
2018-04-13 17:13 | 331641.9 | 720.0007 | 5 | 41 | 3.907676 | -2.281836 | 2.493558 | 0.4563589 | 10.53308 | 1.837679
2018-04-13 17:15 | 331761.9 | 840.001 | 5 | 41 | 3.873159 | -2.281699 | 2.493558 | 0.5324216 | 10.53308 | 2.133578
2018-04-13 17:17 | 331881.9 | 960.0022 | 5 | 41 | 3.841029 | -2.281945 | 2.493558 | 0.6084813 | 10.53308 | 2.426931
2018-04-13 17:19 | 332001.9 | 1080.0022 | 5 | 41 | 3.811407 | -2.281856 | 2.493558 | 0.684543 | 10.53308 | 2.717946
2018-04-13 17:21 | 332121.9 | 1200.0002 | 5 | 41 | 3.784254 | -2.281631 | 2.493558 | 0.7605969 | 10.53308 | 3.006772
2018-04-13 17:23 | 332241.9 | 1320.0004 | 5 | 41 | 3.759353 | -2.281704 | 2.493558 | 0.8366586 | 10.53308 | 3.293646
2018-04-13 17:25 | 332361.9 | 1440.0014 | 5 | 41 | 3.736682 | -2.281901 | 2.493558 | 0.912719 | 10.53308 | 3.578709
2018-04-13 17:27 | 332481.9 | 1560.0001 | 5 | 41 | 3.715997 | -2.28176 | 2.493558 | 0.9887766 | 10.53308 | 3.862115
2018-04-13 17:29 | 332601.9 | 1680.0034 | 5 | 41 | 3.696784 | -2.281802 | 2.493558 | 1.064839 | 10.53308 | 4.144022
2018-04-13 17:31 | 332721.9 | 1800.003 | 5 | 41 | 3.679027 | -2.281746 | 2.493558 | 1.140897 | 10.53308 | 4.424506
2018-04-13 17:33 | 332841.9 | 1920.0024 | 5 | 41 | 3.66258 | -2.281954 | 2.493558 | 1.216965 | 10.53308 | 4.70373
2018-04-13 17:35 | 332961.9 | 2040.003 | 5 | 41 | 3.647417 | -2.281754 | 2.493558 | 1.293023 | 10.53308 | 4.981715
2018-04-13 17:37 | 333081.9 | 2160.0024 | 5 | 41 | 3.633498 | -2.281612 | 2.493558 | 1.369085 | 10.53308 | 5.258604
2018-04-13 17:39 | 333201.9 | 2280.0011 | 5 | 41 | 3.620569 | -2.28165 | 2.493558 | 1.445143 | 10.53308 | 5.534463
2018-04-13 17:41 | 333321.9 | 2400.0022 | 5 | 41 | 3.60835 | -2.281676 | 2.493558 | 1.521204 | 10.53308 | 5.809384
2018-04-13 17:43 | 333441.9 | 2520.0018 | 5 | 41 | 3.596703 | -2.281787 | 2.493558 | 1.597262 | 10.53308 | 6.083385
2018-04-13 17:45 | 333561.9 | 2640.001 | 5 | 41 | 3.585002 | -2.281996 | 2.493558 | 1.673322 | 10.53308 | 6.356506
2018-04-13 17:47 | 333681.9 | 2760.0017 | 5 | 41 | 3.572768 | -2.282142 | 2.493558 | 1.749382 | 10.53308 | 6.628716
2018-04-13 17:49 | 333801.9 | 2880.0027 | 5 | 41 | 3.559762 | -2.281829 | 2.493558 | 1.825444 | 10.53308 | 6.89998
2018-04-13 17:51 | 333921.9 | 3000.0005 | 5 | 41 | 3.546067 | -2.281741 | 2.493558 | 1.9015 | 10.53308 | 7.170204
2018-04-13 17:53 | 334041.9 | 3120.003 | 5 | 41 | 3.531228 | -2.281906 | 2.493558 | 1.977563 | 10.53308 | 7.439377
2018-04-13 17:55 | 334161.9 | 3240.0029 | 5 | 41 | 3.514187 | -2.282 | 2.493558 | 2.053622 | 10.53308 | 7.70733
2018-04-13 17:57 | 334281.9 | 3360.0029 | 5 | 41 | 3.491829 | -2.281983 | 2.493558 | 2.129679 | 10.53308 | 7.973806
2018-04-13 17:59 | 334401.9 | 3480 | 5 | 41 | 3.461988 | -2.282186 | 2.493558 | 2.205741 | 10.53308 | 8.238329
2018-04-13 18:01 | 334521.9 | 3600.0003 | 5 | 41 | 3.41609 | -2.282037 | 2.493558 | 2.281798 | 10.53308 | 8.500033
2018-04-13 18:03 | 334641.9 | 3720.0012 | 5 | 41 | 3.328173 | -2.28194 | 2.493558 | 2.35786 | 10.53308 | 8.756983
2018-04-13 18:05 | 334761.9 | 3840.0023 | 5 | 41 | 3.108603 | -2.28191 | 2.493558 | 2.43392 | 10.53308 | 9.003148
2018-04-13 18:06 | 334791.4 | 3869.44 | 5 | 41 | 2.99998 | -2.281322 | 2.493558 | 2.452579 | 10.53308 | 9.060208
2018-04-13 18:08 | 334911.5 | 120.0011 | 6 | 41 | 3.437224 | 0 | 2.493558 | 2.452623 | 10.53308 | 9.060345
2018-04-13 18:10 | 335031.5 | 240.0021 | 6 | 41 | 3.486398 | 0 | 2.493558 | 2.452623 | 10.53308 | 9.060345
2018-04-13 18:11 | 335091.5 | 300.0018 | 6 | 41 | 3.501429 | 0 | 2.493558 | 2.452623 | 10.53308 | 9.060345
2018-04-13 18:13 | 335211.6 | 120.0028 | 2 | 42 | 4.037995 | 4.889305 | 0.1626138 | 0 | 0.6472772 | 0
2018-04-13 18:15 | 335331.6 | 240.0033 | 2 | 42 | 4.081383 | 4.889307 | 0.3256018 | 0 | 1.30908 | 0
2018-04-13 18:17 | 335451.6 | 360.0022 | 2 | 42 | 4.117434 | 4.889746 | 0.4885962 | 0 | 1.977369 | 0
2018-04-13 18:19 | 335571.6 | 480.0035 | 2 | 42 | 4.147099 | 4.889994 | 0.6515919 | 0 | 2.650971 | 0
2018-04-13 18:21 | 335691.6 | 600.0013 | 2 | 42 | 4.175807 | 4.8895 | 0.8145772 | 0 | 3.329209 | 0
2018-04-13 18:23 | 335811.6 | 720.0023 | 2 | 42 | 4.19997 | 4.842834 | 0.9774038 | 4.710037e-09 | 4.01152 | 1.868023e-08
2018-04-13 18:25 | 335931.6 | 840.0016 | 2 | 42 | 4.200037 | 4.384743 | 1.131326 | 4.710037e-09 | 4.657995 | 1.868023e-08
2018-04-13 18:27 | 336051.6 | 960.0006 | 2 | 42 | 4.20001 | 3.913079 | 1.269381 | 4.710037e-09 | 5.237825 | 1.868023e-08
2018-04-13 18:29 | 336171.6 | 1080.0006 | 2 | 42 | 4.200004 | 3.455663 | 1.392184 | 4.710037e-09 | 5.753603 | 1.868023e-08
2018-04-13 18:30 | 336221.6 | 1129.9597 | 2 | 42 | 4.199994 | 3.259996 | 1.43874 | 4.710037e-09 | 5.949135 | 1.868023e-08
2018-04-13 18:32 | 336341.6 | 120.0008 | 3 | 42 | 4.241567 | 3.260515 | 1.547155 | 4.710037e-09 | 6.406912 | 1.868023e-08
2018-04-13 18:34 | 336461.6 | 240.0013 | 3 | 42 | 4.283719 | 3.260065 | 1.655837 | 4.710037e-09 | 6.870145 | 1.868023e-08
2018-04-13 18:36 | 336581.6 | 360.0004 | 3 | 42 | 4.32997 | 3.260294 | 1.764514 | 4.710037e-09 | 7.338161 | 1.868023e-08
2018-04-13 18:38 | 336701.6 | 480.0018 | 3 | 42 | 4.379763 | 3.260544 | 1.873187 | 4.710037e-09 | 7.81138 | 1.868023e-08
2018-04-13 18:40 | 336821.6 | 600.0007 | 3 | 42 | 4.400004 | 2.968621 | 1.979205 | 7.592464e-09 | 8.277434 | 3.088795e-08
2018-04-13 18:42 | 336941.6 | 720.0024 | 3 | 42 | 4.400002 | 2.468585 | 2.069574 | 7.592464e-09 | 8.675056 | 3.088795e-08
2018-04-13 18:44 | 337061.6 | 840.0002 | 3 | 42 | 4.399984 | 2.073231 | 2.145205 | 7.592464e-09 | 9.007835 | 3.088795e-08
2018-04-13 18:46 | 337181.6 | 960.0021 | 3 | 42 | 4.399991 | 1.74847 | 2.208748 | 7.592464e-09 | 9.287422 | 3.088795e-08
2018-04-13 18:48 | 337301.6 | 1080.0002 | 3 | 42 | 4.399965 | 1.48903 | 2.262528 | 7.592464e-09 | 9.524055 | 3.088795e-08
2018-04-13 18:50 | 337421.6 | 1200.0033 | 3 | 42 | 4.4 | 1.272541 | 2.308481 | 7.592464e-09 | 9.726246 | 3.088795e-08
2018-04-13 18:52 | 337541.6 | 1320.0028 | 3 | 42 | 4.400004 | 1.096693 | 2.347929 | 7.592464e-09 | 9.899821 | 3.088795e-08
2018-04-13 18:54 | 337661.6 | 1440.0021 | 3 | 42 | 4.40003 | 0.9580738 | 2.382096 | 7.592464e-09 | 10.05015 | 3.088795e-08
2018-04-13 18:56 | 337781.6 | 1560.0028 | 3 | 42 | 4.400041 | 0.8292586 | 2.411846 | 7.592464e-09 | 10.18106 | 3.088795e-08
2018-04-13 18:58 | 337901.6 | 1680.0028 | 3 | 42 | 4.400009 | 0.7353171 | 2.437867 | 7.592464e-09 | 10.29555 | 3.088795e-08
2018-04-13 19:00 | 338021.6 | 1800.0034 | 3 | 42 | 4.399989 | 0.6521611 | 2.460926 | 7.592464e-09 | 10.39701 | 3.088795e-08
2018-04-13 19:00 | 338021.8 | 1800.243 | 3 | 42 | 4.399985 | 0.6519987 | 2.460969 | 7.592464e-09 | 10.3972 | 3.088795e-08
2018-04-13 19:02 | 338141.9 | 120.0023 | 4 | 42 | 4.339891 | 0 | 2.460969 | 7.592464e-09 | 10.3972 | 3.088795e-08
2018-04-13 19:04 | 338261.9 | 240.0028 | 4 | 42 | 4.333841 | 0 | 2.460969 | 7.592464e-09 | 10.3972 | 3.088795e-08
2018-04-13 19:05 | 338321.9 | 300.0017 | 4 | 42 | 4.331586 | 0 | 2.460969 | 7.592464e-09 | 10.3972 | 3.088795e-08
2018-04-13 19:07 | 338441.9 | 120.0013 | 5 | 42 | 4.105882 | -2.282558 | 2.460969 | 0.07605855 | 10.3972 | 0.314691
2018-04-13 19:09 | 338561.9 | 240.0021 | 5 | 42 | 4.061245 | -2.281766 | 2.460969 | 0.1521148 | 10.3972 | 0.625247
2018-04-13 19:11 | 338681.9 | 360.0036 | 5 | 42 | 4.01886 | -2.281687 | 2.460969 | 0.2281745 | 10.3972 | 0.9325197
2018-04-13 19:13 | 338801.9 | 480.0029 | 5 | 42 | 3.978393 | -2.282168 | 2.460969 | 0.3042415 | 10.3972 | 1.23667
2018-04-13 19:15 | 338921.9 | 600.0013 | 5 | 42 | 3.939579 | -2.28159 | 2.460969 | 0.3802986 | 10.3972 | 1.537765
2018-04-13 19:17 | 339041.9 | 720.0024 | 5 | 42 | 3.902735 | -2.281704 | 2.460969 | 0.4563598 | 10.3972 | 1.835998
2018-04-13 19:19 | 339161.9 | 840.0015 | 5 | 42 | 3.868211 | -2.281848 | 2.460969 | 0.5324145 | 10.3972 | 2.13149
2018-04-13 19:21 | 339281.9 | 960.0024 | 5 | 42 | 3.836099 | -2.281887 | 2.460969 | 0.6084735 | 10.3972 | 2.424463
2018-04-13 19:23 | 339401.9 | 1080.0018 | 5 | 42 | 3.806519 | -2.281648 | 2.460969 | 0.6845324 | 10.3972 | 2.715087
2018-04-13 19:25 | 339521.9 | 1200.0016 | 5 | 42 | 3.77942 | -2.281743 | 2.460969 | 0.7605918 | 10.3972 | 3.00356
2018-04-13 19:27 | 339641.9 | 1320.0022 | 5 | 42 | 3.75465 | -2.281848 | 2.460969 | 0.8366522 | 10.3972 | 3.29007
2018-04-13 19:29 | 339761.9 | 1440.0013 | 5 | 42 | 3.731431 | -2.282037 | 2.460969 | 0.9127102 | 10.3972 | 3.574755
2018-04-13 19:31 | 339881.9 | 1560.0027 | 5 | 42 | 3.710917 | -2.281465 | 2.460969 | 0.9887658 | 10.3972 | 3.85776
2018-04-13 19:33 | 340001.9 | 1680.0036 | 5 | 42 | 3.691987 | -2.28196 | 2.460969 | 1.064829 | 10.3972 | 4.139294
2018-04-13 19:35 | 340121.9 | 1800.0008 | 5 | 42 | 3.674157 | -2.282279 | 2.460969 | 1.140884 | 10.3972 | 4.419409
2018-04-13 19:37 | 340241.9 | 1920.0001 | 5 | 42 | 3.658031 | -2.281831 | 2.460969 | 1.21694 | 10.3972 | 4.698226
2018-04-13 19:39 | 340361.9 | 2040.0027 | 5 | 42 | 3.643114 | -2.282427 | 2.460969 | 1.293009 | 10.3972 | 4.975916
2018-04-13 19:41 | 340481.9 | 2160.0027 | 5 | 42 | 3.629399 | -2.281755 | 2.460969 | 1.369069 | 10.3972 | 5.252485
2018-04-13 19:43 | 340601.9 | 2280.0013 | 5 | 42 | 3.616769 | -2.281635 | 2.460969 | 1.445127 | 10.3972 | 5.528042
2018-04-13 19:45 | 340721.9 | 2400.0022 | 5 | 42 | 3.604809 | -2.28171 | 2.460969 | 1.521187 | 10.3972 | 5.802675
2018-04-13 19:47 | 340841.9 | 2520.0033 | 5 | 42 | 3.593009 | -2.281766 | 2.460969 | 1.597248 | 10.3972 | 6.076412
2018-04-13 19:49 | 340961.9 | 2640.0001 | 5 | 42 | 3.581166 | -2.281799 | 2.460969 | 1.673303 | 10.3972 | 6.34923
2018-04-13 19:51 | 341081.9 | 2760.0001 | 5 | 42 | 3.568822 | -2.281815 | 2.460969 | 1.749361 | 10.3972 | 6.621144
2018-04-13 19:53 | 341201.9 | 2880.0023 | 5 | 42 | 3.555554 | -2.28166 | 2.460969 | 1.825423 | 10.3972 | 6.892093
2018-04-13 19:55 | 341321.9 | 3000.0019 | 5 | 42 | 3.541662 | -2.281755 | 2.460969 | 1.901481 | 10.3972 | 7.162004
2018-04-13 19:57 | 341441.9 | 3120.0014 | 5 | 42 | 3.526262 | -2.281987 | 2.460969 | 1.977539 | 10.3972 | 7.430798
2018-04-13 19:59 | 341561.9 | 3240 | 5 | 42 | 3.507958 | -2.282181 | 2.460969 | 2.0536 | 10.3972 | 7.698343
2018-04-13 20:01 | 341681.9 | 3360.0021 | 5 | 42 | 3.483732 | -2.281875 | 2.460969 | 2.129663 | 10.3972 | 7.964293
2018-04-13 20:03 | 341801.9 | 3480.0017 | 5 | 42 | 3.450331 | -2.281708 | 2.460969 | 2.205723 | 10.3972 | 8.22808
2018-04-13 20:05 | 341921.9 | 3600.0032 | 5 | 42 | 3.396269 | -2.281633 | 2.460969 | 2.28178 | 10.3972 | 8.488633
2018-04-13 20:07 | 342041.9 | 3720.0002 | 5 | 42 | 3.28196 | -2.281931 | 2.460969 | 2.357835 | 10.3972 | 8.743226
2018-04-13 20:09 | 342155.3 | 3833.3679 | 5 | 42 | 2.999997 | -2.282239 | 2.460969 | 2.429692 | 10.3972 | 8.970798
2018-04-13 20:11 | 342275.5 | 120.002 | 6 | 42 | 3.439891 | 0 | 2.460969 | 2.429731 | 10.3972 | 8.970917
2018-04-13 20:13 | 342395.5 | 240.0033 | 6 | 42 | 3.488596 | 0 | 2.460969 | 2.429731 | 10.3972 | 8.970917
2018-04-13 20:14 | 342455.5 | 300.0026 | 6 | 42 | 3.503548 | 0 | 2.460969 | 2.429731 | 10.3972 | 8.970917
2018-04-13 20:16 | 342575.5 | 120.0002 | 2 | 43 | 4.039572 | 4.889666 | 0.1626101 | 0 | 0.6475766 | 0
2018-04-13 20:18 | 342695.6 | 240.0012 | 2 | 43 | 4.083226 | 4.889967 | 0.3256019 | 0 | 1.309677 | 0
2018-04-13 20:20 | 342815.6 | 360.0021 | 2 | 43 | 4.119275 | 4.890152 | 0.4885938 | 0 | 1.978251 | 0
2018-04-13 20:22 | 342935.5 | 480.0005 | 2 | 43 | 4.149052 | 4.88928 | 0.6515847 | 0 | 2.652137 | 0
2018-04-13 20:24 | 343055.6 | 600.0019 | 2 | 43 | 4.177717 | 4.889877 | 0.8145757 | 0 | 3.330712 | 0
2018-04-13 20:26 | 343175.6 | 720.0036 | 2 | 43 | 4.200036 | 4.823831 | 0.9773248 | 1.23522e-09 | 4.012946 | 4.897884e-09
2018-04-13 20:28 | 343295.6 | 840.0012 | 2 | 43 | 4.200012 | 4.399277 | 1.131237 | 1.23522e-09 | 4.659379 | 4.897884e-09
2018-04-13 20:30 | 343415.6 | 960.0007 | 2 | 43 | 4.199997 | 3.892627 | 1.268997 | 1.23522e-09 | 5.237971 | 4.897884e-09
2018-04-13 20:32 | 343535.6 | 1080.0033 | 2 | 43 | 4.199997 | 3.449414 | 1.391038 | 1.23522e-09 | 5.750545 | 4.897884e-09
2018-04-13 20:32 | 343587.1 | 1131.5485 | 2 | 43 | 4.199991 | 3.259666 | 1.439027 | 1.23522e-09 | 5.9521 | 4.897884e-09
2018-04-13 20:34 | 343707.1 | 120.0018 | 3 | 43 | 4.244034 | 3.260286 | 1.547447 | 1.23522e-09 | 6.410131 | 4.897884e-09
2018-04-13 20:36 | 343827.1 | 240.0032 | 3 | 43 | 4.286282 | 3.260382 | 1.656124 | 1.23522e-09 | 6.873614 | 4.897884e-09
2018-04-13 20:38 | 343947.1 | 360.0017 | 3 | 43 | 4.332807 | 3.259775 | 1.764797 | 1.23522e-09 | 7.341913 | 4.897884e-09
2018-04-13 20:40 | 344067.1 | 480.0027 | 3 | 43 | 4.383196 | 3.260086 | 1.873466 | 1.23522e-09 | 7.815458 | 4.897884e-09
2018-04-13 20:42 | 344187.1 | 600.0008 | 3 | 43 | 4.400016 | 2.970427 | 1.979293 | 3.663486e-09 | 8.280801 | 1.518134e-08
2018-04-13 20:44 | 344307.1 | 720.0032 | 3 | 43 | 4.4 | 2.504862 | 2.070019 | 3.663486e-09 | 8.679996 | 1.518134e-08
2018-04-13 20:46 | 344427.1 | 840.0024 | 3 | 43 | 4.400019 | 2.088522 | 2.146224 | 3.663486e-09 | 9.015303 | 1.518134e-08
2018-04-13 20:48 | 344547.1 | 960.0033 | 3 | 43 | 4.400007 | 1.737954 | 2.209641 | 3.663486e-09 | 9.294336 | 1.518134e-08
2018-04-13 20:50 | 344667.1 | 1080.0005 | 3 | 43 | 4.400006 | 1.476391 | 2.263245 | 3.663486e-09 | 9.530192 | 1.518134e-08
2018-04-13 20:52 | 344787.1 | 1200.002 | 3 | 43 | 4.400015 | 1.273789 | 2.308913 | 3.663486e-09 | 9.731133 | 1.518134e-08
2018-04-13 20:54 | 344907.1 | 1320.0023 | 3 | 43 | 4.400006 | 1.101943 | 2.348324 | 3.663486e-09 | 9.904542 | 1.518134e-08
2018-04-13 20:56 | 345027.1 | 1440.0013 | 3 | 43 | 4.39998 | 0.9504841 | 2.382372 | 3.663486e-09 | 10.05435 | 1.518134e-08
2018-04-13 20:58 | 345147.1 | 1560.0023 | 3 | 43 | 4.400003 | 0.8303891 | 2.411944 | 3.663486e-09 | 10.18447 | 1.518134e-08
2018-04-13 21:00 | 345267.1 | 1680.0015 | 3 | 43 | 4.399989 | 0.7302028 | 2.437904 | 3.663486e-09 | 10.29869 | 1.518134e-08
2018-04-13 21:02 | 345383.8 | 1796.6951 | 3 | 43 | 4.400012 | 0.6519983 | 2.460252 | 3.663486e-09 | 10.39703 | 1.518134e-08
2018-04-13 21:04 | 345503.8 | 120.0004 | 4 | 43 | 4.339859 | 0 | 2.460252 | 3.663486e-09 | 10.39703 | 1.518134e-08
2018-04-13 21:06 | 345623.8 | 240.0022 | 4 | 43 | 4.333681 | 0 | 2.460252 | 3.663486e-09 | 10.39703 | 1.518134e-08
2018-04-13 21:07 | 345683.8 | 300.0018 | 4 | 43 | 4.331401 | 0 | 2.460252 | 3.663486e-09 | 10.39703 | 1.518134e-08
2018-04-13 21:09 | 345804 | 120.0012 | 5 | 43 | 4.104688 | -2.281533 | 2.460252 | 0.07605178 | 10.39703 | 0.3145865
2018-04-13 21:11 | 345924 | 240.003 | 5 | 43 | 4.059539 | -2.281629 | 2.460252 | 0.1521136 | 10.39703 | 0.6250548
2018-04-13 21:13 | 346044 | 360.0008 | 5 | 43 | 4.017071 | -2.281528 | 2.460252 | 0.2281687 | 10.39703 | 0.9321776
2018-04-13 21:15 | 346164 | 480.0009 | 5 | 43 | 3.976184 | -2.282677 | 2.460252 | 0.3042369 | 10.39703 | 1.236184
2018-04-13 21:17 | 346284 | 600.0024 | 5 | 43 | 3.937109 | -2.281796 | 2.460252 | 0.3803053 | 10.39703 | 1.537148
2018-04-13 21:19 | 346404 | 720.0018 | 5 | 43 | 3.900221 | -2.2815 | 2.460252 | 0.4563642 | 10.39703 | 1.835185
2018-04-13 21:21 | 346524 | 840.0014 | 5 | 43 | 3.865494 | -2.281743 | 2.460252 | 0.5324249 | 10.39703 | 2.130503
2018-04-13 21:23 | 346644 | 960.0014 | 5 | 43 | 3.83335 | -2.281848 | 2.460252 | 0.6084821 | 10.39703 | 2.423263
2018-04-13 21:25 | 346764 | 1080.0024 | 5 | 43 | 3.803932 | -2.281733 | 2.460252 | 0.684543 | 10.39703 | 2.713696
2018-04-13 21:27 | 346884 | 1200.0014 | 5 | 43 | 3.776877 | -2.281892 | 2.460252 | 0.7606006 | 10.39703 | 3.001969
2018-04-13 21:29 | 347004 | 1320.0028 | 5 | 43 | 3.752322 | -2.281977 | 2.460252 | 0.8366585 | 10.39703 | 3.288281
2018-04-13 21:31 | 347124 | 1440.0003 | 5 | 43 | 3.729906 | -2.281518 | 2.460252 | 0.9127182 | 10.39703 | 3.572814
2018-04-13 21:33 | 347244 | 1560.0024 | 5 | 43 | 3.709372 | -2.281651 | 2.460252 | 0.9887738 | 10.39703 | 3.855702
2018-04-13 21:35 | 347364 | 1680.0023 | 5 | 43 | 3.690446 | -2.281718 | 2.460252 | 1.064832 | 10.39703 | 4.137102
2018-04-13 21:37 | 347484 | 1800.0031 | 5 | 43 | 3.672899 | -2.281474 | 2.460252 | 1.140899 | 10.39703 | 4.417147
2018-04-13 21:39 | 347604 | 1920.0002 | 5 | 43 | 3.656602 | -2.281822 | 2.460252 | 1.216954 | 10.39703 | 4.695861
2018-04-13 21:41 | 347724 | 2040.0006 | 5 | 43 | 3.641495 | -2.281818 | 2.460252 | 1.293029 | 10.39703 | 4.973456
2018-04-13 21:43 | 347844 | 2160.0005 | 5 | 43 | 3.627678 | -2.282191 | 2.460252 | 1.369091 | 10.39703 | 5.249903
2018-04-13 21:45 | 347964 | 2280.0031 | 5 | 43 | 3.614954 | -2.281748 | 2.460252 | 1.445155 | 10.39703 | 5.52535
2018-04-13 21:47 | 348084 | 2400.0008 | 5 | 43 | 3.603129 | -2.281541 | 2.460252 | 1.52121 | 10.39703 | 5.799833
2018-04-13 21:49 | 348204 | 2520.0016 | 5 | 43 | 3.591382 | -2.281776 | 2.460252 | 1.59727 | 10.39703 | 6.073439
2018-04-13 21:51 | 348324 | 2640.0007 | 5 | 43 | 3.579451 | -2.281792 | 2.460252 | 1.673325 | 10.39703 | 6.34613
2018-04-13 21:53 | 348444 | 2760.0026 | 5 | 43 | 3.566989 | -2.281881 | 2.460252 | 1.749384 | 10.39703 | 6.617913
2018-04-13 21:55 | 348564 | 2880.0003 | 5 | 43 | 3.553696 | -2.281695 | 2.460252 | 1.825444 | 10.39703 | 6.888713
2018-04-13 21:57 | 348684 | 3000.0014 | 5 | 43 | 3.539569 | -2.281885 | 2.460252 | 1.9015 | 10.39703 | 7.158461
2018-04-13 21:59 | 348804 | 3120.0015 | 5 | 43 | 3.523853 | -2.281672 | 2.460252 | 1.97756 | 10.39703 | 7.427096
2018-04-13 22:01 | 348924 | 3240.0012 | 5 | 43 | 3.505001 | -2.281898 | 2.460252 | 2.053616 | 10.39703 | 7.69442
2018-04-13 22:03 | 349044 | 3360.0029 | 5 | 43 | 3.479573 | -2.28153 | 2.460252 | 2.129675 | 10.39703 | 7.960082
2018-04-13 22:05 | 349164 | 3480.0012 | 5 | 43 | 3.443994 | -2.281912 | 2.460252 | 2.205734 | 10.39703 | 8.223476
2018-04-13 22:07 | 349284 | 3600 | 5 | 43 | 3.385311 | -2.281602 | 2.460252 | 2.281791 | 10.39703 | 8.483406
2018-04-13 22:09 | 349404 | 3720.0012 | 5 | 43 | 3.256012 | -2.281733 | 2.460252 | 2.357848 | 10.39703 | 8.736686
2018-04-13 22:11 | 349500.9 | 3816.9507 | 5 | 43 | 2.999982 | -2.281606 | 2.460252 | 2.419299 | 10.39703 | 8.930198
2018-04-13 22:13 | 349621.0313 | 120.0013 | 6 | 43 | 3.443057 | 0 | 2.460252 | 2.419346 | 10.39703 | 8.930341
2018-04-13 22:15 | 349741.0304 | 240.0004 | 6 | 43 | 3.491454 | 0 | 2.460252 | 2.419346 | 10.39703 | 8.930341
2018-04-13 22:16 | 349801.0336 | 300.0036 | 6 | 43 | 3.506231 | 0 | 2.460252 | 2.419346 | 10.39703 | 8.930341
2018-04-13 22:18 | 349921.1 | 120.0029 | 2 | 44 | 4.041088 | 4.889784 | 0.1626033 | 0 | 0.6478851 | 0
2018-04-13 22:20 | 350041.1 | 240.0045 | 2 | 44 | 4.08484 | 4.889854 | 0.325589 | 0 | 1.310216 | 0
2018-04-13 22:22 | 350161.1 | 360.003 | 2 | 44 | 4.12102 | 4.889532 | 0.4885864 | 0 | 1.979096 | 0
2018-04-13 22:24 | 350281.1 | 480.0031 | 2 | 44 | 4.150666 | 4.889647 | 0.6515768 | 0 | 2.65326 | 0
2018-04-13 22:26 | 350401.1 | 600.0009 | 2 | 44 | 4.17933 | 4.889662 | 0.8145623 | 0 | 3.332072 | 0
2018-04-13 22:28 | 350521.1 | 720.0003 | 2 | 44 | 4.200012 | 4.794184 | 0.9770951 | 1.855585e-09 | 4.013588 | 7.356791e-09
2018-04-13 22:30 | 350641.1 | 840.003 | 2 | 44 | 4.199984 | 4.34059 | 1.129905 | 1.855585e-09 | 4.655393 | 7.356791e-09
2018-04-13 22:32 | 350761.1 | 960.0023 | 2 | 44 | 4.200023 | 3.885583 | 1.26718 | 1.855585e-09 | 5.231948 | 7.356791e-09
2018-04-13 22:34 | 350881.1 | 1080.0001 | 2 | 44 | 4.200046 | 3.428967 | 1.388997 | 1.855585e-09 | 5.743578 | 7.356791e-09
2018-04-13 22:35 | 350933.1 | 1132.0613 | 2 | 44 | 4.199977 | 3.259988 | 1.437377 | 1.855585e-09 | 5.946775 | 7.356791e-09
2018-04-13 22:37 | 351053.2 | 120.0021 | 3 | 44 | 4.246043 | 3.260086 | 1.545782 | 1.855585e-09 | 6.40492 | 7.356791e-09
2018-04-13 22:39 | 351173.2 | 240.0024 | 3 | 44 | 4.288891 | 3.259905 | 1.65445 | 1.855585e-09 | 6.868611 | 7.356791e-09
2018-04-13 22:41 | 351293.2 | 360.0008 | 3 | 44 | 4.336085 | 3.260115 | 1.763118 | 1.855585e-09 | 7.337203 | 7.356791e-09
2018-04-13 22:43 | 351413.2 | 480.0021 | 3 | 44 | 4.386954 | 3.260267 | 1.871785 | 1.855585e-09 | 7.811123 | 7.356791e-09
2018-04-13 22:45 | 351533.2 | 600.0011 | 3 | 44 | 4.399984 | 2.92428 | 1.976792 | 4.380278e-09 | 8.272982 | 1.804552e-08
2018-04-13 22:47 | 351653.2 | 720.0003 | 3 | 44 | 4.400018 | 2.449714 | 2.066151 | 4.380278e-09 | 8.66616 | 1.804552e-08
2018-04-13 22:49 | 351773.2 | 840.0009 | 3 | 44 | 4.400043 | 2.061074 | 2.141006 | 4.380278e-09 | 8.995524 | 1.804552e-08
2018-04-13 22:51 | 351893.2 | 960.0001 | 3 | 44 | 4.400002 | 1.74634 | 2.204138 | 4.380278e-09 | 9.273303 | 1.804552e-08
2018-04-13 22:53 | 352013.2 | 1080.0031 | 3 | 44 | 4.400005 | 1.469812 | 2.257516 | 4.380278e-09 | 9.50817 | 1.804552e-08
2018-04-13 22:55 | 352133.2 | 1200.0028 | 3 | 44 | 4.400045 | 1.262247 | 2.303024 | 4.380278e-09 | 9.708403 | 1.804552e-08
2018-04-13 22:57 | 352253.2 | 1320.003 | 3 | 44 | 4.400018 | 1.082469 | 2.341882 | 4.380278e-09 | 9.879381 | 1.804552e-08
2018-04-13 22:59 | 352373.2 | 1440.0014 | 3 | 44 | 4.399962 | 0.9463007 | 2.375599 | 4.380278e-09 | 10.02773 | 1.804552e-08
2018-04-13 23:01 | 352493.2 | 1560.0002 | 3 | 44 | 4.400011 | 0.8235006 | 2.405081 | 4.380278e-09 | 10.15745 | 1.804552e-08
2018-04-13 23:03 | 352613.2 | 1680.0028 | 3 | 44 | 4.400041 | 0.7182519 | 2.430736 | 4.380278e-09 | 10.27033 | 1.804552e-08
2018-04-13 23:05 | 352717.7 | 1784.4638 | 3 | 44 | 4.400006 | 0.6519122 | 2.450594 | 4.380278e-09 | 10.35771 | 1.804552e-08
2018-04-13 23:07 | 352837.7 | 120.0008 | 4 | 44 | 4.339331 | 0 | 2.450594 | 4.380278e-09 | 10.35771 | 1.804552e-08
2018-04-13 23:09 | 352957.7 | 240.0001 | 4 | 44 | 4.333054 | 0 | 2.450594 | 4.380278e-09 | 10.35771 | 1.804552e-08
2018-04-13 23:10 | 353017.7 | 300.0019 | 4 | 44 | 4.330757 | 0 | 2.450594 | 4.380278e-09 | 10.35771 | 1.804552e-08
2018-04-13 23:12 | 353137.8 | 120.0016 | 5 | 44 | 4.102776 | -2.28162 | 2.450594 | 0.07605848 | 10.35771 | 0.3144896
2018-04-13 23:14 | 353257.8 | 240.0006 | 5 | 44 | 4.057338 | -2.281856 | 2.450594 | 0.152116 | 10.35771 | 0.624782
2018-04-13 23:16 | 353377.8 | 360.0013 | 5 | 44 | 4.014567 | -2.281912 | 2.450594 | 0.2281728 | 10.35771 | 0.931731
2018-04-13 23:18 | 353497.8 | 480.0008 | 5 | 44 | 3.973518 | -2.281806 | 2.450594 | 0.3042302 | 10.35771 | 1.235498
2018-04-13 23:20 | 353617.8 | 600.0018 | 5 | 44 | 3.934349 | -2.281875 | 2.450594 | 0.3802916 | 10.35771 | 1.536227
2018-04-13 23:22 | 353737.8 | 720.0003 | 5 | 44 | 3.897345 | -2.282043 | 2.450594 | 0.4563478 | 10.35771 | 1.834037
2018-04-13 23:24 | 353857.8 | 840.0011 | 5 | 44 | 3.862648 | -2.281491 | 2.450594 | 0.5324112 | 10.35771 | 2.129144
2018-04-13 23:26 | 353977.8 | 960.0025 | 5 | 44 | 3.830436 | -2.281739 | 2.450594 | 0.6084689 | 10.35771 | 2.421688
2018-04-13 23:28 | 354097.8 | 1080.0005 | 5 | 44 | 3.800968 | -2.281818 | 2.450594 | 0.6845257 | 10.35771 | 2.711886
2018-04-13 23:30 | 354217.8 | 1200.0026 | 5 | 44 | 3.774209 | -2.281881 | 2.450594 | 0.7605871 | 10.35771 | 2.99996
2018-04-13 23:32 | 354337.8 | 1320.0004 | 5 | 44 | 3.749686 | -2.281669 | 2.450594 | 0.8366419 | 10.35771 | 3.286058
2018-04-13 23:34 | 354457.8 | 1440.0019 | 5 | 44 | 3.727414 | -2.281593 | 2.450594 | 0.9127025 | 10.35771 | 3.5704
2018-04-13 23:36 | 354577.8 | 1560.0021 | 5 | 44 | 3.706981 | -2.281718 | 2.450594 | 0.9887653 | 10.35771 | 3.853128
2018-04-13 23:38 | 354697.8 | 1680.0008 | 5 | 44 | 3.688108 | -2.281864 | 2.450594 | 1.064822 | 10.35771 | 4.134344
2018-04-13 23:40 | 354817.8 | 1800.0041 | 5 | 44 | 3.67067 | -2.281087 | 2.450594 | 1.140881 | 10.35771 | 4.414185
2018-04-13 23:42 | 354937.8 | 1920.0028 | 5 | 44 | 3.654613 | -2.281433 | 2.450594 | 1.21694 | 10.35771 | 4.692755
2018-04-13 23:44 | 355057.8 | 2040.0003 | 5 | 44 | 3.639682 | -2.281333 | 2.450594 | 1.293 | 10.35771 | 4.97015
2018-04-13 23:46 | 355177.8 | 2160.0022 | 5 | 44 | 3.626037 | -2.281651 | 2.450594 | 1.369059 | 10.35771 | 5.246459
2018-04-13 23:48 | 355297.8 | 2280.0025 | 5 | 44 | 3.613415 | -2.281595 | 2.450594 | 1.445118 | 10.35771 | 5.521768
2018-04-13 23:50 | 355417.8 | 2400.0017 | 5 | 44 | 3.601432 | -2.281752 | 2.450594 | 1.521175 | 10.35771 | 5.796136
2018-04-13 23:52 | 355537.8 | 2520.0007 | 5 | 44 | 3.58953 | -2.281787 | 2.450594 | 1.597232 | 10.35771 | 6.0696
2018-04-13 23:54 | 355657.8 | 2640.0023 | 5 | 44 | 3.577521 | -2.281773 | 2.450594 | 1.673302 | 10.35771 | 6.342199
2018-04-13 23:56 | 355777.8 | 2760.0009 | 5 | 44 | 3.564924 | -2.281612 | 2.450594 | 1.749357 | 10.35771 | 6.613811
2018-04-13 23:58 | 355897.8 | 2880.0004 | 5 | 44 | 3.551522 | -2.282033 | 2.450594 | 1.825416 | 10.35771 | 6.884451
2018-04-14 | 356017.8 | 3000.002 | 5 | 44 | 3.537214 | -2.281898 | 2.450594 | 1.901476 | 10.35771 | 7.154042
2018-04-14 00:02 | 356137.8 | 3120.002 | 5 | 44 | 3.521204 | -2.281512 | 2.450594 | 1.977533 | 10.35771 | 7.422476
2018-04-14 00:04 | 356257.8 | 3240.0019 | 5 | 44 | 3.501534 | -2.281825 | 2.450594 | 2.053591 | 10.35771 | 7.689579
2018-04-14 00:06 | 356377.8 | 3360.0003 | 5 | 44 | 3.474893 | -2.281384 | 2.450594 | 2.129645 | 10.35771 | 7.954916
2018-04-14 00:08 | 356497.8 | 3480.0027 | 5 | 44 | 3.436819 | -2.281485 | 2.450594 | 2.205705 | 10.35771 | 8.217874
2018-04-14 00:10 | 356617.8 | 3600.0024 | 5 | 44 | 3.37188 | -2.281233 | 2.450594 | 2.281762 | 10.35771 | 8.477067
2018-04-14 00:12 | 356737.8 | 3720.0023 | 5 | 44 | 3.223572 | -2.281739 | 2.450594 | 2.357821 | 10.35771 | 8.728723
2018-04-14 00:13 | 356816.6 | 3798.8 | 5 | 44 | 2.999989 | -2.281425 | 2.450594 | 2.407764 | 10.35771 | 8.884919
2018-04-14 00:15 | 356936.7 | 120.0016 | 6 | 44 | 3.44615 | 0 | 2.450594 | 2.407804 | 10.35771 | 8.885042
2018-04-14 00:17 | 357056.7 | 240.0027 | 6 | 44 | 3.49447 | 0 | 2.450594 | 2.407804 | 10.35771 | 8.885042
2018-04-14 00:18 | 357116.7 | 300.0015 | 6 | 44 | 3.509345 | 0 | 2.450594 | 2.407804 | 10.35771 | 8.885042
2018-04-14 00:20 | 357236.8 | 120.0011 | 2 | 45 | 4.042962 | 4.889847 | 0.1626142 | 0 | 0.6483418 | 0
2018-04-14 00:22 | 357356.8 | 240.0021 | 2 | 45 | 4.086693 | 4.889889 | 0.3256042 | 0 | 1.310997 | 0
2018-04-14 00:24 | 357476.8 | 360.0021 | 2 | 45 | 4.122838 | 4.889746 | 0.4885986 | 0 | 1.980161 | 0
2018-04-14 00:26 | 357596.8 | 480.0003 | 2 | 45 | 4.152672 | 4.89044 | 0.6515875 | 0 | 2.654621 | 0
2018-04-14 00:28 | 357716.8 | 600.0006 | 2 | 45 | 4.181705 | 4.889513 | 0.8145807 | 0 | 3.333802 | 0
2018-04-14 00:30 | 357836.8 | 720.0029 | 2 | 45 | 4.200025 | 4.77836 | 0.9769205 | 6.325879e-09 | 4.014762 | 2.50751e-08
2018-04-14 00:32 | 357956.8 | 840.0008 | 2 | 45 | 4.200003 | 4.333706 | 1.128964 | 6.325879e-09 | 4.653347 | 2.50751e-08
2018-04-14 00:34 | 358076.8 | 960.0021 | 2 | 45 | 4.200003 | 3.882642 | 1.265749 | 6.325879e-09 | 5.227845 | 2.50751e-08
2018-04-14 00:36 | 358196.8 | 1080.002 | 2 | 45 | 4.200002 | 3.431838 | 1.387654 | 6.325879e-09 | 5.739847 | 2.50751e-08
2018-04-14 00:37 | 358241.4 | 1124.647 | 2 | 45 | 4.199991 | 3.259989 | 1.429109 | 6.325879e-09 | 5.913959 | 2.50751e-08
2018-04-14 00:39 | 358361.4 | 120.0003 | 3 | 45 | 4.245608 | 3.260303 | 1.537529 | 6.325879e-09 | 6.372115 | 2.50751e-08
2018-04-14 00:41 | 358481.4 | 240.0021 | 3 | 45 | 4.288466 | 3.260326 | 1.646203 | 6.325879e-09 | 6.835785 | 2.50751e-08
2018-04-14 00:43 | 358601.4 | 360.0027 | 3 | 45 | 4.335864 | 3.259834 | 1.75487 | 6.325879e-09 | 7.304334 | 2.50751e-08
2018-04-14 00:45 | 358721.4 | 480.0026 | 3 | 45 | 4.387251 | 3.260092 | 1.863541 | 6.325879e-09 | 7.778283 | 2.50751e-08
2018-04-14 00:47 | 358841.4 | 600.0001 | 3 | 45 | 4.399982 | 2.947476 | 1.968858 | 1.075638e-08 | 8.24151 | 4.383306e-08
2018-04-14 00:49 | 358961.4 | 720.0004 | 3 | 45 | 4.400011 | 2.435585 | 2.058256 | 1.075638e-08 | 8.63486 | 4.383306e-08
2018-04-14 00:51 | 359081.4 | 840.0037 | 3 | 45 | 4.40002 | 2.047038 | 2.132548 | 1.075638e-08 | 8.961748 | 4.383306e-08
2018-04-14 00:53 | 359201.4 | 960.0002 | 3 | 45 | 4.400012 | 1.720952 | 2.195271 | 1.075638e-08 | 9.237729 | 4.383306e-08
2018-04-14 00:55 | 359321.4 | 1080.0014 | 3 | 45 | 4.400011 | 1.473836 | 2.248451 | 1.075638e-08 | 9.471719 | 4.383306e-08
2018-04-14 00:57 | 359441.4 | 1200.0019 | 3 | 45 | 4.400014 | 1.267765 | 2.293991 | 1.075638e-08 | 9.672096 | 4.383306e-08
2018-04-14 00:59 | 359561.4 | 1320.0017 | 3 | 45 | 4.399981 | 1.096074 | 2.333301 | 1.075638e-08 | 9.845062 | 4.383306e-08
2018-04-14 01:01 | 359681.4 | 1440.0005 | 3 | 45 | 4.400012 | 0.9400703 | 2.367055 | 1.075638e-08 | 9.993577 | 4.383306e-08
2018-04-14 01:03 | 359801.4 | 1560.0023 | 3 | 45 | 4.39999 | 0.8260447 | 2.396448 | 1.075638e-08 | 10.12291 | 4.383306e-08
2018-04-14 01:05 | 359921.4 | 1680.0012 | 3 | 45 | 4.400007 | 0.7277602 | 2.422228 | 1.075638e-08 | 10.23634 | 4.383306e-08
2018-04-14 01:06 | 360032.6 | 1791.1747 | 3 | 45 | 4.400002 | 0.6519103 | 2.443501 | 1.075638e-08 | 10.32994 | 4.383306e-08
2018-04-14 01:08 | 360152.6669 | 120.0017 | 4 | 45 | 4.33935 | 0 | 2.443501 | 1.075638e-08 | 10.32994 | 4.383306e-08
2018-04-14 01:10 | 360272.6673 | 240.0021 | 4 | 45 | 4.333085 | 0 | 2.443501 | 1.075638e-08 | 10.32994 | 4.383306e-08
2018-04-14 01:11 | 360332.6668 | 300.0016 | 4 | 45 | 4.330763 | 0 | 2.443501 | 1.075638e-08 | 10.32994 | 4.383306e-08
2018-04-14 01:13 | 360452.8 | 120.0001 | 5 | 45 | 4.101685 | -2.282383 | 2.443501 | 0.07606368 | 10.32994 | 0.3144463
2018-04-14 01:15 | 360572.8 | 240.0028 | 5 | 45 | 4.056046 | -2.281877 | 2.443501 | 0.1521282 | 10.32994 | 0.6246791
2018-04-14 01:17 | 360692.8 | 360.0014 | 5 | 45 | 4.013011 | -2.282454 | 2.443501 | 0.2281852 | 10.32994 | 0.9315235
2018-04-14 01:19 | 360812.8 | 480.001 | 5 | 45 | 3.971811 | -2.281502 | 2.443501 | 0.3042447 | 10.32994 | 1.235175
2018-04-14 01:21 | 360932.8 | 600 | 5 | 45 | 3.932501 | -2.281733 | 2.443501 | 0.3802997 | 10.32994 | 1.535743
2018-04-14 01:23 | 361052.8 | 720.002 | 5 | 45 | 3.895174 | -2.282014 | 2.443501 | 0.4563661 | 10.32994 | 1.833441
2018-04-14 01:25 | 361172.8 | 840.0006 | 5 | 45 | 3.860494 | -2.281572 | 2.443501 | 0.5324264 | 10.32994 | 2.128376
2018-04-14 01:27 | 361292.8 | 960 | 5 | 45 | 3.828258 | -2.281692 | 2.443501 | 0.6084841 | 10.32994 | 2.420753
2018-04-14 01:29 | 361412.8 | 1080.0018 | 5 | 45 | 3.798797 | -2.28161 | 2.443501 | 0.6845464 | 10.32994 | 2.710801
2018-04-14 01:31 | 361532.8 | 1200.0007 | 5 | 45 | 3.772006 | -2.282043 | 2.443501 | 0.7606061 | 10.32994 | 2.998702
2018-04-14 01:33 | 361652.8 | 1320.0007 | 5 | 45 | 3.747647 | -2.281739 | 2.443501 | 0.8366639 | 10.32994 | 3.28465
2018-04-14 01:35 | 361772.8 | 1440.0004 | 5 | 45 | 3.725449 | -2.281562 | 2.443501 | 0.9127231 | 10.32994 | 3.568835
2018-04-14 01:37 | 361892.8 | 1560.0024 | 5 | 45 | 3.705057 | -2.281546 | 2.443501 | 0.9887835 | 10.32994 | 3.851406
2018-04-14 01:39 | 362012.8 | 1680.0006 | 5 | 45 | 3.686265 | -2.281818 | 2.443501 | 1.064839 | 10.32994 | 4.132472
2018-04-14 01:41 | 362132.8 | 1800.0004 | 5 | 45 | 3.668821 | -2.281898 | 2.443501 | 1.140903 | 10.32994 | 4.412191
2018-04-14 01:43 | 362252.8 | 1920.0005 | 5 | 45 | 3.652796 | -2.282231 | 2.443501 | 1.216963 | 10.32994 | 4.690622
2018-04-14 01:45 | 362372.8 | 2040.0014 | 5 | 45 | 3.637985 | -2.281662 | 2.443501 | 1.29303 | 10.32994 | 4.967906
2018-04-14 01:47 | 362492.8 | 2160.0008 | 5 | 45 | 3.624305 | -2.281975 | 2.443501 | 1.369087 | 10.32994 | 5.244073
2018-04-14 01:49 | 362612.8 | 2280.0004 | 5 | 45 | 3.611792 | -2.281794 | 2.443501 | 1.445146 | 10.32994 | 5.519258
2018-04-14 01:51 | 362732.8 | 2400.0009 | 5 | 45 | 3.599782 | -2.282452 | 2.443501 | 1.521208 | 10.32994 | 5.793521
2018-04-14 01:53 | 362852.8 | 2520.0018 | 5 | 45 | 3.588063 | -2.281852 | 2.443501 | 1.59727 | 10.32994 | 6.066886
2018-04-14 01:55 | 362972.8 | 2640.0004 | 5 | 45 | 3.575944 | -2.281789 | 2.443501 | 1.673329 | 10.32994 | 6.33933
2018-04-14 01:57 | 363092.8 | 2760 | 5 | 45 | 3.563195 | -2.281345 | 2.443501 | 1.749382 | 10.32994 | 6.610817
2018-04-14 01:59 | 363212.8 | 2880.0015 | 5 | 45 | 3.549701 | -2.281987 | 2.443501 | 1.825444 | 10.32994 | 6.88133
2018-04-14 02:01 | 363332.8 | 3000.0011 | 5 | 45 | 3.535167 | -2.281564 | 2.443501 | 1.90151 | 10.32994 | 7.150795
2018-04-14 02:03 | 363452.8 | 3120.0004 | 5 | 45 | 3.518792 | -2.281502 | 2.443501 | 1.977569 | 10.32994 | 7.419067
2018-04-14 02:05 | 363572.8 | 3240.0006 | 5 | 45 | 3.498245 | -2.281789 | 2.443501 | 2.053635 | 10.32994 | 7.685988
2018-04-14 02:07 | 363692.8 | 3360.0009 | 5 | 45 | 3.470503 | -2.282631 | 2.443501 | 2.12971 | 10.32994 | 7.951115
2018-04-14 02:09 | 363812.8 | 3480.0006 | 5 | 45 | 3.429928 | -2.281954 | 2.443501 | 2.205786 | 10.32994 | 8.213711
2018-04-14 02:11 | 363932.8 | 3600.0002 | 5 | 45 | 3.358218 | -2.281825 | 2.443501 | 2.281843 | 10.32994 | 8.472175
2018-04-14 02:13 | 364052.8 | 3720.0001 | 5 | 45 | 3.189853 | -2.281841 | 2.443501 | 2.3579 | 10.32994 | 8.722145
2018-04-14 02:15 | 364115.1 | 3782.393 | 5 | 45 | 2.999986 | -2.282117 | 2.443501 | 2.397448 | 10.32994 | 8.844986
2018-04-14 02:17 | 364235.3 | 120.0004 | 6 | 45 | 3.449572 | 0 | 2.443501 | 2.397491 | 10.32994 | 8.845119
2018-04-14 02:19 | 364355.3 | 240.0015 | 6 | 45 | 3.497937 | 0 | 2.443501 | 2.397491 | 10.32994 | 8.845119
2018-04-14 02:20 | 364415.3 | 300.0017 | 6 | 45 | 3.512758 | 0 | 2.443501 | 2.397491 | 10.32994 | 8.845119
2018-04-14 02:22 | 364535.3869 | 120.0017 | 2 | 46 | 4.044907 | 4.889826 | 0.1626027 | 0 | 0.6486941 | 0
2018-04-14 02:24 | 364655.3858 | 240.0006 | 2 | 46 | 4.088865 | 4.88986 | 0.325592 | 0 | 1.31169 | 0
2018-04-14 02:26 | 364775.3867 | 360.0015 | 2 | 46 | 4.124962 | 4.889977 | 0.488588 | 0 | 1.981215 | 0
2018-04-14 02:28 | 364895.3853 | 480.0001 | 2 | 46 | 4.154859 | 4.889929 | 0.6515786 | 0 | 2.656031 | 0
2018-04-14 02:30 | 365015.3867 | 600.0015 | 2 | 46 | 4.184099 | 4.889576 | 0.8145744 | 0 | 3.335604 | 0
2018-04-14 02:32 | 365135.3854 | 720.0002 | 2 | 46 | 4.200016 | 4.770301 | 0.9767482 | 3.272373e-09 | 4.016077 | 1.297026e-08
2018-04-14 02:34 | 365255.3855 | 840.0003 | 2 | 46 | 4.199981 | 4.308742 | 1.128258 | 3.272373e-09 | 4.652418 | 1.297026e-08
2018-04-14 02:36 | 365375.3866 | 960.0014 | 2 | 46 | 4.20001 | 3.857071 | 1.264244 | 3.272373e-09 | 5.223563 | 1.297026e-08
2018-04-14 02:38 | 365495.3871 | 1080.0019 | 2 | 46 | 4.199978 | 3.396331 | 1.385149 | 3.272373e-09 | 5.731361 | 1.297026e-08
2018-04-14 02:38 | 365530.5091 | 1115.1239 | 2 | 46 | 4.19995 | 3.259699 | 1.417605 | 3.272373e-09 | 5.867677 | 1.297026e-08
2018-04-14 02:40 | 365650.5 | 120.0006 | 3 | 46 | 4.245364 | 3.26055 | 1.526027 | 3.272373e-09 | 6.325823 | 1.297026e-08
2018-04-14 02:42 | 365770.5 | 240.0012 | 3 | 46 | 4.288357 | 3.260138 | 1.634702 | 3.272373e-09 | 6.789484 | 1.297026e-08
2018-04-14 02:44 | 365890.5 | 360.0003 | 3 | 46 | 4.335899 | 3.260223 | 1.743371 | 3.272373e-09 | 7.258034 | 1.297026e-08
2018-04-14 02:46 | 366010.5 | 480.0006 | 3 | 46 | 4.387186 | 3.259888 | 1.852045 | 3.272373e-09 | 7.731993 | 1.297026e-08
2018-04-14 02:48 | 366130.5 | 600.0001 | 3 | 46 | 4.399992 | 2.961769 | 1.957482 | 8.892375e-09 | 8.195749 | 3.676065e-08
2018-04-14 02:50 | 366250.5 | 720.0018 | 3 | 46 | 4.400004 | 2.470079 | 2.04797 | 8.892375e-09 | 8.593899 | 3.676065e-08
2018-04-14 02:52 | 366370.5 | 840.0016 | 3 | 46 | 4.400027 | 2.053653 | 2.123106 | 8.892375e-09 | 8.9245 | 3.676065e-08
2018-04-14 02:54 | 366490.5 | 960.0013 | 3 | 46 | 4.399998 | 1.737071 | 2.186132 | 8.892375e-09 | 9.201814 | 3.676065e-08
2018-04-14 02:56 | 366610.5 | 1080.0016 | 3 | 46 | 4.400001 | 1.478112 | 2.239524 | 8.892375e-09 | 9.43674 | 3.676065e-08
2018-04-14 02:58 | 366730.5 | 1200.0022 | 3 | 46 | 4.399992 | 1.256377 | 2.284797 | 8.892375e-09 | 9.63594 | 3.676065e-08
2018-04-14 03:00 | 366850.5 | 1320.0005 | 3 | 46 | 4.40001 | 1.080467 | 2.323739 | 8.892375e-09 | 9.807283 | 3.676065e-08
2018-04-14 03:02 | 366970.5 | 1440.0005 | 3 | 46 | 4.400001 | 0.9381922 | 2.357344 | 8.892375e-09 | 9.955149 | 3.676065e-08
2018-04-14 03:04 | 367090.5 | 1560.0011 | 3 | 46 | 4.399986 | 0.8207837 | 2.386529 | 8.892375e-09 | 10.08356 | 3.676065e-08
2018-04-14 03:06 | 367210.5 | 1680.0019 | 3 | 46 | 4.400009 | 0.7272683 | 2.412318 | 8.892375e-09 | 10.19703 | 3.676065e-08
2018-04-14 03:08 | 367319.5 | 1788.9565 | 3 | 46 | 4.399992 | 0.6519176 | 2.433164 | 8.892375e-09 | 10.28875 | 3.676065e-08
2018-04-14 03:10 | 367439.5 | 120.0009 | 4 | 46 | 4.338867 | 0 | 2.433164 | 8.892375e-09 | 10.28875 | 3.676065e-08
2018-04-14 03:12 | 367559.5 | 240.0002 | 4 | 46 | 4.33248 | 0 | 2.433164 | 8.892375e-09 | 10.28875 | 3.676065e-08
2018-04-14 03:13 | 367619.5 | 300.0024 | 4 | 46 | 4.330076 | 0 | 2.433164 | 8.892375e-09 | 10.28875 | 3.676065e-08
2018-04-14 03:15 | 367739.6 | 120.0005 | 5 | 46 | 4.100029 | -2.281587 | 2.433164 | 0.0760597 | 10.28875 | 0.3143187
2018-04-14 03:17 | 367859.6 | 240.0014 | 5 | 46 | 4.054002 | -2.281704 | 2.433164 | 0.1521179 | 10.28875 | 0.6243849
2018-04-14 03:19 | 367979.6 | 360.0003 | 5 | 46 | 4.010695 | -2.282859 | 2.433164 | 0.228181 | 10.28875 | 0.9310881
2018-04-14 03:21 | 368099.6 | 480.0016 | 5 | 46 | 3.969253 | -2.281233 | 2.433164 | 0.3042516 | 10.28875 | 1.234596
2018-04-14 03:23 | 368219.6 | 600.0011 | 5 | 46 | 3.929784 | -2.28161 | 2.433164 | 0.3803098 | 10.28875 | 1.534975
2018-04-14 03:25 | 368339.6 | 720.0005 | 5 | 46 | 3.892324 | -2.281546 | 2.433164 | 0.4563683 | 10.28875 | 1.832427
2018-04-14 03:27 | 368459.6 | 840.0017 | 5 | 46 | 3.857546 | -2.28181 | 2.433164 | 0.5324296 | 10.28875 | 2.127144
2018-04-14 03:29 | 368579.6 | 960.0017 | 5 | 46 | 3.825338 | -2.282629 | 2.433164 | 0.6084933 | 10.28875 | 2.419321
2018-04-14 03:31 | 368699.6 | 1080.0017 | 5 | 46 | 3.795941 | -2.28249 | 2.433164 | 0.6845768 | 10.28875 | 2.70923
2018-04-14 03:33 | 368819.6 | 1200.0003 | 5 | 46 | 3.769253 | -2.281591 | 2.433164 | 0.7606344 | 10.28875 | 2.99691
2018-04-14 03:35 | 368939.6 | 1320.0013 | 5 | 46 | 3.744925 | -2.281739 | 2.433164 | 0.836693 | 10.28875 | 3.282654
2018-04-14 03:37 | 369059.6 | 1440.001 | 5 | 46 | 3.722785 | -2.281514 | 2.433164 | 0.9127516 | 10.28875 | 3.566633
2018-04-14 03:39 | 369179.6 | 1560.0014 | 5 | 46 | 3.702447 | -2.281564 | 2.433164 | 0.9888107 | 10.28875 | 3.849001
2018-04-14 03:41 | 369299.6 | 1680.0022 | 5 | 46 | 3.683666 | -2.28162 | 2.433164 | 1.064869 | 10.28875 | 4.129879
2018-04-14 03:43 | 369419.6 | 1800.001 | 5 | 46 | 3.666361 | -2.281762 | 2.433164 | 1.140932 | 10.28875 | 4.4094
2018-04-14 03:45 | 369539.6 | 1920.0007 | 5 | 46 | 3.650368 | -2.281447 | 2.433164 | 1.216992 | 10.28875 | 4.687645
2018-04-14 03:47 | 369659.6 | 2040.0002 | 5 | 46 | 3.63572 | -2.28175 | 2.433164 | 1.293048 | 10.28875 | 4.964715
2018-04-14 03:49 | 369779.6 | 2160.0006 | 5 | 46 | 3.62227 | -2.281898 | 2.433164 | 1.369107 | 10.28875 | 5.240723
2018-04-14 03:51 | 369899.6 | 2280.0006 | 5 | 46 | 3.609713 | -2.281958 | 2.433164 | 1.445167 | 10.28875 | 5.515749
2018-04-14 03:53 | 370019.6 | 2400.0006 | 5 | 46 | 3.597845 | -2.281758 | 2.433164 | 1.521226 | 10.28875 | 5.789848
2018-04-14 03:55 | 370139.6 | 2520.0015 | 5 | 46 | 3.585945 | -2.281906 | 2.433164 | 1.597285 | 10.28875 | 6.063043
2018-04-14 03:57 | 370259.6 | 2640.0015 | 5 | 46 | 3.57372 | -2.28151 | 2.433164 | 1.673346 | 10.28875 | 6.335333
2018-04-14 03:59 | 370379.6 | 2760.002 | 5 | 46 | 3.560822 | -2.282641 | 2.433164 | 1.749407 | 10.28875 | 6.606672
2018-04-14 04:01 | 370499.6 | 2880.0012 | 5 | 46 | 3.547213 | -2.28121 | 2.433164 | 1.825471 | 10.28875 | 6.877007
2018-04-14 04:03 | 370619.6 | 3000.0011 | 5 | 46 | 3.53232 | -2.28159 | 2.433164 | 1.901531 | 10.28875 | 7.146253
2018-04-14 04:05 | 370739.6 | 3120.0009 | 5 | 46 | 3.515469 | -2.281674 | 2.433164 | 1.977588 | 10.28875 | 7.41429
2018-04-14 04:07 | 370859.6 | 3240.0007 | 5 | 46 | 3.493779 | -2.281787 | 2.433164 | 2.053649 | 10.28875 | 7.6809
2018-04-14 04:09 | 370979.6 | 3360.0006 | 5 | 46 | 3.464335 | -2.281922 | 2.433164 | 2.129709 | 10.28875 | 7.945573
2018-04-14 04:11 | 371099.6 | 3480.0004 | 5 | 46 | 3.419898 | -2.281702 | 2.433164 | 2.20577 | 10.28875 | 8.20752
2018-04-14 04:13 | 371219.6 | 3600.0007 | 5 | 46 | 3.337047 | -2.281608 | 2.433164 | 2.281834 | 10.28875 | 8.464913
2018-04-14 04:15 | 371339.6 | 3720.0012 | 5 | 46 | 3.13615 | -2.281892 | 2.433164 | 2.357894 | 10.28875 | 8.712275
2018-04-14 04:16 | 371379.8 | 3760.2287 | 5 | 46 | 2.99999 | -2.28185 | 2.433164 | 2.383393 | 10.28875 | 8.790652
2018-04-14 04:18 | 371499.9 | 120 | 6 | 46 | 3.452772 | 0 | 2.433164 | 2.383436 | 10.28875 | 8.790782
2018-04-14 04:20 | 371619.9 | 240.0005 | 6 | 46 | 3.501404 | 0 | 2.433164 | 2.383436 | 10.28875 | 8.790782
2018-04-14 04:21 | 371679.9 | 300.0027 | 6 | 46 | 3.516175 | 0 | 2.433164 | 2.383436 | 10.28875 | 8.790782
2018-04-14 04:23 | 371800 | 120.0012 | 2 | 47 | 4.046583 | 4.890011 | 0.1626089 | 0 | 0.6490669 | 0
2018-04-14 04:25 | 371920 | 240.0005 | 2 | 47 | 4.090968 | 4.889837 | 0.3255977 | 0 | 1.312379 | 0
2018-04-14 04:27 | 372040 | 360.001 | 2 | 47 | 4.126971 | 4.889723 | 0.4885933 | 0 | 1.982244 | 0
2018-04-14 04:29 | 372160 | 480.001 | 2 | 47 | 4.156809 | 4.889694 | 0.6515855 | 0 | 2.657393 | 0
2018-04-14 04:31 | 372280 | 600.001 | 2 | 47 | 4.18628 | 4.889215 | 0.8145753 | 0 | 3.33728 | 0
2018-04-14 04:33 | 372400 | 720 | 2 | 47 | 4.199991 | 4.704883 | 0.9760852 | 5.026498e-09 | 4.015139 | 1.991827e-08
2018-04-14 04:35 | 372520 | 840.0005 | 2 | 47 | 4.200016 | 4.24034 | 1.125307 | 5.026498e-09 | 4.64187 | 1.991827e-08
2018-04-14 04:37 | 372640 | 960.0017 | 2 | 47 | 4.199997 | 3.79477 | 1.259316 | 5.026498e-09 | 5.204711 | 1.991827e-08
2018-04-14 04:39 | 372760 | 1080.0009 | 2 | 47 | 4.199985 | 3.323238 | 1.378109 | 5.026498e-09 | 5.703642 | 1.991827e-08
2018-04-14 04:39 | 372778.8 | 1098.8144 | 2 | 47 | 4.199975 | 3.259617 | 1.395314 | 5.026498e-09 | 5.775901 | 1.991827e-08
2018-04-14 04:41 | 372898.8 | 120 | 3 | 47 | 4.242783 | 3.26037 | 1.503732 | 5.026498e-09 | 6.233777 | 1.991827e-08
2018-04-14 04:43 | 373018.8 | 240.0007 | 3 | 47 | 4.28571 | 3.260191 | 1.612405 | 5.026498e-09 | 6.697143 | 1.991827e-08
2018-04-14 04:45 | 373138.8 | 360.0009 | 3 | 47 | 4.333187 | 3.259996 | 1.721076 | 5.026498e-09 | 7.165414 | 1.991827e-08
2018-04-14 04:47 | 373258.8 | 480.0013 | 3 | 47 | 4.38463 | 3.259964 | 1.829743 | 5.026498e-09 | 7.639056 | 1.991827e-08
2018-04-14 04:49 | 373378.8 | 600.001 | 3 | 47 | 4.400024 | 2.945548 | 1.935067 | 1.081689e-08 | 8.102245 | 4.442811e-08
2018-04-14 04:51 | 373498.8 | 720.0019 | 3 | 47 | 4.399996 | 2.462899 | 2.024792 | 1.081689e-08 | 8.497035 | 4.442811e-08
2018-04-14 04:53 | 373618.8 | 840.0008 | 3 | 47 | 4.40004 | 2.042362 | 2.099654 | 1.081689e-08 | 8.826426 | 4.442811e-08
2018-04-14 04:55 | 373738.8 | 960.0018 | 3 | 47 | 4.399978 | 1.717324 | 2.162046 | 1.081689e-08 | 9.100954 | 4.442811e-08
2018-04-14 04:57 | 373858.8 | 1080.0003 | 3 | 47 | 4.400023 | 1.468924 | 2.214874 | 1.081689e-08 | 9.333394 | 4.442811e-08
2018-04-14 04:59 | 373978.8 | 1200.001 | 3 | 47 | 4.400021 | 1.250862 | 2.260137 | 1.081689e-08 | 9.532552 | 4.442811e-08
2018-04-14 05:01 | 374098.8 | 1320.0005 | 3 | 47 | 4.400024 | 1.082903 | 2.298974 | 1.081689e-08 | 9.703437 | 4.442811e-08
2018-04-14 05:03 | 374218.8 | 1440.001 | 3 | 47 | 4.400045 | 0.9427509 | 2.332678 | 1.081689e-08 | 9.851733 | 4.442811e-08
2018-04-14 05:05 | 374338.8 | 1560.0005 | 3 | 47 | 4.400039 | 0.8205754 | 2.362022 | 1.081689e-08 | 9.980849 | 4.442811e-08
2018-04-14 05:07 | 374458.8 | 1680.0008 | 3 | 47 | 4.399982 | 0.7292672 | 2.387804 | 1.081689e-08 | 10.09429 | 4.442811e-08
2018-04-14 05:09 | 374569.3 | 1790.4433 | 3 | 47 | 4.400055 | 0.6519791 | 2.408971 | 1.081689e-08 | 10.18742 | 4.442811e-08
2018-04-14 05:11 | 374689.3 | 120.0003 | 4 | 47 | 4.338398 | 0 | 2.408971 | 1.081689e-08 | 10.18742 | 4.442811e-08
2018-04-14 05:13 | 374809.3 | 240.0015 | 4 | 47 | 4.331945 | 0 | 2.408971 | 1.081689e-08 | 10.18742 | 4.442811e-08
2018-04-14 05:14 | 374869.3 | 300.0022 | 4 | 47 | 4.329505 | 0 | 2.408971 | 1.081689e-08 | 10.18742 | 4.442811e-08
2018-04-14 05:16 | 374989.4 | 120.0005 | 5 | 47 | 4.098207 | -2.281498 | 2.408971 | 0.07605584 | 10.18742 | 0.3141837
2018-04-14 05:18 | 375109.4 | 240.0006 | 5 | 47 | 4.051826 | -2.282019 | 2.408971 | 0.1521169 | 10.18742 | 0.6241076
2018-04-14 05:20 | 375229.4 | 360.001 | 5 | 47 | 4.008175 | -2.281868 | 2.408971 | 0.2281767 | 10.18742 | 0.9306189
2018-04-14 05:22 | 375349.4 | 480.0024 | 5 | 47 | 3.966409 | -2.281674 | 2.408971 | 0.3042404 | 10.18742 | 1.233894
2018-04-14 05:24 | 375469.4 | 600.0019 | 5 | 47 | 3.926744 | -2.281546 | 2.408971 | 0.3802996 | 10.18742 | 1.534052
2018-04-14 05:26 | 375589.4 | 720.0004 | 5 | 47 | 3.889344 | -2.281743 | 2.408971 | 0.4563591 | 10.18742 | 1.831282
2018-04-14 05:28 | 375709.4 | 840.0014 | 5 | 47 | 3.85444 | -2.282063 | 2.408971 | 0.5324188 | 10.18742 | 2.125762
2018-04-14 05:30 | 375829.4 | 960.0004 | 5 | 47 | 3.82232 | -2.281282 | 2.408971 | 0.6084774 | 10.18742 | 2.417686
2018-04-14 05:32 | 375949.4 | 1080.0005 | 5 | 47 | 3.792923 | -2.281533 | 2.408971 | 0.6845365 | 10.18742 | 2.707273
2018-04-14 05:34 | 376069.4 | 1200.0018 | 5 | 47 | 3.766294 | -2.281843 | 2.408971 | 0.7605962 | 10.18742 | 2.994734
2018-04-14 05:36 | 376189.4 | 1320.0011 | 5 | 47 | 3.742014 | -2.281468 | 2.408971 | 0.836656 | 10.18742 | 3.280257
2018-04-14 05:38 | 376309.4 | 1440.0004 | 5 | 47 | 3.719965 | -2.28192 | 2.408971 | 0.9127136 | 10.18742 | 3.564013
2018-04-14 05:40 | 376429.4 | 1560.0015 | 5 | 47 | 3.69974 | -2.281729 | 2.408971 | 0.9887739 | 10.18742 | 3.846174
2018-04-14 05:42 | 376549.4 | 1680.0016 | 5 | 47 | 3.681133 | -2.281919 | 2.408971 | 1.064833 | 10.18742 | 4.126854
2018-04-14 05:44 | 376669.4 | 1800.0007 | 5 | 47 | 3.663902 | -2.281669 | 2.408971 | 1.140892 | 10.18742 | 4.406171
2018-04-14 05:46 | 376789.4 | 1920.0006 | 5 | 47 | 3.647939 | -2.281885 | 2.408971 | 1.216953 | 10.18742 | 4.684232
2018-04-14 05:48 | 376909.4 | 2040.001 | 5 | 47 | 3.633371 | -2.281794 | 2.408971 | 1.293012 | 10.18742 | 4.961127
2018-04-14 05:50 | 377029.4 | 2160.0003 | 5 | 47 | 3.619958 | -2.281324 | 2.408971 | 1.36907 | 10.18742 | 5.236958
2018-04-14 05:52 | 377149.4 | 2280.0009 | 5 | 47 | 3.607558 | -2.282102 | 2.408971 | 1.445131 | 10.18742 | 5.51182
2018-04-14 05:54 | 377269.4 | 2400.0019 | 5 | 47 | 3.595687 | -2.281699 | 2.408971 | 1.521191 | 10.18742 | 5.785759
2018-04-14 05:56 | 377389.4 | 2520.0013 | 5 | 47 | 3.583805 | -2.281762 | 2.408971 | 1.59725 | 10.18742 | 6.058791
2018-04-14 05:58 | 377509.4 | 2640.0006 | 5 | 47 | 3.571563 | -2.281796 | 2.408971 | 1.673309 | 10.18742 | 6.330906
2018-04-14 06:00 | 377629.4 | 2760.0003 | 5 | 47 | 3.55852 | -2.282052 | 2.408971 | 1.749368 | 10.18742 | 6.602066
2018-04-14 06:02 | 377749.4 | 2880.0005 | 5 | 47 | 3.544628 | -2.281683 | 2.408971 | 1.825435 | 10.18742 | 6.872225
2018-04-14 06:04 | 377869.4 | 3000.0004 | 5 | 47 | 3.529545 | -2.281683 | 2.408971 | 1.901495 | 10.18742 | 7.141262
2018-04-14 06:06 | 377989.4 | 3120.0017 | 5 | 47 | 3.512 | -2.281908 | 2.408971 | 1.977557 | 10.18742 | 7.409076
2018-04-14 06:08 | 378109.4 | 3240.0012 | 5 | 47 | 3.48915 | -2.281727 | 2.408971 | 2.053617 | 10.18742 | 7.675371
2018-04-14 06:10 | 378229.4 | 3360.0001 | 5 | 47 | 3.457925 | -2.281981 | 2.408971 | 2.129678 | 10.18742 | 7.939638
2018-04-14 06:12 | 378349.4 | 3480.001 | 5 | 47 | 3.409258 | -2.281779 | 2.408971 | 2.205739 | 10.18742 | 8.200959
2018-04-14 06:14 | 378469.4 | 3600.0011 | 5 | 47 | 3.313485 | -2.281812 | 2.408971 | 2.281799 | 10.18742 | 8.457132
2018-04-14 06:16 | 378589.4 | 3720.0012 | 5 | 47 | 3.074135 | -2.281981 | 2.408971 | 2.35786 | 10.18742 | 8.701563
2018-04-14 06:16 | 378608.9 | 3739.5021 | 5 | 47 | 2.999962 | -2.281885 | 2.408971 | 2.37022 | 10.18742 | 8.739123
2018-04-14 06:18 | 378729.1 | 120.0005 | 6 | 47 | 3.456034 | 0 | 2.408971 | 2.37026 | 10.18742 | 8.739245
2018-04-14 06:20 | 378849.1 | 240.0008 | 6 | 47 | 3.504649 | 0 | 2.408971 | 2.37026 | 10.18742 | 8.739245
2018-04-14 06:21 | 378909.1 | 300.0016 | 6 | 47 | 3.519448 | 0 | 2.408971 | 2.37026 | 10.18742 | 8.739245
2018-04-14 06:23 | 379029.1 | 120.001 | 2 | 48 | 4.048398 | 4.889673 | 0.1626041 | 2.552668e-10 | 0.6494603 | 8.983972e-10
2018-04-14 06:25 | 379149.1 | 240.002 | 2 | 48 | 4.092683 | 4.889915 | 0.3255945 | 2.552668e-10 | 1.31306 | 8.983972e-10
2018-04-14 06:27 | 379269.1 | 360.0018 | 2 | 48 | 4.128728 | 4.889326 | 0.48859 | 2.552668e-10 | 1.983203 | 8.983972e-10
2018-04-14 06:29 | 379389.1 | 480.0009 | 2 | 48 | 4.158825 | 4.890131 | 0.6515794 | 2.552668e-10 | 2.658644 | 8.983972e-10
2018-04-14 06:31 | 379509.1 | 600.0006 | 2 | 48 | 4.188583 | 4.890032 | 0.8145691 | 2.552668e-10 | 3.338882 | 8.983972e-10
2018-04-14 06:33 | 379629.1 | 720.0019 | 2 | 48 | 4.199999 | 4.709139 | 0.9760211 | 3.976609e-09 | 4.016647 | 1.564255e-08
2018-04-14 06:35 | 379749.1 | 840.0022 | 2 | 48 | 4.200036 | 4.248814 | 1.125522 | 3.976609e-09 | 4.64455 | 1.564255e-08
2018-04-14 06:37 | 379869.1 | 960.0009 | 2 | 48 | 4.199999 | 3.793132 | 1.259139 | 3.976609e-09 | 5.205742 | 1.564255e-08
2018-04-14 06:39 | 379989.1 | 1080.0011 | 2 | 48 | 4.200006 | 3.347664 | 1.377939 | 3.976609e-09 | 5.704704 | 1.564255e-08
2018-04-14 06:40 | 380017.1 | 1108.0111 | 2 | 48 | 4.199996 | 3.259997 | 1.403664 | 3.976609e-09 | 5.812752 | 1.564255e-08
2018-04-14 06:42 | 380137.1 | 120.0017 | 3 | 48 | 4.247829 | 3.260332 | 1.512086 | 3.976609e-09 | 6.271122 | 1.564255e-08
2018-04-14 06:44 | 380257.1 | 240.0009 | 3 | 48 | 4.291412 | 3.260202 | 1.620759 | 3.976609e-09 | 6.735064 | 1.564255e-08
2018-04-14 06:46 | 380377.1 | 360.0008 | 3 | 48 | 4.339632 | 3.260229 | 1.729431 | 3.976609e-09 | 7.204002 | 1.564255e-08
2018-04-14 06:48 | 380497.1 | 480.002 | 3 | 48 | 4.39166 | 3.25993 | 1.838103 | 3.976609e-09 | 7.678391 | 1.564255e-08
2018-04-14 06:50 | 380617.1 | 600.0009 | 3 | 48 | 4.400012 | 2.908612 | 1.942433 | 6.323495e-09 | 8.137376 | 2.557494e-08
2018-04-14 06:52 | 380737.1 | 720.0021 | 3 | 48 | 4.399992 | 2.440774 | 2.031281 | 6.323495e-09 | 8.528309 | 2.557494e-08
2018-04-14 06:54 | 380857.1 | 840.0015 | 3 | 48 | 4.400016 | 2.048112 | 2.105826 | 6.323495e-09 | 8.856306 | 2.557494e-08
2018-04-14 06:56 | 380977.1 | 960.0006 | 3 | 48 | 4.399995 | 1.728632 | 2.168458 | 6.323495e-09 | 9.131887 | 2.557494e-08
2018-04-14 06:58 | 381097.1 | 1080.0009 | 3 | 48 | 4.400022 | 1.478108 | 2.22181 | 6.323495e-09 | 9.366638 | 2.557494e-08
2018-04-14 07:00 | 381217.1 | 1200.0017 | 3 | 48 | 4.400036 | 1.255968 | 2.267243 | 6.323495e-09 | 9.566544 | 2.557494e-08
2018-04-14 07:02 | 381337.1 | 1320.0014 | 3 | 48 | 4.400008 | 1.081403 | 2.306182 | 6.323495e-09 | 9.737873 | 2.557494e-08
2018-04-14 07:04 | 381457.1 | 1440.0012 | 3 | 48 | 4.400028 | 0.9357554 | 2.339707 | 6.323495e-09 | 9.885384 | 2.557494e-08
2018-04-14 07:06 | 381577.1 | 1560.0004 | 3 | 48 | 4.400019 | 0.8193704 | 2.368838 | 6.323495e-09 | 10.01356 | 2.557494e-08
2018-04-14 07:08 | 381697.1 | 1680.0008 | 3 | 48 | 4.400025 | 0.7203118 | 2.394466 | 6.323495e-09 | 10.12632 | 2.557494e-08
2018-04-14 07:09 | 381801.7 | 1784.5647 | 3 | 48 | 4.399971 | 0.6518787 | 2.414401 | 6.323495e-09 | 10.21404 | 2.557494e-08
2018-04-14 07:11 | 381921.8 | 120.0002 | 4 | 48 | 4.338752 | 0 | 2.414401 | 6.323495e-09 | 10.21404 | 2.557494e-08
2018-04-14 07:13 | 382041.8 | 240.0016 | 4 | 48 | 4.332226 | 0 | 2.414401 | 6.323495e-09 | 10.21404 | 2.557494e-08
2018-04-14 07:14 | 382101.8 | 300.0015 | 4 | 48 | 4.329696 | 0 | 2.414401 | 6.323495e-09 | 10.21404 | 2.557494e-08
2018-04-14 07:16 | 382221.8 | 120.0011 | 5 | 48 | 4.097789 | -2.281446 | 2.414401 | 0.07606302 | 10.21404 | 0.3141924
2018-04-14 07:18 | 382341.8 | 240.001 | 5 | 48 | 4.051183 | -2.281539 | 2.414401 | 0.1521214 | 10.21404 | 0.6240664
2018-04-14 07:20 | 382461.8 | 360.0012 | 5 | 48 | 4.007283 | -2.282068 | 2.414401 | 0.2281798 | 10.21404 | 0.9305112
2018-04-14 07:22 | 382581.8 | 480.0015 | 5 | 48 | 3.9652 | -2.28185 | 2.414401 | 0.3042386 | 10.21404 | 1.233688
2018-04-14 07:24 | 382701.8 | 600.0002 | 5 | 48 | 3.92512 | -2.281574 | 2.414401 | 0.3802943 | 10.21404 | 1.533726
2018-04-14 07:26 | 382821.8 | 720.0009 | 5 | 48 | 3.887471 | -2.282147 | 2.414401 | 0.4563577 | 10.21404 | 1.830836
2018-04-14 07:28 | 382941.8 | 840.0001 | 5 | 48 | 3.85243 | -2.282031 | 2.414401 | 0.5324161 | 10.21404 | 2.12516
2018-04-14 07:30 | 383061.8 | 960.0005 | 5 | 48 | 3.820411 | -2.281787 | 2.414401 | 0.6084748 | 10.21404 | 2.416934
2018-04-14 07:32 | 383181.8 | 1080.0006 | 5 | 48 | 3.791232 | -2.281901 | 2.414401 | 0.6845331 | 10.21404 | 2.706381
2018-04-14 07:34 | 383301.8 | 1200.0001 | 5 | 48 | 3.764678 | -2.281764 | 2.414401 | 0.7605928 | 10.21404 | 2.993717
2018-04-14 07:36 | 383421.8 | 1320.0012 | 5 | 48 | 3.740581 | -2.281881 | 2.414401 | 0.8366557 | 10.21404 | 3.279135
2018-04-14 07:38 | 383541.8 | 1440.0015 | 5 | 48 | 3.718524 | -2.281692 | 2.414401 | 0.9127144 | 10.21404 | 3.562786
2018-04-14 07:40 | 383661.8 | 1560.0003 | 5 | 48 | 3.698374 | -2.281802 | 2.414401 | 0.9887732 | 10.21404 | 3.844835
2018-04-14 07:42 | 383781.8 | 1680.0018 | 5 | 48 | 3.679713 | -2.281358 | 2.414401 | 1.064833 | 10.21404 | 4.125412
2018-04-14 07:44 | 383901.8 | 1800.0014 | 5 | 48 | 3.662519 | -2.282204 | 2.414401 | 1.140888 | 10.21404 | 4.404613
2018-04-14 07:46 | 384021.8 | 1920.0014 | 5 | 48 | 3.646698 | -2.281637 | 2.414401 | 1.216952 | 10.21404 | 4.68259
2018-04-14 07:48 | 384141.8 | 2040.0007 | 5 | 48 | 3.632178 | -2.281567 | 2.414401 | 1.293008 | 10.21404 | 4.959383
2018-04-14 07:50 | 384261.8 | 2160.0019 | 5 | 48 | 3.618795 | -2.282984 | 2.414401 | 1.369074 | 10.21404 | 5.235152
2018-04-14 07:52 | 384381.8 | 2280.0021 | 5 | 48 | 3.606421 | -2.281727 | 2.414401 | 1.445138 | 10.21404 | 5.509937
2018-04-14 07:54 | 384501.8 | 2400.0002 | 5 | 48 | 3.594464 | -2.282256 | 2.414401 | 1.521197 | 10.21404 | 5.78378
2018-04-14 07:56 | 384621.8 | 2520.0013 | 5 | 48 | 3.582522 | -2.281945 | 2.414401 | 1.597256 | 10.21404 | 6.056717
2018-04-14 07:58 | 384741.8 | 2640.0015 | 5 | 48 | 3.570248 | -2.281569 | 2.414401 | 1.673314 | 10.21404 | 6.328733
2018-04-14 08:00 | 384861.8 | 2760.0002 | 5 | 48 | 3.557077 | -2.281733 | 2.414401 | 1.749372 | 10.21404 | 6.599785
2018-04-14 08:02 | 384981.8 | 2880.0012 | 5 | 48 | 3.543111 | -2.281714 | 2.414401 | 1.825431 | 10.21404 | 6.869808
2018-04-14 08:04 | 385101.8 | 3000.0009 | 5 | 48 | 3.527799 | -2.281335 | 2.414401 | 1.901491 | 10.21404 | 7.138729
2018-04-14 08:06 | 385221.8 | 3120.0017 | 5 | 48 | 3.509952 | -2.281943 | 2.414401 | 1.97755 | 10.21404 | 7.406399
2018-04-14 08:08 | 385341.8 | 3240.0007 | 5 | 48 | 3.486306 | -2.28165 | 2.414401 | 2.053609 | 10.21404 | 7.67251
2018-04-14 08:10 | 385461.8 | 3360.0008 | 5 | 48 | 3.453933 | -2.281479 | 2.414401 | 2.129673 | 10.21404 | 7.936533
2018-04-14 08:12 | 385581.8 | 3480.0012 | 5 | 48 | 3.402313 | -2.282179 | 2.414401 | 2.205731 | 10.21404 | 8.197439
2018-04-14 08:14 | 385701.8 | 3600.0013 | 5 | 48 | 3.29759 | -2.281764 | 2.414401 | 2.281791 | 10.21404 | 8.452805
2018-04-14 08:16 | 385821.8 | 3720.0001 | 5 | 48 | 3.029287 | -2.281799 | 2.414401 | 2.357849 | 10.21404 | 8.695207
2018-04-14 08:16 | 385828.9 | 3727.0961 | 5 | 48 | 2.999993 | -2.281739 | 2.414401 | 2.362349 | 10.21404 | 8.708773
2018-04-14 08:18 | 385949.1 | 120.0014 | 6 | 48 | 3.458657 | 0 | 2.414401 | 2.362393 | 10.21404 | 8.708908
2018-04-14 08:20 | 386069.1 | 240.0011 | 6 | 48 | 3.507064 | 0 | 2.414401 | 2.362393 | 10.21404 | 8.708908
2018-04-14 08:21 | 386129.1 | 300.0009 | 6 | 48 | 3.521976 | 0 | 2.414401 | 2.362393 | 10.21404 | 8.708908
2018-04-14 08:23 | 386249.2 | 120.001 | 2 | 49 | 4.049826 | 4.889479 | 0.1626033 | 0 | 0.6497562 | 0
2018-04-14 08:25 | 386369.2 | 240.0003 | 2 | 49 | 4.094527 | 4.889957 | 0.3255898 | 0 | 1.313615 | 0
2018-04-14 08:27 | 386489.2 | 360.0004 | 2 | 49 | 4.13042 | 4.889822 | 0.488582 | 0 | 1.984031 | 0
2018-04-14 08:29 | 386609.2 | 480.0001 | 2 | 49 | 4.160575 | 4.889637 | 0.651582 | 0 | 2.659795 | 0
2018-04-14 08:31 | 386729.2 | 600.0005 | 2 | 49 | 4.190381 | 4.889708 | 0.8145717 | 0 | 3.340316 | 0
2018-04-14 08:33 | 386849.2 | 720.0014 | 2 | 49 | 4.199978 | 4.656252 | 0.975422 | 4.489632e-09 | 4.015654 | 1.77837e-08
2018-04-14 08:35 | 386969.2 | 840.0005 | 2 | 49 | 4.200003 | 4.218667 | 1.123304 | 4.489632e-09 | 4.636758 | 1.77837e-08
2018-04-14 08:37 | 387089.2 | 960.0016 | 2 | 49 | 4.199987 | 3.73565 | 1.255853 | 4.489632e-09 | 5.193464 | 1.77837e-08
2018-04-14 08:39 | 387209.2 | 1080.0007 | 2 | 49 | 4.199997 | 3.327603 | 1.373772 | 4.489632e-09 | 5.688725 | 1.77837e-08
2018-04-14 08:40 | 387227.8 | 1098.6792 | 2 | 49 | 4.200016 | 3.259994 | 1.390849 | 4.489632e-09 | 5.76045 | 1.77837e-08
2018-04-14 08:42 | 387347.8 | 120.0001 | 3 | 49 | 4.246728 | 3.259802 | 1.499266 | 4.489632e-09 | 6.218691 | 1.77837e-08
2018-04-14 08:44 | 387467.8 | 240 | 3 | 49 | 4.290415 | 3.260145 | 1.607939 | 4.489632e-09 | 6.682527 | 1.77837e-08
2018-04-14 08:46 | 387587.8 | 360.0009 | 3 | 49 | 4.338675 | 3.260542 | 1.716609 | 4.489632e-09 | 7.151347 | 1.77837e-08
2018-04-14 08:48 | 387707.8 | 480.0005 | 3 | 49 | 4.39083 | 3.259947 | 1.825279 | 4.489632e-09 | 7.625623 | 1.77837e-08
2018-04-14 08:50 | 387827.8 | 600.0016 | 3 | 49 | 4.400003 | 2.919128 | 1.929902 | 8.348357e-09 | 8.08588 | 3.4114e-08
2018-04-14 08:52 | 387947.8 | 720.0016 | 3 | 49 | 4.400006 | 2.407649 | 2.018444 | 8.348357e-09 | 8.475466 | 3.4114e-08
2018-04-14 08:54 | 388067.8 | 840.0014 | 3 | 49 | 4.400008 | 2.028764 | 2.092058 | 8.348357e-09 | 8.799369 | 3.4114e-08
2018-04-14 08:56 | 388187.8 | 960.0006 | 3 | 49 | 4.40002 | 1.711685 | 2.154203 | 8.348357e-09 | 9.072807 | 3.4114e-08
2018-04-14 08:58 | 388307.8 | 1080.0012 | 3 | 49 | 4.399992 | 1.452979 | 2.206908 | 8.348357e-09 | 9.30471 | 3.4114e-08
2018-04-14 09:00 | 388427.8 | 1200.0003 | 3 | 49 | 4.399981 | 1.243567 | 2.251883 | 8.348357e-09 | 9.502602 | 3.4114e-08
2018-04-14 09:02 | 388547.8 | 1320 | 3 | 49 | 4.400037 | 1.06022 | 2.29005 | 8.348357e-09 | 9.670536 | 3.4114e-08
2018-04-14 09:04 | 388667.8 | 1440.0005 | 3 | 49 | 4.400021 | 0.929051 | 2.323107 | 8.348357e-09 | 9.815984 | 3.4114e-08
2018-04-14 09:06 | 388787.8 | 1560.0006 | 3 | 49 | 4.399955 | 0.810603 | 2.352005 | 8.348357e-09 | 9.943137 | 3.4114e-08
2018-04-14 09:08 | 388907.8 | 1680.0004 | 3 | 49 | 4.399992 | 0.7177725 | 2.377425 | 8.348357e-09 | 10.05499 | 3.4114e-08
2018-04-14 09:09 | 389002 | 1774.146 | 3 | 49 | 4.400029 | 0.6519415 | 2.395302 | 8.348357e-09 | 10.13365 | 3.4114e-08
2018-04-14 09:11 | 389122.0367 | 120.0018 | 4 | 49 | 4.337702 | 0 | 2.395302 | 8.348357e-09 | 10.13365 | 3.4114e-08
2018-04-14 09:13 | 389242.0349 | 240 | 4 | 49 | 4.331113 | 0 | 2.395302 | 8.348357e-09 | 10.13365 | 3.4114e-08
2018-04-14 09:14 | 389302.0377 | 300.0028 | 4 | 49 | 4.328557 | 0 | 2.395302 | 8.348357e-09 | 10.13365 | 3.4114e-08
2018-04-14 09:16 | 389422.1 | 120.0019 | 5 | 49 | 4.095272 | -2.281938 | 2.395302 | 0.07607134 | 10.13365 | 0.3140562
2018-04-14 09:18 | 389542.1 | 240.0002 | 5 | 49 | 4.048258 | -2.281604 | 2.395302 | 0.1521299 | 10.13365 | 0.6237205
2018-04-14 09:20 | 389662.1 | 360.0002 | 5 | 49 | 4.004078 | -2.281901 | 2.395302 | 0.2281872 | 10.13365 | 0.9299256
2018-04-14 09:22 | 389782.1 | 480.001 | 5 | 49 | 3.962098 | -2.281574 | 2.395302 | 0.3042453 | 10.13365 | 1.232855
2018-04-14 09:24 | 389902.1 | 600.0003 | 5 | 49 | 3.922115 | -2.281833 | 2.395302 | 0.3803016 | 10.13365 | 1.532659
2018-04-14 09:26 | 390022.1 | 720.0012 | 5 | 49 | 3.884552 | -2.281523 | 2.395302 | 0.4563596 | 10.13365 | 1.829523
2018-04-14 09:28 | 390142.1 | 840.0012 | 5 | 49 | 3.849666 | -2.281178 | 2.395302 | 0.5324165 | 10.13365 | 2.123626
2018-04-14 09:30 | 390262.1 | 960.0007 | 5 | 49 | 3.817582 | -2.282001 | 2.395302 | 0.6084771 | 10.13365 | 2.415195
2018-04-14 09:32 | 390382.1 | 1080.0007 | 5 | 49 | 3.788393 | -2.281264 | 2.395302 | 0.6845349 | 10.13365 | 2.704422
2018-04-14 09:34 | 390502.1 | 1200.0014 | 5 | 49 | 3.761851 | -2.281931 | 2.395302 | 0.7605905 | 10.13365 | 2.991523
2018-04-14 09:36 | 390622.1 | 1320.001 | 5 | 49 | 3.73786 | -2.281727 | 2.395302 | 0.8366508 | 10.13365 | 3.276723
2018-04-14 09:38 | 390742.1 | 1440.0014 | 5 | 49 | 3.715988 | -2.281558 | 2.395302 | 0.912704 | 10.13365 | 3.560154
2018-04-14 09:40 | 390862.1 | 1560.0005 | 5 | 49 | 3.695946 | -2.281892 | 2.395302 | 0.9887668 | 10.13365 | 3.842029
2018-04-14 09:42 | 390982.1 | 1680.0004 | 5 | 49 | 3.677385 | -2.282008 | 2.395302 | 1.064825 | 10.13365 | 4.122419
2018-04-14 09:44 | 391102.1 | 1800.0011 | 5 | 49 | 3.660289 | -2.28166 | 2.395302 | 1.140882 | 10.13365 | 4.40145
2018-04-14 09:46 | 391222.1 | 1920.0011 | 5 | 49 | 3.644525 | -2.28151 | 2.395302 | 1.216949 | 10.13365 | 4.679271
2018-04-14 09:48 | 391342.1 | 2040.0004 | 5 | 49 | 3.630135 | -2.281889 | 2.395302 | 1.293009 | 10.13365 | 4.955917
2018-04-14 09:50 | 391462.1 | 2160.0017 | 5 | 49 | 3.616768 | -2.281881 | 2.395302 | 1.369068 | 10.13365 | 5.231506
2018-04-14 09:52 | 391582.1 | 2280.0013 | 5 | 49 | 3.60443 | -2.281699 | 2.395302 | 1.445124 | 10.13365 | 5.506111
2018-04-14 09:54 | 391702.1 | 2400.0004 | 5 | 49 | 3.592566 | -2.282165 | 2.395302 | 1.521185 | 10.13365 | 5.779811
2018-04-14 09:56 | 391822.1 | 2520.0009 | 5 | 49 | 3.580581 | -2.280966 | 2.395302 | 1.597241 | 10.13365 | 6.052594
2018-04-14 09:58 | 391942.1 | 2640.0015 | 5 | 49 | 3.568234 | -2.281651 | 2.395302 | 1.673299 | 10.13365 | 6.324458
2018-04-14 10:00 | 392062.1 | 2760.0009 | 5 | 49 | 3.554908 | -2.281769 | 2.395302 | 1.749356 | 10.13365 | 6.595346
2018-04-14 10:02 | 392182.1 | 2880.0012 | 5 | 49 | 3.54079 | -2.281725 | 2.395302 | 1.825412 | 10.13365 | 6.86519
2018-04-14 10:04 | 392302.1 | 3000.0004 | 5 | 49 | 3.525062 | -2.281669 | 2.395302 | 1.90148 | 10.13365 | 7.133943
2018-04-14 10:06 | 392422.1 | 3120.0015 | 5 | 49 | 3.506564 | -2.281996 | 2.395302 | 1.97754 | 10.13365 | 7.401382
2018-04-14 10:08 | 392542.1 | 3240.0015 | 5 | 49 | 3.481777 | -2.281623 | 2.395302 | 2.053598 | 10.13365 | 7.667189
2018-04-14 10:10 | 392662.1 | 3360.0007 | 5 | 49 | 3.447402 | -2.282075 | 2.395302 | 2.129653 | 10.13365 | 7.930776
2018-04-14 10:12 | 392782.1 | 3480.0013 | 5 | 49 | 3.391074 | -2.281779 | 2.395302 | 2.205713 | 10.13365 | 8.191045
2018-04-14 10:14 | 392902.1 | 3600.0006 | 5 | 49 | 3.271106 | -2.281866 | 2.395302 | 2.28177 | 10.13365 | 8.445068
2018-04-14 10:16 | 393010.5 | 3708.3514 | 5 | 49 | 2.999966 | -2.281975 | 2.395302 | 2.350446 | 10.13365 | 8.661994
2018-04-14 10:18 | 393130.6 | 120.0002 | 6 | 49 | 3.461112 | 0 | 2.395302 | 2.350483 | 10.13365 | 8.662107
2018-04-14 10:20 | 393250.6 | 240.0011 | 6 | 49 | 3.509612 | 0 | 2.395302 | 2.350483 | 10.13365 | 8.662107
2018-04-14 10:21 | 393310.6 | 300.001 | 6 | 49 | 3.524467 | 0 | 2.395302 | 2.350483 | 10.13365 | 8.662107
2018-04-14 10:23 | 393430.7 | 120 | 2 | 50 | 4.052172 | 4.889921 | 0.1625949 | 0 | 0.6501346 | 0
2018-04-14 10:25 | 393550.7 | 240.001 | 2 | 50 | 4.096771 | 4.889811 | 0.3255902 | 0 | 1.314414 | 0
2018-04-14 10:27 | 393670.7 | 360.0005 | 2 | 50 | 4.132597 | 4.890728 | 0.4885871 | 0 | 1.985206 | 0
2018-04-14 10:29 | 393790.7 | 480.0005 | 2 | 50 | 4.162294 | 4.889822 | 0.6515843 | 0 | 2.661261 | 0
2018-04-14 10:31 | 393910.7 | 600.0007 | 2 | 50 | 4.1921 | 4.889538 | 0.814576 | 0 | 3.342066 | 0
2018-04-14 10:33 | 394030.7 | 720.0007 | 2 | 50 | 4.199979 | 4.633074 | 0.9749377 | 4.2101e-09 | 4.015429 | 1.667667e-08
2018-04-14 10:35 | 394150.7 | 840.0014 | 2 | 50 | 4.200023 | 4.167237 | 1.121825 | 4.2101e-09 | 4.632358 | 1.667667e-08
2018-04-14 10:37 | 394270.7 | 960.0019 | 2 | 50 | 4.20004 | 3.708807 | 1.253279 | 4.2101e-09 | 5.184464 | 1.667667e-08
2018-04-14 10:39 | 394390.7 | 1080.001 | 2 | 50 | 4.200005 | 3.26667 | 1.369603 | 4.2101e-09 | 5.673028 | 1.667667e-08
2018-04-14 10:39 | 394393.1 | 1082.384 | 2 | 50 | 4.200032 | 3.259918 | 1.371764 | 4.2101e-09 | 5.682102 | 1.667667e-08
2018-04-14 10:41 | 394513.1 | 120.0008 | 3 | 50 | 4.243417 | 3.260433 | 1.480185 | 4.2101e-09 | 6.140047 | 1.667667e-08
2018-04-14 10:43 | 394633.1 | 240.0009 | 3 | 50 | 4.286598 | 3.260187 | 1.588853 | 4.2101e-09 | 6.603469 | 1.667667e-08
2018-04-14 10:45 | 394753.1 | 360.0002 | 3 | 50 | 4.334565 | 3.260012 | 1.697526 | 4.2101e-09 | 7.07187 | 1.667667e-08
2018-04-14 10:47 | 394873.1 | 480.0002 | 3 | 50 | 4.386731 | 3.259949 | 1.806193 | 4.2101e-09 | 7.545697 | 1.667667e-08
2018-04-14 10:49 | 394993.1 | 600.0013 | 3 | 50 | 4.400016 | 2.91697 | 1.911047 | 8.705084e-09 | 8.00688 | 3.569675e-08
2018-04-14 10:51 | 395113.1 | 720.0006 | 3 | 50 | 4.399974 | 2.438389 | 1.999927 | 8.705084e-09 | 8.39795 | 3.569675e-08
2018-04-14 10:53 | 395233.1 | 840.0006 | 3 | 50 | 4.400016 | 2.044256 | 2.074208 | 8.705084e-09 | 8.72479 | 3.569675e-08
2018-04-14 10:55 | 395353.1 | 960.0007 | 3 | 50 | 4.400035 | 1.715666 | 2.136681 | 8.705084e-09 | 8.999668 | 3.569675e-08
2018-04-14 10:57 | 395473.1 | 1080.0007 | 3 | 50 | 4.399987 | 1.462554 | 2.189557 | 8.705084e-09 | 9.232325 | 3.569675e-08
2018-04-14 10:59 | 395593.1 | 1200.0012 | 3 | 50 | 4.399988 | 1.255306 | 2.234805 | 8.705084e-09 | 9.431417 | 3.569675e-08
2018-04-14 11:01 | 395713.1 | 1320.0006 | 3 | 50 | 4.400001 | 1.085486 | 2.273677 | 8.705084e-09 | 9.60245 | 3.569675e-08
2018-04-14 11:03 | 395833.1 | 1440.0011 | 3 | 50 | 4.399985 | 0.9391718 | 2.307396 | 8.705084e-09 | 9.750816 | 3.569675e-08
2018-04-14 11:05 | 395953.1 | 1560.0013 | 3 | 50 | 4.399995 | 0.8216894 | 2.336685 | 8.705084e-09 | 9.879688 | 3.569675e-08
2018-04-14 11:07 | 396073.1 | 1680.0003 | 3 | 50 | 4.400039 | 0.7274593 | 2.362487 | 8.705084e-09 | 9.993217 | 3.569675e-08
2018-04-14 11:09 | 396180.1 | 1787.0547 | 3 | 50 | 4.400033 | 0.6519997 | 2.382939 | 8.705084e-09 | 10.0832 | 3.569675e-08
2018-04-14 11:11 | 396300.2 | 120.0018 | 4 | 50 | 4.337796 | 0 | 2.382939 | 8.705084e-09 | 10.0832 | 3.569675e-08
2018-04-14 11:13 | 396420.2 | 240.0012 | 4 | 50 | 4.331125 | 0 | 2.382939 | 8.705084e-09 | 10.0832 | 3.569675e-08
2018-04-14 11:14 | 396480.2 | 300.0016 | 4 | 50 | 4.328603 | 0 | 2.382939 | 8.705084e-09 | 10.0832 | 3.569675e-08
2018-04-14 11:16 | 396600.3 | 120.0017 | 5 | 50 | 4.094453 | -2.281713 | 2.382939 | 0.07606459 | 10.0832 | 0.3139762
2018-04-14 11:18 | 396720.2 | 240.0002 | 5 | 50 | 4.047263 | -2.282121 | 2.382939 | 0.1521262 | 10.0832 | 0.6235855
2018-04-14 11:20 | 396840.2 | 360.0001 | 5 | 50 | 4.002973 | -2.281987 | 2.382939 | 0.2281854 | 10.0832 | 0.9297206
2018-04-14 11:22 | 396960.3 | 480.0009 | 5 | 50 | 3.960737 | -2.281873 | 2.382939 | 0.3042428 | 10.0832 | 1.232558
2018-04-14 11:24 | 397080.3 | 600.0006 | 5 | 50 | 3.920548 | -2.281704 | 2.382939 | 0.3802996 | 10.0832 | 1.532254
2018-04-14 11:26 | 397200.3 | 720.0011 | 5 | 50 | 3.882862 | -2.281616 | 2.382939 | 0.4563645 | 10.0832 | 1.829018
2018-04-14 11:28 | 397320.2 | 840.0001 | 5 | 50 | 3.847859 | -2.281878 | 2.382939 | 0.5324221 | 10.0832 | 2.12299
2018-04-14 11:30 | 397440.3 | 960.0023 | 5 | 50 | 3.81578 | -2.281729 | 2.382939 | 0.6084823 | 10.0832 | 2.414422
2018-04-14 11:32 | 397560.2 | 1080.0002 | 5 | 50 | 3.786472 | -2.28157 | 2.382939 | 0.68454 | 10.0832 | 2.703512
2018-04-14 11:34 | 397680.3 | 1200.0018 | 5 | 50 | 3.759959 | -2.281731 | 2.382939 | 0.7606034 | 10.0832 | 2.990496
2018-04-14 11:36 | 397800.2 | 1320.0004 | 5 | 50 | 3.735919 | -2.282108 | 2.382939 | 0.8366641 | 10.0832 | 3.275547
2018-04-14 11:38 | 397920.2 | 1440.0002 | 5 | 50 | 3.714153 | -2.281889 | 2.382939 | 0.9127223 | 10.0832 | 3.558855
2018-04-14 11:40 | 398040.3 | 1560.0007 | 5 | 50 | 3.694273 | -2.281875 | 2.382939 | 0.9887796 | 10.0832 | 3.840575
2018-04-14 11:42 | 398160.3 | 1680.0017 | 5 | 50 | 3.675696 | -2.28294 | 2.382939 | 1.064857 | 10.0832 | 4.120904
2018-04-14 11:44 | 398280.2 | 1800.0002 | 5 | 50 | 3.658679 | -2.281739 | 2.382939 | 1.140917 | 10.0832 | 4.399826
2018-04-14 11:46 | 398400.2 | 1920.0001 | 5 | 50 | 3.642996 | -2.281769 | 2.382939 | 1.216974 | 10.0832 | 4.677487
2018-04-14 11:48 | 398520.2 | 2040.0003 | 5 | 50 | 3.628509 | -2.282452 | 2.382939 | 1.29304 | 10.0832 | 4.954038
2018-04-14 11:50 | 398640.3 | 2160.0014 | 5 | 50 | 3.615318 | -2.281633 | 2.382939 | 1.369102 | 10.0832 | 5.229523
2018-04-14 11:52 | 398760.3 | 2280.0013 | 5 | 50 | 3.602979 | -2.281556 | 2.382939 | 1.445158 | 10.0832 | 5.504019
2018-04-14 11:54 | 398880.3 | 2400.0011 | 5 | 50 | 3.591071 | -2.281776 | 2.382939 | 1.521217 | 10.0832 | 5.777605
2018-04-14 11:56 | 399000.3 | 2520.0006 | 5 | 50 | 3.579114 | -2.281458 | 2.382939 | 1.597273 | 10.0832 | 6.050274
2018-04-14 11:58 | 399120.2 | 2640.0001 | 5 | 50 | 3.566547 | -2.282066 | 2.382939 | 1.67333 | 10.0832 | 6.322019
2018-04-14 12:00 | 399240.2 | 2760.0002 | 5 | 50 | 3.553216 | -2.281783 | 2.382939 | 1.749387 | 10.0832 | 6.59278
2018-04-14 12:02 | 399360.3 | 2880.001 | 5 | 50 | 3.53892 | -2.281693 | 2.382939 | 1.825446 | 10.0832 | 6.862499
2018-04-14 12:04 | 399480.3 | 3000.0005 | 5 | 50 | 3.523017 | -2.281618 | 2.382939 | 1.901517 | 10.0832 | 7.131111
2018-04-14 12:06 | 399600.3 | 3120.0014 | 5 | 50 | 3.503763 | -2.282513 | 2.382939 | 1.977601 | 10.0832 | 7.398453
2018-04-14 12:08 | 399720.3 | 3240.0005 | 5 | 50 | 3.477803 | -2.282506 | 2.382939 | 2.053668 | 10.0832 | 7.664037
2018-04-14 12:10 | 399840.3 | 3360.0008 | 5 | 50 | 3.441319 | -2.281437 | 2.382939 | 2.129725 | 10.0832 | 7.927261
2018-04-14 12:12 | 399960.3 | 3480.0005 | 5 | 50 | 3.380052 | -2.281727 | 2.382939 | 2.20578 | 10.0832 | 8.186894
2018-04-14 12:14 | 400080.2 | 3600.0004 | 5 | 50 | 3.245146 | -2.281627 | 2.382939 | 2.281838 | 10.0832 | 8.4396
2018-04-14 12:15 | 400172.9 | 3692.6232 | 5 | 50 | 2.999991 | -2.281546 | 2.382939 | 2.340545 | 10.0832 | 8.624004
2018-04-14 12:17 | 400293 | 120.0014 | 6 | 50 | 3.464315 | 0 | 2.382939 | 2.340587 | 10.0832 | 8.624134
2018-04-14 12:19 | 400413 | 240.0012 | 6 | 50 | 3.512789 | 0 | 2.382939 | 2.340587 | 10.0832 | 8.624134
2018-04-14 12:20 | 400473 | 300.0019 | 6 | 50 | 3.527456 | 0 | 2.382939 | 2.340587 | 10.0832 | 8.624134
2018-04-14 12:22 | 400593.1 | 120.0018 | 8 | 51 | 3.91896 | 3.2603 | 0.1086801 | 0 | 0.4205334 | 0
2018-04-14 12:24 | 400713.1 | 240.0004 | 8 | 51 | 3.949087 | 3.26034 | 0.217359 | 0 | 0.8481264 | 0
2018-04-14 12:26 | 400833.1 | 360.0006 | 8 | 51 | 3.976709 | 3.260075 | 0.3260354 | 0 | 1.278804 | 0
2018-04-14 12:28 | 400953.1 | 480.0017 | 8 | 51 | 4.002205 | 3.260166 | 0.4347091 | 0 | 1.71239 | 0
2018-04-14 12:30 | 401073.1 | 600.0017 | 8 | 51 | 4.022405 | 3.260286 | 0.5433804 | 0 | 2.148451 | 0
2018-04-14 12:32 | 401193.1 | 720.0004 | 8 | 51 | 4.039725 | 3.260202 | 0.6520519 | 0 | 2.586527 | 0
2018-04-14 12:34 | 401313.1 | 840.0007 | 8 | 51 | 4.056852 | 3.26012 | 0.7607219 | 0 | 3.026445 | 0
2018-04-14 12:36 | 401433.1 | 960.0003 | 8 | 51 | 4.075489 | 3.260218 | 0.8693941 | 0 | 3.468307 | 0
2018-04-14 12:38 | 401553.1 | 1080.0011 | 8 | 51 | 4.096249 | 3.260073 | 0.9780651 | 0 | 3.912297 | 0
2018-04-14 12:40 | 401673.1 | 1200.0001 | 8 | 51 | 4.119921 | 3.2605 | 1.086735 | 0 | 4.358695 | 0
2018-04-14 12:42 | 401793.1 | 1320.0018 | 8 | 51 | 4.147359 | 3.26009 | 1.195409 | 0 | 4.807872 | 0
2018-04-14 12:44 | 401913.1 | 1440.0014 | 8 | 51 | 4.17953 | 3.260235 | 1.30408 | 0 | 5.260273 | 0
2018-04-14 12:46 | 401981.3 | 1508.2117 | 8 | 51 | 4.200007 | 3.259995 | 1.365847 | 0 | 5.519052 | 0

## Statistics_38
Date_Time | Test_Time(s) | Step_Time(s) | Step_Index | Cycle_Index | Voltage(V) | Current(A) | Charge_Capacity(Ah) | Discharge_Capacity(Ah) | Charge_Energy(Wh) | Discharge_Energy(Wh) | ACR(Ohm) | Internal Resistance(Ohm)
2018-04-09 23:48 | 15345.64 | 300.0023 | 6 | 1 | 3.305408 | 0 | 2.573419 | 2.846601 | 10.87074 | 10.62167
2018-04-10 02:06 | 23658.86 | 300.0024 | 6 | 2 | 3.320904 | 0 | 2.833929 | 2.830129 | 11.89908 | 10.55359
2018-04-10 04:24 | 31941.48 | 300.0012 | 6 | 3 | 3.332978 | 0 | 2.820686 | 2.817186 | 11.84687 | 10.50124
2018-04-10 06:42 | 40198.78 | 300.0045 | 6 | 4 | 3.342539 | 0 | 2.809434 | 2.806331 | 11.80242 | 10.45689
2018-04-10 08:59 | 48430.66 | 300.0022 | 6 | 5 | 3.350532 | 0 | 2.798811 | 2.796088 | 11.75979 | 10.41521
2018-04-10 11:16 | 56639.2542 | 300.0031 | 6 | 6 | 3.358837 | 0 | 2.78903 | 2.785996 | 11.72141 | 10.3744
2018-04-10 13:32 | 64820.47 | 300.0025 | 6 | 7 | 3.367119 | 0 | 2.777678 | 2.774356 | 11.67656 | 10.32739
2018-04-10 15:48 | 72969.74 | 300.0009 | 6 | 8 | 3.376204 | 0 | 2.764507 | 2.760552 | 11.62364 | 10.27235
2018-04-10 18:03 | 81081.08 | 300.0023 | 6 | 9 | 3.384768 | 0 | 2.749026 | 2.744974 | 11.56108 | 10.20993
2018-04-10 20:18 | 89156.29298 | 300.004 | 6 | 10 | 3.392146 | 0 | 2.733796 | 2.729954 | 11.49976 | 10.14991
2018-04-10 22:32 | 97197.19074 | 300.003 | 6 | 11 | 3.399721 | 0 | 2.719236 | 2.715284 | 11.44036 | 10.0917
2018-04-11 00:45 | 105203.1 | 300.0013 | 6 | 12 | 3.407279 | 0 | 2.704832 | 2.700577 | 11.3824 | 10.03319
2018-04-11 02:58 | 113169.2 | 300.0025 | 6 | 13 | 3.415001 | 0 | 2.688915 | 2.68412 | 11.31829 | 9.967854
2018-04-11 05:10 | 121093.6 | 300.0024 | 6 | 14 | 3.422515 | 0 | 2.6717 | 2.666893 | 11.24841 | 9.899674
2018-04-11 07:21 | 128978.8 | 300.0009 | 6 | 15 | 3.42875 | 0 | 2.655223 | 2.651161 | 11.18173 | 9.837201
2018-04-11 09:32 | 136833.8 | 300.004 | 6 | 16 | 3.434562 | 0 | 2.641682 | 2.637878 | 11.12716 | 9.784389
2018-04-11 11:43 | 144656.3 | 300.0029 | 6 | 17 | 3.440104 | 0 | 2.628458 | 2.624164 | 11.07436 | 9.730002
2018-04-11 13:52 | 152442 | 300.0034 | 6 | 18 | 3.447201 | 0 | 2.613786 | 2.607997 | 11.01458 | 9.66689
2018-04-11 16:01 | 160182.1 | 300.0008 | 6 | 19 | 3.454801 | 0 | 2.595021 | 2.588426 | 10.93861 | 9.590132
2018-04-11 18:10 | 167875.5 | 300.0024 | 6 | 20 | 3.461455 | 0 | 2.575093 | 2.568947 | 10.85795 | 9.513776
2018-04-11 20:17 | 175525.7 | 300.0024 | 6 | 21 | 3.466638 | 0 | 2.556726 | 2.551671 | 10.78319 | 9.445728
2018-04-11 22:24 | 183142.2 | 300.0032 | 6 | 22 | 3.470917 | 0 | 2.541981 | 2.537628 | 10.7236 | 9.390465
2018-04-12 00:31 | 190724.2 | 300.0024 | 6 | 23 | 3.475538 | 0 | 2.528433 | 2.523513 | 10.66836 | 9.335328
2018-04-12 02:36 | 198271.3 | 300.0025 | 6 | 24 | 3.48033 | 0 | 2.513937 | 2.508405 | 10.60956 | 9.276512
2018-04-12 04:41 | 205780.4 | 300.0008 | 6 | 25 | 3.485183 | 0 | 2.498244 | 2.492573 | 10.54569 | 9.214614
2018-04-12 06:46 | 213255 | 300.0006 | 6 | 26 | 3.489176 | 0 | 2.483152 | 2.478238 | 10.48448 | 9.158754
2018-04-12 08:50 | 220698.4 | 300.004 | 6 | 27 | 3.492432 | 0 | 2.469679 | 2.46582 | 10.42914 | 9.110049
2018-04-12 10:54 | 228114.6 | 300.002 | 6 | 28 | 3.495351 | 0 | 2.459156 | 2.455286 | 10.38691 | 9.068255
2018-04-12 12:57 | 235503.4 | 300.0016 | 6 | 29 | 3.499577 | 0 | 2.448511 | 2.442567 | 10.34374 | 9.019275
2018-04-12 14:59 | 242856.7 | 300.0016 | 6 | 30 | 3.503784 | 0 | 2.433645 | 2.427177 | 10.28355 | 8.959556
2018-04-12 17:01 | 250170.5 | 300.0014 | 6 | 31 | 3.507785 | 0 | 2.417471 | 2.410643 | 10.2178 | 8.895902
2018-04-12 19:03 | 257444.6 | 300.0016 | 6 | 32 | 3.511581 | 0 | 2.401249 | 2.395381 | 10.15134 | 8.837369
2018-04-12 21:03 | 264688.4 | 300.0031 | 6 | 33 | 3.513902 | 0 | 2.38782 | 2.383697 | 10.09641 | 8.791633
2018-04-12 23:04 | 271907.5 | 300.0039 | 6 | 34 | 3.516734 | 0 | 2.37764 | 2.372728 | 10.05483 | 8.749617
2018-04-13 01:03 | 279098.2 | 300.0006 | 6 | 35 | 3.519408 | 0 | 2.366142 | 2.361289 | 10.00776 | 8.705283
2018-04-13 03:03 | 286259.9 | 300.0025 | 6 | 36 | 3.522543 | 0 | 2.35482 | 2.348958 | 9.961725 | 8.657741
2018-04-13 05:02 | 293392.1 | 300.004 | 6 | 37 | 3.525315 | 0 | 2.341927 | 2.336492 | 9.909268 | 8.609635
2018-04-13 07:00 | 300501.4 | 300.004 | 6 | 38 | 3.52759 | 0 | 2.331163 | 2.326916 | 9.865602 | 8.572435
2018-04-13 08:58 | 307589.9 | 300.004 | 6 | 39 | 3.529614 | 0 | 2.322591 | 2.318801 | 9.830757 | 8.540886
2018-04-13 10:56 | 314662.7 | 300.0032 | 6 | 40 | 3.531468 | 0 | 2.315621 | 2.311795 | 9.802816 | 8.513351
2018-04-13 12:54 | 321710.9 | 300.004 | 6 | 41 | 3.534038 | 0 | 2.306493 | 2.300837 | 9.765632 | 8.47143
2018-04-13 16:28 | 328939.3 | 300.004 | 6 | 42 | 3.539532 | 0 | 2.33845 | 2.375472 | 9.907102 | 8.751257
2018-04-13 18:26 | 335986.1 | 300.0035 | 6 | 43 | 3.541112 | 0 | 2.333589 | 2.290098 | 9.887725 | 8.428343
2018-04-13 20:23 | 342996.9 | 300.0022 | 6 | 44 | 3.542701 | 0 | 2.308627 | 2.274971 | 9.784059 | 8.36997
2018-04-13 22:19 | 349984.7 | 300.0029 | 6 | 45 | 3.544552 | 0 | 2.305585 | 2.266681 | 9.773177 | 8.33794
2018-04-14 00:15 | 356966.8 | 300.0032 | 6 | 46 | 3.546363 | 0 | 2.302459 | 2.259922 | 9.761269 | 8.311991
2018-04-14 02:12 | 363937.5 | 300.0016 | 6 | 47 | 3.548518 | 0 | 2.297208 | 2.252276 | 9.740833 | 8.282817
2018-04-14 04:07 | 370882.5 | 300.0021 | 6 | 48 | 3.550426 | 0 | 2.291471 | 2.242156 | 9.718573 | 8.243915
2018-04-14 06:02 | 377785.5 | 300.0022 | 6 | 49 | 3.552549 | 0 | 2.267683 | 2.230763 | 9.617876 | 8.199515
2018-04-14 07:58 | 384697.1 | 300.0023 | 6 | 50 | 3.554037 | 0 | 2.275308 | 2.227583 | 9.653323 | 8.18767
2018-04-14 08:21 | 386078.3 | 1381.1265 | 8 | 51 | 4.20001 | 3.26029 | 1.250768 | 0 | 5.068266 | 0

## Channel_38_1
Date_Time | Test_Time(s) | Step_Time(s) | Step_Index | Cycle_Index | Voltage(V) | Current(A) | Charge_Capacity(Ah) | Discharge_Capacity(Ah) | Charge_Energy(Wh) | Discharge_Energy(Wh) | ACR(Ohm) | Internal Resistance(Ohm)
2018-04-09 19:34 | 120.0001 | 119.9999 | 1 | 1 | 3.67628 | 0 | 0 | 0 | 0 | 0
2018-04-09 19:36 | 240.0016 | 240.0014 | 1 | 1 | 3.675702 | 0 | 0 | 0 | 0 | 0
2018-04-09 19:38 | 360.0009 | 360.0007 | 1 | 1 | 3.675428 | 0 | 0 | 0 | 0 | 0
2018-04-09 19:40 | 480.0009 | 480.0007 | 1 | 1 | 3.675312 | 0 | 0 | 0 | 0 | 0
2018-04-09 19:42 | 600.0009 | 600.0007 | 1 | 1 | 3.675241 | 0 | 0 | 0 | 0 | 0
2018-04-09 19:44 | 720.0009 | 720.0007 | 1 | 1 | 3.675261 | 0 | 0 | 0 | 0 | 0
2018-04-09 19:46 | 840.001 | 840.0008 | 1 | 1 | 3.675325 | 0 | 0 | 0 | 0 | 0
2018-04-09 19:48 | 960.0001 | 959.9999 | 1 | 1 | 3.675406 | 0 | 0 | 0 | 0 | 0
2018-04-09 19:50 | 1080.0008 | 1080.0006 | 1 | 1 | 3.675478 | 0 | 0 | 0 | 0 | 0
2018-04-09 19:52 | 1200.0001 | 1199.9999 | 1 | 1 | 3.675512 | 0 | 0 | 0 | 0 | 0
2018-04-09 19:54 | 1320.0001 | 1319.9999 | 1 | 1 | 3.675588 | 0 | 0 | 0 | 0 | 0
2018-04-09 19:56 | 1440.0001 | 1439.9999 | 1 | 1 | 3.675649 | 0 | 0 | 0 | 0 | 0
2018-04-09 19:58 | 1560.0016 | 1560.0014 | 1 | 1 | 3.675733 | 0 | 0 | 0 | 0 | 0
2018-04-09 20:00 | 1680.0016 | 1680.0014 | 1 | 1 | 3.6758 | 0 | 0 | 0 | 0 | 0
2018-04-09 20:02 | 1800.0001 | 1799.9999 | 1 | 1 | 3.675864 | 0 | 0 | 0 | 0 | 0
2018-04-09 20:04 | 1920.0004 | 1920.0002 | 1 | 1 | 3.67593 | 0 | 0 | 0 | 0 | 0
2018-04-09 20:06 | 2040.0009 | 2040.0007 | 1 | 1 | 3.675962 | 0 | 0 | 0 | 0 | 0
2018-04-09 20:08 | 2160.0009 | 2160.0007 | 1 | 1 | 3.676023 | 0 | 0 | 0 | 0 | 0
2018-04-09 20:10 | 2280.0001 | 2279.9999 | 1 | 1 | 3.676086 | 0 | 0 | 0 | 0 | 0
2018-04-09 20:12 | 2400.0001 | 2399.9999 | 1 | 1 | 3.67614 | 0 | 0 | 0 | 0 | 0
2018-04-09 20:14 | 2520.001 | 2520.0008 | 1 | 1 | 3.676182 | 0 | 0 | 0 | 0 | 0
2018-04-09 20:16 | 2640.001 | 2640.0008 | 1 | 1 | 3.676258 | 0 | 0 | 0 | 0 | 0
2018-04-09 20:18 | 2760.001 | 2760.0008 | 1 | 1 | 3.676295 | 0 | 0 | 0 | 0 | 0
2018-04-09 20:20 | 2880.0001 | 2879.9999 | 1 | 1 | 3.676353 | 0 | 0 | 0 | 0 | 0
2018-04-09 20:22 | 3000.0001 | 2999.9999 | 1 | 1 | 3.676417 | 0 | 0 | 0 | 0 | 0
2018-04-09 20:24 | 3120.0001 | 3119.9999 | 1 | 1 | 3.676446 | 0 | 0 | 0 | 0 | 0
2018-04-09 20:26 | 3240.001 | 3240.0008 | 1 | 1 | 3.676495 | 0 | 0 | 0 | 0 | 0
2018-04-09 20:28 | 3360.0001 | 3359.9999 | 1 | 1 | 3.676529 | 0 | 0 | 0 | 0 | 0
2018-04-09 20:30 | 3480.001 | 3480.0008 | 1 | 1 | 3.676582 | 0 | 0 | 0 | 0 | 0
2018-04-09 20:32 | 3600.0001 | 3599.9999 | 1 | 1 | 3.676634 | 0 | 0 | 0 | 0 | 0
2018-04-09 20:34 | 3720.001 | 3720.0008 | 1 | 1 | 3.676655 | 0 | 0 | 0 | 0 | 0
2018-04-09 20:36 | 3840.0001 | 3839.9999 | 1 | 1 | 3.676708 | 0 | 0 | 0 | 0 | 0
2018-04-09 20:38 | 3960.0017 | 3960.0015 | 1 | 1 | 3.67674 | 0 | 0 | 0 | 0 | 0
2018-04-09 20:40 | 4080.0002 | 4080 | 1 | 1 | 3.676782 | 0 | 0 | 0 | 0 | 0
2018-04-09 20:42 | 4200.001 | 4200.0008 | 1 | 1 | 3.676833 | 0 | 0 | 0 | 0 | 0
2018-04-09 20:44 | 4320.001 | 4320.0008 | 1 | 1 | 3.67685 | 0 | 0 | 0 | 0 | 0
2018-04-09 20:46 | 4440.0001 | 4439.9999 | 1 | 1 | 3.676879 | 0 | 0 | 0 | 0 | 0
2018-04-09 20:48 | 4560.0017 | 4560.0015 | 1 | 1 | 3.676936 | 0 | 0 | 0 | 0 | 0
2018-04-09 20:50 | 4680.001 | 4680.0008 | 1 | 1 | 3.67694 | 0 | 0 | 0 | 0 | 0
2018-04-09 20:52 | 4800.0001 | 4799.9999 | 1 | 1 | 3.676977 | 0 | 0 | 0 | 0 | 0
2018-04-09 20:54 | 4920.001 | 4920.0008 | 1 | 1 | 3.677022 | 0 | 0 | 0 | 0 | 0
2018-04-09 20:56 | 5040.0018 | 5040.0016 | 1 | 1 | 3.67703 | 0 | 0 | 0 | 0 | 0
2018-04-09 20:58 | 5160.0017 | 5160.0015 | 1 | 1 | 3.677072 | 0 | 0 | 0 | 0 | 0
2018-04-09 21:00 | 5280.0017 | 5280.0015 | 1 | 1 | 3.677103 | 0 | 0 | 0 | 0 | 0
2018-04-09 21:02 | 5400.0017 | 5400.0015 | 1 | 1 | 3.677133 | 0 | 0 | 0 | 0 | 0
2018-04-09 21:04 | 5520.0002 | 5520 | 1 | 1 | 3.677161 | 0 | 0 | 0 | 0 | 0
2018-04-09 21:06 | 5640.0001 | 5639.9999 | 1 | 1 | 3.677209 | 0 | 0 | 0 | 0 | 0
2018-04-09 21:08 | 5760.0001 | 5759.9999 | 1 | 1 | 3.677213 | 0 | 0 | 0 | 0 | 0
2018-04-09 21:10 | 5880.0001 | 5879.9999 | 1 | 1 | 3.677249 | 0 | 0 | 0 | 0 | 0
2018-04-09 21:12 | 6000.0017 | 6000.0015 | 1 | 1 | 3.677287 | 0 | 0 | 0 | 0 | 0
2018-04-09 21:14 | 6120.0017 | 6120.0015 | 1 | 1 | 3.677308 | 0 | 0 | 0 | 0 | 0
2018-04-09 21:16 | 6240.0001 | 6239.9999 | 1 | 1 | 3.677353 | 0 | 0 | 0 | 0 | 0
2018-04-09 21:18 | 6360.001 | 6360.0008 | 1 | 1 | 3.677363 | 0 | 0 | 0 | 0 | 0
2018-04-09 21:20 | 6480.001 | 6480.0008 | 1 | 1 | 3.677407 | 0 | 0 | 0 | 0 | 0
2018-04-09 21:22 | 6600.0001 | 6599.9999 | 1 | 1 | 3.677434 | 0 | 0 | 0 | 0 | 0
2018-04-09 21:24 | 6720.0009 | 6720.0007 | 1 | 1 | 3.677447 | 0 | 0 | 0 | 0 | 0
2018-04-09 21:26 | 6840.0001 | 6839.9999 | 1 | 1 | 3.677457 | 0 | 0 | 0 | 0 | 0
2018-04-09 21:28 | 6960.0001 | 6959.9999 | 1 | 1 | 3.677487 | 0 | 0 | 0 | 0 | 0
2018-04-09 21:30 | 7080.0009 | 7080.0007 | 1 | 1 | 3.677497 | 0 | 0 | 0 | 0 | 0
2018-04-09 21:32 | 7200.0002 | 7200 | 1 | 1 | 3.677546 | 0 | 0 | 0 | 0 | 0
2018-04-09 21:32 | 7200.0038 | 7200.0036 | 1 | 1 | 3.677546 | 0 | 0 | 0 | 0 | 0
2018-04-09 21:34 | 7320.085592 | 120.0009 | 2 | 1 | 4.032539 | 4.889841 | 0.1623016 | 3e-11 | 0.648681 | 1.1e-10
2018-04-09 21:36 | 7440.085592 | 240.0009 | 2 | 1 | 4.076617 | 4.889832 | 0.3252844 | 3e-11 | 1.309708 | 1.1e-10
2018-04-09 21:38 | 7560.086392 | 360.0017 | 2 | 1 | 4.108476 | 4.889845 | 0.4882675 | 3e-11 | 1.976844 | 1.1e-10
2018-04-09 21:40 | 7680.085592 | 480.0009 | 2 | 1 | 4.134751 | 4.889862 | 0.6512424 | 3e-11 | 2.648598 | 1.1e-10
2018-04-09 21:42 | 7800.086392 | 600.0017 | 2 | 1 | 4.161247 | 4.889839 | 0.8142231 | 3e-11 | 3.324612 | 1.1e-10
2018-04-09 21:44 | 7920.084792 | 720.0001 | 2 | 1 | 4.19098 | 4.890156 | 0.9772055 | 3e-11 | 4.005184 | 1.1e-10
2018-04-09 21:46 | 8040.085692 | 840.001 | 2 | 1 | 4.200369 | 4.496832 | 1.135368 | 3e-11 | 4.669303 | 1.1e-10
2018-04-09 21:48 | 8160.085692 | 960.001 | 2 | 1 | 4.200398 | 3.987282 | 1.276719 | 3e-11 | 5.263031 | 1.1e-10
2018-04-09 21:50 | 8280.085592 | 1080.0009 | 2 | 1 | 4.200375 | 3.496307 | 1.401353 | 3e-11 | 5.786541 | 1.1e-10
2018-04-09 21:51 | 8340.562192 | 1140.4775 | 2 | 1 | 4.200353 | 3.259985 | 1.458091 | 3e-11 | 6.024864 | 1.1e-10
2018-04-09 21:53 | 8460.57718 | 120.0002 | 3 | 1 | 4.230492 | 3.260029 | 1.566313 | 3e-11 | 6.480947 | 1.1e-10
2018-04-09 21:55 | 8580.57868 | 240.0017 | 3 | 1 | 4.265448 | 3.260042 | 1.674972 | 3e-11 | 6.9425 | 1.1e-10
2018-04-09 21:57 | 8700.57868 | 360.0017 | 3 | 1 | 4.303062 | 3.260042 | 1.783629 | 3e-11 | 7.40799 | 1.1e-10
2018-04-09 21:59 | 8820.57868 | 480.0017 | 3 | 1 | 4.343208 | 3.260067 | 1.892283 | 3e-11 | 7.877697 | 1.1e-10
2018-04-09 22:01 | 8940.57758 | 600.0006 | 3 | 1 | 4.385561 | 3.260065 | 2.000941 | 3e-11 | 8.351905 | 1.1e-10
2018-04-09 22:03 | 9060.57878 | 720.0018 | 3 | 1 | 4.400383 | 2.852066 | 2.10478 | 3e-11 | 8.808564 | 1.1e-10
2018-04-09 22:05 | 9180.57708 | 840.0001 | 3 | 1 | 4.400366 | 2.383141 | 2.191735 | 3e-11 | 9.191197 | 1.1e-10
2018-04-09 22:07 | 9300.57718 | 960.0002 | 3 | 1 | 4.400355 | 2.006411 | 2.264674 | 3e-11 | 9.512157 | 1.1e-10
2018-04-09 22:09 | 9420.57718 | 1080.0002 | 3 | 1 | 4.400361 | 1.701668 | 2.326298 | 3e-11 | 9.783322 | 1.1e-10
2018-04-09 22:11 | 9540.57798 | 1200.001 | 3 | 1 | 4.400369 | 1.453272 | 2.378735 | 3e-11 | 10.01406 | 1.1e-10
2018-04-09 22:13 | 9660.57798 | 1320.001 | 3 | 1 | 4.40034 | 1.250481 | 2.423681 | 3e-11 | 10.21184 | 1.1e-10
2018-04-09 22:15 | 9780.57878 | 1440.0018 | 3 | 1 | 4.400347 | 1.08367 | 2.462492 | 3e-11 | 10.38263 | 1.1e-10
2018-04-09 22:17 | 9900.57878 | 1560.0018 | 3 | 1 | 4.400333 | 0.9446983 | 2.496222 | 3e-11 | 10.53105 | 1.1e-10
2018-04-09 22:19 | 10020.57878 | 1680.0018 | 3 | 1 | 4.400321 | 0.8285618 | 2.525723 | 3e-11 | 10.66086 | 1.1e-10
2018-04-09 22:21 | 10140.57788 | 1800.0009 | 3 | 1 | 4.400308 | 0.7306671 | 2.551666 | 3e-11 | 10.77502 | 1.1e-10
2018-04-09 22:23 | 10254.05458 | 1913.4776 | 3 | 1 | 4.40035 | 0.6519985 | 2.573419 | 3e-11 | 10.87074 | 1.1e-10
2018-04-09 22:25 | 10374.10168 | 120.0013 | 4 | 1 | 4.348987 | 0 | 2.573419 | 3e-11 | 10.87074 | 1.1e-10
2018-04-09 22:27 | 10494.10028 | 239.9999 | 4 | 1 | 4.345293 | 0 | 2.573419 | 3e-11 | 10.87074 | 1.1e-10
2018-04-09 22:28 | 10554.10228 | 300.0019 | 4 | 1 | 4.344061 | 0 | 2.573419 | 3e-11 | 10.87074 | 1.1e-10
2018-04-09 22:30 | 10674.18418 | 120.0008 | 5 | 1 | 4.155513 | -2.281878 | 2.573419 | 0.07604897 | 10.87074 | 0.3178203
2018-04-09 22:32 | 10794.18438 | 240.001 | 5 | 1 | 4.122399 | -2.281855 | 2.573419 | 0.1521069 | 10.87074 | 0.6326065
2018-04-09 22:34 | 10914.18468 | 360.0013 | 5 | 1 | 4.090373 | -2.28186 | 2.573419 | 0.2281633 | 10.87074 | 0.9449196
2018-04-09 22:36 | 11034.18438 | 480.001 | 5 | 1 | 4.058749 | -2.281842 | 2.573419 | 0.3042163 | 10.87074 | 1.254799
2018-04-09 22:38 | 11154.18368 | 600.0003 | 5 | 1 | 4.027527 | -2.281875 | 2.573419 | 0.3802705 | 10.87074 | 1.562294
2018-04-09 22:40 | 11274.18438 | 720.001 | 5 | 1 | 3.99688 | -2.28183 | 2.573419 | 0.4563276 | 10.87074 | 1.867446
2018-04-09 22:42 | 11394.18438 | 840.001 | 5 | 1 | 3.966895 | -2.281878 | 2.573419 | 0.5323823 | 10.87074 | 2.170283
2018-04-09 22:44 | 11514.18438 | 960.001 | 5 | 1 | 3.937576 | -2.281894 | 2.573419 | 0.6084371 | 10.87074 | 2.470864
2018-04-09 22:46 | 11634.18368 | 1080.0003 | 5 | 1 | 3.909291 | -2.281862 | 2.573419 | 0.6844918 | 10.87074 | 2.769254
2018-04-09 22:48 | 11754.18438 | 1200.001 | 5 | 1 | 3.882006 | -2.281894 | 2.573419 | 0.7605466 | 10.87074 | 3.06553
2018-04-09 22:50 | 11874.18438 | 1320.001 | 5 | 1 | 3.855879 | -2.281832 | 2.573419 | 0.836603 | 10.87074 | 3.359781
2018-04-09 22:52 | 11994.18368 | 1440.0003 | 5 | 1 | 3.830989 | -2.28186 | 2.573419 | 0.9126559 | 10.87074 | 3.652076
2018-04-09 22:54 | 12114.18518 | 1560.0018 | 5 | 1 | 3.80748 | -2.281871 | 2.573419 | 0.9887101 | 10.87074 | 3.942536
2018-04-09 22:56 | 12234.18518 | 1680.0018 | 5 | 1 | 3.785314 | -2.281832 | 2.573419 | 1.064766 | 10.87074 | 4.231265
2018-04-09 22:58 | 12354.18518 | 1800.0018 | 5 | 1 | 3.764654 | -2.281857 | 2.573419 | 1.140821 | 10.87074 | 4.518362
2018-04-09 23:00 | 12474.18518 | 1920.0018 | 5 | 1 | 3.745264 | -2.281869 | 2.573419 | 1.216876 | 10.87074 | 4.803938
2018-04-09 23:02 | 12594.18368 | 2040.0003 | 5 | 1 | 3.727007 | -2.281873 | 2.573419 | 1.292932 | 10.87074 | 5.088086
2018-04-09 23:04 | 12714.18368 | 2160.0003 | 5 | 1 | 3.70963 | -2.28186 | 2.573419 | 1.368986 | 10.87074 | 5.370876
2018-04-09 23:06 | 12834.18438 | 2280.001 | 5 | 1 | 3.693001 | -2.281844 | 2.573419 | 1.445042 | 10.87074 | 5.652377
2018-04-09 23:08 | 12954.18518 | 2400.0018 | 5 | 1 | 3.677296 | -2.281887 | 2.573419 | 1.521096 | 10.87074 | 5.932644
2018-04-09 23:10 | 13074.18518 | 2520.0018 | 5 | 1 | 3.662582 | -2.281862 | 2.573419 | 1.597151 | 10.87074 | 6.211756
2018-04-09 23:12 | 13194.18438 | 2640.001 | 5 | 1 | 3.648868 | -2.281834 | 2.573419 | 1.673206 | 10.87074 | 6.489785
2018-04-09 23:14 | 13314.18438 | 2760.001 | 5 | 1 | 3.636051 | -2.281883 | 2.573419 | 1.749261 | 10.87074 | 6.766807
2018-04-09 23:16 | 13434.18368 | 2880.0003 | 5 | 1 | 3.624018 | -2.281816 | 2.573419 | 1.825315 | 10.87074 | 7.042881
2018-04-09 23:18 | 13554.18368 | 3000.0003 | 5 | 1 | 3.612295 | -2.281869 | 2.573419 | 1.901369 | 10.87074 | 7.318056
2018-04-09 23:20 | 13674.18438 | 3120.001 | 5 | 1 | 3.600566 | -2.281896 | 2.573419 | 1.977425 | 10.87074 | 7.592348
2018-04-09 23:22 | 13794.18368 | 3240.0003 | 5 | 1 | 3.588564 | -2.281857 | 2.573419 | 2.053478 | 10.87074 | 7.865728
2018-04-09 23:24 | 13914.18448 | 3360.0011 | 5 | 1 | 3.575917 | -2.281857 | 2.573419 | 2.12953 | 10.87074 | 8.138168
2018-04-09 23:26 | 14034.18418 | 3480.0008 | 5 | 1 | 3.562593 | -2.281858 | 2.573419 | 2.205586 | 10.87074 | 8.409636
2018-04-09 23:28 | 14154.18368 | 3600.0003 | 5 | 1 | 3.548899 | -2.281864 | 2.573419 | 2.281641 | 10.87074 | 8.680069
2018-04-09 23:30 | 14274.18448 | 3720.0011 | 5 | 1 | 3.53456 | -2.281832 | 2.573419 | 2.357694 | 10.87074 | 8.949434
2018-04-09 23:32 | 14394.18368 | 3840.0003 | 5 | 1 | 3.518639 | -2.281848 | 2.573419 | 2.43375 | 10.87074 | 9.217668
2018-04-09 23:34 | 14514.18448 | 3960.0011 | 5 | 1 | 3.498477 | -2.28183 | 2.573419 | 2.509801 | 10.87074 | 9.484535
2018-04-09 23:36 | 14634.18448 | 4080.0011 | 5 | 1 | 3.471468 | -2.281862 | 2.573419 | 2.585857 | 10.87074 | 9.749642
2018-04-09 23:38 | 14754.18448 | 4200.0011 | 5 | 1 | 3.431861 | -2.281858 | 2.573419 | 2.661908 | 10.87074 | 10.01226
2018-04-09 23:40 | 14874.18438 | 4320.001 | 5 | 1 | 3.359667 | -2.281839 | 2.573419 | 2.737964 | 10.87074 | 10.27088
2018-04-09 23:42 | 14994.18438 | 4440.001 | 5 | 1 | 3.178865 | -2.281823 | 2.573419 | 2.814016 | 10.87074 | 10.52063
2018-04-09 23:43 | 15045.59618 | 4491.4128 | 5 | 1 | 2.999977 | -2.281858 | 2.573419 | 2.846601 | 10.87074 | 10.62167
2018-04-09 23:45 | 15165.64 | 120.0001 | 6 | 1 | 3.276045 | 0 | 2.573419 | 2.846601 | 10.87074 | 10.62167
2018-04-09 23:47 | 15285.64 | 240.0001 | 6 | 1 | 3.298543 | 0 | 2.573419 | 2.846601 | 10.87074 | 10.62167
2018-04-09 23:48 | 15345.64 | 300.0023 | 6 | 1 | 3.305408 | 0 | 2.573419 | 2.846601 | 10.87074 | 10.62167
2018-04-09 23:48 | 15345.65 | 0.0025 | 7 | 2 | 3.305454 | 0 | 0 | 0 | 0 | 0
2018-04-09 23:50 | 15465.74 | 120.0017 | 2 | 2 | 3.983231 | 4.890146 | 0.1623045 | 1.515e-09 | 0.6264868 | 5.007e-09
2018-04-09 23:52 | 15585.74 | 240.0002 | 2 | 2 | 4.0266 | 4.890154 | 0.3252908 | 1.515e-09 | 1.279574 | 5.007e-09
2018-04-09 23:54 | 15705.74 | 360.0001 | 2 | 2 | 4.062907 | 4.890137 | 0.4882792 | 1.515e-09 | 1.938851 | 5.007e-09
2018-04-09 23:56 | 15825.74 | 480.0009 | 2 | 2 | 4.095438 | 4.890108 | 0.6512719 | 1.515e-09 | 2.603806 | 5.007e-09
2018-04-09 23:58 | 15945.74 | 600.0009 | 2 | 2 | 4.122734 | 4.890108 | 0.8142619 | 1.515e-09 | 3.273598 | 5.007e-09
2018-04-10 | 16065.74 | 720.001 | 2 | 2 | 4.147732 | 4.890129 | 0.9772511 | 1.515e-09 | 3.947597 | 5.007e-09
2018-04-10 00:02 | 16185.74 | 840.0009 | 2 | 2 | 4.174535 | 4.89012 | 1.140238 | 1.515e-09 | 4.625762 | 5.007e-09
2018-04-10 00:04 | 16305.74 | 960.0012 | 2 | 2 | 4.200376 | 4.79451 | 1.302972 | 1.515e-09 | 5.307496 | 5.007e-09
2018-04-10 00:06 | 16425.74 | 1080.0017 | 2 | 2 | 4.20038 | 4.282759 | 1.454147 | 1.515e-09 | 5.942491 | 5.007e-09
2018-04-10 00:08 | 16545.74 | 1200.0002 | 2 | 2 | 4.200377 | 3.788885 | 1.588618 | 1.515e-09 | 6.507319 | 5.007e-09
2018-04-10 00:10 | 16665.74 | 1320.0001 | 2 | 2 | 4.200354 | 3.317062 | 1.706982 | 1.515e-09 | 7.004494 | 5.007e-09
2018-04-10 00:10 | 16680.97 | 1335.2279 | 2 | 2 | 4.200377 | 3.259981 | 1.72089 | 1.515e-09 | 7.062909 | 5.007e-09
2018-04-10 00:12 | 16800.98028 | 120.0001 | 3 | 2 | 4.230622 | 3.259995 | 1.829113 | 1.515e-09 | 7.519008 | 5.007e-09
2018-04-10 00:14 | 16920.98038 | 240.0002 | 3 | 2 | 4.265693 | 3.260046 | 1.93777 | 1.515e-09 | 7.980577 | 5.007e-09
2018-04-10 00:16 | 17040.98258 | 360.0024 | 3 | 2 | 4.30371 | 3.259953 | 2.04643 | 1.515e-09 | 8.446128 | 5.007e-09
2018-04-10 00:18 | 17160.98118 | 480.001 | 3 | 2 | 4.344289 | 3.260019 | 2.155087 | 1.515e-09 | 8.915938 | 5.007e-09
2018-04-10 00:20 | 17280.98038 | 600.0002 | 3 | 2 | 4.387097 | 3.260012 | 2.263741 | 1.515e-09 | 9.390268 | 5.007e-09
2018-04-10 00:22 | 17400.98198 | 720.0018 | 3 | 2 | 4.400395 | 2.832289 | 2.367036 | 1.515e-09 | 9.844589 | 5.007e-09
2018-04-10 00:24 | 17520.98198 | 840.0018 | 3 | 2 | 4.400375 | 2.370228 | 2.45346 | 1.515e-09 | 10.22488 | 5.007e-09
2018-04-10 00:26 | 17640.98278 | 960.0026 | 3 | 2 | 4.40035 | 1.996988 | 2.526031 | 1.515e-09 | 10.54422 | 5.007e-09
2018-04-10 00:28 | 17760.98028 | 1080.0001 | 3 | 2 | 4.400369 | 1.695618 | 2.587395 | 1.515e-09 | 10.81425 | 5.007e-09
2018-04-10 00:30 | 17880.98128 | 1200.0011 | 3 | 2 | 4.400347 | 1.449572 | 2.639671 | 1.515e-09 | 11.04428 | 5.007e-09
2018-04-10 00:32 | 18000.98188 | 1320.0017 | 3 | 2 | 4.400332 | 1.247877 | 2.684526 | 1.515e-09 | 11.24166 | 5.007e-09
2018-04-10 00:34 | 18120.98108 | 1440.0009 | 3 | 2 | 4.400319 | 1.082125 | 2.723275 | 1.515e-09 | 11.41217 | 5.007e-09
2018-04-10 00:36 | 18240.98188 | 1560.0017 | 3 | 2 | 4.400351 | 0.94491 | 2.75698 | 1.515e-09 | 11.56048 | 5.007e-09
2018-04-10 00:38 | 18360.98098 | 1680.0008 | 3 | 2 | 4.400345 | 0.8283882 | 2.786461 | 1.515e-09 | 11.69021 | 5.007e-09
2018-04-10 00:40 | 18480.98098 | 1800.0008 | 3 | 2 | 4.400315 | 0.7307739 | 2.812393 | 1.515e-09 | 11.80432 | 5.007e-09
2018-04-10 00:42 | 18593.26088 | 1912.2807 | 3 | 2 | 4.400317 | 0.6519966 | 2.833929 | 1.515e-09 | 11.89908 | 5.007e-09
2018-04-10 00:44 | 18713.31142 | 120.0011 | 4 | 2 | 4.348346 | 0 | 2.833929 | 1.515e-09 | 11.89908 | 5.007e-09
2018-04-10 00:46 | 18833.31222 | 240.0019 | 4 | 2 | 4.3445 | 0 | 2.833929 | 1.515e-09 | 11.89908 | 5.007e-09
2018-04-10 00:47 | 18893.31532 | 300.005 | 4 | 2 | 4.343221 | 0 | 2.833929 | 1.515e-09 | 11.89908 | 5.007e-09
2018-04-10 00:49 | 19013.4 | 120.0002 | 5 | 2 | 4.152688 | -2.281902 | 2.833929 | 0.07605088 | 11.89908 | 0.3176509
2018-04-10 00:51 | 19133.4 | 240.0002 | 5 | 2 | 4.119038 | -2.281899 | 2.833929 | 0.1521084 | 11.89908 | 0.6322008
2018-04-10 00:53 | 19253.4 | 360.001 | 5 | 2 | 4.086496 | -2.281842 | 2.833929 | 0.2281637 | 11.89908 | 0.9442347
2018-04-10 00:55 | 19373.4 | 480.0018 | 5 | 2 | 4.054366 | -2.281864 | 2.833929 | 0.3042201 | 11.89908 | 1.253814
2018-04-10 00:57 | 19493.4 | 600.0018 | 5 | 2 | 4.022723 | -2.281875 | 2.833929 | 0.3802739 | 11.89908 | 1.560956
2018-04-10 00:59 | 19613.4 | 720.0002 | 5 | 2 | 3.991708 | -2.281873 | 2.833929 | 0.4563284 | 11.89908 | 1.86572
2018-04-10 01:01 | 19733.4 | 840.001 | 5 | 2 | 3.96137 | -2.281858 | 2.833929 | 0.5323843 | 11.89908 | 2.168154
2018-04-10 01:03 | 19853.4 | 960.0018 | 5 | 2 | 3.9319 | -2.281837 | 2.833929 | 0.60844 | 11.89908 | 2.468312
2018-04-10 01:05 | 19973.4 | 1080.0002 | 5 | 2 | 3.903392 | -2.281844 | 2.833929 | 0.6844935 | 11.89908 | 2.766256
2018-04-10 01:07 | 20093.4 | 1200.0019 | 5 | 2 | 3.875963 | -2.281846 | 2.833929 | 0.7605507 | 11.89908 | 3.062085
2018-04-10 01:09 | 20213.4 | 1320.0011 | 5 | 2 | 3.849813 | -2.281816 | 2.833929 | 0.8366041 | 11.89908 | 3.355862
2018-04-10 01:11 | 20333.4 | 1440.0007 | 5 | 2 | 3.825091 | -2.28186 | 2.833929 | 0.9126589 | 11.89908 | 3.64771
2018-04-10 01:13 | 20453.4 | 1560.0018 | 5 | 2 | 3.801762 | -2.281832 | 2.833929 | 0.9887126 | 11.89908 | 3.937726
2018-04-10 01:15 | 20573.4 | 1680.0011 | 5 | 2 | 3.779925 | -2.281827 | 2.833929 | 1.064768 | 11.89908 | 4.226032
2018-04-10 01:17 | 20693.4 | 1800.0018 | 5 | 2 | 3.759514 | -2.281855 | 2.833929 | 1.140823 | 11.89908 | 4.512731
2018-04-10 01:19 | 20813.4 | 1920.001 | 5 | 2 | 3.740396 | -2.281855 | 2.833929 | 1.216879 | 11.89908 | 4.797928
2018-04-10 01:21 | 20933.4 | 2040.001 | 5 | 2 | 3.722355 | -2.281879 | 2.833929 | 1.292933 | 11.89908 | 5.081709
2018-04-10 01:23 | 21053.4 | 2160.0018 | 5 | 2 | 3.705179 | -2.281857 | 2.833929 | 1.368987 | 11.89908 | 5.364151
2018-04-10 01:25 | 21173.4 | 2280.001 | 5 | 2 | 3.688802 | -2.281848 | 2.833929 | 1.445041 | 11.89908 | 5.645316
2018-04-10 01:27 | 21293.4 | 2400.0004 | 5 | 2 | 3.673329 | -2.281842 | 2.833929 | 1.521097 | 11.89908 | 5.925276
2018-04-10 01:29 | 21413.4 | 2520.0019 | 5 | 2 | 3.658902 | -2.281855 | 2.833929 | 1.597152 | 11.89908 | 6.204096
2018-04-10 01:31 | 21533.4 | 2640.0011 | 5 | 2 | 3.645421 | -2.281848 | 2.833929 | 1.673203 | 11.89908 | 6.481841
2018-04-10 01:33 | 21653.4 | 2760.0011 | 5 | 2 | 3.632876 | -2.281869 | 2.833929 | 1.749257 | 11.89908 | 6.758609
2018-04-10 01:35 | 21773.4 | 2880.0019 | 5 | 2 | 3.620943 | -2.28183 | 2.833929 | 1.825312 | 11.89908 | 7.034449
2018-04-10 01:37 | 21893.4 | 3000.0004 | 5 | 2 | 3.609364 | -2.281848 | 2.833929 | 1.901366 | 11.89908 | 7.309393
2018-04-10 01:39 | 22013.4 | 3120.0019 | 5 | 2 | 3.597711 | -2.28185 | 2.833929 | 1.977423 | 11.89908 | 7.58347
2018-04-10 01:41 | 22133.4 | 3240.0009 | 5 | 2 | 3.585709 | -2.281896 | 2.833929 | 2.053475 | 11.89908 | 7.856631
2018-04-10 01:43 | 22253.4 | 3360.0018 | 5 | 2 | 3.573013 | -2.281858 | 2.833929 | 2.129532 | 11.89908 | 8.128871
2018-04-10 01:45 | 22373.4 | 3480.0019 | 5 | 2 | 3.559671 | -2.28185 | 2.833929 | 2.205589 | 11.89908 | 8.400118
2018-04-10 01:47 | 22493.4 | 3600.0004 | 5 | 2 | 3.545916 | -2.281864 | 2.833929 | 2.281643 | 11.89908 | 8.670325
2018-04-10 01:49 | 22613.4 | 3720.0018 | 5 | 2 | 3.531355 | -2.281864 | 2.833929 | 2.357696 | 11.89908 | 8.939454
2018-04-10 01:51 | 22733.4 | 3840.0004 | 5 | 2 | 3.514706 | -2.281883 | 2.833929 | 2.433751 | 11.89908 | 9.207418
2018-04-10 01:53 | 22853.4 | 3960.001 | 5 | 2 | 3.493242 | -2.281881 | 2.833929 | 2.509805 | 11.89908 | 9.47395
2018-04-10 01:55 | 22973.4 | 4080.0018 | 5 | 2 | 3.464217 | -2.281879 | 2.833929 | 2.585858 | 11.89908 | 9.738582
2018-04-10 01:57 | 23093.4 | 4200.0018 | 5 | 2 | 3.420448 | -2.281962 | 2.833929 | 2.661908 | 11.89908 | 10.00051
2018-04-10 01:59 | 23213.4 | 4320.0011 | 5 | 2 | 3.334706 | -2.281964 | 2.833929 | 2.737964 | 11.89908 | 10.25786
2018-04-10 02:01 | 23333.4 | 4440.0019 | 5 | 2 | 3.105743 | -2.281956 | 2.833929 | 2.814022 | 11.89908 | 10.50435
2018-04-10 02:01 | 23358.81 | 4465.4152 | 5 | 2 | 2.999993 | -2.281925 | 2.833929 | 2.830129 | 11.89908 | 10.55359
2018-04-10 02:03 | 23478.86 | 120.0019 | 6 | 2 | 3.289235 | 0 | 2.833929 | 2.830129 | 11.89908 | 10.55359
2018-04-10 02:05 | 23598.86 | 240.0011 | 6 | 2 | 3.313593 | 0 | 2.833929 | 2.830129 | 11.89908 | 10.55359
2018-04-10 02:06 | 23658.86 | 300.0024 | 6 | 2 | 3.320904 | 0 | 2.833929 | 2.830129 | 11.89908 | 10.55359
2018-04-10 02:06 | 23658.87 | 0.0024 | 7 | 3 | 3.321008 | 0 | 0 | 0 | 0 | 0
2018-04-10 02:08 | 23778.96 | 120.0004 | 2 | 3 | 3.986043 | 4.889833 | 0.1623037 | 1.517e-09 | 0.6277903 | 5.036e-09
2018-04-10 02:10 | 23898.96 | 240.001 | 2 | 3 | 4.028811 | 4.889812 | 0.3252838 | 1.517e-09 | 1.281197 | 5.036e-09
2018-04-10 02:12 | 24018.96 | 360.0018 | 2 | 3 | 4.065318 | 4.890127 | 0.4882715 | 1.517e-09 | 1.940851 | 5.036e-09
2018-04-10 02:14 | 24138.96 | 480.0004 | 2 | 3 | 4.097641 | 4.890181 | 0.651262 | 1.517e-09 | 2.606176 | 5.036e-09
2018-04-10 02:16 | 24258.96 | 600.0002 | 2 | 3 | 4.124803 | 4.890158 | 0.8142499 | 1.517e-09 | 3.276307 | 5.036e-09
2018-04-10 02:18 | 24378.96 | 720.001 | 2 | 3 | 4.14973 | 4.889824 | 0.9772376 | 1.517e-09 | 3.950631 | 5.036e-09
2018-04-10 02:20 | 24498.96 | 840.0002 | 2 | 3 | 4.176795 | 4.889875 | 1.14022 | 1.517e-09 | 4.629118 | 5.036e-09
2018-04-10 02:22 | 24618.96 | 960.0002 | 2 | 3 | 4.200393 | 4.757036 | 1.302672 | 1.517e-09 | 5.309974 | 5.036e-09
2018-04-10 02:24 | 24738.96 | 1080.0002 | 2 | 3 | 4.200393 | 4.251305 | 1.452721 | 1.517e-09 | 5.940237 | 5.036e-09
2018-04-10 02:26 | 24858.96 | 1200.0017 | 2 | 3 | 4.200386 | 3.760792 | 1.58619 | 1.517e-09 | 6.500856 | 5.036e-09
2018-04-10 02:28 | 24978.96 | 1320.0018 | 2 | 3 | 4.200384 | 3.291103 | 1.703632 | 1.517e-09 | 6.994159 | 5.036e-09
2018-04-10 02:28 | 24987.12 | 1328.16 | 2 | 3 | 4.200393 | 3.259989 | 1.711056 | 1.517e-09 | 7.025342 | 5.036e-09
2018-04-10 02:30 | 25107.13 | 120.0009 | 3 | 3 | 4.230809 | 3.26005 | 1.819275 | 1.957e-09 | 7.481431 | 6.823e-09
2018-04-10 02:32 | 25227.13 | 240.0016 | 3 | 3 | 4.266105 | 3.260048 | 1.92793 | 1.957e-09 | 7.943023 | 6.823e-09
2018-04-10 02:34 | 25347.13 | 360.0008 | 3 | 3 | 4.304259 | 3.260059 | 2.036588 | 1.957e-09 | 8.408615 | 6.823e-09
2018-04-10 02:36 | 25467.13 | 480.0016 | 3 | 3 | 4.345267 | 3.260056 | 2.145249 | 1.957e-09 | 8.878525 | 6.823e-09
2018-04-10 02:38 | 25587.13 | 600.0015 | 3 | 3 | 4.388561 | 3.260057 | 2.253907 | 1.957e-09 | 9.353009 | 6.823e-09
2018-04-10 02:40 | 25707.13 | 720.0009 | 3 | 3 | 4.400398 | 2.813822 | 2.356679 | 1.957e-09 | 9.805073 | 6.823e-09
2018-04-10 02:42 | 25827.13 | 840.0009 | 3 | 3 | 4.400372 | 2.354412 | 2.44252 | 1.957e-09 | 10.18281 | 6.823e-09
2018-04-10 02:44 | 25947.13 | 960.0017 | 3 | 3 | 4.400379 | 1.985422 | 2.514627 | 1.957e-09 | 10.5001 | 6.823e-09
2018-04-10 02:46 | 26067.13 | 1080.0017 | 3 | 3 | 4.400364 | 1.685682 | 2.575628 | 1.957e-09 | 10.76853 | 6.823e-09
2018-04-10 02:48 | 26187.13 | 1200.0009 | 3 | 3 | 4.400346 | 1.442518 | 2.627617 | 1.957e-09 | 10.9973 | 6.823e-09
2018-04-10 02:50 | 26307.13 | 1320.0024 | 3 | 3 | 4.400352 | 1.244324 | 2.672289 | 1.957e-09 | 11.19387 | 6.823e-09
2018-04-10 02:52 | 26427.13 | 1440.0016 | 3 | 3 | 4.400354 | 1.07925 | 2.71092 | 1.957e-09 | 11.36386 | 6.823e-09
2018-04-10 02:54 | 26547.13 | 1560.0009 | 3 | 3 | 4.400321 | 0.9414864 | 2.744523 | 1.957e-09 | 11.51173 | 6.823e-09
2018-04-10 02:56 | 26667.13 | 1680.0009 | 3 | 3 | 4.400331 | 0.8258266 | 2.773923 | 1.957e-09 | 11.6411 | 6.823e-09
2018-04-10 02:58 | 26787.13 | 1800.0001 | 3 | 3 | 4.400352 | 0.728817 | 2.799778 | 1.957e-09 | 11.75487 | 6.823e-09
2018-04-10 03:00 | 26896.35 | 1909.219 | 3 | 3 | 4.40032 | 0.6519909 | 2.820686 | 1.957e-09 | 11.84687 | 6.823e-09
2018-04-10 03:02 | 27016.4 | 120.0002 | 4 | 3 | 4.347976 | 0 | 2.820686 | 1.957e-09 | 11.84687 | 6.823e-09
2018-04-10 03:04 | 27136.4 | 240.0009 | 4 | 3 | 4.344036 | 0 | 2.820686 | 1.957e-09 | 11.84687 | 6.823e-09
2018-04-10 03:05 | 27196.4 | 300.0031 | 4 | 3 | 4.342714 | 0 | 2.820686 | 1.957e-09 | 11.84687 | 6.823e-09
2018-04-10 03:07 | 27316.49 | 120.0019 | 5 | 3 | 4.150779 | -2.28185 | 2.820686 | 0.0760542 | 11.84687 | 0.3175387
2018-04-10 03:09 | 27436.49 | 240.0001 | 5 | 3 | 4.116721 | -2.281842 | 2.820686 | 0.1521065 | 11.84687 | 0.6319057
2018-04-10 03:11 | 27556.49 | 360.0019 | 5 | 3 | 4.083862 | -2.281836 | 2.820686 | 0.2281663 | 11.84687 | 0.9437686
2018-04-10 03:13 | 27676.49 | 480.0002 | 5 | 3 | 4.051455 | -2.2818 | 2.820686 | 0.3042236 | 11.84687 | 1.253141
2018-04-10 03:15 | 27796.49 | 600.0019 | 5 | 3 | 4.0195 | -2.281846 | 2.820686 | 0.3802795 | 11.84687 | 1.560058
2018-04-10 03:17 | 27916.49 | 720.0012 | 5 | 3 | 3.988309 | -2.281855 | 2.820686 | 0.4563314 | 11.84687 | 1.864558
2018-04-10 03:19 | 28036.49 | 840.0005 | 5 | 3 | 3.957764 | -2.281873 | 2.820686 | 0.5323853 | 11.84687 | 2.166717
2018-04-10 03:21 | 28156.49 | 960.0019 | 5 | 3 | 3.928068 | -2.281821 | 2.820686 | 0.6084445 | 11.84687 | 2.466606
2018-04-10 03:23 | 28276.49 | 1080.0011 | 5 | 3 | 3.899416 | -2.282194 | 2.820686 | 0.6844996 | 11.84687 | 2.764259
2018-04-10 03:25 | 28396.49 | 1200.0011 | 5 | 3 | 3.871958 | -2.281858 | 2.820686 | 0.7605556 | 11.84687 | 3.059782
2018-04-10 03:27 | 28516.49 | 1320.0001 | 5 | 3 | 3.845832 | -2.281825 | 2.820686 | 0.8366102 | 11.84687 | 3.353258
2018-04-10 03:29 | 28636.49 | 1440.0011 | 5 | 3 | 3.821279 | -2.281858 | 2.820686 | 0.9126682 | 11.84687 | 3.644821
2018-04-10 03:31 | 28756.49 | 1560.0011 | 5 | 3 | 3.798095 | -2.281985 | 2.820686 | 0.9887228 | 11.84687 | 3.934557
2018-04-10 03:33 | 28876.49 | 1680.0001 | 5 | 3 | 3.776431 | -2.28185 | 2.820686 | 1.064773 | 11.84687 | 4.222567
2018-04-10 03:35 | 28996.49 | 1800.0027 | 5 | 3 | 3.756292 | -2.281855 | 2.820686 | 1.140833 | 11.84687 | 4.509027
2018-04-10 03:37 | 29116.49 | 1920.0011 | 5 | 3 | 3.737344 | -2.282081 | 2.820686 | 1.216889 | 11.84687 | 4.793989
2018-04-10 03:39 | 29236.49 | 2040.0011 | 5 | 3 | 3.719393 | -2.281816 | 2.820686 | 1.292941 | 11.84687 | 5.077537
2018-04-10 03:41 | 29356.49 | 2160.0011 | 5 | 3 | 3.702303 | -2.281862 | 2.820686 | 1.369 | 11.84687 | 5.359774
2018-04-10 03:43 | 29476.49 | 2280.0012 | 5 | 3 | 3.686076 | -2.281858 | 2.820686 | 1.445056 | 11.84687 | 5.640733
2018-04-10 03:45 | 29596.49 | 2400.0001 | 5 | 3 | 3.670717 | -2.28183 | 2.820686 | 1.521111 | 11.84687 | 5.920489
2018-04-10 03:47 | 29716.49 | 2520.001 | 5 | 3 | 3.656402 | -2.28183 | 2.820686 | 1.597168 | 11.84687 | 6.199122
2018-04-10 03:49 | 29836.49 | 2640.001 | 5 | 3 | 3.643113 | -2.282159 | 2.820686 | 1.673223 | 11.84687 | 6.4767
2018-04-10 03:51 | 29956.49 | 2760.001 | 5 | 3 | 3.630678 | -2.281858 | 2.820686 | 1.749278 | 11.84687 | 6.7533
2018-04-10 03:53 | 30076.49 | 2880.0001 | 5 | 3 | 3.618793 | -2.281871 | 2.820686 | 1.825334 | 11.84687 | 7.02898
2018-04-10 03:55 | 30196.49 | 3000.0002 | 5 | 3 | 3.607221 | -2.281842 | 2.820686 | 1.901387 | 11.84687 | 7.303758
2018-04-10 03:57 | 30316.49 | 3120.0019 | 5 | 3 | 3.595594 | -2.281857 | 2.820686 | 1.977445 | 11.84687 | 7.577676
2018-04-10 03:59 | 30436.49 | 3240.001 | 5 | 3 | 3.583584 | -2.28183 | 2.820686 | 2.053499 | 11.84687 | 7.850683
2018-04-10 04:01 | 30556.49 | 3360.0019 | 5 | 3 | 3.570803 | -2.281857 | 2.820686 | 2.129552 | 11.84687 | 8.122746
2018-04-10 04:03 | 30676.49 | 3480.001 | 5 | 3 | 3.557408 | -2.281875 | 2.820686 | 2.205607 | 11.84687 | 8.393815
2018-04-10 04:05 | 30796.49 | 3600.0019 | 5 | 3 | 3.543603 | -2.281892 | 2.820686 | 2.28166 | 11.84687 | 8.663845
2018-04-10 04:07 | 30916.49 | 3720.001 | 5 | 3 | 3.528856 | -2.281844 | 2.820686 | 2.357714 | 11.84687 | 8.932796
2018-04-10 04:09 | 31036.49 | 3840.001 | 5 | 3 | 3.511577 | -2.281958 | 2.820686 | 2.433769 | 11.84687 | 9.200551
2018-04-10 04:11 | 31156.49 | 3960.0019 | 5 | 3 | 3.488938 | -2.281935 | 2.820686 | 2.509827 | 11.84687 | 9.466814
2018-04-10 04:13 | 31276.49 | 4080.001 | 5 | 3 | 3.458097 | -2.281931 | 2.820686 | 2.585883 | 11.84687 | 9.731068
2018-04-10 04:15 | 31396.49 | 4200.0028 | 5 | 3 | 3.41034 | -2.281941 | 2.820686 | 2.661939 | 11.84687 | 9.992415
2018-04-10 04:17 | 31516.49 | 4320.001 | 5 | 3 | 3.310805 | -2.28192 | 2.820686 | 2.737996 | 11.84687 | 10.24858
2018-04-10 04:19 | 31636.49 | 4440.0019 | 5 | 3 | 3.024974 | -2.281919 | 2.820686 | 2.814053 | 11.84687 | 10.4918
2018-04-10 04:19 | 31641.43 | 4444.9472 | 5 | 3 | 2.999977 | -2.281904 | 2.820686 | 2.817186 | 11.84687 | 10.50124
2018-04-10 04:21 | 31761.48 | 119.9999 | 6 | 3 | 3.29901 | 0 | 2.820686 | 2.817186 | 11.84687 | 10.50124
2018-04-10 04:23 | 31881.48 | 240.0014 | 6 | 3 | 3.325172 | 0 | 2.820686 | 2.817186 | 11.84687 | 10.50124
2018-04-10 04:24 | 31941.48 | 300.0012 | 6 | 3 | 3.332978 | 0 | 2.820686 | 2.817186 | 11.84687 | 10.50124
2018-04-10 04:24 | 31941.49 | 0.0024 | 7 | 4 | 3.332973 | 0 | 0 | 0 | 0 | 0
2018-04-10 04:26 | 32061.57 | 120.0002 | 2 | 4 | 3.988194 | 4.889847 | 0.1622991 | 0 | 0.6288061 | 0
2018-04-10 04:28 | 32181.58 | 240.0019 | 2 | 4 | 4.030538 | 4.88987 | 0.3252886 | 0 | 1.282524 | 0
2018-04-10 04:30 | 32301.58 | 360.0011 | 2 | 4 | 4.067087 | 4.889877 | 0.4882665 | 0 | 1.942423 | 0
2018-04-10 04:32 | 32421.57 | 480.0002 | 2 | 4 | 4.099449 | 4.889896 | 0.6512477 | 0 | 2.608002 | 0
2018-04-10 04:34 | 32541.58 | 600.0014 | 2 | 4 | 4.126434 | 4.889858 | 0.8142218 | 0 | 3.278368 | 0
2018-04-10 04:36 | 32661.58 | 720.001 | 2 | 4 | 4.151062 | 4.889849 | 0.9772025 | 0 | 3.952899 | 0
2018-04-10 04:38 | 32781.58 | 840.0012 | 2 | 4 | 4.17822 | 4.889872 | 1.140184 | 0 | 4.631603 | 0
2018-04-10 04:40 | 32901.58 | 960.001 | 2 | 4 | 4.200382 | 4.72963 | 1.302376 | 0 | 5.311552 | 0
2018-04-10 04:42 | 33021.58 | 1080.0011 | 2 | 4 | 4.200374 | 4.223146 | 1.451522 | 0 | 5.938022 | 0
2018-04-10 04:44 | 33141.57 | 1200 | 2 | 4 | 4.200381 | 3.732635 | 1.584061 | 0 | 6.494733 | 0
2018-04-10 04:46 | 33261.58 | 1320.0028 | 2 | 4 | 4.200382 | 3.265131 | 1.700606 | 0 | 6.984266 | 0
2018-04-10 04:46 | 33262.85 | 1321.28 | 2 | 4 | 4.200364 | 3.259985 | 1.701761 | 0 | 6.989119 | 0
2018-04-10 04:48 | 33382.87 | 120.0009 | 3 | 4 | 4.230933 | 3.260109 | 1.809988 | 0 | 7.445243 | 0
2018-04-10 04:50 | 33502.87 | 240.0001 | 3 | 4 | 4.266584 | 3.26004 | 1.918645 | 0 | 7.906872 | 0
2018-04-10 04:52 | 33622.87 | 360.0007 | 3 | 4 | 4.305144 | 3.260046 | 2.027303 | 0 | 8.372541 | 0
2018-04-10 04:54 | 33742.87 | 480.0017 | 3 | 4 | 4.346412 | 3.260054 | 2.135966 | 0 | 8.842566 | 0
2018-04-10 04:56 | 33862.87 | 600.0016 | 3 | 4 | 4.389913 | 3.260067 | 2.244626 | 0 | 9.317196 | 0
2018-04-10 04:58 | 33982.87 | 720.0017 | 3 | 4 | 4.400392 | 2.799997 | 2.346951 | 0 | 9.767333 | 0
2018-04-10 05:00 | 34102.87 | 840.0006 | 3 | 4 | 4.400382 | 2.345987 | 2.432431 | 0 | 10.14348 | 0
2018-04-10 05:02 | 34222.87 | 960.0008 | 3 | 4 | 4.400359 | 1.978931 | 2.504286 | 0 | 10.45966 | 0
2018-04-10 05:04 | 34342.87 | 1080.0008 | 3 | 4 | 4.400356 | 1.681921 | 2.56512 | 0 | 10.72736 | 0
2018-04-10 05:06 | 34462.87 | 1200.0017 | 3 | 4 | 4.40035 | 1.440765 | 2.617019 | 0 | 10.95573 | 0
2018-04-10 05:08 | 34582.87 | 1320.0017 | 3 | 4 | 4.400355 | 1.241827 | 2.661611 | 0 | 11.15195 | 0
2018-04-10 05:10 | 34702.87 | 1440.0003 | 3 | 4 | 4.400314 | 1.075851 | 2.700161 | 0 | 11.32158 | 0
2018-04-10 05:12 | 34822.87 | 1560.0002 | 3 | 4 | 4.400336 | 0.9389305 | 2.733687 | 0 | 11.46911 | 0
2018-04-10 05:14 | 34942.87 | 1680.0001 | 3 | 4 | 4.400322 | 0.8235893 | 2.763016 | 0 | 11.59817 | 0
2018-04-10 05:16 | 35062.87 | 1800.0001 | 3 | 4 | 4.400311 | 0.7260303 | 2.788813 | 0 | 11.71169 | 0
2018-04-10 05:18 | 35170.77 | 1907.9023 | 3 | 4 | 4.400333 | 0.6519985 | 2.809434 | 0 | 11.80242 | 0
2018-04-10 05:20 | 35290.82 | 120.0007 | 4 | 4 | 4.347672 | 0 | 2.809434 | 0 | 11.80242 | 0
2018-04-10 05:22 | 35410.82 | 240.0015 | 4 | 4 | 4.343617 | 0 | 2.809434 | 0 | 11.80242 | 0
2018-04-10 05:23 | 35470.82 | 300.0039 | 4 | 4 | 4.342271 | 0 | 2.809434 | 0 | 11.80242 | 0
2018-04-10 05:25 | 35590.91014 | 120.001 | 5 | 4 | 4.149142 | -2.281919 | 2.809434 | 0.07605155 | 11.80242 | 0.3174256
2018-04-10 05:27 | 35710.91014 | 240.001 | 5 | 4 | 4.114719 | -2.281881 | 2.809434 | 0.1521082 | 11.80242 | 0.6316728
2018-04-10 05:29 | 35830.91014 | 360.001 | 5 | 4 | 4.081413 | -2.281839 | 2.809434 | 0.2281636 | 11.80242 | 0.9433498
2018-04-10 05:31 | 35950.91014 | 480.001 | 5 | 4 | 4.048695 | -2.282185 | 2.809434 | 0.3042193 | 11.80242 | 1.252518
2018-04-10 05:33 | 36070.91014 | 600.001 | 5 | 4 | 4.016537 | -2.281834 | 2.809434 | 0.3802797 | 11.80242 | 1.559237
2018-04-10 05:35 | 36190.91014 | 720.001 | 5 | 4 | 3.985065 | -2.281846 | 2.809434 | 0.4563372 | 11.80242 | 1.863523
2018-04-10 05:37 | 36310.91014 | 840.001 | 5 | 4 | 3.954389 | -2.281858 | 2.809434 | 0.5323933 | 11.80242 | 2.165439
2018-04-10 05:39 | 36430.90934 | 960.0002 | 5 | 4 | 3.924637 | -2.281821 | 2.809434 | 0.6084527 | 11.80242 | 2.465071
2018-04-10 05:41 | 36550.91014 | 1080.001 | 5 | 4 | 3.895938 | -2.281862 | 2.809434 | 0.6845086 | 11.80242 | 2.762465
2018-04-10 05:43 | 36670.91014 | 1200.001 | 5 | 4 | 3.868555 | -2.281834 | 2.809434 | 0.7605625 | 11.80242 | 3.057716
2018-04-10 05:45 | 36790.90934 | 1320.0002 | 5 | 4 | 3.842547 | -2.281834 | 2.809434 | 0.8366181 | 11.80242 | 3.350943
2018-04-10 05:47 | 36910.91014 | 1440.001 | 5 | 4 | 3.817961 | -2.281821 | 2.809434 | 0.9126776 | 11.80242 | 3.64226
2018-04-10 05:49 | 37030.91014 | 1560.001 | 5 | 4 | 3.794903 | -2.281821 | 2.809434 | 0.9887358 | 11.80242 | 3.931761
2018-04-10 05:51 | 37150.90944 | 1680.0003 | 5 | 4 | 3.773293 | -2.281855 | 2.809434 | 1.064786 | 11.80242 | 4.219532
2018-04-10 05:53 | 37270.90934 | 1800.0002 | 5 | 4 | 3.753185 | -2.281821 | 2.809434 | 1.140845 | 11.80242 | 4.50575
2018-04-10 05:55 | 37390.90914 | 1920 | 5 | 4 | 3.734393 | -2.281878 | 2.809434 | 1.216902 | 11.80242 | 4.790483
2018-04-10 05:57 | 37510.91024 | 2040.0011 | 5 | 4 | 3.716542 | -2.281839 | 2.809434 | 1.292957 | 11.80242 | 5.073822
2018-04-10 05:59 | 37630.91114 | 2160.002 | 5 | 4 | 3.699623 | -2.281858 | 2.809434 | 1.369014 | 11.80242 | 5.355842
2018-04-10 06:01 | 37750.91114 | 2280.002 | 5 | 4 | 3.683514 | -2.282088 | 2.809434 | 1.445069 | 11.80242 | 5.636597
2018-04-10 06:03 | 37870.91024 | 2400.0011 | 5 | 4 | 3.668309 | -2.281832 | 2.809434 | 1.521123 | 11.80242 | 5.916158
2018-04-10 06:05 | 37990.91114 | 2520.002 | 5 | 4 | 3.654101 | -2.28219 | 2.809434 | 1.597178 | 11.80242 | 6.194609
2018-04-10 06:07 | 38110.91024 | 2640.0011 | 5 | 4 | 3.640872 | -2.28185 | 2.809434 | 1.673231 | 11.80242 | 6.472004
2018-04-10 06:09 | 38230.90954 | 2760.0004 | 5 | 4 | 3.628551 | -2.281832 | 2.809434 | 1.749286 | 11.80242 | 6.748438
2018-04-10 06:11 | 38350.91114 | 2880.002 | 5 | 4 | 3.616862 | -2.281887 | 2.809434 | 1.825339 | 11.80242 | 7.023954
2018-04-10 06:13 | 38470.90954 | 3000.0004 | 5 | 4 | 3.605368 | -2.281875 | 2.809434 | 1.901394 | 11.80242 | 7.298594
2018-04-10 06:15 | 38590.90914 | 3120 | 5 | 4 | 3.593753 | -2.281848 | 2.809434 | 1.977446 | 11.80242 | 7.572351
2018-04-10 06:17 | 38710.91014 | 3240.001 | 5 | 4 | 3.581627 | -2.281873 | 2.809434 | 2.053498 | 11.80242 | 7.845206
2018-04-10 06:19 | 38830.90944 | 3360.0003 | 5 | 4 | 3.5688 | -2.28186 | 2.809434 | 2.129551 | 11.80242 | 8.117116
2018-04-10 06:21 | 38950.91114 | 3480.002 | 5 | 4 | 3.555381 | -2.281864 | 2.809434 | 2.205604 | 11.80242 | 8.388027
2018-04-10 06:23 | 39070.91024 | 3600.0011 | 5 | 4 | 3.541464 | -2.281927 | 2.809434 | 2.281659 | 11.80242 | 8.657908
2018-04-10 06:25 | 39190.91024 | 3720.0011 | 5 | 4 | 3.526474 | -2.28191 | 2.809434 | 2.357717 | 11.80242 | 8.926705
2018-04-10 06:27 | 39310.91114 | 3840.002 | 5 | 4 | 3.508673 | -2.281896 | 2.809434 | 2.433774 | 11.80242 | 9.194269
2018-04-10 06:29 | 39430.91114 | 3960.002 | 5 | 4 | 3.485181 | -2.281906 | 2.809434 | 2.509828 | 11.80242 | 9.460264
2018-04-10 06:31 | 39550.91114 | 4080.002 | 5 | 4 | 3.452626 | -2.28191 | 2.809434 | 2.585884 | 11.80242 | 9.724174
2018-04-10 06:33 | 39670.90944 | 4200.0003 | 5 | 4 | 3.401049 | -2.281917 | 2.809434 | 2.66194 | 11.80242 | 9.984992
2018-04-10 06:35 | 39790.90954 | 4320.0004 | 5 | 4 | 3.287844 | -2.281915 | 2.809434 | 2.737997 | 11.80242 | 10.24003
2018-04-10 06:37 | 39898.71964 | 4427.8105 | 5 | 4 | 2.999981 | -2.281883 | 2.809434 | 2.806331 | 11.80242 | 10.45689
2018-04-10 06:39 | 40018.77 | 120.0001 | 6 | 4 | 3.30671 | 0 | 2.809434 | 2.806331 | 11.80242 | 10.45689
2018-04-10 06:41 | 40138.77 | 240 | 6 | 4 | 3.334351 | 0 | 2.809434 | 2.806331 | 11.80242 | 10.45689
2018-04-10 06:42 | 40198.78 | 300.0045 | 6 | 4 | 3.342539 | 0 | 2.809434 | 2.806331 | 11.80242 | 10.45689
2018-04-10 06:42 | 40198.78 | 0.0024 | 7 | 5 | 3.34264 | 0 | 0 | 0 | 0 | 0
2018-04-10 06:44 | 40318.87 | 120.0019 | 2 | 5 | 3.990075 | 4.889856 | 0.1623009 | 3.3e-10 | 0.6297201 | 1.103e-09
2018-04-10 06:46 | 40438.87 | 240.0019 | 2 | 5 | 4.032063 | 4.890141 | 0.3252822 | 3.3e-10 | 1.283648 | 1.103e-09
2018-04-10 06:48 | 40558.87 | 360.0019 | 2 | 5 | 4.068392 | 4.889824 | 0.4882575 | 3.3e-10 | 1.943779 | 1.103e-09
2018-04-10 06:50 | 40678.87 | 480.0002 | 2 | 5 | 4.100418 | 4.889853 | 0.6512343 | 3.3e-10 | 2.609519 | 1.103e-09
2018-04-10 06:52 | 40798.87 | 600.0011 | 2 | 5 | 4.127527 | 4.89016 | 0.814225 | 3.3e-10 | 3.280112 | 1.103e-09
2018-04-10 06:54 | 40918.87 | 720.0011 | 2 | 5 | 4.152633 | 4.890121 | 0.977214 | 3.3e-10 | 3.954892 | 1.103e-09
2018-04-10 06:56 | 41038.87 | 840.0003 | 2 | 5 | 4.180178 | 4.889977 | 1.140201 | 3.3e-10 | 4.633911 | 1.103e-09
2018-04-10 06:58 | 41158.87 | 960.0003 | 2 | 5 | 4.200381 | 4.697622 | 1.302024 | 3.3e-10 | 5.312531 | 1.103e-09
2018-04-10 07:00 | 41278.87 | 1080.0028 | 2 | 5 | 4.200373 | 4.19685 | 1.450223 | 3.3e-10 | 5.935023 | 1.103e-09
2018-04-10 07:02 | 41398.87 | 1200.0019 | 2 | 5 | 4.200387 | 3.71067 | 1.581954 | 3.3e-10 | 6.488345 | 1.103e-09
2018-04-10 07:04 | 41515.47 | 1316.6041 | 2 | 5 | 4.200362 | 3.259981 | 1.694757 | 3.3e-10 | 6.962159 | 1.103e-09
2018-04-10 07:06 | 41635.49 | 120.0012 | 3 | 5 | 4.230883 | 3.260015 | 1.802973 | 3.3e-10 | 7.418239 | 1.103e-09
2018-04-10 07:08 | 41755.49 | 240.002 | 3 | 5 | 4.266728 | 3.260027 | 1.911632 | 3.3e-10 | 7.879877 | 1.103e-09
2018-04-10 07:10 | 41875.49 | 360.0029 | 3 | 5 | 4.305693 | 3.260042 | 2.020291 | 3.3e-10 | 8.345591 | 1.103e-09
2018-04-10 07:12 | 41995.49 | 480.0008 | 3 | 5 | 4.347267 | 3.260046 | 2.128947 | 3.3e-10 | 8.815662 | 1.103e-09
2018-04-10 07:14 | 42115.49 | 600.0028 | 3 | 5 | 4.391054 | 3.260042 | 2.237599 | 3.3e-10 | 9.290365 | 1.103e-09
2018-04-10 07:16 | 42235.49 | 720.0012 | 3 | 5 | 4.400385 | 2.784969 | 2.339454 | 3.3e-10 | 9.73846 | 1.103e-09
2018-04-10 07:18 | 42355.49 | 840.002 | 3 | 5 | 4.400381 | 2.332891 | 2.42446 | 3.3e-10 | 10.11252 | 1.103e-09
2018-04-10 07:20 | 42475.49 | 960.0002 | 3 | 5 | 4.400352 | 1.968704 | 2.495927 | 3.3e-10 | 10.427 | 1.103e-09
2018-04-10 07:22 | 42595.49 | 1080.0013 | 3 | 5 | 4.400353 | 1.672815 | 2.556443 | 3.3e-10 | 10.69329 | 1.103e-09
2018-04-10 07:24 | 42715.49 | 1200.0004 | 3 | 5 | 4.40035 | 1.432505 | 2.60806 | 3.3e-10 | 10.92042 | 1.103e-09
2018-04-10 07:26 | 42835.49 | 1320.002 | 3 | 5 | 4.400335 | 1.234739 | 2.652412 | 3.3e-10 | 11.11559 | 1.103e-09
2018-04-10 07:28 | 42955.49 | 1440.002 | 3 | 5 | 4.400348 | 1.071802 | 2.690761 | 3.3e-10 | 11.28434 | 1.103e-09
2018-04-10 07:30 | 43075.49 | 1560.002 | 3 | 5 | 4.400349 | 0.9359417 | 2.72415 | 3.3e-10 | 11.43126 | 1.103e-09
2018-04-10 07:32 | 43195.49 | 1680.002 | 3 | 5 | 4.400292 | 0.820612 | 2.753375 | 3.3e-10 | 11.55986 | 1.103e-09
2018-04-10 07:34 | 43315.49 | 1800.0005 | 3 | 5 | 4.400329 | 0.7241516 | 2.779081 | 3.3e-10 | 11.67297 | 1.103e-09
2018-04-10 07:35 | 43418.83 | 1903.341 | 3 | 5 | 4.400302 | 0.6519871 | 2.798811 | 3.3e-10 | 11.75979 | 1.103e-09
2018-04-10 07:37 | 43538.87 | 120.0007 | 4 | 5 | 4.347234 | 0 | 2.798811 | 3.3e-10 | 11.75979 | 1.103e-09
2018-04-10 07:39 | 43658.87 | 240.0001 | 4 | 5 | 4.343131 | 0 | 2.798811 | 3.3e-10 | 11.75979 | 1.103e-09
2018-04-10 07:40 | 43718.88 | 300.0037 | 4 | 5 | 4.34173 | 0 | 2.798811 | 3.3e-10 | 11.75979 | 1.103e-09
2018-04-10 07:42 | 43838.963 | 120.0002 | 5 | 5 | 4.147427 | -2.281881 | 2.798811 | 0.07605432 | 11.75979 | 0.3173248
2018-04-10 07:44 | 43958.963 | 240.0002 | 5 | 5 | 4.112729 | -2.281887 | 2.798811 | 0.1521097 | 11.75979 | 0.6314242
2018-04-10 07:46 | 44078.9637 | 360.0009 | 5 | 5 | 4.079216 | -2.281864 | 2.798811 | 0.2281647 | 11.75979 | 0.9429404
2018-04-10 07:48 | 44198.963 | 480.0002 | 5 | 5 | 4.046204 | -2.281837 | 2.798811 | 0.3042189 | 11.75979 | 1.251923
2018-04-10 07:50 | 44318.9637 | 600.0009 | 5 | 5 | 4.013806 | -2.281871 | 2.798811 | 0.3802741 | 11.75979 | 1.558421
2018-04-10 07:52 | 44438.9637 | 720.0009 | 5 | 5 | 3.982195 | -2.281848 | 2.798811 | 0.4563261 | 11.75979 | 1.862472
2018-04-10 07:54 | 44558.9637 | 840.0009 | 5 | 5 | 3.951385 | -2.281862 | 2.798811 | 0.5323853 | 11.75979 | 2.164178
2018-04-10 07:56 | 44678.963 | 960.0002 | 5 | 5 | 3.921549 | -2.281855 | 2.798811 | 0.6084388 | 11.75979 | 2.463552
2018-04-10 07:58 | 44798.963 | 1080.0002 | 5 | 5 | 3.892814 | -2.281816 | 2.798811 | 0.6844966 | 11.75979 | 2.760715
2018-04-10 08:00 | 44918.963 | 1200.0002 | 5 | 5 | 3.865331 | -2.281898 | 2.798811 | 0.7605538 | 11.75979 | 3.055738
2018-04-10 08:02 | 45038.964 | 1320.0012 | 5 | 5 | 3.839361 | -2.281832 | 2.798811 | 0.8366097 | 11.75979 | 3.348723
2018-04-10 08:04 | 45158.963 | 1440.0002 | 5 | 5 | 3.814864 | -2.281813 | 2.798811 | 0.912665 | 11.75979 | 3.639786
2018-04-10 08:06 | 45278.9645 | 1560.0017 | 5 | 5 | 3.791855 | -2.281846 | 2.798811 | 0.988722 | 11.75979 | 3.929048
2018-04-10 08:08 | 45398.9645 | 1680.0017 | 5 | 5 | 3.770454 | -2.281836 | 2.798811 | 1.064777 | 11.75979 | 4.216612
2018-04-10 08:10 | 45518.9632 | 1800.0004 | 5 | 5 | 3.750511 | -2.282199 | 2.798811 | 1.140836 | 11.75979 | 4.502623
2018-04-10 08:12 | 45638.963 | 1920.0002 | 5 | 5 | 3.731791 | -2.281906 | 2.798811 | 1.216891 | 11.75979 | 4.78715
2018-04-10 08:14 | 45758.9637 | 2040.0009 | 5 | 5 | 3.714091 | -2.281825 | 2.798811 | 1.292944 | 11.75979 | 5.070284
2018-04-10 08:16 | 45878.9637 | 2160.0009 | 5 | 5 | 3.69719 | -2.281811 | 2.798811 | 1.369 | 11.75979 | 5.352113
2018-04-10 08:18 | 45998.9637 | 2280.0009 | 5 | 5 | 3.681135 | -2.282194 | 2.798811 | 1.445053 | 11.75979 | 5.632684
2018-04-10 08:20 | 46118.9645 | 2400.0017 | 5 | 5 | 3.666074 | -2.28183 | 2.798811 | 1.521114 | 11.75979 | 5.912093
2018-04-10 08:22 | 46238.9637 | 2520.0009 | 5 | 5 | 3.651984 | -2.281816 | 2.798811 | 1.597171 | 11.75979 | 6.190381
2018-04-10 08:24 | 46358.9637 | 2640.0009 | 5 | 5 | 3.638868 | -2.28219 | 2.798811 | 1.673233 | 11.75979 | 6.467652
2018-04-10 08:26 | 46478.9645 | 2760.0017 | 5 | 5 | 3.626727 | -2.281834 | 2.798811 | 1.749286 | 11.75979 | 6.743935
2018-04-10 08:28 | 46598.963 | 2880.0002 | 5 | 5 | 3.615173 | -2.281796 | 2.798811 | 1.825339 | 11.75979 | 7.019317
2018-04-10 08:30 | 46718.963 | 3000.0002 | 5 | 5 | 3.603656 | -2.282068 | 2.798811 | 1.901396 | 11.75979 | 7.293836
2018-04-10 08:32 | 46838.963 | 3120.0002 | 5 | 5 | 3.592021 | -2.281846 | 2.798811 | 1.97745 | 11.75979 | 7.567472
2018-04-10 08:34 | 46958.9637 | 3240.0009 | 5 | 5 | 3.579837 | -2.281864 | 2.798811 | 2.053502 | 11.75979 | 7.840192
2018-04-10 08:36 | 47078.9637 | 3360.0009 | 5 | 5 | 3.566958 | -2.281875 | 2.798811 | 2.129561 | 11.75979 | 8.111984
2018-04-10 08:38 | 47198.963 | 3480.0002 | 5 | 5 | 3.553489 | -2.28185 | 2.798811 | 2.205617 | 11.75979 | 8.382763
2018-04-10 08:40 | 47318.963 | 3600.0002 | 5 | 5 | 3.539511 | -2.281855 | 2.798811 | 2.28167 | 11.75979 | 8.652492
2018-04-10 08:42 | 47438.9646 | 3720.0018 | 5 | 5 | 3.524303 | -2.281915 | 2.798811 | 2.357727 | 11.75979 | 8.92113
2018-04-10 08:44 | 47558.9638 | 3840.001 | 5 | 5 | 3.505921 | -2.281873 | 2.798811 | 2.433784 | 11.75979 | 9.188508
2018-04-10 08:46 | 47678.963 | 3960.0002 | 5 | 5 | 3.48141 | -2.281896 | 2.798811 | 2.509839 | 11.75979 | 9.454263
2018-04-10 08:48 | 47798.963 | 4080.0002 | 5 | 5 | 3.447159 | -2.281857 | 2.798811 | 2.585892 | 11.75979 | 9.717817
2018-04-10 08:50 | 47918.9646 | 4200.0018 | 5 | 5 | 3.391262 | -2.281904 | 2.798811 | 2.661949 | 11.75979 | 9.978091
2018-04-10 08:52 | 48038.9637 | 4320.0009 | 5 | 5 | 3.262794 | -2.281852 | 2.798811 | 2.738004 | 11.75979 | 10.2319
2018-04-10 08:54 | 48130.6091 | 4411.6463 | 5 | 5 | 2.999971 | -2.281862 | 2.798811 | 2.796088 | 11.75979 | 10.41521
2018-04-10 08:56 | 48250.66 | 120.0008 | 6 | 5 | 3.313052 | 0 | 2.798811 | 2.796088 | 11.75979 | 10.41521
2018-04-10 08:58 | 48370.66 | 240.0016 | 6 | 5 | 3.341953 | 0 | 2.798811 | 2.796088 | 11.75979 | 10.41521
2018-04-10 08:59 | 48430.66 | 300.0022 | 6 | 5 | 3.350532 | 0 | 2.798811 | 2.796088 | 11.75979 | 10.41521
2018-04-10 08:59 | 48430.68 | 0.0057 | 7 | 6 | 3.350592 | 0 | 0 | 0 | 0 | 0
2018-04-10 09:01 | 48550.75644 | 120.0009 | 2 | 6 | 3.991868 | 4.889822 | 0.1622968 | 1.693e-09 | 0.6305027 | 5.671e-09
2018-04-10 09:03 | 48670.75734 | 240.0018 | 2 | 6 | 4.033582 | 4.889858 | 0.3252776 | 1.693e-09 | 1.28467 | 5.671e-09
2018-04-10 09:05 | 48790.75574 | 360.0002 | 2 | 6 | 4.070248 | 4.889824 | 0.4882598 | 1.693e-09 | 1.945098 | 5.671e-09
2018-04-10 09:07 | 48910.75574 | 480.0002 | 2 | 6 | 4.102193 | 4.889856 | 0.6512409 | 1.693e-09 | 2.611167 | 5.671e-09
2018-04-10 09:09 | 49030.75644 | 600.0009 | 2 | 6 | 4.129261 | 4.889814 | 0.8142156 | 1.693e-09 | 3.281976 | 5.671e-09
2018-04-10 09:11 | 49150.75724 | 720.0017 | 2 | 6 | 4.154387 | 4.889826 | 0.9772004 | 1.693e-09 | 3.95702 | 5.671e-09
2018-04-10 09:13 | 49270.75734 | 840.0018 | 2 | 6 | 4.18214 | 4.890186 | 1.14018 | 1.693e-09 | 4.636309 | 5.671e-09
2018-04-10 09:15 | 49390.75554 | 960 | 2 | 6 | 4.200385 | 4.665245 | 1.30156 | 1.693e-09 | 5.313277 | 5.671e-09
2018-04-10 09:17 | 49510.75574 | 1080.0002 | 2 | 6 | 4.200395 | 4.168297 | 1.448732 | 1.693e-09 | 5.931457 | 5.671e-09
2018-04-10 09:19 | 49630.75574 | 1200.0002 | 2 | 6 | 4.200399 | 3.683702 | 1.579529 | 1.693e-09 | 6.480855 | 5.671e-09
2018-04-10 09:21 | 49740.44994 | 1309.6944 | 2 | 6 | 4.200364 | 3.259981 | 1.685252 | 1.693e-09 | 6.924931 | 5.671e-09
2018-04-10 09:23 | 49860.47 | 120.0019 | 3 | 6 | 4.230976 | 3.260027 | 1.793472 | 1.693e-09 | 7.381032 | 5.671e-09
2018-04-10 09:25 | 49980.47 | 240.0019 | 3 | 6 | 4.26666 | 3.26 | 1.902127 | 1.693e-09 | 7.842655 | 5.671e-09
2018-04-10 09:27 | 50100.46 | 360.0003 | 3 | 6 | 4.305666 | 3.260036 | 2.010778 | 1.693e-09 | 8.308324 | 5.671e-09
2018-04-10 09:29 | 50220.46 | 480.0006 | 3 | 6 | 4.347464 | 3.26005 | 2.119433 | 1.693e-09 | 8.778408 | 5.671e-09
2018-04-10 09:31 | 50340.47 | 600.0019 | 3 | 6 | 4.391486 | 3.260077 | 2.228087 | 1.693e-09 | 9.253152 | 5.671e-09
2018-04-10 09:33 | 50460.46 | 720.0003 | 3 | 6 | 4.400385 | 2.781425 | 2.32981 | 1.693e-09 | 9.700674 | 5.671e-09
2018-04-10 09:35 | 50580.47 | 840.0019 | 3 | 6 | 4.400373 | 2.332743 | 2.414762 | 1.693e-09 | 10.0745 | 5.671e-09
2018-04-10 09:37 | 50700.46 | 960.0012 | 3 | 6 | 4.400369 | 1.969444 | 2.486256 | 1.693e-09 | 10.3891 | 5.671e-09
2018-04-10 09:39 | 50820.46 | 1080.0003 | 3 | 6 | 4.400341 | 1.673588 | 2.546799 | 1.693e-09 | 10.65551 | 5.671e-09
2018-04-10 09:41 | 50940.47 | 1200.0019 | 3 | 6 | 4.40036 | 1.432869 | 2.59843 | 1.693e-09 | 10.8827 | 5.671e-09
2018-04-10 09:43 | 51060.47 | 1320.0019 | 3 | 6 | 4.400369 | 1.235159 | 2.642774 | 1.693e-09 | 11.07783 | 5.671e-09
2018-04-10 09:45 | 51180.46 | 1440.0003 | 3 | 6 | 4.400333 | 1.071154 | 2.681125 | 1.693e-09 | 11.24659 | 5.671e-09
2018-04-10 09:47 | 51300.46 | 1560.0003 | 3 | 6 | 4.400311 | 0.934639 | 2.714498 | 1.693e-09 | 11.39344 | 5.671e-09
2018-04-10 09:49 | 51420.46 | 1680.0003 | 3 | 6 | 4.400326 | 0.8209629 | 2.743705 | 1.693e-09 | 11.52196 | 5.671e-09
2018-04-10 09:51 | 51540.46 | 1800.0003 | 3 | 6 | 4.400317 | 0.7235737 | 2.769404 | 1.693e-09 | 11.63505 | 5.671e-09
2018-04-10 09:52 | 51643.3 | 1902.8402 | 3 | 6 | 4.400326 | 0.6519985 | 2.78903 | 1.693e-09 | 11.72141 | 5.671e-09
2018-04-10 09:54 | 51763.36 | 120.0017 | 4 | 6 | 4.346889 | 0 | 2.78903 | 1.693e-09 | 11.72141 | 5.671e-09
2018-04-10 09:56 | 51883.36 | 240.0025 | 4 | 6 | 4.342709 | 0 | 2.78903 | 1.693e-09 | 11.72141 | 5.671e-09
2018-04-10 09:57 | 51943.36 | 300.0006 | 4 | 6 | 4.34129 | 0 | 2.78903 | 1.693e-09 | 11.72141 | 5.671e-09
2018-04-10 09:59 | 52063.44 | 120 | 5 | 6 | 4.145861 | -2.281875 | 2.78903 | 0.0760524 | 11.72141 | 0.317214
2018-04-10 10:01 | 52183.44 | 240.0018 | 5 | 6 | 4.110856 | -2.281887 | 2.78903 | 0.1521078 | 11.72141 | 0.6311824
2018-04-10 10:03 | 52303.44 | 360.001 | 5 | 6 | 4.0771 | -2.281881 | 2.78903 | 0.2281622 | 11.72141 | 0.9425426
2018-04-10 10:05 | 52423.44 | 480.0018 | 5 | 6 | 4.043895 | -2.281816 | 2.78903 | 0.304217 | 11.72141 | 1.25136
2018-04-10 10:07 | 52543.44 | 600.001 | 5 | 6 | 4.01132 | -2.281852 | 2.78903 | 0.3802692 | 11.72141 | 1.557665
2018-04-10 10:09 | 52663.44 | 720.0018 | 5 | 6 | 3.979547 | -2.281834 | 2.78903 | 0.4563249 | 11.72141 | 1.861535
2018-04-10 10:11 | 52783.44 | 840.0002 | 5 | 6 | 3.948597 | -2.281798 | 2.78903 | 0.5323803 | 11.72141 | 2.163018
2018-04-10 10:13 | 52903.44 | 960.0002 | 5 | 6 | 3.918675 | -2.281821 | 2.78903 | 0.6084326 | 11.72141 | 2.462173
2018-04-10 10:15 | 53023.44 | 1080.0001 | 5 | 6 | 3.889927 | -2.281846 | 2.78903 | 0.6844901 | 11.72141 | 2.759117
2018-04-10 10:17 | 53143.44 | 1200.001 | 5 | 6 | 3.862493 | -2.281802 | 2.78903 | 0.7605442 | 11.72141 | 3.053909
2018-04-10 10:19 | 53263.44 | 1320.0026 | 5 | 6 | 3.836461 | -2.281867 | 2.78903 | 0.8366011 | 11.72141 | 3.34668
2018-04-10 10:21 | 53383.44 | 1440.0002 | 5 | 6 | 3.81206 | -2.281836 | 2.78903 | 0.9126552 | 11.72141 | 3.63752
2018-04-10 10:23 | 53503.44 | 1560.001 | 5 | 6 | 3.789211 | -2.281836 | 2.78903 | 0.9887128 | 11.72141 | 3.926579
2018-04-10 10:25 | 53623.44 | 1680.0018 | 5 | 6 | 3.767855 | -2.282162 | 2.78903 | 1.064771 | 11.72141 | 4.213956
2018-04-10 10:27 | 53743.44 | 1800.0002 | 5 | 6 | 3.748062 | -2.281862 | 2.78903 | 1.140827 | 11.72141 | 4.499762
2018-04-10 10:29 | 53863.44 | 1920.0018 | 5 | 6 | 3.729437 | -2.281837 | 2.78903 | 1.216882 | 11.72141 | 4.784109
2018-04-10 10:31 | 53983.44 | 2040.001 | 5 | 6 | 3.711782 | -2.282128 | 2.78903 | 1.292936 | 11.72141 | 5.067069
2018-04-10 10:33 | 54103.44 | 2160.0002 | 5 | 6 | 3.695048 | -2.281848 | 2.78903 | 1.368991 | 11.72141 | 5.348727
2018-04-10 10:35 | 54223.44 | 2280.001 | 5 | 6 | 3.67912 | -2.28183 | 2.78903 | 1.445048 | 11.72141 | 5.629151
2018-04-10 10:37 | 54343.44 | 2400.0018 | 5 | 6 | 3.664151 | -2.281875 | 2.78903 | 1.521103 | 11.72141 | 5.908388
2018-04-10 10:39 | 54463.44 | 2520.0011 | 5 | 6 | 3.650187 | -2.281802 | 2.78903 | 1.597155 | 11.72141 | 6.186519
2018-04-10 10:41 | 54583.44 | 2640.0018 | 5 | 6 | 3.637199 | -2.281898 | 2.78903 | 1.673207 | 11.72141 | 6.463621
2018-04-10 10:43 | 54703.44 | 2760.0012 | 5 | 6 | 3.625064 | -2.281887 | 2.78903 | 1.74926 | 11.72141 | 6.739779
2018-04-10 10:45 | 54823.44 | 2880.0018 | 5 | 6 | 3.613434 | -2.28191 | 2.78903 | 1.825318 | 11.72141 | 7.015049
2018-04-10 10:47 | 54943.44 | 3000.0018 | 5 | 6 | 3.601947 | -2.281896 | 2.78903 | 1.901371 | 11.72141 | 7.289425
2018-04-10 10:49 | 55063.44 | 3120.001 | 5 | 6 | 3.590253 | -2.281837 | 2.78903 | 1.977427 | 11.72141 | 7.562933
2018-04-10 10:51 | 55183.44 | 3240.0018 | 5 | 6 | 3.578017 | -2.281906 | 2.78903 | 2.053482 | 11.72141 | 7.835526
2018-04-10 10:53 | 55303.44 | 3360.001 | 5 | 6 | 3.565084 | -2.281875 | 2.78903 | 2.129538 | 11.72141 | 8.107169
2018-04-10 10:55 | 55423.44 | 3480.0018 | 5 | 6 | 3.551641 | -2.281908 | 2.78903 | 2.205593 | 11.72141 | 8.377803
2018-04-10 10:57 | 55543.44 | 3600.0011 | 5 | 6 | 3.537539 | -2.281875 | 2.78903 | 2.28165 | 11.72141 | 8.6474
2018-04-10 10:59 | 55663.44 | 3720.001 | 5 | 6 | 3.522059 | -2.281855 | 2.78903 | 2.357706 | 11.72141 | 8.915874
2018-04-10 11:01 | 55783.44 | 3840.001 | 5 | 6 | 3.502964 | -2.281881 | 2.78903 | 2.433762 | 11.72141 | 9.183056
2018-04-10 11:03 | 55903.44 | 3960.001 | 5 | 6 | 3.477497 | -2.281906 | 2.78903 | 2.509814 | 11.72141 | 9.44854
2018-04-10 11:05 | 56023.44 | 4080.001 | 5 | 6 | 3.441277 | -2.281864 | 2.78903 | 2.58587 | 11.72141 | 9.711743
2018-04-10 11:07 | 56143.44 | 4200.0018 | 5 | 6 | 3.380076 | -2.281899 | 2.78903 | 2.661927 | 11.72141 | 9.971408
2018-04-10 11:09 | 56263.44 | 4320.0014 | 5 | 6 | 3.233981 | -2.28186 | 2.78903 | 2.737978 | 11.72141 | 10.2238
2018-04-10 11:11 | 56339.2 | 4395.7601 | 5 | 6 | 2.999985 | -2.281875 | 2.78903 | 2.785996 | 11.72141 | 10.3744
2018-04-10 11:13 | 56459.2527 | 120.0016 | 6 | 6 | 3.319771 | 0 | 2.78903 | 2.785996 | 11.72141 | 10.3744
2018-04-10 11:15 | 56579.2511 | 240 | 6 | 6 | 3.349846 | 0 | 2.78903 | 2.785996 | 11.72141 | 10.3744
2018-04-10 11:16 | 56639.2542 | 300.0031 | 6 | 6 | 3.358837 | 0 | 2.78903 | 2.785996 | 11.72141 | 10.3744
2018-04-10 11:16 | 56639.26462 | 0.0023 | 7 | 7 | 3.358772 | 0 | 0 | 0 | 0 | 0
2018-04-10 11:18 | 56759.35 | 120.0002 | 2 | 7 | 3.994362 | 4.890081 | 0.162304 | 6.22e-10 | 0.6314235 | 2.088e-09
2018-04-10 11:20 | 56879.35 | 240.001 | 2 | 7 | 4.035807 | 4.889849 | 0.3252918 | 6.22e-10 | 1.285982 | 2.088e-09
2018-04-10 11:22 | 56999.35 | 360.0003 | 2 | 7 | 4.072301 | 4.890186 | 0.4882705 | 6.22e-10 | 1.946744 | 2.088e-09
2018-04-10 11:24 | 57119.35 | 480.0018 | 2 | 7 | 4.104313 | 4.890203 | 0.6512559 | 6.22e-10 | 2.613165 | 2.088e-09
2018-04-10 11:26 | 57239.35 | 600.0009 | 2 | 7 | 4.131225 | 4.89016 | 0.8142344 | 6.22e-10 | 3.284328 | 2.088e-09
2018-04-10 11:28 | 57359.35 | 720.0002 | 2 | 7 | 4.1563 | 4.890175 | 0.977219 | 6.22e-10 | 3.959683 | 2.088e-09
2018-04-10 11:30 | 57479.35 | 840.0002 | 2 | 7 | 4.184005 | 4.890137 | 1.140205 | 6.22e-10 | 4.639307 | 2.088e-09
2018-04-10 11:32 | 57599.35 | 960.0001 | 2 | 7 | 4.200382 | 4.634817 | 1.301091 | 6.22e-10 | 5.314376 | 2.088e-09
2018-04-10 11:34 | 57719.35 | 1080.0001 | 2 | 7 | 4.200386 | 4.141602 | 1.447315 | 6.22e-10 | 5.928569 | 2.088e-09
2018-04-10 11:36 | 57839.35 | 1200.0009 | 2 | 7 | 4.200389 | 3.658863 | 1.577251 | 6.22e-10 | 6.47435 | 2.088e-09
2018-04-10 11:37 | 57942.92 | 1303.5711 | 2 | 7 | 4.200376 | 3.259989 | 1.676711 | 6.22e-10 | 6.892123 | 2.088e-09
2018-04-10 11:39 | 58062.93 | 120.0002 | 3 | 7 | 4.231125 | 3.260006 | 1.784928 | 6.22e-10 | 7.348212 | 2.088e-09
2018-04-10 11:41 | 58182.93 | 240.0009 | 3 | 7 | 4.267205 | 3.260036 | 1.893588 | 6.22e-10 | 7.809896 | 2.088e-09
2018-04-10 11:43 | 58302.93 | 360.0004 | 3 | 7 | 4.306381 | 3.260036 | 2.002241 | 6.22e-10 | 8.275644 | 2.088e-09
2018-04-10 11:45 | 58422.93 | 480.0009 | 3 | 7 | 4.348344 | 3.259996 | 2.110897 | 6.22e-10 | 8.745811 | 2.088e-09
2018-04-10 11:47 | 58542.93 | 600.0009 | 3 | 7 | 4.392689 | 3.260025 | 2.219557 | 6.22e-10 | 9.220695 | 2.088e-09
2018-04-10 11:49 | 58662.93 | 720.0009 | 3 | 7 | 4.400376 | 2.766056 | 2.320826 | 6.22e-10 | 9.666247 | 2.088e-09
2018-04-10 11:51 | 58782.94 | 840.0034 | 3 | 7 | 4.400390625 | 2.319658 | 2.405314 | 6.22e-10 | 10.03803 | 2.088e-09
2018-04-10 11:53 | 58902.93 | 960.0009 | 3 | 7 | 4.400348 | 1.95911 | 2.476402 | 6.22e-10 | 10.35084 | 2.088e-09
2018-04-10 11:55 | 59022.93 | 1080.0009 | 3 | 7 | 4.400365 | 1.666853 | 2.536667 | 6.22e-10 | 10.61603 | 2.088e-09
2018-04-10 11:57 | 59142.93 | 1200.0002 | 3 | 7 | 4.400354 | 1.4275 | 2.588092 | 6.22e-10 | 10.84231 | 2.088e-09
2018-04-10 11:59 | 59262.93 | 1320.0009 | 3 | 7 | 4.40034 | 1.232079 | 2.632301 | 6.22e-10 | 11.03685 | 2.088e-09
2018-04-10 12:01 | 59382.93 | 1440.001 | 3 | 7 | 4.400319 | 1.068512 | 2.67056 | 6.22e-10 | 11.2052 | 2.088e-09
2018-04-10 12:03 | 59502.93 | 1560.0002 | 3 | 7 | 4.400337 | 0.9332027 | 2.703855 | 6.22e-10 | 11.35171 | 2.088e-09
2018-04-10 12:05 | 59622.93 | 1680.0017 | 3 | 7 | 4.400348 | 0.8190308 | 2.732996 | 6.22e-10 | 11.47995 | 2.088e-09
2018-04-10 12:07 | 59742.93 | 1800.0002 | 3 | 7 | 4.400349 | 0.7219734 | 2.758626 | 6.22e-10 | 11.59273 | 2.088e-09
2018-04-10 12:09 | 59842.9 | 1899.9672 | 3 | 7 | 4.400303 | 0.6519928 | 2.777678 | 6.22e-10 | 11.67656 | 2.088e-09
2018-04-10 12:11 | 59962.94972 | 120.0007 | 4 | 7 | 4.346517 | 0 | 2.777678 | 6.22e-10 | 11.67656 | 2.088e-09
2018-04-10 12:13 | 60082.94892 | 239.9999 | 4 | 7 | 4.342265 | 0 | 2.777678 | 6.22e-10 | 11.67656 | 2.088e-09
2018-04-10 12:14 | 60142.95202 | 300.003 | 4 | 7 | 4.340793 | 0 | 2.777678 | 6.22e-10 | 11.67656 | 2.088e-09
2018-04-10 12:16 | 60263.04 | 120.0017 | 5 | 7 | 4.144115 | -2.281867 | 2.777678 | 0.07605515 | 11.67656 | 0.3171127
2018-04-10 12:18 | 60383.04 | 240 | 5 | 7 | 4.108784 | -2.28183 | 2.777678 | 0.1521066 | 11.67656 | 0.6309194
2018-04-10 12:20 | 60503.04 | 360.0007 | 5 | 7 | 4.074653 | -2.282197 | 2.777678 | 0.228165 | 11.67656 | 0.9421251
2018-04-10 12:22 | 60623.04 | 480.0009 | 5 | 7 | 4.041273 | -2.281842 | 2.777678 | 0.304218 | 11.67656 | 1.250742
2018-04-10 12:24 | 60743.04 | 600.0009 | 5 | 7 | 4.008486 | -2.282182 | 2.777678 | 0.3802762 | 11.67656 | 1.556863
2018-04-10 12:26 | 60863.04 | 720 | 5 | 7 | 3.97648 | -2.28194 | 2.777678 | 0.4563312 | 11.67656 | 1.860505
2018-04-10 12:28 | 60983.04 | 840.0017 | 5 | 7 | 3.945484 | -2.281904 | 2.777678 | 0.5323882 | 11.67656 | 2.16176
2018-04-10 12:30 | 61103.04 | 960.0017 | 5 | 7 | 3.91544 | -2.281823 | 2.777678 | 0.6084477 | 11.67656 | 2.460701
2018-04-10 12:32 | 61223.04 | 1080.0009 | 5 | 7 | 3.886694 | -2.281844 | 2.777678 | 0.6845046 | 11.67656 | 2.757394
2018-04-10 12:34 | 61343.04 | 1200.0017 | 5 | 7 | 3.859228 | -2.281842 | 2.777678 | 0.7605587 | 11.67656 | 3.051939
2018-04-10 12:36 | 61463.04 | 1320.0009 | 5 | 7 | 3.833235 | -2.281839 | 2.777678 | 0.8366161 | 11.67656 | 3.344464
2018-04-10 12:38 | 61583.04 | 1440.0009 | 5 | 7 | 3.808866 | -2.281858 | 2.777678 | 0.912672 | 11.67656 | 3.635067
2018-04-10 12:40 | 61703.04 | 1560.0001 | 5 | 7 | 3.786125 | -2.281819 | 2.777678 | 0.9887282 | 11.67656 | 3.92388
2018-04-10 12:42 | 61823.04 | 1680.0009 | 5 | 7 | 3.764952 | -2.28183 | 2.777678 | 1.064783 | 11.67656 | 4.211016
2018-04-10 12:44 | 61943.04 | 1800.0001 | 5 | 7 | 3.745294 | -2.28186 | 2.777678 | 1.140838 | 11.67656 | 4.496603
2018-04-10 12:46 | 62063.04 | 1920.0009 | 5 | 7 | 3.726745 | -2.28185 | 2.777678 | 1.216889 | 11.67656 | 4.780724
2018-04-10 12:48 | 62183.04 | 2040.0017 | 5 | 7 | 3.7092 | -2.281873 | 2.777678 | 1.292944 | 11.67656 | 5.063489
2018-04-10 12:50 | 62303.04 | 2160.001 | 5 | 7 | 3.692435 | -2.281917 | 2.777678 | 1.368991 | 11.67656 | 5.344919
2018-04-10 12:52 | 62423.04 | 2280.0009 | 5 | 7 | 3.676665 | -2.281933 | 2.777678 | 1.445049 | 11.67656 | 5.625153
2018-04-10 12:54 | 62543.04 | 2400.0017 | 5 | 7 | 3.661761 | -2.281913 | 2.777678 | 1.521107 | 11.67656 | 5.90422
2018-04-10 12:56 | 62663.04 | 2520.0009 | 5 | 7 | 3.647917 | -2.281915 | 2.777678 | 1.597162 | 11.67656 | 6.182182
2018-04-10 12:58 | 62783.04 | 2640.0017 | 5 | 7 | 3.635062 | -2.281899 | 2.777678 | 1.673217 | 11.67656 | 6.45913
2018-04-10 13:00 | 62903.04 | 2760.0007 | 5 | 7 | 3.623036 | -2.281885 | 2.777678 | 1.749271 | 11.67656 | 6.735127
2018-04-10 13:02 | 63023.04 | 2880.0009 | 5 | 7 | 3.6115 | -2.281855 | 2.777678 | 1.82533 | 11.67656 | 7.010254
2018-04-10 13:04 | 63143.04 | 3000.0002 | 5 | 7 | 3.600032 | -2.281902 | 2.777678 | 1.901384 | 11.67656 | 7.284487
2018-04-10 13:06 | 63263.04 | 3120.0018 | 5 | 7 | 3.588303 | -2.281846 | 2.777678 | 1.977442 | 11.67656 | 7.557856
2018-04-10 13:08 | 63383.04 | 3240.0001 | 5 | 7 | 3.576054 | -2.281834 | 2.777678 | 2.053493 | 11.67656 | 7.830288
2018-04-10 13:10 | 63503.04 | 3360.0002 | 5 | 7 | 3.563037 | -2.281862 | 2.777678 | 2.12955 | 11.67656 | 8.101779
2018-04-10 13:12 | 63623.04 | 3480.0003 | 5 | 7 | 3.549442 | -2.281848 | 2.777678 | 2.205604 | 11.67656 | 8.372251
2018-04-10 13:14 | 63743.04 | 3600.0002 | 5 | 7 | 3.535212 | -2.281878 | 2.777678 | 2.281659 | 11.67656 | 8.641669
2018-04-10 13:16 | 63863.04 | 3720.0018 | 5 | 7 | 3.519312 | -2.281883 | 2.777678 | 2.357714 | 11.67656 | 8.90995
2018-04-10 13:18 | 63983.04 | 3840.0003 | 5 | 7 | 3.499369 | -2.281857 | 2.777678 | 2.433768 | 11.67656 | 9.176882
2018-04-10 13:20 | 64103.04 | 3960.0018 | 5 | 7 | 3.472672 | -2.281892 | 2.777678 | 2.509823 | 11.67656 | 9.442065
2018-04-10 13:22 | 64223.04 | 4080.0018 | 5 | 7 | 3.433931 | -2.281844 | 2.777678 | 2.585876 | 11.67656 | 9.704803
2018-04-10 13:24 | 64343.04 | 4200.0011 | 5 | 7 | 3.365521 | -2.281873 | 2.777678 | 2.661931 | 11.67656 | 9.963692
2018-04-10 13:26 | 64463.04 | 4320.0012 | 5 | 7 | 3.195071 | -2.281881 | 2.777678 | 2.737988 | 11.67656 | 10.21425
2018-04-10 13:27 | 64520.42 | 4377.3825 | 5 | 7 | 2.99997 | -2.281852 | 2.777678 | 2.774356 | 11.67656 | 10.32739
2018-04-10 13:29 | 64640.47 | 120.0002 | 6 | 7 | 3.326221 | 0 | 2.777678 | 2.774356 | 11.67656 | 10.32739
2018-04-10 13:31 | 64760.47 | 240.0002 | 6 | 7 | 3.357709 | 0 | 2.777678 | 2.774356 | 11.67656 | 10.32739
2018-04-10 13:32 | 64820.47 | 300.0025 | 6 | 7 | 3.367119 | 0 | 2.777678 | 2.774356 | 11.67656 | 10.32739
2018-04-10 13:32 | 64820.48 | 0.0024 | 7 | 8 | 3.367228 | 0 | 0 | 0 | 0 | 0
2018-04-10 13:34 | 64940.57206 | 120.0003 | 2 | 8 | 3.996328 | 4.890152 | 0.1622974 | 4.576e-09 | 0.6322308 | 1.5408e-08
2018-04-10 13:36 | 65060.57276 | 240.001 | 2 | 8 | 4.037613 | 4.890034 | 0.3252842 | 4.576e-09 | 1.287071 | 1.5408e-08
2018-04-10 13:38 | 65180.57206 | 360.0003 | 2 | 8 | 4.074222 | 4.890175 | 0.4882682 | 4.576e-09 | 1.94816 | 1.5408e-08
2018-04-10 13:40 | 65300.57196 | 480.0002 | 2 | 8 | 4.105874 | 4.889862 | 0.6512477 | 4.576e-09 | 2.61484 | 1.5408e-08
2018-04-10 13:42 | 65420.57286 | 600.0011 | 2 | 8 | 4.132536 | 4.889816 | 0.814226 | 4.576e-09 | 3.286233 | 1.5408e-08
2018-04-10 13:44 | 65540.57196 | 720.0002 | 2 | 8 | 4.157885 | 4.889858 | 0.9772015 | 4.576e-09 | 3.961788 | 1.5408e-08
2018-04-10 13:46 | 65660.57366 | 840.0019 | 2 | 8 | 4.185855 | 4.890108 | 1.140175 | 4.576e-09 | 4.641638 | 1.5408e-08
2018-04-10 13:48 | 65780.57366 | 960.0019 | 2 | 8 | 4.200391 | 4.603811 | 1.300497 | 4.576e-09 | 5.314495 | 1.5408e-08
2018-04-10 13:50 | 65900.57276 | 1080.001 | 2 | 8 | 4.200386 | 4.1115 | 1.445714 | 4.576e-09 | 5.924461 | 1.5408e-08
2018-04-10 13:52 | 66020.57366 | 1200.0019 | 2 | 8 | 4.20039 | 3.630169 | 1.574682 | 4.576e-09 | 6.466177 | 1.5408e-08
2018-04-10 13:54 | 66116.72626 | 1296.1545 | 2 | 8 | 4.200357 | 3.259983 | 1.666654 | 4.576e-09 | 6.852491 | 1.5408e-08
2018-04-10 13:56 | 66236.74 | 120.0011 | 3 | 8 | 4.231524 | 3.260023 | 1.774861 | 4.576e-09 | 7.308555 | 1.5408e-08
2018-04-10 13:58 | 66356.74 | 240.0011 | 3 | 8 | 4.26778 | 3.260054 | 1.883518 | 4.576e-09 | 7.770282 | 1.5408e-08
2018-04-10 14:00 | 66476.73 | 360.0003 | 3 | 8 | 4.307197 | 3.260033 | 1.992174 | 4.576e-09 | 8.236114 | 1.5408e-08
2018-04-10 14:02 | 66596.74 | 480.0019 | 3 | 8 | 4.349484 | 3.260019 | 2.100834 | 4.576e-09 | 8.706414 | 1.5408e-08
2018-04-10 14:04 | 66716.74 | 600.0027 | 3 | 8 | 4.393984 | 3.260029 | 2.209493 | 4.576e-09 | 9.181425 | 1.5408e-08
2018-04-10 14:06 | 66836.73 | 720.0003 | 3 | 8 | 4.400383 | 2.750532 | 2.310249 | 4.576e-09 | 9.624741 | 1.5408e-08
2018-04-10 14:08 | 66956.73 | 840.0002 | 3 | 8 | 4.400382 | 2.307892 | 2.394282 | 4.576e-09 | 9.994517 | 1.5408e-08
2018-04-10 14:10 | 67076.74 | 960.0019 | 3 | 8 | 4.400377 | 1.949469 | 2.465023 | 4.576e-09 | 10.3058 | 1.5408e-08
2018-04-10 14:12 | 67196.73 | 1080.0002 | 3 | 8 | 4.400377 | 1.659311 | 2.524985 | 4.576e-09 | 10.56965 | 1.5408e-08
2018-04-10 14:14 | 67316.74 | 1200.002 | 3 | 8 | 4.400351 | 1.421196 | 2.576184 | 4.576e-09 | 10.79495 | 1.5408e-08
2018-04-10 14:16 | 67436.74 | 1320.0027 | 3 | 8 | 4.400339 | 1.225723 | 2.620194 | 4.576e-09 | 10.98861 | 1.5408e-08
2018-04-10 14:18 | 67556.74 | 1440.0019 | 3 | 8 | 4.400343 | 1.064508 | 2.658281 | 4.576e-09 | 11.15621 | 1.5408e-08
2018-04-10 14:20 | 67676.74 | 1560.0019 | 3 | 8 | 4.400331 | 0.9289742 | 2.691435 | 4.576e-09 | 11.3021 | 1.5408e-08
2018-04-10 14:22 | 67796.73 | 1680.0003 | 3 | 8 | 4.400326 | 0.815733 | 2.72045 | 4.576e-09 | 11.42977 | 1.5408e-08
2018-04-10 14:24 | 67916.74 | 1800.0019 | 3 | 8 | 4.400327 | 0.7198448 | 2.745992 | 4.576e-09 | 11.54217 | 1.5408e-08
2018-04-10 14:25 | 68014.03 | 1897.2929 | 3 | 8 | 4.400304 | 0.6519966 | 2.764507 | 4.576e-09 | 11.62364 | 1.5408e-08
2018-04-10 14:27 | 68134.0799 | 120.0002 | 4 | 8 | 4.346206 | 0 | 2.764507 | 4.576e-09 | 11.62364 | 1.5408e-08
2018-04-10 14:29 | 68254.0799 | 240.0002 | 4 | 8 | 4.341856 | 0 | 2.764507 | 4.576e-09 | 11.62364 | 1.5408e-08
2018-04-10 14:30 | 68314.0837 | 300.004 | 4 | 8 | 4.340386 | 0 | 2.764507 | 4.576e-09 | 11.62364 | 1.5408e-08
2018-04-10 14:32 | 68434.17414 | 120.001 | 5 | 8 | 4.142485 | -2.282166 | 2.764507 | 0.07605796 | 11.62364 | 0.317018
2018-04-10 14:34 | 68554.17404 | 240.0009 | 5 | 8 | 4.106809 | -2.281823 | 2.764507 | 0.1521157 | 11.62364 | 0.6307135
2018-04-10 14:36 | 68674.17494 | 360.0018 | 5 | 8 | 4.072427 | -2.281836 | 2.764507 | 0.2281755 | 11.62364 | 0.9417638
2018-04-10 14:38 | 68794.17484 | 480.0017 | 5 | 8 | 4.038704 | -2.281842 | 2.764507 | 0.3042316 | 11.62364 | 1.25021
2018-04-10 14:40 | 68914.17334 | 600.0002 | 5 | 8 | 4.005699 | -2.281834 | 2.764507 | 0.380283 | 11.62364 | 1.556098
2018-04-10 14:42 | 69034.17434 | 720.0012 | 5 | 8 | 3.973405 | -2.281837 | 2.764507 | 0.456341 | 11.62364 | 1.859531
2018-04-10 14:44 | 69154.17484 | 840.0017 | 5 | 8 | 3.942096 | -2.282122 | 2.764507 | 0.5324004 | 11.62364 | 2.160547
2018-04-10 14:46 | 69274.17404 | 960.0009 | 5 | 8 | 3.911961 | -2.282188 | 2.764507 | 0.6084605 | 11.62364 | 2.459231
2018-04-10 14:48 | 69394.17324 | 1080.0001 | 5 | 8 | 3.883086 | -2.282066 | 2.764507 | 0.684518 | 11.62364 | 2.755658
2018-04-10 14:50 | 69514.17324 | 1200.0001 | 5 | 8 | 3.85562 | -2.282132 | 2.764507 | 0.7605812 | 11.62364 | 3.049964
2018-04-10 14:52 | 69634.17484 | 1320.0017 | 5 | 8 | 3.829693 | -2.282174 | 2.764507 | 0.836644 | 11.62364 | 3.342238
2018-04-10 14:54 | 69754.17484 | 1440.0017 | 5 | 8 | 3.805415 | -2.282169 | 2.764507 | 0.9127035 | 11.62364 | 3.63259
2018-04-10 14:56 | 69874.17324 | 1560.0001 | 5 | 8 | 3.782759 | -2.281781 | 2.764507 | 0.9887584 | 11.62364 | 3.921137
2018-04-10 14:58 | 69994.17484 | 1680.0017 | 5 | 8 | 3.761628 | -2.281858 | 2.764507 | 1.064813 | 11.62364 | 4.20802
2018-04-10 15:00 | 70114.17344 | 1800.0003 | 5 | 8 | 3.742049 | -2.281862 | 2.764507 | 1.140868 | 11.62364 | 4.493357
2018-04-10 15:02 | 70234.17314 | 1920 | 5 | 8 | 3.723662 | -2.281906 | 2.764507 | 1.216922 | 11.62364 | 4.777249
2018-04-10 15:04 | 70354.17334 | 2040.0002 | 5 | 8 | 3.706234 | -2.281857 | 2.764507 | 1.292975 | 11.62364 | 5.059777
2018-04-10 15:06 | 70474.17324 | 2160.0001 | 5 | 8 | 3.689676 | -2.281869 | 2.764507 | 1.369033 | 11.62364 | 5.341031
2018-04-10 15:08 | 70594.17334 | 2280.0002 | 5 | 8 | 3.674017 | -2.281892 | 2.764507 | 1.445089 | 11.62364 | 5.621051
2018-04-10 15:10 | 70714.17394 | 2400.0008 | 5 | 8 | 3.659336 | -2.281862 | 2.764507 | 1.521145 | 11.62364 | 5.899917
2018-04-10 15:12 | 70834.17494 | 2520.0018 | 5 | 8 | 3.645598 | -2.281871 | 2.764507 | 1.5972 | 11.62364 | 6.177701
2018-04-10 15:14 | 70954.17324 | 2640.0001 | 5 | 8 | 3.632856 | -2.281885 | 2.764507 | 1.673254 | 11.62364 | 6.45447
2018-04-10 15:16 | 71074.17494 | 2760.0018 | 5 | 8 | 3.620923 | -2.281852 | 2.764507 | 1.74931 | 11.62364 | 6.730315
2018-04-10 15:18 | 71194.17404 | 2880.0009 | 5 | 8 | 3.609388 | -2.281862 | 2.764507 | 1.825367 | 11.62364 | 7.005271
2018-04-10 15:20 | 71314.17324 | 3000.0001 | 5 | 8 | 3.597913 | -2.281873 | 2.764507 | 1.901423 | 11.62364 | 7.27935
2018-04-10 15:22 | 71434.17484 | 3120.0017 | 5 | 8 | 3.58612 | -2.28185 | 2.764507 | 1.977479 | 11.62364 | 7.552546
2018-04-10 15:24 | 71554.17484 | 3240.0017 | 5 | 8 | 3.573726 | -2.281878 | 2.764507 | 2.053536 | 11.62364 | 7.824829
2018-04-10 15:26 | 71674.17484 | 3360.0017 | 5 | 8 | 3.560598 | -2.281898 | 2.764507 | 2.129592 | 11.62364 | 8.096138
2018-04-10 15:28 | 71794.17324 | 3480.0001 | 5 | 8 | 3.546944 | -2.28186 | 2.764507 | 2.205644 | 11.62364 | 8.366414
2018-04-10 15:30 | 71914.17324 | 3600.0001 | 5 | 8 | 3.532486 | -2.281915 | 2.764507 | 2.281701 | 11.62364 | 8.63564
2018-04-10 15:32 | 72034.17404 | 3720.0009 | 5 | 8 | 3.516047 | -2.281836 | 2.764507 | 2.357756 | 11.62364 | 8.903697
2018-04-10 15:34 | 72154.17484 | 3840.0017 | 5 | 8 | 3.495005 | -2.281871 | 2.764507 | 2.433817 | 11.62364 | 9.170371
2018-04-10 15:36 | 72274.17434 | 3960.0012 | 5 | 8 | 3.466613 | -2.28186 | 2.764507 | 2.50987 | 11.62364 | 9.435159
2018-04-10 15:38 | 72394.17484 | 4080.0017 | 5 | 8 | 3.424443 | -2.281875 | 2.764507 | 2.585929 | 11.62364 | 9.697345
2018-04-10 15:40 | 72514.17404 | 4200.0009 | 5 | 8 | 3.345229 | -2.282185 | 2.764507 | 2.661984 | 11.62364 | 9.955188
2018-04-10 15:42 | 72634.17484 | 4320.0017 | 5 | 8 | 3.137912 | -2.281825 | 2.764507 | 2.738037 | 11.62364 | 10.20311
2018-04-10 15:43 | 72669.69544 | 4355.5223 | 5 | 8 | 2.999996 | -2.28186 | 2.764507 | 2.760552 | 11.62364 | 10.27235
2018-04-10 15:45 | 72789.74 | 120.001 | 6 | 8 | 3.333273 | 0 | 2.764507 | 2.760552 | 11.62364 | 10.27235
2018-04-10 15:47 | 72909.74 | 240.0003 | 6 | 8 | 3.366328 | 0 | 2.764507 | 2.760552 | 11.62364 | 10.27235
2018-04-10 15:48 | 72969.74 | 300.0009 | 6 | 8 | 3.376204 | 0 | 2.764507 | 2.760552 | 11.62364 | 10.27235
2018-04-10 15:48 | 72969.75068 | 0.0025 | 7 | 9 | 3.376224 | 0 | 0 | 0 | 0 | 0
2018-04-10 15:50 | 73089.84 | 120.0009 | 2 | 9 | 3.998302 | 4.889879 | 0.1623041 | 7.3e-10 | 0.6331441 | 2.463e-09
2018-04-10 15:52 | 73209.84 | 240.0024 | 2 | 9 | 4.039445 | 4.889858 | 0.3252848 | 7.3e-10 | 1.288255 | 2.463e-09
2018-04-10 15:54 | 73329.84 | 360.0016 | 2 | 9 | 4.076035 | 4.889851 | 0.4882615 | 7.3e-10 | 1.949616 | 2.463e-09
2018-04-10 15:56 | 73449.84 | 480.0009 | 2 | 9 | 4.10769 | 4.889917 | 0.651239 | 7.3e-10 | 2.616584 | 2.463e-09
2018-04-10 15:58 | 73569.84 | 600.0002 | 2 | 9 | 4.134606 | 4.889891 | 0.8142169 | 7.3e-10 | 3.288295 | 2.463e-09
2018-04-10 16:00 | 73689.84 | 720.0016 | 2 | 9 | 4.159953 | 4.889879 | 0.9771984 | 7.3e-10 | 3.964206 | 2.463e-09
2018-04-10 16:02 | 73809.84 | 840.0001 | 2 | 9 | 4.188261 | 4.88987 | 1.140181 | 7.3e-10 | 4.644456 | 2.463e-09
2018-04-10 16:04 | 73929.84 | 960.0015 | 2 | 9 | 4.200376 | 4.565964 | 1.299724 | 7.3e-10 | 5.314213 | 2.463e-09
2018-04-10 16:06 | 74049.84 | 1080.0001 | 2 | 9 | 4.200377 | 4.075926 | 1.443728 | 7.3e-10 | 5.919086 | 2.463e-09
2018-04-10 16:08 | 74169.84 | 1200.0009 | 2 | 9 | 4.200381 | 3.59791 | 1.57157 | 7.3e-10 | 6.45607 | 2.463e-09
2018-04-10 16:09 | 74257.73 | 1287.8894 | 2 | 9 | 4.200364 | 3.259996 | 1.655246 | 7.3e-10 | 6.807538 | 2.463e-09
2018-04-10 16:11 | 74377.73568 | 120.0003 | 3 | 9 | 4.231586 | 3.260004 | 1.763456 | 7.3e-10 | 7.263621 | 2.463e-09
2018-04-10 16:13 | 74497.73648 | 240.0011 | 3 | 9 | 4.268127 | 3.259996 | 1.872108 | 7.3e-10 | 7.725346 | 2.463e-09
2018-04-10 16:15 | 74617.73548 | 360.0001 | 3 | 9 | 4.307888 | 3.260017 | 1.980765 | 7.3e-10 | 8.191243 | 2.463e-09
2018-04-10 16:17 | 74737.73558 | 480.0002 | 3 | 9 | 4.35049 | 3.260038 | 2.089426 | 7.3e-10 | 8.661631 | 2.463e-09
2018-04-10 16:19 | 74857.73728 | 600.0019 | 3 | 9 | 4.395415 | 3.260019 | 2.198087 | 7.3e-10 | 9.136783 | 2.463e-09
2018-04-10 16:21 | 74977.73558 | 720.0002 | 3 | 9 | 4.400381 | 2.734909 | 2.298291 | 7.3e-10 | 9.577691 | 2.463e-09
2018-04-10 16:23 | 75097.73568 | 840.0003 | 3 | 9 | 4.400371 | 2.294167 | 2.381835 | 7.3e-10 | 9.945313 | 2.463e-09
2018-04-10 16:25 | 75217.73558 | 960.0002 | 3 | 9 | 4.400366 | 1.93796 | 2.452159 | 7.3e-10 | 10.25477 | 2.463e-09
2018-04-10 16:27 | 75337.73648 | 1080.0011 | 3 | 9 | 4.400375 | 1.649042 | 2.511768 | 7.3e-10 | 10.51707 | 2.463e-09
2018-04-10 16:29 | 75457.73648 | 1200.0011 | 3 | 9 | 4.40036 | 1.413094 | 2.56266 | 7.3e-10 | 10.74101 | 2.463e-09
2018-04-10 16:31 | 75577.73648 | 1320.0011 | 3 | 9 | 4.400354 | 1.219347 | 2.606424 | 7.3e-10 | 10.93359 | 2.463e-09
2018-04-10 16:33 | 75697.73648 | 1440.0011 | 3 | 9 | 4.400307 | 1.057732 | 2.6443 | 7.3e-10 | 11.10025 | 2.463e-09
2018-04-10 16:35 | 75817.73648 | 1560.0011 | 3 | 9 | 4.400328 | 0.9239902 | 2.677274 | 7.3e-10 | 11.24535 | 2.463e-09
2018-04-10 16:37 | 75937.73648 | 1680.0011 | 3 | 9 | 4.400318 | 0.8111076 | 2.706141 | 7.3e-10 | 11.37238 | 2.463e-09
2018-04-10 16:39 | 76057.73728 | 1800.0019 | 3 | 9 | 4.40031 | 0.7157001 | 2.731547 | 7.3e-10 | 11.48417 | 2.463e-09
2018-04-10 16:41 | 76149.83058 | 1892.0952 | 3 | 9 | 4.40033 | 0.6519947 | 2.749026 | 7.3e-10 | 11.56108 | 2.463e-09
2018-04-10 16:43 | 76269.87 | 120.0001 | 4 | 9 | 4.345737 | 0 | 2.749026 | 7.3e-10 | 11.56108 | 2.463e-09
2018-04-10 16:45 | 76389.87 | 240 | 4 | 9 | 4.341316 | 0 | 2.749026 | 7.3e-10 | 11.56108 | 2.463e-09
2018-04-10 16:46 | 76449.88 | 300.003 | 4 | 9 | 4.339781 | 0 | 2.749026 | 7.3e-10 | 11.56108 | 2.463e-09
2018-04-10 16:48 | 76569.97 | 120.0002 | 5 | 9 | 4.140428 | -2.281858 | 2.749026 | 0.07605448 | 11.56108 | 0.3168716
2018-04-10 16:50 | 76689.97 | 240.0002 | 5 | 9 | 4.10427 | -2.281875 | 2.749026 | 0.1521067 | 11.56108 | 0.6303688
2018-04-10 16:52 | 76809.97 | 360.0002 | 5 | 9 | 4.069506 | -2.281869 | 2.749026 | 0.2281641 | 11.56108 | 0.9412021
2018-04-10 16:54 | 76929.97 | 480.0002 | 5 | 9 | 4.035439 | -2.281852 | 2.749026 | 0.3042161 | 11.56108 | 1.249397
2018-04-10 16:56 | 77049.97 | 600.0002 | 5 | 9 | 4.002056 | -2.28185 | 2.749026 | 0.3802719 | 11.56108 | 1.555041
2018-04-10 16:58 | 77169.97 | 720.0018 | 5 | 9 | 3.969625 | -2.281836 | 2.749026 | 0.4563236 | 11.56108 | 1.858165
2018-04-10 17:00 | 77289.97 | 840.0018 | 5 | 9 | 3.938188 | -2.281839 | 2.749026 | 0.5323789 | 11.56108 | 2.158874
2018-04-10 17:02 | 77409.97 | 960.0017 | 5 | 9 | 3.907919 | -2.281834 | 2.749026 | 0.6084334 | 11.56108 | 2.457233
2018-04-10 17:04 | 77529.97 | 1080.0004 | 5 | 9 | 3.878986 | -2.281902 | 2.749026 | 0.6844841 | 11.56108 | 2.753324
2018-04-10 17:06 | 77649.97 | 1200.0009 | 5 | 9 | 3.851542 | -2.281885 | 2.749026 | 0.7605369 | 11.56108 | 3.047278
2018-04-10 17:08 | 77769.97 | 1320.0002 | 5 | 9 | 3.825661 | -2.281904 | 2.749026 | 0.8365887 | 11.56108 | 3.339199
2018-04-10 17:10 | 77889.97 | 1440.0007 | 5 | 9 | 3.801423 | -2.281898 | 2.749026 | 0.9126428 | 11.56108 | 3.629224
2018-04-10 17:12 | 78009.97 | 1560.0017 | 5 | 9 | 3.778817 | -2.281915 | 2.749026 | 0.9886993 | 11.56108 | 3.917477
2018-04-10 17:14 | 78129.97 | 1680.0002 | 5 | 9 | 3.757917 | -2.281894 | 2.749026 | 1.064753 | 11.56108 | 4.204064
2018-04-10 17:16 | 78249.97 | 1800.0017 | 5 | 9 | 3.73848 | -2.281858 | 2.749026 | 1.140814 | 11.56108 | 4.489147
2018-04-10 17:18 | 78369.97 | 1920.001 | 5 | 9 | 3.720191 | -2.28185 | 2.749026 | 1.216868 | 11.56108 | 4.772772
2018-04-10 17:20 | 78489.97 | 2040.0002 | 5 | 9 | 3.70286 | -2.281908 | 2.749026 | 1.292921 | 11.56108 | 5.055039
2018-04-10 17:22 | 78609.97 | 2160.0002 | 5 | 9 | 3.686418 | -2.281857 | 2.749026 | 1.368978 | 11.56108 | 5.336038
2018-04-10 17:24 | 78729.97 | 2280.0018 | 5 | 9 | 3.670921 | -2.281883 | 2.749026 | 1.445032 | 11.56108 | 5.615809
2018-04-10 17:26 | 78849.97 | 2400 | 5 | 9 | 3.656368 | -2.281892 | 2.749026 | 1.521089 | 11.56108 | 5.894449
2018-04-10 17:28 | 78969.97 | 2520.0004 | 5 | 9 | 3.642842 | -2.281873 | 2.749026 | 1.597143 | 11.56108 | 6.17201
2018-04-10 17:30 | 79089.97 | 2640.0017 | 5 | 9 | 3.630263 | -2.281878 | 2.749026 | 1.6732 | 11.56108 | 6.44859
2018-04-10 17:32 | 79209.97 | 2760.001 | 5 | 9 | 3.618443 | -2.281869 | 2.749026 | 1.749255 | 11.56108 | 6.724235
2018-04-10 17:34 | 79329.97 | 2880.0017 | 5 | 9 | 3.606958 | -2.28185 | 2.749026 | 1.825308 | 11.56108 | 6.998991
2018-04-10 17:36 | 79449.97 | 3000.001 | 5 | 9 | 3.595443 | -2.281887 | 2.749026 | 1.901365 | 11.56108 | 7.272888
2018-04-10 17:38 | 79569.97 | 3120.0018 | 5 | 9 | 3.583582 | -2.281873 | 2.749026 | 1.97742 | 11.56108 | 7.545893
2018-04-10 17:40 | 79689.97 | 3240.0002 | 5 | 9 | 3.571046 | -2.28186 | 2.749026 | 2.053474 | 11.56108 | 7.817966
2018-04-10 17:42 | 79809.97 | 3360.001 | 5 | 9 | 3.557832 | -2.281836 | 2.749026 | 2.12953 | 11.56108 | 8.089067
2018-04-10 17:44 | 79929.97 | 3480.0018 | 5 | 9 | 3.544045 | -2.281867 | 2.749026 | 2.205586 | 11.56108 | 8.359141
2018-04-10 17:46 | 80049.97 | 3600.001 | 5 | 9 | 3.529292 | -2.281883 | 2.749026 | 2.281639 | 11.56108 | 8.628122
2018-04-10 17:48 | 80169.97 | 3720.0003 | 5 | 9 | 3.512158 | -2.281899 | 2.749026 | 2.357696 | 11.56108 | 8.895923
2018-04-10 17:50 | 80289.97 | 3840.0002 | 5 | 9 | 3.489772 | -2.281873 | 2.749026 | 2.433749 | 11.56108 | 9.162224
2018-04-10 17:52 | 80409.97 | 3960.0002 | 5 | 9 | 3.459232 | -2.281852 | 2.749026 | 2.509802 | 11.56108 | 9.426539
2018-04-10 17:54 | 80529.97 | 4080.0002 | 5 | 9 | 3.412531 | -2.281836 | 2.749026 | 2.585855 | 11.56108 | 9.687996
2018-04-10 17:56 | 80649.97 | 4200.0026 | 5 | 9 | 3.317801 | -2.281875 | 2.749026 | 2.661913 | 11.56108 | 9.944472
2018-04-10 17:58 | 80769.97 | 4320.0003 | 5 | 9 | 3.052102 | -2.281815 | 2.749026 | 2.737964 | 11.56108 | 10.18871
2018-04-10 17:58 | 80781.03 | 4331.0623 | 5 | 9 | 2.999979 | -2.281821 | 2.749026 | 2.744974 | 11.56108 | 10.20993
2018-04-10 18:00 | 80901.07 | 119.9999 | 6 | 9 | 3.339973 | 0 | 2.749026 | 2.744974 | 11.56108 | 10.20993
2018-04-10 18:02 | 81021.07 | 240 | 6 | 9 | 3.37444 | 0 | 2.749026 | 2.744974 | 11.56108 | 10.20993
2018-04-10 18:03 | 81081.08 | 300.0023 | 6 | 9 | 3.384768 | 0 | 2.749026 | 2.744974 | 11.56108 | 10.20993
2018-04-10 18:03 | 81081.09 | 0.0039 | 7 | 10 | 3.384911 | 0 | 0 | 0 | 0 | 0
2018-04-10 18:05 | 81201.18156 | 120.0017 | 2 | 10 | 4.000456 | 4.889927 | 0.1622968 | 3.514e-09 | 0.6339911 | 1.1894e-08
2018-04-10 18:07 | 81321.18086 | 240.001 | 2 | 10 | 4.041556 | 4.8899 | 0.3252742 | 3.514e-09 | 1.289425 | 1.1894e-08
2018-04-10 18:09 | 81441.18006 | 360.0002 | 2 | 10 | 4.078173 | 4.88991 | 0.4882564 | 3.514e-09 | 1.951155 | 1.1894e-08
2018-04-10 18:11 | 81561.18316 | 480.0033 | 2 | 10 | 4.109696 | 4.889923 | 0.651242 | 3.514e-09 | 2.618497 | 1.1894e-08
2018-04-10 18:13 | 81681.18116 | 600.0013 | 2 | 10 | 4.136367 | 4.889885 | 0.8142215 | 3.514e-09 | 3.290518 | 1.1894e-08
2018-04-10 18:15 | 81801.18156 | 720.0017 | 2 | 10 | 4.162009 | 4.889946 | 0.9771987 | 3.514e-09 | 3.966721 | 1.1894e-08
2018-04-10 18:17 | 81921.18036 | 840.0005 | 2 | 10 | 4.190699 | 4.889931 | 1.140181 | 3.514e-09 | 4.647342 | 1.1894e-08
2018-04-10 18:19 | 82041.18316 | 960.0033 | 2 | 10 | 4.200389 | 4.527828 | 1.298829 | 3.514e-09 | 5.31348 | 1.1894e-08
2018-04-10 18:21 | 82161.18006 | 1080.0002 | 2 | 10 | 4.200356 | 4.038652 | 1.441583 | 3.514e-09 | 5.9131 | 1.1894e-08
2018-04-10 18:23 | 82281.18156 | 1200.0017 | 2 | 10 | 4.20037 | 3.562639 | 1.568229 | 3.514e-09 | 6.445064 | 1.1894e-08
2018-04-10 18:24 | 82360.62776 | 1279.4479 | 2 | 10 | 4.200401 | 3.259975 | 1.643479 | 3.514e-09 | 6.761142 | 1.1894e-08
2018-04-10 18:26 | 82480.64 | 120.0002 | 3 | 10 | 4.231671 | 3.260118 | 1.751698 | 3.514e-09 | 7.217268 | 1.1894e-08
2018-04-10 18:28 | 82600.64 | 240.0002 | 3 | 10 | 4.268441 | 3.260046 | 1.860356 | 3.514e-09 | 7.679041 | 1.1894e-08
2018-04-10 18:30 | 82720.64 | 360.0009 | 3 | 10 | 4.308541 | 3.260082 | 1.969016 | 3.514e-09 | 8.144999 | 1.1894e-08
2018-04-10 18:32 | 82840.64 | 480.0002 | 3 | 10 | 4.351519 | 3.260061 | 2.077674 | 3.514e-09 | 8.615468 | 1.1894e-08
2018-04-10 18:34 | 82960.64 | 600.0002 | 3 | 10 | 4.396791 | 3.26009 | 2.186333 | 3.514e-09 | 9.090738 | 1.1894e-08
2018-04-10 18:36 | 83080.64 | 720.0009 | 3 | 10 | 4.400358 | 2.719053 | 2.285981 | 3.514e-09 | 9.529216 | 1.1894e-08
2018-04-10 18:38 | 83200.64 | 840.0017 | 3 | 10 | 4.400363 | 2.281164 | 2.369061 | 3.514e-09 | 9.894795 | 1.1894e-08
2018-04-10 18:40 | 83320.64 | 960.0002 | 3 | 10 | 4.400389 | 1.928434 | 2.439004 | 3.514e-09 | 10.20257 | 1.1894e-08
2018-04-10 18:42 | 83440.64 | 1080.0017 | 3 | 10 | 4.400339 | 1.640268 | 2.498311 | 3.514e-09 | 10.46354 | 1.1894e-08
2018-04-10 18:44 | 83560.64 | 1200.0002 | 3 | 10 | 4.400364 | 1.406784 | 2.548962 | 3.514e-09 | 10.68643 | 1.1894e-08
2018-04-10 18:46 | 83680.64 | 1320.0002 | 3 | 10 | 4.40033 | 1.213438 | 2.592523 | 3.514e-09 | 10.87811 | 1.1894e-08
2018-04-10 18:48 | 83800.64 | 1440.0018 | 3 | 10 | 4.400345 | 1.053619 | 2.630225 | 3.514e-09 | 11.04401 | 1.1894e-08
2018-04-10 18:50 | 83920.64 | 1560.0002 | 3 | 10 | 4.400321 | 0.9198418 | 2.663054 | 3.514e-09 | 11.18847 | 1.1894e-08
2018-04-10 18:52 | 84040.64 | 1680.0002 | 3 | 10 | 4.400284 | 0.8070774 | 2.6918 | 3.514e-09 | 11.31496 | 1.1894e-08
2018-04-10 18:54 | 84160.64 | 1800.0009 | 3 | 10 | 4.40033 | 0.7131557 | 2.717102 | 3.514e-09 | 11.4263 | 1.1894e-08
2018-04-10 18:56 | 84248.75 | 1888.1103 | 3 | 10 | 4.400312 | 0.651989 | 2.733796 | 3.514e-09 | 11.49976 | 1.1894e-08
2018-04-10 18:58 | 84368.8 | 120.0001 | 4 | 10 | 4.345355 | 0 | 2.733796 | 3.514e-09 | 11.49976 | 1.1894e-08
2018-04-10 19:00 | 84488.8 | 240.0017 | 4 | 10 | 4.340786 | 0 | 2.733796 | 3.514e-09 | 11.49976 | 1.1894e-08
2018-04-10 19:01 | 84548.8 | 300.0015 | 4 | 10 | 4.339225 | 0 | 2.733796 | 3.514e-09 | 11.49976 | 1.1894e-08
2018-04-10 19:03 | 84668.89 | 120.0021 | 5 | 10 | 4.138464 | -2.281846 | 2.733796 | 0.07605364 | 11.49976 | 0.3167398
2018-04-10 19:05 | 84788.89 | 240.0012 | 5 | 10 | 4.10188 | -2.28185 | 2.733796 | 0.1521081 | 11.49976 | 0.6300797
2018-04-10 19:07 | 84908.89 | 360.0003 | 5 | 10 | 4.066715 | -2.281846 | 2.733796 | 0.2281603 | 11.49976 | 0.9406947
2018-04-10 19:09 | 85028.89 | 480.0027 | 5 | 10 | 4.032318 | -2.281881 | 2.733796 | 0.3042175 | 11.49976 | 1.248686
2018-04-10 19:11 | 85148.89 | 600.0003 | 5 | 10 | 3.9987 | -2.28185 | 2.733796 | 0.3802688 | 11.49976 | 1.554065
2018-04-10 19:13 | 85268.89 | 720.002 | 5 | 10 | 3.966001 | -2.281898 | 2.733796 | 0.4563192 | 11.49976 | 1.856919
2018-04-10 19:15 | 85388.89 | 840.0012 | 5 | 10 | 3.934381 | -2.281935 | 2.733796 | 0.532375 | 11.49976 | 2.157346
2018-04-10 19:17 | 85508.89 | 960.002 | 5 | 10 | 3.90396 | -2.281922 | 2.733796 | 0.6084323 | 11.49976 | 2.45542
2018-04-10 19:19 | 85628.89 | 1080.0012 | 5 | 10 | 3.874907 | -2.281952 | 2.733796 | 0.6844881 | 11.49976 | 2.751225
2018-04-10 19:21 | 85748.89 | 1200.0012 | 5 | 10 | 3.847422 | -2.281906 | 2.733796 | 0.7605464 | 11.49976 | 3.044888
2018-04-10 19:23 | 85868.89 | 1320.0004 | 5 | 10 | 3.821621 | -2.28191 | 2.733796 | 0.8365982 | 11.49976 | 3.336499
2018-04-10 19:25 | 85988.89 | 1440.0001 | 5 | 10 | 3.797472 | -2.281931 | 2.733796 | 0.9126534 | 11.49976 | 3.626224
2018-04-10 19:27 | 86108.89 | 1560.0004 | 5 | 10 | 3.775067 | -2.281852 | 2.733796 | 0.9887052 | 11.49976 | 3.914166
2018-04-10 19:29 | 86228.89 | 1680.0012 | 5 | 10 | 3.754317 | -2.281832 | 2.733796 | 1.064761 | 11.49976 | 4.200481
2018-04-10 19:31 | 86348.89 | 1800.0004 | 5 | 10 | 3.735011 | -2.281894 | 2.733796 | 1.140815 | 11.49976 | 4.485271
2018-04-10 19:33 | 86468.89 | 1920.0012 | 5 | 10 | 3.716846 | -2.281821 | 2.733796 | 1.216872 | 11.49976 | 4.768649
2018-04-10 19:35 | 86588.89 | 2040.0012 | 5 | 10 | 3.699632 | -2.281887 | 2.733796 | 1.292925 | 11.49976 | 5.050665
2018-04-10 19:37 | 86708.89 | 2160.0004 | 5 | 10 | 3.683326 | -2.28192 | 2.733796 | 1.368981 | 11.49976 | 5.331419
2018-04-10 19:39 | 86828.89 | 2280.0004 | 5 | 10 | 3.667957 | -2.281852 | 2.733796 | 1.445035 | 11.49976 | 5.610958
2018-04-10 19:41 | 86948.89 | 2400.0012 | 5 | 10 | 3.653579 | -2.281858 | 2.733796 | 1.521092 | 11.49976 | 5.889379
2018-04-10 19:43 | 87068.89 | 2520.0004 | 5 | 10 | 3.640265 | -2.281933 | 2.733796 | 1.597143 | 11.49976 | 6.166727
2018-04-10 19:45 | 87188.89 | 2640.0012 | 5 | 10 | 3.627851 | -2.281858 | 2.733796 | 1.673198 | 11.49976 | 6.443109
2018-04-10 19:47 | 87308.89 | 2760.0004 | 5 | 10 | 3.616114 | -2.281898 | 2.733796 | 1.749255 | 11.49976 | 6.718581
2018-04-10 19:49 | 87428.89 | 2880.0013 | 5 | 10 | 3.60465 | -2.281848 | 2.733796 | 1.825309 | 11.49976 | 6.993165
2018-04-10 19:51 | 87548.89 | 3000.0013 | 5 | 10 | 3.593104 | -2.281834 | 2.733796 | 1.901363 | 11.49976 | 7.266877
2018-04-10 19:53 | 87668.89 | 3120.0021 | 5 | 10 | 3.581161 | -2.281836 | 2.733796 | 1.977422 | 11.49976 | 7.539716
2018-04-10 19:55 | 87788.89 | 3240.0012 | 5 | 10 | 3.568503 | -2.282049 | 2.733796 | 2.053475 | 11.49976 | 7.811594
2018-04-10 19:57 | 87908.89 | 3360.0012 | 5 | 10 | 3.555215 | -2.281852 | 2.733796 | 2.129529 | 11.49976 | 8.082495
2018-04-10 19:59 | 88028.89 | 3480.0005 | 5 | 10 | 3.541281 | -2.281819 | 2.733796 | 2.205582 | 11.49976 | 8.352352
2018-04-10 20:01 | 88148.89 | 3600.0016 | 5 | 10 | 3.526217 | -2.281857 | 2.733796 | 2.281637 | 11.49976 | 8.621125
2018-04-10 20:03 | 88268.89 | 3720.0012 | 5 | 10 | 3.508268 | -2.281823 | 2.733796 | 2.357693 | 11.49976 | 8.888659
2018-04-10 20:05 | 88388.89 | 3840.0012 | 5 | 10 | 3.484528 | -2.281899 | 2.733796 | 2.433745 | 11.49976 | 9.154609
2018-04-10 20:07 | 88508.89 | 3960.0012 | 5 | 10 | 3.451609 | -2.281848 | 2.733796 | 2.509798 | 11.49976 | 9.418446
2018-04-10 20:09 | 88628.89 | 4080.0012 | 5 | 10 | 3.39948 | -2.282182 | 2.733796 | 2.585855 | 11.49976 | 9.679166
2018-04-10 20:11 | 88748.89 | 4200.0012 | 5 | 10 | 3.285877 | -2.281852 | 2.733796 | 2.661908 | 11.49976 | 9.934052
2018-04-10 20:13 | 88856.25 | 4307.3619 | 5 | 10 | 2.999988 | -2.282192 | 2.733796 | 2.729954 | 11.49976 | 10.14991
2018-04-10 20:15 | 88976.29088 | 120.0019 | 6 | 10 | 3.345783 | 0 | 2.733796 | 2.729954 | 11.49976 | 10.14991
2018-04-10 20:17 | 89096.29008 | 240.0011 | 6 | 10 | 3.381455 | 0 | 2.733796 | 2.729954 | 11.49976 | 10.14991
2018-04-10 20:18 | 89156.29298 | 300.004 | 6 | 10 | 3.392146 | 0 | 2.733796 | 2.729954 | 11.49976 | 10.14991
2018-04-10 20:18 | 89156.31 | 0.0025 | 7 | 11 | 3.392105 | 0 | 0 | 0 | 0 | 0
2018-04-10 20:20 | 89276.39 | 120.001 | 2 | 11 | 4.002056 | 4.889908 | 0.1622991 | 1.993e-09 | 0.6347146 | 6.759e-09
2018-04-10 20:22 | 89396.39 | 240.0002 | 2 | 11 | 4.04314 | 4.88991 | 0.3252771 | 1.993e-09 | 1.290404 | 6.759e-09
2018-04-10 20:24 | 89516.39 | 360.001 | 2 | 11 | 4.07968 | 4.889906 | 0.4882615 | 1.993e-09 | 1.952397 | 6.759e-09
2018-04-10 20:26 | 89636.39 | 480.001 | 2 | 11 | 4.11104 | 4.889893 | 0.6512391 | 1.993e-09 | 2.619934 | 6.759e-09
2018-04-10 20:28 | 89756.39 | 600.0003 | 2 | 11 | 4.137573 | 4.889891 | 0.8142132 | 1.993e-09 | 3.292136 | 6.759e-09
2018-04-10 20:30 | 89876.39 | 720.0018 | 2 | 11 | 4.163482 | 4.88987 | 0.9771961 | 1.993e-09 | 3.96857 | 6.759e-09
2018-04-10 20:32 | 89996.39 | 840.0002 | 2 | 11 | 4.192512 | 4.889879 | 1.140168 | 1.993e-09 | 4.649417 | 6.759e-09
2018-04-10 20:34 | 90116.39 | 960.001 | 2 | 11 | 4.200395 | 4.49901 | 1.298081 | 1.993e-09 | 5.31255 | 6.759e-09
2018-04-10 20:36 | 90236.39 | 1080.001 | 2 | 11 | 4.200384 | 4.011667 | 1.439881 | 1.993e-09 | 5.908165 | 6.759e-09
2018-04-10 20:38 | 90356.39 | 1200.0018 | 2 | 11 | 4.20037 | 3.53417 | 1.565581 | 1.993e-09 | 6.436151 | 6.759e-09
2018-04-10 20:39 | 90428.03 | 1271.6424 | 2 | 11 | 4.200371 | 3.259972 | 1.633167 | 1.993e-09 | 6.720041 | 6.759e-09
2018-04-10 20:41 | 90548.04876 | 120.0017 | 3 | 11 | 4.231812 | 3.260042 | 1.741385 | 1.993e-09 | 7.17617 | 6.759e-09
2018-04-10 20:43 | 90668.04796 | 240.0009 | 3 | 11 | 4.268899 | 3.26004 | 1.850042 | 1.993e-09 | 7.637964 | 6.759e-09
2018-04-10 20:45 | 90788.04956 | 360.0025 | 3 | 11 | 4.30947 | 3.260038 | 1.958703 | 1.993e-09 | 8.104006 | 6.759e-09
2018-04-10 20:47 | 90908.04876 | 480.0017 | 3 | 11 | 4.352765 | 3.260046 | 2.067359 | 1.993e-09 | 8.574588 | 6.759e-09
2018-04-10 20:49 | 91028.04736 | 600.0003 | 3 | 11 | 4.398309 | 3.260012 | 2.176011 | 1.993e-09 | 9.049981 | 6.759e-09
2018-04-10 20:51 | 91148.04726 | 720.0002 | 3 | 11 | 4.400387 | 2.703133 | 2.275056 | 1.993e-09 | 9.485812 | 6.759e-09
2018-04-10 20:53 | 91268.04886 | 840.0018 | 3 | 11 | 4.400378 | 2.268112 | 2.357634 | 1.993e-09 | 9.849184 | 6.759e-09
2018-04-10 20:55 | 91388.04726 | 960.0002 | 3 | 11 | 4.400359 | 1.911192 | 2.427035 | 1.993e-09 | 10.15457 | 6.759e-09
2018-04-10 20:57 | 91508.04726 | 1080.0002 | 3 | 11 | 4.400369 | 1.62867 | 2.485861 | 1.993e-09 | 10.41343 | 6.759e-09
2018-04-10 20:59 | 91628.04796 | 1200.0009 | 3 | 11 | 4.40035 | 1.396769 | 2.536144 | 1.993e-09 | 10.63469 | 6.759e-09
2018-04-10 21:01 | 91748.04726 | 1320.0002 | 3 | 11 | 4.400362 | 1.206202 | 2.57942 | 1.993e-09 | 10.82512 | 6.759e-09
2018-04-10 21:03 | 91868.04726 | 1440.0002 | 3 | 11 | 4.40034 | 1.046551 | 2.616863 | 1.993e-09 | 10.98989 | 6.759e-09
2018-04-10 21:05 | 91988.04806 | 1560.001 | 3 | 11 | 4.400327 | 0.914381 | 2.649478 | 1.993e-09 | 11.1334 | 6.759e-09
2018-04-10 21:07 | 92108.04716 | 1680.0001 | 3 | 11 | 4.400349 | 0.8038445 | 2.678055 | 1.993e-09 | 11.25915 | 6.759e-09
2018-04-10 21:09 | 92228.04796 | 1800.0009 | 3 | 11 | 4.400332 | 0.7098255 | 2.703224 | 1.993e-09 | 11.3699 | 6.759e-09
2018-04-10 21:10 | 92312.82066 | 1884.7736 | 3 | 11 | 4.400325 | 0.6519966 | 2.719236 | 1.993e-09 | 11.44036 | 6.759e-09
2018-04-10 21:12 | 92432.87 | 120.0016 | 4 | 11 | 4.345052 | 0 | 2.719236 | 1.993e-09 | 11.44036 | 6.759e-09
2018-04-10 21:14 | 92552.87 | 240 | 4 | 11 | 4.340412 | 0 | 2.719236 | 1.993e-09 | 11.44036 | 6.759e-09
2018-04-10 21:15 | 92612.87 | 300.004 | 4 | 11 | 4.338758 | 0 | 2.719236 | 1.993e-09 | 11.44036 | 6.759e-09
2018-04-10 21:17 | 92732.95 | 120.001 | 5 | 11 | 4.136946 | -2.281885 | 2.719236 | 0.07604808 | 11.44036 | 0.316623
2018-04-10 21:19 | 92852.95 | 240.0018 | 5 | 11 | 4.099828 | -2.28195 | 2.719236 | 0.1521019 | 11.44036 | 0.6298253
2018-04-10 21:21 | 92972.95 | 360.0011 | 5 | 11 | 4.064333 | -2.281962 | 2.719236 | 0.2281588 | 11.44036 | 0.9402893
2018-04-10 21:23 | 93092.95 | 480.0003 | 5 | 11 | 4.029637 | -2.281922 | 2.719236 | 0.3042153 | 11.44036 | 1.248084
2018-04-10 21:25 | 93212.95 | 600.0011 | 5 | 11 | 3.995781 | -2.28186 | 2.719236 | 0.3802713 | 11.44036 | 1.55327
2018-04-10 21:27 | 93332.95 | 720.0003 | 5 | 11 | 3.962841 | -2.281943 | 2.719236 | 0.4563285 | 11.44036 | 1.855919
2018-04-10 21:29 | 93452.95 | 840.0019 | 5 | 11 | 3.931019 | -2.281898 | 2.719236 | 0.5323885 | 11.44036 | 2.156116
2018-04-10 21:31 | 93572.95 | 960.0019 | 5 | 11 | 3.900472 | -2.281906 | 2.719236 | 0.608444 | 11.44036 | 2.453921
2018-04-10 21:33 | 93692.95 | 1080.0011 | 5 | 11 | 3.871387 | -2.281941 | 2.719236 | 0.6844987 | 11.44036 | 2.749455
2018-04-10 21:35 | 93812.95 | 1200.0003 | 5 | 11 | 3.843804 | -2.281945 | 2.719236 | 0.7605559 | 11.44036 | 3.042842
2018-04-10 21:37 | 93932.95 | 1320.0003 | 5 | 11 | 3.818032 | -2.281929 | 2.719236 | 0.8366128 | 11.44036 | 3.334198
2018-04-10 21:39 | 94052.95 | 1440.0003 | 5 | 11 | 3.794034 | -2.281869 | 2.719236 | 0.9126681 | 11.44036 | 3.623657
2018-04-10 21:41 | 94172.95 | 1560.0018 | 5 | 11 | 3.77173 | -2.281894 | 2.719236 | 0.9887246 | 11.44036 | 3.911359
2018-04-10 21:43 | 94292.95 | 1680.0002 | 5 | 11 | 3.751088 | -2.281899 | 2.719236 | 1.064782 | 11.44036 | 4.197432
2018-04-10 21:45 | 94412.95 | 1800.0018 | 5 | 11 | 3.731872 | -2.281875 | 2.719236 | 1.140835 | 11.44036 | 4.481974
2018-04-10 21:47 | 94532.95 | 1920.0018 | 5 | 11 | 3.713809 | -2.281892 | 2.719236 | 1.21689 | 11.44036 | 4.76511
2018-04-10 21:49 | 94652.95 | 2040.0003 | 5 | 11 | 3.696685 | -2.28186 | 2.719236 | 1.292948 | 11.44036 | 5.046915
2018-04-10 21:51 | 94772.95 | 2160.0018 | 5 | 11 | 3.680449 | -2.28186 | 2.719236 | 1.369003 | 11.44036 | 5.327445
2018-04-10 21:53 | 94892.95 | 2280.0008 | 5 | 11 | 3.665269 | -2.281875 | 2.719236 | 1.445059 | 11.44036 | 5.606783
2018-04-10 21:55 | 95012.95 | 2400.0018 | 5 | 11 | 3.65104 | -2.281896 | 2.719236 | 1.521119 | 11.44036 | 5.885014
2018-04-10 21:57 | 95132.95 | 2520.0003 | 5 | 11 | 3.637837 | -2.281887 | 2.719236 | 1.597174 | 11.44036 | 6.162186
2018-04-10 21:59 | 95252.95 | 2640 | 5 | 11 | 3.62554 | -2.281881 | 2.719236 | 1.673226 | 11.44036 | 6.43838
2018-04-10 22:01 | 95372.95 | 2760.0003 | 5 | 11 | 3.613808 | -2.281852 | 2.719236 | 1.749279 | 11.44036 | 6.713662
2018-04-10 22:03 | 95492.95 | 2880.0011 | 5 | 11 | 3.602335 | -2.281852 | 2.719236 | 1.825331 | 11.44036 | 6.988068
2018-04-10 22:05 | 95612.95 | 3000.0018 | 5 | 11 | 3.590713 | -2.281896 | 2.719236 | 1.901387 | 11.44036 | 7.261606
2018-04-10 22:07 | 95732.95 | 3120.0003 | 5 | 11 | 3.578637 | -2.281881 | 2.719236 | 1.977443 | 11.44036 | 7.534245
2018-04-10 22:09 | 95852.95 | 3240.001 | 5 | 11 | 3.565855 | -2.281858 | 2.719236 | 2.053496 | 11.44036 | 7.805929
2018-04-10 22:11 | 95972.95 | 3360.0002 | 5 | 11 | 3.552484 | -2.281883 | 2.719236 | 2.129548 | 11.44036 | 8.076614
2018-04-10 22:13 | 96092.95 | 3480.0002 | 5 | 11 | 3.538422 | -2.281864 | 2.719236 | 2.205599 | 11.44036 | 8.346255
2018-04-10 22:15 | 96212.95 | 3600.0001 | 5 | 11 | 3.522999 | -2.281839 | 2.719236 | 2.28165 | 11.44036 | 8.614782
2018-04-10 22:17 | 96332.95 | 3720.0019 | 5 | 11 | 3.5041 | -2.281836 | 2.719236 | 2.357707 | 11.44036 | 8.882045
2018-04-10 22:19 | 96452.95 | 3840.0003 | 5 | 11 | 3.478962 | -2.281834 | 2.719236 | 2.433764 | 11.44036 | 9.147644
2018-04-10 22:21 | 96572.95 | 3960.0003 | 5 | 11 | 3.443247 | -2.281846 | 2.719236 | 2.509819 | 11.44036 | 9.41097
2018-04-10 22:23 | 96692.95 | 4080.0011 | 5 | 11 | 3.384374 | -2.281825 | 2.719236 | 2.585871 | 11.44036 | 9.670835
2018-04-10 22:25 | 96812.95 | 4200.0007 | 5 | 11 | 3.247841 | -2.281836 | 2.719236 | 2.661929 | 11.44036 | 9.923868
2018-04-10 22:27 | 96897.14 | 4284.1889 | 5 | 11 | 2.999995 | -2.28183 | 2.719236 | 2.715284 | 11.44036 | 10.0917
2018-04-10 22:29 | 97017.18844 | 120.0007 | 6 | 11 | 3.351909 | 0 | 2.719236 | 2.715284 | 11.44036 | 10.0917
2018-04-10 22:31 | 97137.18934 | 240.0016 | 6 | 11 | 3.388645 | 0 | 2.719236 | 2.715284 | 11.44036 | 10.0917
2018-04-10 22:32 | 97197.19074 | 300.003 | 6 | 11 | 3.399721 | 0 | 2.719236 | 2.715284 | 11.44036 | 10.0917
2018-04-10 22:32 | 97197.21 | 0.0047 | 7 | 12 | 3.399912 | 0 | 0 | 0 | 0 | 0
2018-04-10 22:34 | 97317.29 | 120.0008 | 2 | 12 | 4.003863 | 4.889858 | 0.1622974 | 1.284e-09 | 0.6354551 | 4.365e-09
2018-04-10 22:36 | 97437.29 | 240.0016 | 2 | 12 | 4.045034 | 4.889877 | 0.3252793 | 1.284e-09 | 1.291456 | 4.365e-09
2018-04-10 22:38 | 97557.29 | 360.0013 | 2 | 12 | 4.081804 | 4.889856 | 0.4882581 | 1.284e-09 | 1.953749 | 4.365e-09
2018-04-10 22:40 | 97677.29 | 480.0016 | 2 | 12 | 4.113082 | 4.889881 | 0.6512405 | 1.284e-09 | 2.621646 | 4.365e-09
2018-04-10 22:42 | 97797.29 | 600.0001 | 2 | 12 | 4.13966 | 4.889864 | 0.8142154 | 1.284e-09 | 3.294185 | 4.365e-09
2018-04-10 22:44 | 97917.29 | 720.0001 | 2 | 12 | 4.165662 | 4.889851 | 0.9771994 | 1.284e-09 | 3.970977 | 4.365e-09
2018-04-10 22:46 | 98037.29 | 840.0001 | 2 | 12 | 4.194957 | 4.88986 | 1.140176 | 1.284e-09 | 4.652212 | 4.365e-09
2018-04-10 22:48 | 98157.29 | 960.0024 | 2 | 12 | 4.200389 | 4.46068 | 1.297015 | 1.284e-09 | 5.310918 | 4.365e-09
2018-04-10 22:50 | 98277.29 | 1080.0009 | 2 | 12 | 4.200394 | 3.973494 | 1.43755 | 1.284e-09 | 5.901219 | 4.365e-09
2018-04-10 22:52 | 98397.29 | 1200.0016 | 2 | 12 | 4.200358 | 3.499435 | 1.562049 | 1.284e-09 | 6.424164 | 4.365e-09
2018-04-10 22:53 | 98460.46 | 1263.1798 | 2 | 12 | 4.200371 | 3.259977 | 1.621349 | 1.284e-09 | 6.673244 | 4.365e-09
2018-04-10 22:55 | 98580.48 | 120.0009 | 3 | 12 | 4.231976 | 3.260061 | 1.729561 | 1.284e-09 | 7.129356 | 4.365e-09
2018-04-10 22:57 | 98700.48 | 240.0002 | 3 | 12 | 4.269206 | 3.26009 | 1.838221 | 1.284e-09 | 7.591191 | 4.365e-09
2018-04-10 22:59 | 98820.48 | 360.0003 | 3 | 12 | 4.309824 | 3.260057 | 1.946878 | 1.284e-09 | 8.05725 | 4.365e-09
2018-04-10 23:01 | 98940.48 | 480.001 | 3 | 12 | 4.353436 | 3.260096 | 2.055538 | 1.284e-09 | 8.527897 | 4.365e-09
2018-04-10 23:03 | 99060.48 | 600.0016 | 3 | 12 | 4.399435 | 3.26005 | 2.164194 | 1.284e-09 | 9.003405 | 4.365e-09
2018-04-10 23:05 | 99180.48 | 720.001 | 3 | 12 | 4.400371 | 2.690491 | 2.26276 | 1.284e-09 | 9.437132 | 4.365e-09
2018-04-10 23:07 | 99300.48 | 840.0001 | 3 | 12 | 4.400364 | 2.25713 | 2.344956 | 1.284e-09 | 9.798824 | 4.365e-09
2018-04-10 23:09 | 99420.48 | 960.0016 | 3 | 12 | 4.400368 | 1.907789 | 2.414163 | 1.284e-09 | 10.10336 | 4.365e-09
2018-04-10 23:11 | 99540.48 | 1080.0016 | 3 | 12 | 4.400359 | 1.623819 | 2.472854 | 1.284e-09 | 10.36162 | 4.365e-09
2018-04-10 23:13 | 99660.48 | 1200.0002 | 3 | 12 | 4.400311 | 1.391029 | 2.522972 | 1.284e-09 | 10.58216 | 4.365e-09
2018-04-10 23:15 | 99780.49 | 1320.0025 | 3 | 12 | 4.400348 | 1.201258 | 2.56608 | 1.284e-09 | 10.77185 | 4.365e-09
2018-04-10 23:17 | 99900.49 | 1440.0025 | 3 | 12 | 4.400352 | 1.043312 | 2.6034 | 1.284e-09 | 10.93607 | 4.365e-09
2018-04-10 23:19 | 100020.5 | 1560.0009 | 3 | 12 | 4.400335 | 0.9115734 | 2.635913 | 1.284e-09 | 11.07914 | 4.365e-09
2018-04-10 23:21 | 100140.5 | 1680.0009 | 3 | 12 | 4.400292 | 0.8002872 | 2.664392 | 1.284e-09 | 11.20445 | 4.365e-09
2018-04-10 23:23 | 100260.5 | 1800.0009 | 3 | 12 | 4.400297 | 0.7066727 | 2.689474 | 1.284e-09 | 11.31483 | 4.365e-09
2018-04-10 23:24 | 100341.9 | 1881.4584 | 3 | 12 | 4.40034 | 0.6519928 | 2.704832 | 1.284e-09 | 11.3824 | 4.365e-09
2018-04-10 23:26 | 100462 | 120.0009 | 4 | 12 | 4.34468 | 0 | 2.704832 | 1.284e-09 | 11.3824 | 4.365e-09
2018-04-10 23:28 | 100582 | 240.0008 | 4 | 12 | 4.339956 | 0 | 2.704832 | 1.284e-09 | 11.3824 | 4.365e-09
2018-04-10 23:29 | 100642 | 300.0015 | 4 | 12 | 4.338284 | 0 | 2.704832 | 1.284e-09 | 11.3824 | 4.365e-09
2018-04-10 23:31 | 100762.1 | 120.0002 | 5 | 12 | 4.13499 | -2.281933 | 2.704832 | 0.0760515 | 11.3824 | 0.316509
2018-04-10 23:33 | 100882.1 | 240.0002 | 5 | 12 | 4.0976 | -2.281915 | 2.704832 | 0.1521095 | 11.3824 | 0.6295679
2018-04-10 23:35 | 101002.1 | 360.001 | 5 | 12 | 4.061757 | -2.281935 | 2.704832 | 0.228166 | 11.3824 | 0.9398475
2018-04-10 23:37 | 101122.1 | 480.0011 | 5 | 12 | 4.02673 | -2.281968 | 2.704832 | 0.3042251 | 11.3824 | 1.247445
2018-04-10 23:39 | 101242.1 | 600.0011 | 5 | 12 | 3.992596 | -2.28194 | 2.704832 | 0.3802824 | 11.3824 | 1.552403
2018-04-10 23:41 | 101362.1 | 720.0011 | 5 | 12 | 3.959462 | -2.281917 | 2.704832 | 0.4563413 | 11.3824 | 1.854808
2018-04-10 23:43 | 101482.1 | 840.0003 | 5 | 12 | 3.92749 | -2.281917 | 2.704832 | 0.5323981 | 11.3824 | 2.154729
2018-04-10 23:45 | 101602.1 | 960.0003 | 5 | 12 | 3.896791 | -2.281913 | 2.704832 | 0.6084535 | 11.3824 | 2.452259
2018-04-10 23:47 | 101722.1 | 1080.0018 | 5 | 12 | 3.867649 | -2.281915 | 2.704832 | 0.6845131 | 11.3824 | 2.747528
2018-04-10 23:49 | 101842.1 | 1200.0018 | 5 | 12 | 3.840133 | -2.281906 | 2.704832 | 0.7605681 | 11.3824 | 3.040626
2018-04-10 23:51 | 101962.1 | 1320.0003 | 5 | 12 | 3.814432 | -2.281913 | 2.704832 | 0.8366256 | 11.3824 | 3.331707
2018-04-10 23:53 | 102082.1 | 1440.0003 | 5 | 12 | 3.790508 | -2.281892 | 2.704832 | 0.9126835 | 11.3824 | 3.620904
2018-04-10 23:55 | 102202.1 | 1560.0003 | 5 | 12 | 3.768278 | -2.281883 | 2.704832 | 0.98874 | 11.3824 | 3.908341
2018-04-10 23:57 | 102322.1 | 1680.001 | 5 | 12 | 3.747763 | -2.281906 | 2.704832 | 1.064795 | 11.3824 | 4.19415
2018-04-10 23:59 | 102442.1 | 1800.0003 | 5 | 12 | 3.728664 | -2.281871 | 2.704832 | 1.14085 | 11.3824 | 4.478453
2018-04-11 00:01 | 102562.1 | 1920.001 | 5 | 12 | 3.710652 | -2.281894 | 2.704832 | 1.216904 | 11.3824 | 4.761341
2018-04-11 00:03 | 102682.1 | 2040.0027 | 5 | 12 | 3.693651 | -2.281873 | 2.704832 | 1.29296 | 11.3824 | 5.042905
2018-04-11 00:05 | 102802.1 | 2160.001 | 5 | 12 | 3.677585 | -2.281857 | 2.704832 | 1.369011 | 11.3824 | 5.323193
2018-04-11 00:07 | 102922.1 | 2280.0002 | 5 | 12 | 3.662499 | -2.281875 | 2.704832 | 1.445066 | 11.3824 | 5.602312
2018-04-11 00:09 | 103042.1 | 2400.0002 | 5 | 12 | 3.648424 | -2.281836 | 2.704832 | 1.521122 | 11.3824 | 5.880324
2018-04-11 00:11 | 103162.1 | 2520.0002 | 5 | 12 | 3.635361 | -2.281858 | 2.704832 | 1.597176 | 11.3824 | 6.157299
2018-04-11 00:13 | 103282.1 | 2640.0018 | 5 | 12 | 3.62316 | -2.281899 | 2.704832 | 1.673231 | 11.3824 | 6.433319
2018-04-11 00:15 | 103402.1 | 2760.0003 | 5 | 12 | 3.611507 | -2.282003 | 2.704832 | 1.749284 | 11.3824 | 6.708427
2018-04-11 00:17 | 103522.1 | 2880.0002 | 5 | 12 | 3.600033 | -2.281819 | 2.704832 | 1.825336 | 11.3824 | 6.982654
2018-04-11 00:19 | 103642.1 | 3000.0012 | 5 | 12 | 3.588371 | -2.282176 | 2.704832 | 1.90139 | 11.3824 | 7.256008
2018-04-11 00:21 | 103762.1 | 3120.0026 | 5 | 12 | 3.576219 | -2.281929 | 2.704832 | 1.977448 | 11.3824 | 7.528477
2018-04-11 00:23 | 103882.1 | 3240.0018 | 5 | 12 | 3.563323 | -2.281842 | 2.704832 | 2.053504 | 11.3824 | 7.799983
2018-04-11 00:25 | 104002.1 | 3360.001 | 5 | 12 | 3.549832 | -2.281862 | 2.704832 | 2.129556 | 11.3824 | 8.07047
2018-04-11 00:27 | 104122.1 | 3480.0018 | 5 | 12 | 3.535543 | -2.281878 | 2.704832 | 2.205612 | 11.3824 | 8.33992
2018-04-11 00:29 | 104242.1 | 3600.0002 | 5 | 12 | 3.519626 | -2.281855 | 2.704832 | 2.281665 | 11.3824 | 8.608219
2018-04-11 00:31 | 104362.1 | 3720.0003 | 5 | 12 | 3.499712 | -2.281837 | 2.704832 | 2.357717 | 11.3824 | 8.875172
2018-04-11 00:33 | 104482.1 | 3840.0002 | 5 | 12 | 3.47294 | -2.28185 | 2.704832 | 2.433775 | 11.3824 | 9.140389
2018-04-11 00:35 | 104602.1 | 3960.0026 | 5 | 12 | 3.434158 | -2.28189 | 2.704832 | 2.509832 | 11.3824 | 9.403158
2018-04-11 00:37 | 104722.1 | 4080.0026 | 5 | 12 | 3.366633 | -2.281885 | 2.704832 | 2.585886 | 11.3824 | 9.662079
2018-04-11 00:39 | 104842.1 | 4200.0018 | 5 | 12 | 3.201131 | -2.281867 | 2.704832 | 2.66194 | 11.3824 | 9.912852
2018-04-11 00:40 | 104903 | 4260.9568 | 5 | 12 | 2.999968 | -2.28186 | 2.704832 | 2.700577 | 11.3824 | 10.03319
2018-04-11 00:42 | 105023.1 | 120.0002 | 6 | 12 | 3.357959 | 0 | 2.704832 | 2.700577 | 11.3824 | 10.03319
2018-04-11 00:44 | 105143.1 | 240.0007 | 6 | 12 | 3.395857 | 0 | 2.704832 | 2.700577 | 11.3824 | 10.03319
2018-04-11 00:45 | 105203.1 | 300.0013 | 6 | 12 | 3.407279 | 0 | 2.704832 | 2.700577 | 11.3824 | 10.03319
2018-04-11 00:45 | 105203.0997 | 0.0024 | 7 | 13 | 3.407401 | 0 | 0 | 0 | 0 | 0
2018-04-11 00:47 | 105323.2 | 120.0002 | 2 | 13 | 4.006081 | 4.889942 | 0.1623065 | 0 | 0.6362863 | 0
2018-04-11 00:49 | 105443.2 | 240.0002 | 2 | 13 | 4.047324 | 4.889931 | 0.3252789 | 0 | 1.29261 | 0
2018-04-11 00:51 | 105563.2 | 360.0018 | 2 | 13 | 4.084043 | 4.889917 | 0.4882651 | 0 | 1.955309 | 0
2018-04-11 00:53 | 105683.2 | 480.001 | 2 | 13 | 4.115258 | 4.889894 | 0.6512431 | 0 | 2.623546 | 0
2018-04-11 00:55 | 105803.2 | 600.001 | 2 | 13 | 4.14186 | 4.889948 | 0.8142184 | 0 | 3.296442 | 0
2018-04-11 00:57 | 105923.2 | 720.0018 | 2 | 13 | 4.168114 | 4.889938 | 0.9772069 | 0 | 3.973628 | 0
2018-04-11 00:59 | 106043.2 | 840.0018 | 2 | 13 | 4.197767 | 4.889898 | 1.140184 | 0 | 4.655291 | 0
2018-04-11 01:01 | 106163.2 | 960.001 | 2 | 13 | 4.200404 | 4.419828 | 1.295724 | 0 | 5.308602 | 0
2018-04-11 01:03 | 106283.2 | 1080.0026 | 2 | 13 | 4.200377 | 3.935141 | 1.434935 | 0 | 5.89334 | 0
2018-04-11 01:05 | 106403.2 | 1200.001 | 2 | 13 | 4.200395 | 3.465179 | 1.558192 | 0 | 6.411066 | 0
2018-04-11 01:06 | 106457.3 | 1254.0913 | 2 | 13 | 4.200386 | 3.259979 | 1.608701 | 0 | 6.623224 | 0
2018-04-11 01:08 | 106577.2927 | 120.0002 | 3 | 13 | 4.232108 | 3.260082 | 1.716936 | 0 | 7.079436 | 0
2018-04-11 01:10 | 106697.2935 | 240.001 | 3 | 13 | 4.269593 | 3.260084 | 1.825594 | 0 | 7.541291 | 0
2018-04-11 01:12 | 106817.2935 | 360.001 | 3 | 13 | 4.31048 | 3.260059 | 1.934256 | 0 | 8.007423 | 0
2018-04-11 01:14 | 106937.2931 | 480.0006 | 3 | 13 | 4.354395 | 3.260103 | 2.042917 | 0 | 8.478168 | 0
2018-04-11 01:16 | 107057.2935 | 600.001 | 3 | 13 | 4.400407 | 3.253876 | 2.151574 | 0 | 8.9538 | 0
2018-04-11 01:18 | 107177.2935 | 720.001 | 3 | 13 | 4.400379 | 2.677671 | 2.249627 | 0 | 9.385269 | 0
2018-04-11 01:20 | 107297.2935 | 840.001 | 3 | 13 | 4.400383 | 2.247192 | 2.331434 | 0 | 9.745252 | 0
2018-04-11 01:22 | 107417.2927 | 960.0002 | 3 | 13 | 4.400368 | 1.898811 | 2.400327 | 0 | 10.04841 | 0
2018-04-11 01:24 | 107537.2944 | 1080.0019 | 3 | 13 | 4.400363 | 1.61702 | 2.458758 | 0 | 10.30552 | 0
2018-04-11 01:26 | 107657.2929 | 1200.0004 | 3 | 13 | 4.400331 | 1.385695 | 2.508672 | 0 | 10.52516 | 0
2018-04-11 01:28 | 107777.2944 | 1320.0019 | 3 | 13 | 4.400345 | 1.19619 | 2.551597 | 0 | 10.71405 | 0
2018-04-11 01:30 | 107897.2938 | 1440.0013 | 3 | 13 | 4.40034 | 1.03849 | 2.58876 | 0 | 10.87758 | 0
2018-04-11 01:32 | 108017.2936 | 1560.0011 | 3 | 13 | 4.400351 | 0.9074898 | 2.621126 | 0 | 11.02 | 0
2018-04-11 01:34 | 108137.2935 | 1680.001 | 3 | 13 | 4.400343 | 0.7976589 | 2.649484 | 0 | 11.14478 | 0
2018-04-11 01:36 | 108257.2928 | 1800.0003 | 3 | 13 | 4.400326 | 0.7043819 | 2.67447 | 0 | 11.25473 | 0
2018-04-11 01:37 | 108334.0014 | 1876.7089 | 3 | 13 | 4.400306 | 0.6519909 | 2.688915 | 0 | 11.31829 | 0
2018-04-11 01:39 | 108454 | 120.001 | 4 | 13 | 4.344161 | 0 | 2.688915 | 0 | 11.31829 | 0
2018-04-11 01:41 | 108574 | 240.0002 | 4 | 13 | 4.33934 | 0 | 2.688915 | 0 | 11.31829 | 0
2018-04-11 01:42 | 108634.1 | 300.0033 | 4 | 13 | 4.337634 | 0 | 2.688915 | 0 | 11.31829 | 0
2018-04-11 01:44 | 108754.1 | 120.0018 | 5 | 13 | 4.132915 | -2.281915 | 2.688915 | 0.0760516 | 11.31829 | 0.3163761
2018-04-11 01:46 | 108874.1 | 240.0002 | 5 | 13 | 4.095132 | -2.28194 | 2.688915 | 0.1521082 | 11.31829 | 0.6292569
2018-04-11 01:48 | 108994.1 | 360.0003 | 5 | 13 | 4.05892 | -2.281885 | 2.688915 | 0.2281649 | 11.31829 | 0.9393362
2018-04-11 01:50 | 109114.1 | 480.0002 | 5 | 13 | 4.023584 | -2.281906 | 2.688915 | 0.3042258 | 11.31829 | 1.246711
2018-04-11 01:52 | 109234.1 | 600.0002 | 5 | 13 | 3.989163 | -2.281899 | 2.688915 | 0.3802811 | 11.31829 | 1.551411
2018-04-11 01:54 | 109354.1 | 720 | 5 | 13 | 3.955783 | -2.281904 | 2.688915 | 0.4563376 | 11.31829 | 1.853536
2018-04-11 01:56 | 109474.1 | 840.0003 | 5 | 13 | 3.923626 | -2.281885 | 2.688915 | 0.5323961 | 11.31829 | 2.153177
2018-04-11 01:58 | 109594.1 | 960.0011 | 5 | 13 | 3.892881 | -2.281919 | 2.688915 | 0.6084529 | 11.31829 | 2.450417
2018-04-11 02:00 | 109714.1 | 1080.0003 | 5 | 13 | 3.86359 | -2.281869 | 2.688915 | 0.6845101 | 11.31829 | 2.745373
2018-04-11 02:02 | 109834.1 | 1200.0003 | 5 | 13 | 3.836108 | -2.281917 | 2.688915 | 0.7605657 | 11.31829 | 3.038164
2018-04-11 02:04 | 109954.1 | 1320.0018 | 5 | 13 | 3.810446 | -2.281899 | 2.688915 | 0.8366219 | 11.31829 | 3.328936
2018-04-11 02:06 | 110074.1 | 1440.0011 | 5 | 13 | 3.786599 | -2.281869 | 2.688915 | 0.9126751 | 11.31829 | 3.617815
2018-04-11 02:08 | 110194.1 | 1560.0002 | 5 | 13 | 3.76453 | -2.281881 | 2.688915 | 0.9887307 | 11.31829 | 3.904957
2018-04-11 02:10 | 110314.1 | 1680.0012 | 5 | 13 | 3.744132 | -2.281922 | 2.688915 | 1.064785 | 11.31829 | 4.190481
2018-04-11 02:12 | 110434.1 | 1800.0011 | 5 | 13 | 3.725114 | -2.281898 | 2.688915 | 1.140842 | 11.31829 | 4.474517
2018-04-11 02:14 | 110554.1 | 1920.0012 | 5 | 13 | 3.707184 | -2.281848 | 2.688915 | 1.2169 | 11.31829 | 4.757152
2018-04-11 02:16 | 110674.1 | 2040.0014 | 5 | 13 | 3.690287 | -2.28189 | 2.688915 | 1.292954 | 11.31829 | 5.038449
2018-04-11 02:18 | 110794.1 | 2160.001 | 5 | 13 | 3.67433 | -2.281892 | 2.688915 | 1.369007 | 11.31829 | 5.318493
2018-04-11 02:20 | 110914.1 | 2280.001 | 5 | 13 | 3.659386 | -2.281879 | 2.688915 | 1.445059 | 11.31829 | 5.597361
2018-04-11 02:22 | 111034.1 | 2400.001 | 5 | 13 | 3.645494 | -2.28185 | 2.688915 | 1.521111 | 11.31829 | 5.875131
2018-04-11 02:24 | 111154.1 | 2520.0002 | 5 | 13 | 3.632591 | -2.281878 | 2.688915 | 1.597165 | 11.31829 | 6.151889
2018-04-11 02:26 | 111274.1 | 2640.0003 | 5 | 13 | 3.620529 | -2.28183 | 2.688915 | 1.673219 | 11.31829 | 6.4277
2018-04-11 02:28 | 111394.1 | 2760.0012 | 5 | 13 | 3.608938 | -2.281836 | 2.688915 | 1.749278 | 11.31829 | 6.702628
2018-04-11 02:30 | 111514.1 | 2880.0002 | 5 | 13 | 3.597437 | -2.281842 | 2.688915 | 1.825332 | 11.31829 | 6.976664
2018-04-11 02:32 | 111634.1 | 3000.0018 | 5 | 13 | 3.585713 | -2.281825 | 2.688915 | 1.901389 | 11.31829 | 7.249834
2018-04-11 02:34 | 111754.1 | 3120.0018 | 5 | 13 | 3.573422 | -2.281804 | 2.688915 | 1.977443 | 11.31829 | 7.522075
2018-04-11 02:36 | 111874.1 | 3240.0006 | 5 | 13 | 3.560413 | -2.281825 | 2.688915 | 2.053497 | 11.31829 | 7.793357
2018-04-11 02:38 | 111994.1 | 3360.0002 | 5 | 13 | 3.546771 | -2.281842 | 2.688915 | 2.129552 | 11.31829 | 8.06363
2018-04-11 02:40 | 112114.1 | 3480.0002 | 5 | 13 | 3.532243 | -2.281862 | 2.688915 | 2.205604 | 11.31829 | 8.332823
2018-04-11 02:42 | 112234.1 | 3600.0004 | 5 | 13 | 3.515674 | -2.28183 | 2.688915 | 2.281659 | 11.31829 | 8.600856
2018-04-11 02:44 | 112354.1 | 3720.0018 | 5 | 13 | 3.494473 | -2.281985 | 2.688915 | 2.357715 | 11.31829 | 8.867477
2018-04-11 02:46 | 112474.1 | 3840.0018 | 5 | 13 | 3.465707 | -2.281842 | 2.688915 | 2.433769 | 11.31829 | 9.132215
2018-04-11 02:48 | 112594.1 | 3960.0002 | 5 | 13 | 3.422875 | -2.281844 | 2.688915 | 2.509823 | 11.31829 | 9.394291
2018-04-11 02:50 | 112714.1 | 4080.001 | 5 | 13 | 3.342635 | -2.28183 | 2.688915 | 2.585879 | 11.31829 | 9.651981
2018-04-11 02:52 | 112834.1 | 4200.0018 | 5 | 13 | 3.134446 | -2.281823 | 2.688915 | 2.661938 | 11.31829 | 9.899678
2018-04-11 02:53 | 112869.1 | 4235.004 | 5 | 13 | 2.99998 | -2.28195 | 2.688915 | 2.68412 | 11.31829 | 9.967854
2018-04-11 02:55 | 112989.2 | 120.0002 | 6 | 13 | 3.364107 | 0 | 2.688915 | 2.68412 | 11.31829 | 9.967854
2018-04-11 02:57 | 113109.2 | 240.001 | 6 | 13 | 3.403201 | 0 | 2.688915 | 2.68412 | 11.31829 | 9.967854
2018-04-11 02:58 | 113169.2 | 300.0025 | 6 | 13 | 3.415001 | 0 | 2.688915 | 2.68412 | 11.31829 | 9.967854
2018-04-11 02:58 | 113169.2 | 0.0023 | 7 | 14 | 3.41518 | 0 | 0 | 0 | 0 | 0
2018-04-11 03:00 | 113289.3 | 120.001 | 2 | 14 | 4.008147 | 4.889883 | 0.1622988 | 3.862e-09 | 0.6370353 | 1.319e-08
2018-04-11 03:02 | 113409.3 | 240.001 | 2 | 14 | 4.049511 | 4.889868 | 0.325274 | 3.862e-09 | 1.293716 | 1.319e-08
2018-04-11 03:04 | 113529.3 | 360.0019 | 2 | 14 | 4.086147 | 4.889877 | 0.488253 | 3.862e-09 | 1.95674 | 1.319e-08
2018-04-11 03:06 | 113649.3 | 480.001 | 2 | 14 | 4.117227 | 4.889864 | 0.6512372 | 3.862e-09 | 2.625332 | 1.319e-08
2018-04-11 03:08 | 113769.3 | 600.001 | 2 | 14 | 4.143838 | 4.889898 | 0.8142122 | 3.862e-09 | 3.298542 | 1.319e-08
2018-04-11 03:10 | 113889.3 | 720.001 | 2 | 14 | 4.17031 | 4.889868 | 0.9771944 | 3.862e-09 | 3.976038 | 1.319e-08
2018-04-11 03:12 | 114009.3 | 840.0009 | 2 | 14 | 4.200336 | 4.888559 | 1.140176 | 3.862e-09 | 4.658115 | 1.319e-08
2018-04-11 03:14 | 114129.3 | 960.0019 | 2 | 14 | 4.20037 | 4.378656 | 1.294372 | 3.862e-09 | 5.305798 | 1.319e-08
2018-04-11 03:16 | 114249.3 | 1080.0011 | 2 | 14 | 4.200385 | 3.8944 | 1.432209 | 3.862e-09 | 5.884767 | 1.319e-08
2018-04-11 03:18 | 114369.3 | 1200.0008 | 2 | 14 | 4.200374 | 3.425571 | 1.554135 | 3.862e-09 | 6.396903 | 1.319e-08
2018-04-11 03:19 | 114413.1 | 1243.7921 | 2 | 14 | 4.200361 | 3.259989 | 1.594796 | 3.862e-09 | 6.567692 | 1.319e-08
2018-04-11 03:21 | 114533.1 | 120.0025 | 3 | 14 | 4.232138 | 3.260082 | 1.703014 | 3.862e-09 | 7.023832 | 1.319e-08
2018-04-11 03:23 | 114653.1 | 240.0017 | 3 | 14 | 4.26979 | 3.260103 | 1.811675 | 3.862e-09 | 7.485713 | 1.319e-08
2018-04-11 03:25 | 114773.1 | 360.001 | 3 | 14 | 4.310934 | 3.26008 | 1.920329 | 3.862e-09 | 7.951848 | 1.319e-08
2018-04-11 03:27 | 114893.1 | 480.0002 | 3 | 14 | 4.355172 | 3.260078 | 2.028987 | 3.862e-09 | 8.422646 | 1.319e-08
2018-04-11 03:29 | 115013.1 | 600.0002 | 3 | 14 | 4.400412 | 3.232851 | 2.137625 | 3.862e-09 | 8.898297 | 1.319e-08
2018-04-11 03:31 | 115133.1 | 720.0017 | 3 | 14 | 4.400377 | 2.664724 | 2.235198 | 3.862e-09 | 9.327652 | 1.319e-08
2018-04-11 03:33 | 115253.1 | 840.0003 | 3 | 14 | 4.400392 | 2.236345 | 2.316606 | 3.862e-09 | 9.68588 | 1.319e-08
2018-04-11 03:35 | 115373.1 | 960.0002 | 3 | 14 | 4.400364 | 1.889812 | 2.38516 | 3.862e-09 | 9.987544 | 1.319e-08
2018-04-11 03:37 | 115493.1 | 1080.0001 | 3 | 14 | 4.400369 | 1.609495 | 2.443312 | 3.862e-09 | 10.24343 | 1.319e-08
2018-04-11 03:39 | 115613.1 | 1200.0002 | 3 | 14 | 4.400343 | 1.379765 | 2.492993 | 3.862e-09 | 10.46205 | 1.319e-08
2018-04-11 03:41 | 115733.1 | 1320.0002 | 3 | 14 | 4.400329 | 1.19079 | 2.535733 | 3.862e-09 | 10.65012 | 1.319e-08
2018-04-11 03:43 | 115853.1 | 1440.0017 | 3 | 14 | 4.40035 | 1.034641 | 2.572738 | 3.862e-09 | 10.81295 | 1.319e-08
2018-04-11 03:45 | 115973.1 | 1560.0002 | 3 | 14 | 4.400345 | 0.9037819 | 2.604972 | 3.862e-09 | 10.95479 | 1.319e-08
2018-04-11 03:47 | 116093.1 | 1680.0018 | 3 | 14 | 4.400311 | 0.7934742 | 2.633204 | 3.862e-09 | 11.07902 | 1.319e-08
2018-04-11 03:49 | 116213.1 | 1800.0018 | 3 | 14 | 4.400331 | 0.7016773 | 2.658081 | 3.862e-09 | 11.18849 | 1.319e-08
2018-04-11 03:50 | 116285.6 | 1872.48 | 3 | 14 | 4.400288 | 0.6519966 | 2.6717 | 3.862e-09 | 11.24841 | 1.319e-08
2018-04-11 03:52 | 116405.6 | 120.0008 | 4 | 14 | 4.343775 | 0 | 2.6717 | 3.862e-09 | 11.24841 | 1.319e-08
2018-04-11 03:54 | 116525.6 | 240 | 4 | 14 | 4.338831 | 0 | 2.6717 | 3.862e-09 | 11.24841 | 1.319e-08
2018-04-11 03:55 | 116585.6 | 300.0039 | 4 | 14 | 4.337081 | 0 | 2.6717 | 3.862e-09 | 11.24841 | 1.319e-08
2018-04-11 03:57 | 116705.7 | 120.0004 | 5 | 14 | 4.130982 | -2.281871 | 2.6717 | 0.07605349 | 11.24841 | 0.3162604
2018-04-11 03:59 | 116825.7 | 240.0019 | 5 | 14 | 4.092694 | -2.281904 | 2.6717 | 0.1521104 | 11.24841 | 0.6289752
2018-04-11 04:01 | 116945.7 | 360.002 | 5 | 14 | 4.056089 | -2.281908 | 2.6717 | 0.2281686 | 11.24841 | 0.9388598
2018-04-11 04:03 | 117065.7 | 480.002 | 5 | 14 | 4.020381 | -2.281899 | 2.6717 | 0.3042234 | 11.24841 | 1.245981
2018-04-11 04:05 | 117185.7 | 600.002 | 5 | 14 | 3.985644 | -2.281902 | 2.6717 | 0.3802797 | 11.24841 | 1.550429
2018-04-11 04:07 | 117305.7 | 720.0011 | 5 | 14 | 3.952034 | -2.281858 | 2.6717 | 0.4563367 | 11.24841 | 1.852279
2018-04-11 04:09 | 117425.7 | 840.0011 | 5 | 14 | 3.919665 | -2.28186 | 2.6717 | 0.5323914 | 11.24841 | 2.151611
2018-04-11 04:11 | 117545.7 | 960.0011 | 5 | 14 | 3.88879 | -2.281938 | 2.6717 | 0.6084446 | 11.24841 | 2.44853
2018-04-11 04:13 | 117665.7 | 1080.002 | 5 | 14 | 3.859483 | -2.281913 | 2.6717 | 0.6845016 | 11.24841 | 2.743174
2018-04-11 04:15 | 117785.7 | 1200.002 | 5 | 14 | 3.831994 | -2.281875 | 2.6717 | 0.7605574 | 11.24841 | 3.035652
2018-04-11 04:17 | 117905.7 | 1320.0019 | 5 | 14 | 3.806375 | -2.281896 | 2.6717 | 0.8366131 | 11.24841 | 3.326111
2018-04-11 04:19 | 118025.7 | 1440.002 | 5 | 14 | 3.782623 | -2.28186 | 2.6717 | 0.9126666 | 11.24841 | 3.614686
2018-04-11 04:21 | 118145.7 | 1560.0003 | 5 | 14 | 3.760659 | -2.281908 | 2.6717 | 0.9887224 | 11.24841 | 3.901529
2018-04-11 04:23 | 118265.7 | 1680.0019 | 5 | 14 | 3.740371 | -2.281839 | 2.6717 | 1.064774 | 11.24841 | 4.186751
2018-04-11 04:25 | 118385.7 | 1800.0003 | 5 | 14 | 3.721483 | -2.281875 | 2.6717 | 1.140821 | 11.24841 | 4.470469
2018-04-11 04:27 | 118505.7 | 1920.0019 | 5 | 14 | 3.70364 | -2.281839 | 2.6717 | 1.216876 | 11.24841 | 4.752822
2018-04-11 04:29 | 118625.7 | 2040.0008 | 5 | 14 | 3.686805 | -2.28185 | 2.6717 | 1.292929 | 11.24841 | 5.033847
2018-04-11 04:31 | 118745.7 | 2160.0011 | 5 | 14 | 3.671007 | -2.281848 | 2.6717 | 1.368984 | 11.24841 | 5.313642
2018-04-11 04:33 | 118865.7 | 2280.0019 | 5 | 14 | 3.656232 | -2.281839 | 2.6717 | 1.445038 | 11.24841 | 5.592268
2018-04-11 04:35 | 118985.7 | 2400.0019 | 5 | 14 | 3.642526 | -2.281883 | 2.6717 | 1.521092 | 11.24841 | 5.86981
2018-04-11 04:37 | 119105.7 | 2520.0019 | 5 | 14 | 3.629757 | -2.282174 | 2.6717 | 1.597147 | 11.24841 | 6.146355
2018-04-11 04:39 | 119225.7 | 2640.0019 | 5 | 14 | 3.617808 | -2.28218 | 2.6717 | 1.673205 | 11.24841 | 6.421967
2018-04-11 04:41 | 119345.7 | 2760.0018 | 5 | 14 | 3.606257 | -2.282192 | 2.6717 | 1.749259 | 11.24841 | 6.696678
2018-04-11 04:43 | 119465.7 | 2880.0004 | 5 | 14 | 3.594738 | -2.281842 | 2.6717 | 1.825311 | 11.24841 | 6.970503
2018-04-11 04:45 | 119585.7 | 3000.0009 | 5 | 14 | 3.582911 | -2.281983 | 2.6717 | 1.901369 | 11.24841 | 7.243467
2018-04-11 04:47 | 119705.7 | 3120.0019 | 5 | 14 | 3.570457 | -2.281844 | 2.6717 | 1.977425 | 11.24841 | 7.515498
2018-04-11 04:49 | 119825.7 | 3240.0011 | 5 | 14 | 3.557293 | -2.282167 | 2.6717 | 2.053479 | 11.24841 | 7.78655
2018-04-11 04:51 | 119945.7 | 3360.0011 | 5 | 14 | 3.543541 | -2.281844 | 2.6717 | 2.129535 | 11.24841 | 8.056583
2018-04-11 04:53 | 120065.7 | 3480.0003 | 5 | 14 | 3.528704 | -2.281827 | 2.6717 | 2.205589 | 11.24841 | 8.32553
2018-04-11 04:55 | 120185.7 | 3600.0011 | 5 | 14 | 3.511322 | -2.281827 | 2.6717 | 2.281645 | 11.24841 | 8.593271
2018-04-11 04:57 | 120305.7 | 3720.0019 | 5 | 14 | 3.488631 | -2.281798 | 2.6717 | 2.3577 | 11.24841 | 8.859506
2018-04-11 04:59 | 120425.7 | 3840.0012 | 5 | 14 | 3.457397 | -2.281846 | 2.6717 | 2.433754 | 11.24841 | 9.123713
2018-04-11 05:01 | 120545.7 | 3960.0011 | 5 | 14 | 3.409401 | -2.281871 | 2.6717 | 2.509806 | 11.24841 | 9.384983
2018-04-11 05:03 | 120665.7 | 4080.0011 | 5 | 14 | 3.311563 | -2.281834 | 2.6717 | 2.585864 | 11.24841 | 9.641123
2018-04-11 05:05 | 120785.7 | 4200.0003 | 5 | 14 | 3.037369 | -2.281848 | 2.6717 | 2.661914 | 11.24841 | 9.884641
2018-04-11 05:05 | 120793.5 | 4207.8465 | 5 | 14 | 2.999992 | -2.281858 | 2.6717 | 2.666887 | 11.24841 | 9.899656
2018-04-11 05:07 | 120913.6 | 120.0017 | 6 | 14 | 3.370144 | 0 | 2.6717 | 2.666893 | 11.24841 | 9.899674
2018-04-11 05:09 | 121033.6 | 240.0009 | 6 | 14 | 3.410351 | 0 | 2.6717 | 2.666893 | 11.24841 | 9.899674
2018-04-11 05:10 | 121093.6 | 300.0024 | 6 | 14 | 3.422515 | 0 | 2.6717 | 2.666893 | 11.24841 | 9.899674
2018-04-11 05:10 | 121093.6 | 0.0056 | 7 | 15 | 3.422558 | 0 | 0 | 0 | 0 | 0
2018-04-11 05:12 | 121213.7 | 120.0011 | 2 | 15 | 4.010327 | 4.88982 | 0.1622974 | 1.781e-09 | 0.6377968 | 6.096e-09
2018-04-11 05:14 | 121333.7 | 240.0028 | 2 | 15 | 4.051842 | 4.889898 | 0.3252718 | 1.781e-09 | 1.294844 | 6.096e-09
2018-04-11 05:16 | 121453.7 | 360.0019 | 2 | 15 | 4.088434 | 4.889822 | 0.4882535 | 1.781e-09 | 1.958258 | 6.096e-09
2018-04-11 05:18 | 121573.7 | 480.0011 | 2 | 15 | 4.119308 | 4.889872 | 0.6512302 | 1.781e-09 | 2.627179 | 6.096e-09
2018-04-11 05:20 | 121693.7 | 600.0019 | 2 | 15 | 4.145878 | 4.889856 | 0.8142105 | 1.781e-09 | 3.300744 | 6.096e-09
2018-04-11 05:22 | 121813.7 | 720.0019 | 2 | 15 | 4.172636 | 4.889864 | 0.9771881 | 1.781e-09 | 3.978575 | 6.096e-09
2018-04-11 05:24 | 121933.7 | 840.0012 | 2 | 15 | 4.200389 | 4.838881 | 1.140088 | 1.781e-09 | 4.660695 | 6.096e-09
2018-04-11 05:26 | 122053.7 | 960.0011 | 2 | 15 | 4.200397 | 4.340067 | 1.292918 | 1.781e-09 | 5.302639 | 6.096e-09
2018-04-11 05:28 | 122173.7 | 1080.0003 | 2 | 15 | 4.200375 | 3.856853 | 1.429487 | 1.781e-09 | 5.876279 | 6.096e-09
2018-04-11 05:30 | 122293.7 | 1200.0011 | 2 | 15 | 4.200379 | 3.390543 | 1.550212 | 1.781e-09 | 6.38337 | 6.096e-09
2018-04-11 05:31 | 122328.4 | 1234.7225 | 2 | 15 | 4.200377 | 3.259987 | 1.582277 | 1.781e-09 | 6.518057 | 6.096e-09
2018-04-11 05:33 | 122448.4 | 120.0017 | 3 | 15 | 4.232368 | 3.260056 | 1.690486 | 1.781e-09 | 6.974173 | 6.096e-09
2018-04-11 05:35 | 122568.4 | 240.001 | 3 | 15 | 4.270236 | 3.260004 | 1.799141 | 1.781e-09 | 7.436063 | 6.096e-09
2018-04-11 05:37 | 122688.4 | 360.0018 | 3 | 15 | 4.311754 | 3.259949 | 1.9078 | 1.781e-09 | 7.902286 | 6.096e-09
2018-04-11 05:39 | 122808.4 | 480.0014 | 3 | 15 | 4.356319 | 3.259989 | 2.016454 | 1.781e-09 | 8.373175 | 6.096e-09
2018-04-11 05:41 | 122928.4 | 600.0003 | 3 | 15 | 4.400389 | 3.20705 | 2.125051 | 1.781e-09 | 8.848779 | 6.096e-09
2018-04-11 05:43 | 123048.4 | 720.0018 | 3 | 15 | 4.400384 | 2.649181 | 2.222011 | 1.781e-09 | 9.275441 | 6.096e-09
2018-04-11 05:45 | 123168.4 | 840.0002 | 3 | 15 | 4.400369 | 2.223194 | 2.302948 | 1.781e-09 | 9.631597 | 6.096e-09
2018-04-11 05:47 | 123288.4 | 960.0013 | 3 | 15 | 4.400374 | 1.879812 | 2.371123 | 1.781e-09 | 9.931591 | 6.096e-09
2018-04-11 05:49 | 123408.4 | 1080.0019 | 3 | 15 | 4.400358 | 1.600718 | 2.428965 | 1.781e-09 | 10.18611 | 6.096e-09
2018-04-11 05:51 | 123528.4 | 1200.0003 | 3 | 15 | 4.400356 | 1.372604 | 2.478386 | 1.781e-09 | 10.40358 | 6.096e-09
2018-04-11 05:53 | 123648.4 | 1320.0003 | 3 | 15 | 4.400322 | 1.184082 | 2.520901 | 1.781e-09 | 10.59067 | 6.096e-09
2018-04-11 05:55 | 123768.4 | 1440.0018 | 3 | 15 | 4.40032 | 1.02825 | 2.557702 | 1.781e-09 | 10.7526 | 6.096e-09
2018-04-11 05:57 | 123888.4 | 1560.0018 | 3 | 15 | 4.400351 | 0.8991985 | 2.589756 | 1.781e-09 | 10.89365 | 6.096e-09
2018-04-11 05:59 | 124008.4 | 1680.001 | 3 | 15 | 4.400292 | 0.7893143 | 2.617845 | 1.781e-09 | 11.01725 | 6.096e-09
2018-04-11 06:01 | 124128.4 | 1800.001 | 3 | 15 | 4.400338 | 0.6985779 | 2.6426 | 1.781e-09 | 11.12618 | 6.096e-09
2018-04-11 06:02 | 124195.8 | 1867.3201 | 3 | 15 | 4.40027 | 0.6519985 | 2.655223 | 1.781e-09 | 11.18173 | 6.096e-09
2018-04-11 06:04 | 124315.8 | 120.0009 | 4 | 15 | 4.343323 | 0 | 2.655223 | 1.781e-09 | 11.18173 | 6.096e-09
2018-04-11 06:06 | 124435.8 | 240.0002 | 4 | 15 | 4.338273 | 0 | 2.655223 | 1.781e-09 | 11.18173 | 6.096e-09
2018-04-11 06:07 | 124495.8 | 300.0041 | 4 | 15 | 4.336473 | 0 | 2.655223 | 1.781e-09 | 11.18173 | 6.096e-09
2018-04-11 06:09 | 124615.9 | 120.0003 | 5 | 15 | 4.128874 | -2.281925 | 2.655223 | 0.07605268 | 11.18173 | 0.3161204
2018-04-11 06:11 | 124735.9 | 240.0003 | 5 | 15 | 4.090148 | -2.281913 | 2.655223 | 0.1521064 | 11.18173 | 0.6286442
2018-04-11 06:13 | 124855.9 | 360.0011 | 5 | 15 | 4.053144 | -2.28194 | 2.655223 | 0.2281625 | 11.18173 | 0.9383113
2018-04-11 06:15 | 124975.9 | 480.0011 | 5 | 15 | 4.017138 | -2.281899 | 2.655223 | 0.3042226 | 11.18173 | 1.245219
2018-04-11 06:17 | 125095.9 | 600.0026 | 5 | 15 | 3.982162 | -2.281885 | 2.655223 | 0.3802783 | 11.18173 | 1.549408
2018-04-11 06:19 | 125215.9 | 720.0026 | 5 | 15 | 3.948339 | -2.281869 | 2.655223 | 0.456333 | 11.18173 | 1.850976
2018-04-11 06:21 | 125335.9 | 840.0002 | 5 | 15 | 3.915821 | -2.281871 | 2.655223 | 0.5323856 | 11.18173 | 2.150012
2018-04-11 06:23 | 125455.9 | 960.001 | 5 | 15 | 3.88482 | -2.281844 | 2.655223 | 0.6084411 | 11.18173 | 2.446642
2018-04-11 06:25 | 125575.9 | 1080.0018 | 5 | 15 | 3.855517 | -2.28189 | 2.655223 | 0.6844948 | 11.18173 | 2.740972
2018-04-11 06:27 | 125695.9 | 1200.0019 | 5 | 15 | 3.828049 | -2.281869 | 2.655223 | 0.7605459 | 11.18173 | 3.033133
2018-04-11 06:29 | 125815.9 | 1320.0002 | 5 | 15 | 3.802546 | -2.281852 | 2.655223 | 0.8365996 | 11.18173 | 3.323288
2018-04-11 06:31 | 125935.9 | 1440.001 | 5 | 15 | 3.778909 | -2.281821 | 2.655223 | 0.9126559 | 11.18173 | 3.611584
2018-04-11 06:33 | 126055.9 | 1560.0005 | 5 | 15 | 3.75704 | -2.281832 | 2.655223 | 0.9887092 | 11.18173 | 3.898139
2018-04-11 06:35 | 126175.9 | 1680.0009 | 5 | 15 | 3.736903 | -2.281821 | 2.655223 | 1.064768 | 11.18173 | 4.183119
2018-04-11 06:37 | 126295.9 | 1800.0003 | 5 | 15 | 3.718106 | -2.281823 | 2.655223 | 1.140823 | 11.18173 | 4.466609
2018-04-11 06:39 | 126415.9 | 1920.0002 | 5 | 15 | 3.700384 | -2.281809 | 2.655223 | 1.21688 | 11.18173 | 4.748714
2018-04-11 06:41 | 126535.9 | 2040.0002 | 5 | 15 | 3.683686 | -2.281837 | 2.655223 | 1.292934 | 11.18173 | 5.029505
2018-04-11 06:43 | 126655.9 | 2160.0019 | 5 | 15 | 3.668015 | -2.28185 | 2.655223 | 1.368992 | 11.18173 | 5.309077
2018-04-11 06:45 | 126775.9 | 2280.0002 | 5 | 15 | 3.653361 | -2.282141 | 2.655223 | 1.445045 | 11.18173 | 5.587477
2018-04-11 06:47 | 126895.9 | 2400.0011 | 5 | 15 | 3.639798 | -2.281844 | 2.655223 | 1.521101 | 11.18173 | 5.864813
2018-04-11 06:49 | 127015.9 | 2520.001 | 5 | 15 | 3.627184 | -2.281834 | 2.655223 | 1.597155 | 11.18173 | 6.141151
2018-04-11 06:51 | 127135.9 | 2640.0002 | 5 | 15 | 3.6153 | -2.281832 | 2.655223 | 1.67321 | 11.18173 | 6.416561
2018-04-11 06:53 | 127255.9 | 2760.0009 | 5 | 15 | 3.603792 | -2.281844 | 2.655223 | 1.749272 | 11.18173 | 6.691107
2018-04-11 06:55 | 127375.9 | 2880.0018 | 5 | 15 | 3.592261 | -2.281836 | 2.655223 | 1.825328 | 11.18173 | 6.96476
2018-04-11 06:57 | 127495.9 | 3000.0009 | 5 | 15 | 3.580311 | -2.282178 | 2.655223 | 1.901386 | 11.18173 | 7.237531
2018-04-11 06:59 | 127615.9 | 3120.0012 | 5 | 15 | 3.567733 | -2.282084 | 2.655223 | 1.977445 | 11.18173 | 7.509371
2018-04-11 07:01 | 127735.9 | 3240.0007 | 5 | 15 | 3.55446 | -2.282167 | 2.655223 | 2.053505 | 11.18173 | 7.780233
2018-04-11 07:03 | 127855.9 | 3360.001 | 5 | 15 | 3.540496 | -2.282178 | 2.655223 | 2.129569 | 11.18173 | 8.050076
2018-04-11 07:05 | 127975.9 | 3480.0027 | 5 | 15 | 3.525256 | -2.282164 | 2.655223 | 2.205631 | 11.18173 | 8.318804
2018-04-11 07:07 | 128095.9 | 3600.0018 | 5 | 15 | 3.507003 | -2.282062 | 2.655223 | 2.281693 | 11.18173 | 8.586277
2018-04-11 07:09 | 128215.9 | 3720.0018 | 5 | 15 | 3.482841 | -2.282167 | 2.655223 | 2.357751 | 11.18173 | 8.852139
2018-04-11 07:11 | 128335.9 | 3840.0001 | 5 | 15 | 3.449013 | -2.282176 | 2.655223 | 2.433815 | 11.18173 | 9.115856
2018-04-11 07:13 | 128455.9 | 3960.0001 | 5 | 15 | 3.395035 | -2.282139 | 2.655223 | 2.509874 | 11.18173 | 9.376328
2018-04-11 07:15 | 128575.9 | 4080.0019 | 5 | 15 | 3.276612 | -2.282169 | 2.655223 | 2.585942 | 11.18173 | 9.630766
2018-04-11 07:16 | 128678.8 | 4182.9 | 5 | 15 | 2.999968 | -2.282159 | 2.655223 | 2.651161 | 11.18173 | 9.837201
2018-04-11 07:18 | 128798.8 | 120.001 | 6 | 15 | 3.375424 | 0 | 2.655223 | 2.651161 | 11.18173 | 9.837201
2018-04-11 07:20 | 128918.8 | 240.0002 | 6 | 15 | 3.41634 | 0 | 2.655223 | 2.651161 | 11.18173 | 9.837201
2018-04-11 07:21 | 128978.8 | 300.0009 | 6 | 15 | 3.42875 | 0 | 2.655223 | 2.651161 | 11.18173 | 9.837201
2018-04-11 07:21 | 128978.9 | 0.0022 | 7 | 16 | 3.42887 | 0 | 0 | 0 | 0 | 0
2018-04-11 07:23 | 129098.9 | 120.0011 | 2 | 16 | 4.012163 | 4.88991 | 0.1623048 | 7.54e-10 | 0.6384861 | 2.584e-09
2018-04-11 07:25 | 129218.9 | 240.0002 | 2 | 16 | 4.053745 | 4.889874 | 0.3252786 | 7.54e-10 | 1.295835 | 2.584e-09
2018-04-11 07:27 | 129338.9 | 360.001 | 2 | 16 | 4.090388 | 4.889891 | 0.4882711 | 7.54e-10 | 1.959609 | 2.584e-09
2018-04-11 07:29 | 129458.9 | 480.001 | 2 | 16 | 4.121203 | 4.889904 | 0.6512482 | 7.54e-10 | 2.62884 | 2.584e-09
2018-04-11 07:31 | 129578.9 | 600.001 | 2 | 16 | 4.147807 | 4.889919 | 0.8142401 | 7.54e-10 | 3.30276 | 2.584e-09
2018-04-11 07:33 | 129698.9 | 720.002 | 2 | 16 | 4.174805 | 4.88983 | 0.9772176 | 7.54e-10 | 3.980925 | 2.584e-09
2018-04-11 07:35 | 129818.9 | 840.001 | 2 | 16 | 4.200382 | 4.797312 | 1.139933 | 7.54e-10 | 4.6626 | 2.584e-09
2018-04-11 07:37 | 129938.9 | 960.0011 | 2 | 16 | 4.200379 | 4.304077 | 1.291517 | 7.54e-10 | 5.299314 | 2.584e-09
2018-04-11 07:39 | 130058.9 | 1080.002 | 2 | 16 | 4.200389 | 3.823507 | 1.426933 | 7.54e-10 | 5.868111 | 2.584e-09
2018-04-11 07:41 | 130178.9 | 1200.0002 | 2 | 16 | 4.200387 | 3.359909 | 1.546582 | 7.54e-10 | 6.370679 | 2.584e-09
2018-04-11 07:42 | 130205.6 | 1226.6313 | 2 | 16 | 4.200378 | 3.259981 | 1.571062 | 7.54e-10 | 6.473506 | 2.584e-09
2018-04-11 07:44 | 130325.6 | 120.0002 | 3 | 16 | 4.232409 | 3.25996 | 1.679269 | 7.54e-10 | 6.929614 | 2.584e-09
2018-04-11 07:46 | 130445.6 | 240.0001 | 3 | 16 | 4.270476 | 3.260014 | 1.787928 | 7.54e-10 | 7.391539 | 2.584e-09
2018-04-11 07:48 | 130565.6 | 360.0009 | 3 | 16 | 4.312211 | 3.259993 | 1.896586 | 7.54e-10 | 7.857794 | 2.584e-09
2018-04-11 07:50 | 130685.6 | 480.0001 | 3 | 16 | 4.357158 | 3.260002 | 2.005247 | 7.54e-10 | 8.328779 | 2.584e-09
2018-04-11 07:52 | 130805.6 | 600.0018 | 3 | 16 | 4.40039 | 3.188902 | 2.113801 | 7.54e-10 | 8.804298 | 2.584e-09
2018-04-11 07:54 | 130925.6 | 720.0018 | 3 | 16 | 4.400376 | 2.638666 | 2.210339 | 7.54e-10 | 9.229101 | 2.584e-09
2018-04-11 07:56 | 131045.6 | 840.0003 | 3 | 16 | 4.400383 | 2.215464 | 2.290971 | 7.54e-10 | 9.583911 | 2.584e-09
2018-04-11 07:58 | 131165.6 | 960.0009 | 3 | 16 | 4.40035 | 1.872639 | 2.358897 | 7.54e-10 | 9.8828125 | 2.584e-09
2018-04-11 08:00 | 131285.6 | 1080.0017 | 3 | 16 | 4.400357 | 1.594767 | 2.416533 | 7.54e-10 | 10.13643 | 2.584e-09
2018-04-11 08:02 | 131405.6 | 1200.0009 | 3 | 16 | 4.400343 | 1.367071 | 2.465772 | 7.54e-10 | 10.3531 | 2.584e-09
2018-04-11 08:04 | 131525.6 | 1320.0018 | 3 | 16 | 4.400357 | 1.179766 | 2.508115 | 7.54e-10 | 10.53942 | 2.584e-09
2018-04-11 08:06 | 131645.6 | 1440.0018 | 3 | 16 | 4.400318 | 1.024368 | 2.544765 | 7.54e-10 | 10.7007 | 2.584e-09
2018-04-11 08:08 | 131765.6 | 1560.0002 | 3 | 16 | 4.40033 | 0.8954544 | 2.576696 | 7.54e-10 | 10.8412 | 2.584e-09
2018-04-11 08:10 | 131885.6 | 1680.0009 | 3 | 16 | 4.400296 | 0.7867374 | 2.604684 | 7.54e-10 | 10.96436 | 2.584e-09
2018-04-11 08:12 | 132005.6 | 1800.0018 | 3 | 16 | 4.400323 | 0.6959686 | 2.629353 | 7.54e-10 | 11.07291 | 2.584e-09
2018-04-11 08:13 | 132071.5 | 1865.9287 | 3 | 16 | 4.400328 | 0.6519985 | 2.641682 | 7.54e-10 | 11.12716 | 2.584e-09
2018-04-11 08:15 | 132191.6 | 120.0016 | 4 | 16 | 4.343049 | 0 | 2.641682 | 7.54e-10 | 11.12716 | 2.584e-09
2018-04-11 08:17 | 132311.6 | 239.9998 | 4 | 16 | 4.33795 | 0 | 2.641682 | 7.54e-10 | 11.12716 | 2.584e-09
2018-04-11 08:18 | 132371.6 | 300.0044 | 4 | 16 | 4.336105 | 0 | 2.641682 | 7.54e-10 | 11.12716 | 2.584e-09
2018-04-11 08:20 | 132491.6 | 120.0009 | 5 | 16 | 4.127163 | -2.28189 | 2.641682 | 0.07605418 | 11.12716 | 0.3160188
2018-04-11 08:22 | 132611.6 | 240.0012 | 5 | 16 | 4.088088 | -2.28191 | 2.641682 | 0.1521137 | 11.12716 | 0.6284232
2018-04-11 08:24 | 132731.6 | 360.0002 | 5 | 16 | 4.050788 | -2.281875 | 2.641682 | 0.2281696 | 11.12716 | 0.9379208
2018-04-11 08:26 | 132851.6 | 480.0001 | 5 | 16 | 4.014477 | -2.281915 | 2.641682 | 0.3042259 | 11.12716 | 1.244621
2018-04-11 08:28 | 132971.6 | 600.0011 | 5 | 16 | 3.979216 | -2.281917 | 2.641682 | 0.380282 | 11.12716 | 1.548598
2018-04-11 08:30 | 133091.6 | 720.0011 | 5 | 16 | 3.945189 | -2.281848 | 2.641682 | 0.4563349 | 11.12716 | 1.849926
2018-04-11 08:32 | 133211.6 | 840.0003 | 5 | 16 | 3.912491 | -2.281875 | 2.641682 | 0.5323913 | 11.12716 | 2.148732
2018-04-11 08:34 | 133331.6 | 960.0002 | 5 | 16 | 3.881422 | -2.281871 | 2.641682 | 0.6084461 | 11.12716 | 2.445104
2018-04-11 08:36 | 133451.6 | 1080.0002 | 5 | 16 | 3.852112 | -2.281867 | 2.641682 | 0.6845019 | 11.12716 | 2.739183
2018-04-11 08:38 | 133571.6 | 1200.0011 | 5 | 16 | 3.824717 | -2.281899 | 2.641682 | 0.7605565 | 11.12716 | 3.0311
2018-04-11 08:40 | 133691.6 | 1320.0011 | 5 | 16 | 3.799268 | -2.281871 | 2.641682 | 0.8366089 | 11.12716 | 3.320999
2018-04-11 08:42 | 133811.6 | 1440.0002 | 5 | 16 | 3.775701 | -2.281885 | 2.641682 | 0.9126651 | 11.12716 | 3.60905
2018-04-11 08:44 | 133931.6 | 1560.0002 | 5 | 16 | 3.753974 | -2.281871 | 2.641682 | 0.9887193 | 11.12716 | 3.895371
2018-04-11 08:46 | 134051.6 | 1680.0002 | 5 | 16 | 3.733901 | -2.281873 | 2.641682 | 1.064772 | 11.12716 | 4.180097
2018-04-11 08:48 | 134171.6 | 1800.0011 | 5 | 16 | 3.715172 | -2.281875 | 2.641682 | 1.14083 | 11.12716 | 4.463371
2018-04-11 08:50 | 134291.6 | 1920.0011 | 5 | 16 | 3.697543 | -2.281858 | 2.641682 | 1.216883 | 11.12716 | 4.745245
2018-04-11 08:52 | 134411.6 | 2040.0004 | 5 | 16 | 3.680954 | -2.281846 | 2.641682 | 1.292936 | 11.12716 | 5.025815
2018-04-11 08:54 | 134531.6 | 2160.0019 | 5 | 16 | 3.665382 | -2.281871 | 2.641682 | 1.368994 | 11.12716 | 5.305183
2018-04-11 08:56 | 134651.6 | 2280.0011 | 5 | 16 | 3.650848 | -2.281839 | 2.641682 | 1.44505 | 11.12716 | 5.583397
2018-04-11 08:58 | 134771.6 | 2400.0002 | 5 | 16 | 3.637395 | -2.281852 | 2.641682 | 1.521101 | 11.12716 | 5.860528
2018-04-11 09:00 | 134891.6 | 2520.0011 | 5 | 16 | 3.624881 | -2.281873 | 2.641682 | 1.597159 | 11.12716 | 6.1367
2018-04-11 09:02 | 135011.6 | 2640.0011 | 5 | 16 | 3.613044 | -2.281857 | 2.641682 | 1.673213 | 11.12716 | 6.411932
2018-04-11 09:04 | 135131.6 | 2760.0011 | 5 | 16 | 3.601594 | -2.281837 | 2.641682 | 1.749268 | 11.12716 | 6.686288
2018-04-11 09:06 | 135251.6 | 2880.0002 | 5 | 16 | 3.590036 | -2.28183 | 2.641682 | 1.82532 | 11.12716 | 6.959758
2018-04-11 09:08 | 135371.6 | 3000.0002 | 5 | 16 | 3.578061 | -2.28185 | 2.641682 | 1.901376 | 11.12716 | 7.232351
2018-04-11 09:10 | 135491.6 | 3120.001 | 5 | 16 | 3.565359 | -2.281867 | 2.641682 | 1.977429 | 11.12716 | 7.503994
2018-04-11 09:12 | 135611.6 | 3240.001 | 5 | 16 | 3.551976 | -2.281823 | 2.641682 | 2.053483 | 11.12716 | 7.774648
2018-04-11 09:14 | 135731.6 | 3360.0009 | 5 | 16 | 3.537863 | -2.281852 | 2.641682 | 2.129538 | 11.12716 | 8.044265
2018-04-11 09:16 | 135851.6 | 3480.0011 | 5 | 16 | 3.522231 | -2.281855 | 2.641682 | 2.205595 | 11.12716 | 8.312762
2018-04-11 09:18 | 135971.6 | 3600.0002 | 5 | 16 | 3.50319 | -2.281857 | 2.641682 | 2.281651 | 11.12716 | 8.579955
2018-04-11 09:20 | 136091.6 | 3720.0011 | 5 | 16 | 3.4777 | -2.281902 | 2.641682 | 2.357707 | 11.12716 | 8.845473
2018-04-11 09:22 | 136211.6 | 3840.0002 | 5 | 16 | 3.441411 | -2.281848 | 2.641682 | 2.433765 | 11.12716 | 9.108691
2018-04-11 09:24 | 136331.6 | 3960.0019 | 5 | 16 | 3.381133 | -2.281885 | 2.641682 | 2.509818 | 11.12716 | 9.368372
2018-04-11 09:26 | 136451.6 | 4080.0008 | 5 | 16 | 3.241543 | -2.281823 | 2.641682 | 2.585873 | 11.12716 | 9.621045
2018-04-11 09:27 | 136533.7 | 4162.0513 | 5 | 16 | 2.999981 | -2.281855 | 2.641682 | 2.637878 | 11.12716 | 9.784389
2018-04-11 09:29 | 136653.8 | 120.0017 | 6 | 16 | 3.380613 | 0 | 2.641682 | 2.637878 | 11.12716 | 9.784389
2018-04-11 09:31 | 136773.8 | 240.0018 | 6 | 16 | 3.422005 | 0 | 2.641682 | 2.637878 | 11.12716 | 9.784389
2018-04-11 09:32 | 136833.8 | 300.004 | 6 | 16 | 3.434562 | 0 | 2.641682 | 2.637878 | 11.12716 | 9.784389
2018-04-11 09:32 | 136833.8 | 0.0024 | 7 | 17 | 3.434658 | 0 | 0 | 0 | 0 | 0
2018-04-11 09:34 | 136953.8431 | 120.0002 | 2 | 17 | 4.014592 | 4.889944 | 0.1623047 | 0 | 0.6391795 | 0
2018-04-11 09:36 | 137073.8446 | 240.0017 | 2 | 17 | 4.056266 | 4.889925 | 0.3252822 | 0 | 1.296948 | 0
2018-04-11 09:38 | 137193.8438 | 360.0009 | 2 | 17 | 4.092894 | 4.889853 | 0.4882577 | 0 | 1.961066 | 0
2018-04-11 09:40 | 137313.8437 | 480.0008 | 2 | 17 | 4.123528 | 4.889786 | 0.6512306 | 0 | 2.630673 | 0
2018-04-11 09:42 | 137433.8431 | 600.0002 | 2 | 17 | 4.15005 | 4.889853 | 0.8142112 | 0 | 3.30491 | 0
2018-04-11 09:44 | 137553.8438 | 720.0009 | 2 | 17 | 4.177313 | 4.889837 | 0.9771922 | 0 | 3.983473 | 0
2018-04-11 09:46 | 137673.8431 | 840.0002 | 2 | 17 | 4.200379 | 4.753654 | 1.139586 | 0 | 4.664141 | 0
2018-04-11 09:48 | 137793.8439 | 960.001 | 2 | 17 | 4.200382 | 4.26792 | 1.289896 | 0 | 5.295501 | 0
2018-04-11 09:50 | 137913.8447 | 1080.0018 | 2 | 17 | 4.200388 | 3.792114 | 1.424171 | 0 | 5.859507 | 0
2018-04-11 09:52 | 138033.844 | 1200.0011 | 2 | 17 | 4.200397 | 3.331844 | 1.54282 | 0 | 6.357878 | 0
2018-04-11 09:53 | 138053.0158 | 1219.1729 | 2 | 17 | 4.200374 | 3.259991 | 1.560374 | 0 | 6.43161 | 0
2018-04-11 09:55 | 138173 | 120.0018 | 3 | 17 | 4.232554 | 3.260027 | 1.668591 | 0 | 6.887768 | 0
2018-04-11 09:57 | 138293 | 240.001 | 3 | 17 | 4.270817 | 3.260015 | 1.777245 | 0 | 7.349694 | 0
2018-04-11 09:59 | 138413 | 360.0017 | 3 | 17 | 4.312807 | 3.260054 | 1.885906 | 0 | 7.816015 | 0
2018-04-11 10:01 | 138533 | 480.0018 | 3 | 17 | 4.357919 | 3.260033 | 1.994564 | 0 | 8.287063 | 0
2018-04-11 10:03 | 138653 | 600.001 | 3 | 17 | 4.400398 | 3.172203 | 2.103053 | 0 | 8.762386 | 0
2018-04-11 10:05 | 138773 | 720.0002 | 3 | 17 | 4.400378 | 2.628157 | 2.19916 | 0 | 9.185295 | 0
2018-04-11 10:07 | 138893 | 840.0012 | 3 | 17 | 4.400369 | 2.206285 | 2.279474 | 0 | 9.538704 | 0
2018-04-11 10:09 | 139013 | 960.0002 | 3 | 17 | 4.400377 | 1.866337 | 2.347138 | 0 | 9.836454 | 0
2018-04-11 10:11 | 139133 | 1080 | 3 | 17 | 4.400347 | 1.5889 | 2.40456 | 0 | 10.08913 | 0
2018-04-11 10:13 | 139253 | 1200.001 | 3 | 17 | 4.400369 | 1.36285 | 2.453621 | 0 | 10.30501 | 0
2018-04-11 10:15 | 139373 | 1320.0018 | 3 | 17 | 4.400346 | 1.176136 | 2.495824 | 0 | 10.49072 | 0
2018-04-11 10:17 | 139493 | 1440.001 | 3 | 17 | 4.400318 | 1.02132 | 2.532369 | 0 | 10.65153 | 0
2018-04-11 10:19 | 139613 | 1560.001 | 3 | 17 | 4.40034 | 0.8928871 | 2.564213 | 0 | 10.79166 | 0
2018-04-11 10:21 | 139733 | 1680.0002 | 3 | 17 | 4.400323 | 0.7851868 | 2.592125 | 0 | 10.91448 | 0
2018-04-11 10:23 | 139853 | 1800.001 | 3 | 17 | 4.400303 | 0.693758 | 2.616735 | 0 | 11.02277 | 0
2018-04-11 10:24 | 139915.7 | 1862.7232 | 3 | 17 | 4.400306 | 0.6519985 | 2.628458 | 0 | 11.07436 | 0
2018-04-11 10:26 | 140035.8 | 120.0023 | 4 | 17 | 4.342552 | 0 | 2.628458 | 0 | 11.07436 | 0
2018-04-11 10:28 | 140155.8 | 240.0015 | 4 | 17 | 4.337333 | 0 | 2.628458 | 0 | 11.07436 | 0
2018-04-11 10:29 | 140215.8 | 300.0021 | 4 | 17 | 4.335468 | 0 | 2.628458 | 0 | 11.07436 | 0
2018-04-11 10:31 | 140335.9 | 120.0002 | 5 | 17 | 4.124949 | -2.281879 | 2.628458 | 0.07605017 | 11.07436 | 0.3158581
2018-04-11 10:33 | 140455.9 | 240.0005 | 5 | 17 | 4.085565 | -2.281881 | 2.628458 | 0.1521044 | 11.07436 | 0.6280609
2018-04-11 10:35 | 140575.9 | 360.001 | 5 | 17 | 4.047954 | -2.281862 | 2.628458 | 0.228159 | 11.07436 | 0.9373503
2018-04-11 10:37 | 140695.9 | 480.0002 | 5 | 17 | 4.011382 | -2.281837 | 2.628458 | 0.3042125 | 11.07436 | 1.243814
2018-04-11 10:39 | 140815.9 | 600.001 | 5 | 17 | 3.975935 | -2.281896 | 2.628458 | 0.3802706 | 11.07436 | 1.547556
2018-04-11 10:41 | 140935.9 | 720.001 | 5 | 17 | 3.941736 | -2.281862 | 2.628458 | 0.4563272 | 11.07436 | 1.848643
2018-04-11 10:43 | 141055.9 | 840.0002 | 5 | 17 | 3.908995 | -2.281894 | 2.628458 | 0.5323831 | 11.07436 | 2.14718
2018-04-11 10:45 | 141175.9 | 960.001 | 5 | 17 | 3.877855 | -2.281896 | 2.628458 | 0.6084378 | 11.07436 | 2.443283
2018-04-11 10:47 | 141295.9 | 1080.001 | 5 | 17 | 3.848554 | -2.281862 | 2.628458 | 0.6844927 | 11.07436 | 2.737087
2018-04-11 10:49 | 141415.9 | 1200.0002 | 5 | 17 | 3.821178 | -2.281904 | 2.628458 | 0.7605481 | 11.07436 | 3.028736
2018-04-11 10:51 | 141535.9 | 1320.0019 | 5 | 17 | 3.795844 | -2.281875 | 2.628458 | 0.8366061 | 11.07436 | 3.318392
2018-04-11 10:53 | 141655.9 | 1440.001 | 5 | 17 | 3.772415 | -2.281896 | 2.628458 | 0.9126602 | 11.07436 | 3.606178
2018-04-11 10:55 | 141775.9 | 1560.0002 | 5 | 17 | 3.750815 | -2.281867 | 2.628458 | 0.9887155 | 11.07436 | 3.892257
2018-04-11 10:57 | 141895.9 | 1680.001 | 5 | 17 | 3.730865 | -2.281875 | 2.628458 | 1.06477 | 11.07436 | 4.176756
2018-04-11 10:59 | 142015.9 | 1800.0018 | 5 | 17 | 3.712245 | -2.281881 | 2.628458 | 1.140825 | 11.07436 | 4.459791
2018-04-11 11:01 | 142135.9 | 1920.001 | 5 | 17 | 3.694759 | -2.281862 | 2.628458 | 1.216883 | 11.07436 | 4.741466
2018-04-11 11:03 | 142255.9 | 2040.0002 | 5 | 17 | 3.678291 | -2.281883 | 2.628458 | 1.292938 | 11.07436 | 5.021839
2018-04-11 11:05 | 142375.9 | 2160.0002 | 5 | 17 | 3.662857 | -2.281881 | 2.628458 | 1.368991 | 11.07436 | 5.30099
2018-04-11 11:07 | 142495.9 | 2280.0002 | 5 | 17 | 3.648488 | -2.281836 | 2.628458 | 1.445047 | 11.07436 | 5.579017
2018-04-11 11:09 | 142615.9 | 2400 | 5 | 17 | 3.635193 | -2.281807 | 2.628458 | 1.521099 | 11.07436 | 5.85598
2018-04-11 11:11 | 142735.9 | 2520.0002 | 5 | 17 | 3.622801 | -2.281867 | 2.628458 | 1.597155 | 11.07436 | 6.131982
2018-04-11 11:13 | 142855.9 | 2640.001 | 5 | 17 | 3.61104 | -2.281804 | 2.628458 | 1.67321 | 11.07436 | 6.407064
2018-04-11 11:15 | 142975.9 | 2760.0002 | 5 | 17 | 3.599581 | -2.282008 | 2.628458 | 1.749265 | 11.07436 | 6.681267
2018-04-11 11:17 | 143095.9 | 2880.0026 | 5 | 17 | 3.587997 | -2.281839 | 2.628458 | 1.825325 | 11.07436 | 6.954609
2018-04-11 11:19 | 143215.9 | 3000.001 | 5 | 17 | 3.575923 | -2.28185 | 2.628458 | 1.901379 | 11.07436 | 7.227035
2018-04-11 11:21 | 143335.9 | 3120.001 | 5 | 17 | 3.563101 | -2.281836 | 2.628458 | 1.977434 | 11.07436 | 7.498518
2018-04-11 11:23 | 143455.9 | 3240.0002 | 5 | 17 | 3.549587 | -2.281873 | 2.628458 | 2.053488 | 11.07436 | 7.769
2018-04-11 11:25 | 143575.9 | 3360.0003 | 5 | 17 | 3.53527 | -2.281832 | 2.628458 | 2.129543 | 11.07436 | 8.038424
2018-04-11 11:27 | 143695.9 | 3480.0018 | 5 | 17 | 3.519195 | -2.281885 | 2.628458 | 2.205598 | 11.07436 | 8.306705
2018-04-11 11:29 | 143815.9 | 3600.0019 | 5 | 17 | 3.49917 | -2.281906 | 2.628458 | 2.281653 | 11.07436 | 8.573632
2018-04-11 11:31 | 143935.9 | 3720.0019 | 5 | 17 | 3.472197 | -2.281825 | 2.628458 | 2.357709 | 11.07436 | 8.838792
2018-04-11 11:33 | 144055.9 | 3840.0001 | 5 | 17 | 3.432908 | -2.282026 | 2.628458 | 2.433765 | 11.07436 | 9.101485
2018-04-11 11:35 | 144175.9 | 3960.0002 | 5 | 17 | 3.364415 | -2.282174 | 2.628458 | 2.509816 | 11.07436 | 9.360265
2018-04-11 11:37 | 144295.9 | 4080.0027 | 5 | 17 | 3.197705 | -2.281878 | 2.628458 | 2.585871 | 11.07436 | 9.610827
2018-04-11 11:38 | 144356.3 | 4140.4224 | 5 | 17 | 2.999991 | -2.281908 | 2.628458 | 2.624164 | 11.07436 | 9.730002
2018-04-11 11:40 | 144476.3 | 120.0008 | 6 | 17 | 3.385225 | 0 | 2.628458 | 2.624164 | 11.07436 | 9.730002
2018-04-11 11:42 | 144596.3 | 240.0008 | 6 | 17 | 3.427321 | 0 | 2.628458 | 2.624164 | 11.07436 | 9.730002
2018-04-11 11:43 | 144656.3 | 300.0029 | 6 | 17 | 3.440104 | 0 | 2.628458 | 2.624164 | 11.07436 | 9.730002
2018-04-11 11:43 | 144656.4 | 0.0049 | 7 | 18 | 3.44018 | 0 | 0 | 0 | 0 | 0
2018-04-11 11:45 | 144776.5 | 120.0018 | 2 | 18 | 4.016077 | 4.890182 | 0.1622989 | 6.35e-10 | 0.639698 | 2.185e-09
2018-04-11 11:47 | 144896.5 | 240.0018 | 2 | 18 | 4.057947 | 4.889832 | 0.3252824 | 6.35e-10 | 1.297751 | 2.185e-09
2018-04-11 11:49 | 145016.5 | 360.0018 | 2 | 18 | 4.094491 | 4.889822 | 0.4882696 | 6.35e-10 | 1.962187 | 2.185e-09
2018-04-11 11:51 | 145136.4 | 480.0003 | 2 | 18 | 4.125093 | 4.889851 | 0.6512425 | 6.35e-10 | 2.632052 | 2.185e-09
2018-04-11 11:53 | 145256.5 | 600.0018 | 2 | 18 | 4.151811 | 4.889896 | 0.8142218 | 6.35e-10 | 3.306561 | 2.185e-09
2018-04-11 11:55 | 145376.5 | 720.0018 | 2 | 18 | 4.179358 | 4.889862 | 0.9772068 | 6.35e-10 | 3.985449 | 2.185e-09
2018-04-11 11:57 | 145496.4 | 840.0003 | 2 | 18 | 4.200384 | 4.718494 | 1.139244 | 6.35e-10 | 4.664875 | 2.185e-09
2018-04-11 11:59 | 145616.4 | 960.0002 | 2 | 18 | 4.200383 | 4.233992 | 1.288414 | 6.35e-10 | 5.291444 | 2.185e-09
2018-04-11 12:01 | 145736.5 | 1080.0019 | 2 | 18 | 4.20039 | 3.758408 | 1.421576 | 6.35e-10 | 5.850776 | 2.185e-09
2018-04-11 12:03 | 145856.4 | 1200.0002 | 2 | 18 | 4.200393 | 3.29937 | 1.539121 | 6.35e-10 | 6.344508 | 2.185e-09
2018-04-11 12:03 | 145866.9 | 1210.448 | 2 | 18 | 4.200361 | 3.259989 | 1.548638 | 6.35e-10 | 6.384484 | 2.185e-09
2018-04-11 12:05 | 145986.9 | 120.0017 | 3 | 18 | 4.232697 | 3.260088 | 1.656857 | 6.35e-10 | 6.840658 | 2.185e-09
2018-04-11 12:07 | 146106.9 | 240.0017 | 3 | 18 | 4.271173 | 3.260014 | 1.765516 | 6.35e-10 | 7.30263 | 2.185e-09
2018-04-11 12:09 | 146226.9 | 360.0017 | 3 | 18 | 4.31341 | 3.260057 | 1.874172 | 6.35e-10 | 7.768983 | 2.185e-09
2018-04-11 12:11 | 146346.9 | 480.0002 | 3 | 18 | 4.358899 | 3.260048 | 1.982828 | 6.35e-10 | 8.240108 | 2.185e-09
2018-04-11 12:13 | 146466.9 | 600.0002 | 3 | 18 | 4.400385 | 3.154917 | 2.091243 | 6.35e-10 | 8.715207 | 2.185e-09
2018-04-11 12:15 | 146586.9 | 720.0002 | 3 | 18 | 4.400358 | 2.615158 | 2.186898 | 6.35e-10 | 9.136123 | 2.185e-09
2018-04-11 12:17 | 146706.9 | 840.0002 | 3 | 18 | 4.400393 | 2.196684 | 2.266836 | 6.35e-10 | 9.487882 | 2.185e-09
2018-04-11 12:19 | 146826.9 | 960.0002 | 3 | 18 | 4.400348 | 1.857008 | 2.334193 | 6.35e-10 | 9.784276 | 2.185e-09
2018-04-11 12:21 | 146946.9 | 1080.0002 | 3 | 18 | 4.400337 | 1.581373 | 2.39135 | 6.35e-10 | 10.03579 | 2.185e-09
2018-04-11 12:23 | 147066.9 | 1200.001 | 3 | 18 | 4.400341 | 1.356018 | 2.440191 | 6.35e-10 | 10.25071 | 2.185e-09
2018-04-11 12:25 | 147186.9 | 1320.0017 | 3 | 18 | 4.400327 | 1.170656 | 2.482207 | 6.35e-10 | 10.43559 | 2.185e-09
2018-04-11 12:27 | 147306.9 | 1440.0017 | 3 | 18 | 4.400331 | 1.016863 | 2.518586 | 6.35e-10 | 10.59567 | 2.185e-09
2018-04-11 12:29 | 147426.9 | 1560.0009 | 3 | 18 | 4.400307 | 0.8883934 | 2.550286 | 6.35e-10 | 10.73516 | 2.185e-09
2018-04-11 12:31 | 147546.9 | 1680.0017 | 3 | 18 | 4.400336 | 0.782053 | 2.578083 | 6.35e-10 | 10.85748 | 2.185e-09
2018-04-11 12:33 | 147666.9 | 1800.0002 | 3 | 18 | 4.400306 | 0.6912556 | 2.602594 | 6.35e-10 | 10.96533 | 2.185e-09
2018-04-11 12:34 | 147726.9 | 1860.0192 | 3 | 18 | 4.400348 | 0.6519966 | 2.613786 | 6.35e-10 | 11.01458 | 2.185e-09
2018-04-11 12:36 | 147847 | 120.0006 | 4 | 18 | 4.342274 | 0 | 2.613786 | 6.35e-10 | 11.01458 | 2.185e-09
2018-04-11 12:38 | 147967 | 239.9999 | 4 | 18 | 4.336963 | 0 | 2.613786 | 6.35e-10 | 11.01458 | 2.185e-09
2018-04-11 12:39 | 148027 | 300.002 | 4 | 18 | 4.335059 | 0 | 2.613786 | 6.35e-10 | 11.01458 | 2.185e-09
2018-04-11 12:41 | 148147.1 | 120.0011 | 5 | 18 | 4.12346 | -2.282155 | 2.613786 | 0.07605835 | 11.01458 | 0.3157973
2018-04-11 12:43 | 148267.1 | 240.0002 | 5 | 18 | 4.083637 | -2.28186 | 2.613786 | 0.1521134 | 11.01458 | 0.6278729
2018-04-11 12:45 | 148387.1 | 360.0018 | 5 | 18 | 4.04566 | -2.281792 | 2.613786 | 0.2281641 | 11.01458 | 0.9369848
2018-04-11 12:47 | 148507.1 | 480.0002 | 5 | 18 | 4.00879 | -2.281848 | 2.613786 | 0.3042175 | 11.01458 | 1.243262
2018-04-11 12:49 | 148627.1 | 600.0003 | 5 | 18 | 3.973033 | -2.282164 | 2.613786 | 0.3802743 | 11.01458 | 1.54679
2018-04-11 12:51 | 148747.1 | 720.0002 | 5 | 18 | 3.93865 | -2.28186 | 2.613786 | 0.4563309 | 11.01458 | 1.84765
2018-04-11 12:53 | 148867.1 | 840.0003 | 5 | 18 | 3.905742 | -2.281927 | 2.613786 | 0.532384 | 11.01458 | 2.145935
2018-04-11 12:55 | 148987.1 | 960.0026 | 5 | 18 | 3.874526 | -2.281858 | 2.613786 | 0.6084449 | 11.01458 | 2.441811
2018-04-11 12:57 | 149107.1 | 1080.0003 | 5 | 18 | 3.845179 | -2.281875 | 2.613786 | 0.6844991 | 11.01458 | 2.735357
2018-04-11 12:59 | 149227.1 | 1200.0018 | 5 | 18 | 3.817842 | -2.281915 | 2.613786 | 0.7605537 | 11.01458 | 3.026748
2018-04-11 13:01 | 149347.1 | 1320.0011 | 5 | 18 | 3.792548 | -2.281836 | 2.613786 | 0.8366084 | 11.01458 | 3.316139
2018-04-11 13:03 | 149467.1 | 1440.0011 | 5 | 18 | 3.76919 | -2.281896 | 2.613786 | 0.9126642 | 11.01458 | 3.603684
2018-04-11 13:05 | 149587.1 | 1560.0018 | 5 | 18 | 3.747663 | -2.281896 | 2.613786 | 0.9887187 | 11.01458 | 3.889518
2018-04-11 13:07 | 149707.1 | 1680.0018 | 5 | 18 | 3.727782 | -2.28185 | 2.613786 | 1.064772 | 11.01458 | 4.173775
2018-04-11 13:09 | 149827.1 | 1800.0011 | 5 | 18 | 3.709224 | -2.281902 | 2.613786 | 1.140826 | 11.01458 | 4.456573
2018-04-11 13:11 | 149947.1 | 1920.0003 | 5 | 18 | 3.691786 | -2.281898 | 2.613786 | 1.216881 | 11.01458 | 4.738008
2018-04-11 13:13 | 150067.1 | 2040.0002 | 5 | 18 | 3.675431 | -2.281894 | 2.613786 | 1.292935 | 11.01458 | 5.018158
2018-04-11 13:15 | 150187.1 | 2160.0009 | 5 | 18 | 3.660113 | -2.281887 | 2.613786 | 1.368988 | 11.01458 | 5.297095
2018-04-11 13:17 | 150307.1 | 2280.0003 | 5 | 18 | 3.645873 | -2.281855 | 2.613786 | 1.445044 | 11.01458 | 5.574921
2018-04-11 13:19 | 150427.1 | 2400.0001 | 5 | 18 | 3.632672 | -2.281875 | 2.613786 | 1.521101 | 11.01458 | 5.851706
2018-04-11 13:21 | 150547.1 | 2520.0005 | 5 | 18 | 3.620405 | -2.281887 | 2.613786 | 1.597155 | 11.01458 | 6.127513
2018-04-11 13:23 | 150667.1 | 2640.0003 | 5 | 18 | 3.608698 | -2.281869 | 2.613786 | 1.673212 | 11.01458 | 6.402421
2018-04-11 13:25 | 150787.1 | 2760.0002 | 5 | 18 | 3.597173 | -2.281855 | 2.613786 | 1.749266 | 11.01458 | 6.676437
2018-04-11 13:27 | 150907.1 | 2880.0011 | 5 | 18 | 3.585485 | -2.281825 | 2.613786 | 1.825322 | 11.01458 | 6.949582
2018-04-11 13:29 | 151027.1 | 3000.0011 | 5 | 18 | 3.573247 | -2.282068 | 2.613786 | 1.901374 | 11.01458 | 7.221807
2018-04-11 13:31 | 151147.1 | 3120.0011 | 5 | 18 | 3.560309 | -2.281878 | 2.613786 | 1.97743 | 11.01458 | 7.493086
2018-04-11 13:33 | 151267.1 | 3240.0018 | 5 | 18 | 3.546632 | -2.281848 | 2.613786 | 2.053487 | 11.01458 | 7.763358
2018-04-11 13:35 | 151387.1 | 3360.0018 | 5 | 18 | 3.532025 | -2.281844 | 2.613786 | 2.129541 | 11.01458 | 8.032545
2018-04-11 13:37 | 151507.1 | 3480.0011 | 5 | 18 | 3.515326 | -2.281873 | 2.613786 | 2.205591 | 11.01458 | 8.300542
2018-04-11 13:39 | 151627.1 | 3600.0003 | 5 | 18 | 3.494061 | -2.281948 | 2.613786 | 2.281644 | 11.01458 | 8.567124
2018-04-11 13:41 | 151747.1 | 3720.0011 | 5 | 18 | 3.464992 | -2.281922 | 2.613786 | 2.357701 | 11.01458 | 8.831829
2018-04-11 13:43 | 151867.1 | 3840.0003 | 5 | 18 | 3.421627 | -2.281948 | 2.613786 | 2.433757 | 11.01458 | 9.09384
2018-04-11 13:45 | 151987.1 | 3960.0001 | 5 | 18 | 3.340581 | -2.281917 | 2.613786 | 2.509812 | 11.01458 | 9.351405
2018-04-11 13:47 | 152107.1 | 4080.0002 | 5 | 18 | 3.132116 | -2.281892 | 2.613786 | 2.585868 | 11.01458 | 9.598907
2018-04-11 13:47 | 152142 | 4114.9121 | 5 | 18 | 2.999977 | -2.281913 | 2.613786 | 2.607997 | 11.01458 | 9.66689
2018-04-11 13:49 | 152262 | 120.0003 | 6 | 18 | 3.390989 | 0 | 2.613786 | 2.607997 | 11.01458 | 9.66689
2018-04-11 13:51 | 152382 | 240.0019 | 6 | 18 | 3.434105 | 0 | 2.613786 | 2.607997 | 11.01458 | 9.66689
2018-04-11 13:52 | 152442 | 300.0034 | 6 | 18 | 3.447201 | 0 | 2.613786 | 2.607997 | 11.01458 | 9.66689
2018-04-11 13:52 | 152442 | 0.0023 | 7 | 19 | 3.447244 | 0 | 0 | 0 | 0 | 0
2018-04-11 13:54 | 152562.1 | 120.0001 | 2 | 19 | 4.018302 | 4.889971 | 0.1623063 | 2.037e-09 | 0.6404563 | 7.023e-09
2018-04-11 13:56 | 152682.1 | 240.0001 | 2 | 19 | 4.060445 | 4.889856 | 0.3252832 | 2.037e-09 | 1.298874 | 7.023e-09
2018-04-11 13:58 | 152802.1 | 360.0024 | 2 | 19 | 4.097095 | 4.88986 | 0.4882736 | 2.037e-09 | 1.963742 | 7.023e-09
2018-04-11 14:00 | 152922.1 | 480.0016 | 2 | 19 | 4.127662 | 4.88986 | 0.6512533 | 2.037e-09 | 2.634051 | 7.023e-09
2018-04-11 14:02 | 153042.1 | 600.0008 | 2 | 19 | 4.15451 | 4.889856 | 0.8142262 | 2.037e-09 | 3.308957 | 7.023e-09
2018-04-11 14:04 | 153162.1 | 720.0008 | 2 | 19 | 4.182412 | 4.889967 | 0.9772056 | 2.037e-09 | 3.988282 | 7.023e-09
2018-04-11 14:06 | 153282.1 | 840.0025 | 2 | 19 | 4.200348 | 4.666718 | 1.138555 | 2.037e-09 | 4.665149 | 7.023e-09
2018-04-11 14:08 | 153402.1 | 960.0017 | 2 | 19 | 4.200367 | 4.184132 | 1.286032 | 2.037e-09 | 5.284611 | 7.023e-09
2018-04-11 14:10 | 153522.1 | 1080.0025 | 2 | 19 | 4.200379 | 3.711702 | 1.417589 | 2.037e-09 | 5.837199 | 7.023e-09
2018-04-11 14:12 | 153640.9 | 1198.8215 | 2 | 19 | 4.200372 | 3.25997 | 1.532567 | 2.037e-09 | 6.320151 | 7.023e-09
2018-04-11 14:14 | 153760.9615 | 120.0018 | 3 | 19 | 4.232759 | 3.260033 | 1.640785 | 2.037e-09 | 6.776321 | 7.023e-09
2018-04-11 14:16 | 153880.9608 | 240.0011 | 3 | 19 | 4.271449 | 3.260061 | 1.749444 | 2.037e-09 | 7.238312 | 7.023e-09
2018-04-11 14:18 | 154000.961 | 360.0013 | 3 | 19 | 4.31395 | 3.260073 | 1.858104 | 2.037e-09 | 7.704724 | 7.023e-09
2018-04-11 14:20 | 154120.9615 | 480.0018 | 3 | 19 | 4.359709 | 3.260036 | 1.966763 | 2.037e-09 | 8.175929 | 7.023e-09
2018-04-11 14:22 | 154240.9599 | 600.0002 | 3 | 19 | 4.40041 | 3.13938 | 2.07509 | 2.037e-09 | 8.650733 | 7.023e-09
2018-04-11 14:24 | 154360.9599 | 720.0002 | 3 | 19 | 4.400386 | 2.604635 | 2.170324 | 2.037e-09 | 9.069798 | 7.023e-09
2018-04-11 14:26 | 154480.9607 | 840.001 | 3 | 19 | 4.400377 | 2.187254 | 2.249923 | 2.037e-09 | 9.420064 | 7.023e-09
2018-04-11 14:28 | 154600.9615 | 960.0018 | 3 | 19 | 4.400363 | 1.849234 | 2.316995 | 2.037e-09 | 9.715204 | 7.023e-09
2018-04-11 14:30 | 154720.9615 | 1080.0018 | 3 | 19 | 4.400375 | 1.575863 | 2.373913 | 2.037e-09 | 9.965663 | 7.023e-09
2018-04-11 14:32 | 154840.9615 | 1200.0018 | 3 | 19 | 4.400362 | 1.351603 | 2.422562 | 2.037e-09 | 10.17974 | 7.023e-09
2018-04-11 14:34 | 154960.9615 | 1320.0018 | 3 | 19 | 4.400344 | 1.166765 | 2.464426 | 2.037e-09 | 10.36396 | 7.023e-09
2018-04-11 14:36 | 155080.9599 | 1440.0002 | 3 | 19 | 4.40034 | 1.013748 | 2.500679 | 2.037e-09 | 10.52348 | 7.023e-09
2018-04-11 14:38 | 155200.9599 | 1560.0002 | 3 | 19 | 4.400348 | 0.8863964 | 2.532278 | 2.037e-09 | 10.66252 | 7.023e-09
2018-04-11 14:40 | 155320.9599 | 1680.0002 | 3 | 19 | 4.400322 | 0.7793446 | 2.559985 | 2.037e-09 | 10.78445 | 7.023e-09
2018-04-11 14:42 | 155440.9599 | 1800.0002 | 3 | 19 | 4.400269 | 0.6883965 | 2.584426 | 2.037e-09 | 10.89199 | 7.023e-09
2018-04-11 14:43 | 155497.8526 | 1856.8929 | 3 | 19 | 4.400318 | 0.6519947 | 2.595021 | 2.037e-09 | 10.93861 | 7.023e-09
2018-04-11 14:45 | 155617.9 | 120.0009 | 4 | 19 | 4.341807 | 0 | 2.595021 | 2.037e-09 | 10.93861 | 7.023e-09
2018-04-11 14:47 | 155737.9 | 240.0009 | 4 | 19 | 4.33639 | 0 | 2.595021 | 2.037e-09 | 10.93861 | 7.023e-09
2018-04-11 14:48 | 155797.9 | 300.0008 | 4 | 19 | 4.33444 | 0 | 2.595021 | 2.037e-09 | 10.93861 | 7.023e-09
2018-04-11 14:50 | 155918 | 120.0002 | 5 | 19 | 4.121317 | -2.281811 | 2.595021 | 0.0760539 | 10.93861 | 0.3156402
2018-04-11 14:52 | 156038 | 240.001 | 5 | 19 | 4.081017 | -2.281827 | 2.595021 | 0.1521087 | 10.93861 | 0.6275328
2018-04-11 14:54 | 156158 | 360.0019 | 5 | 19 | 4.042643 | -2.281855 | 2.595021 | 0.2281625 | 10.93861 | 0.9364424
2018-04-11 14:56 | 156278 | 480.0007 | 5 | 19 | 4.005407 | -2.281804 | 2.595021 | 0.3042175 | 10.93861 | 1.242482
2018-04-11 14:58 | 156398 | 600.0002 | 5 | 19 | 3.969383 | -2.28183 | 2.595021 | 0.3802729 | 10.93861 | 1.545737
2018-04-11 15:00 | 156518 | 720.0019 | 5 | 19 | 3.934718 | -2.282066 | 2.595021 | 0.4563315 | 10.93861 | 1.846315
2018-04-11 15:02 | 156638 | 840.0002 | 5 | 19 | 3.901649 | -2.281834 | 2.595021 | 0.5323855 | 10.93861 | 2.144299
2018-04-11 15:04 | 156758 | 960.0005 | 5 | 19 | 3.870315 | -2.281899 | 2.595021 | 0.6084388 | 10.93861 | 2.439829
2018-04-11 15:06 | 156878 | 1080.0006 | 5 | 19 | 3.840919 | -2.281869 | 2.595021 | 0.684494 | 10.93861 | 2.733056
2018-04-11 15:08 | 156998 | 1200.0019 | 5 | 19 | 3.813604 | -2.281836 | 2.595021 | 0.760547 | 10.93861 | 3.024118
2018-04-11 15:10 | 157118 | 1320.0002 | 5 | 19 | 3.788333 | -2.281881 | 2.595021 | 0.8365995 | 10.93861 | 3.313179
2018-04-11 15:12 | 157238 | 1440.001 | 5 | 19 | 3.765044 | -2.281832 | 2.595021 | 0.9126556 | 10.93861 | 3.600408
2018-04-11 15:14 | 157358 | 1560.001 | 5 | 19 | 3.743616 | -2.281858 | 2.595021 | 0.9887077 | 10.93861 | 3.885921
2018-04-11 15:16 | 157478 | 1680.001 | 5 | 19 | 3.723802 | -2.281862 | 2.595021 | 1.064761 | 10.93861 | 4.169875
2018-04-11 15:18 | 157598 | 1800.0018 | 5 | 19 | 3.705331 | -2.281892 | 2.595021 | 1.140818 | 10.93861 | 4.452383
2018-04-11 15:20 | 157718 | 1920.0019 | 5 | 19 | 3.688004 | -2.281837 | 2.595021 | 1.216871 | 10.93861 | 4.73352
2018-04-11 15:22 | 157838 | 2040.0002 | 5 | 19 | 3.67174 | -2.281837 | 2.595021 | 1.292928 | 10.93861 | 5.013393
2018-04-11 15:24 | 157958 | 2160.001 | 5 | 19 | 3.656586 | -2.281839 | 2.595021 | 1.368983 | 10.93861 | 5.292066
2018-04-11 15:26 | 158078 | 2280.001 | 5 | 19 | 3.642484 | -2.281867 | 2.595021 | 1.445037 | 10.93861 | 5.569622
2018-04-11 15:28 | 158198 | 2400.001 | 5 | 19 | 3.629474 | -2.281832 | 2.595021 | 1.521094 | 10.93861 | 5.846159
2018-04-11 15:30 | 158318 | 2520 | 5 | 19 | 3.617291 | -2.281869 | 2.595021 | 1.597147 | 10.93861 | 6.121724
2018-04-11 15:32 | 158438 | 2640.0018 | 5 | 19 | 3.605642 | -2.281815 | 2.595021 | 1.673203 | 10.93861 | 6.396394
2018-04-11 15:34 | 158558 | 2760.0019 | 5 | 19 | 3.59414 | -2.281837 | 2.595021 | 1.749258 | 10.93861 | 6.670186
2018-04-11 15:36 | 158678 | 2880.001 | 5 | 19 | 3.582343 | -2.281925 | 2.595021 | 1.825313 | 10.93861 | 6.94309
2018-04-11 15:38 | 158798 | 3000.0002 | 5 | 19 | 3.569961 | -2.281902 | 2.595021 | 1.901367 | 10.93861 | 7.215077
2018-04-11 15:40 | 158918 | 3120.0002 | 5 | 19 | 3.556812 | -2.281952 | 2.595021 | 1.977426 | 10.93861 | 7.486111
2018-04-11 15:42 | 159038 | 3240.001 | 5 | 19 | 3.542951 | -2.281945 | 2.595021 | 2.053483 | 10.93861 | 7.756108
2018-04-11 15:44 | 159158 | 3360.0002 | 5 | 19 | 3.527926 | -2.28191 | 2.595021 | 2.129541 | 10.93861 | 8.02502
2018-04-11 15:46 | 159278 | 3480.0002 | 5 | 19 | 3.51033 | -2.281892 | 2.595021 | 2.205598 | 10.93861 | 8.292697
2018-04-11 15:48 | 159398 | 3600.0003 | 5 | 19 | 3.487327 | -2.281894 | 2.595021 | 2.281655 | 10.93861 | 8.558849
2018-04-11 15:50 | 159518 | 3720.0019 | 5 | 19 | 3.455424 | -2.28189 | 2.595021 | 2.357711 | 10.93861 | 8.822944
2018-04-11 15:52 | 159638 | 3840.0002 | 5 | 19 | 3.405928 | -2.281815 | 2.595021 | 2.433768 | 10.93861 | 9.084031
2018-04-11 15:54 | 159758 | 3960.001 | 5 | 19 | 3.3044 | -2.281906 | 2.595021 | 2.509825 | 10.93861 | 9.339787
2018-04-11 15:56 | 159878 | 4080.0019 | 5 | 19 | 3.019374 | -2.281809 | 2.595021 | 2.585882 | 10.93861 | 9.582474
2018-04-11 15:56 | 159882 | 4084.0136 | 5 | 19 | 2.999977 | -2.28189 | 2.595021 | 2.588426 | 10.93861 | 9.590132
2018-04-11 15:58 | 160002.1 | 120.0002 | 6 | 19 | 3.397156 | 0 | 2.595021 | 2.588426 | 10.93861 | 9.590132
2018-04-11 16:00 | 160122.1 | 240.0018 | 6 | 19 | 3.441332 | 0 | 2.595021 | 2.588426 | 10.93861 | 9.590132
2018-04-11 16:01 | 160182.1 | 300.0008 | 6 | 19 | 3.454801 | 0 | 2.595021 | 2.588426 | 10.93861 | 9.590132
2018-04-11 16:01 | 160182 | 0.0025 | 7 | 20 | 3.45495 | 0 | 0 | 0 | 0 | 0
2018-04-11 16:03 | 160302.1 | 120.001 | 2 | 20 | 4.0209 | 4.889875 | 0.1622912 | 4.94e-10 | 0.6411889 | 1.708e-09
2018-04-11 16:05 | 160422.1 | 240.0009 | 2 | 20 | 4.063187 | 4.889856 | 0.3252721 | 4.94e-10 | 1.300061 | 1.708e-09
2018-04-11 16:07 | 160542.1 | 360.0009 | 2 | 20 | 4.0999 | 4.889881 | 0.4882555 | 4.94e-10 | 1.965354 | 1.708e-09
2018-04-11 16:09 | 160662.1 | 480.0009 | 2 | 20 | 4.130383 | 4.889872 | 0.6512337 | 4.94e-10 | 2.636105 | 1.708e-09
2018-04-11 16:11 | 160782.1 | 600.0002 | 2 | 20 | 4.157329 | 4.889868 | 0.8142062 | 4.94e-10 | 3.311452 | 1.708e-09
2018-04-11 16:13 | 160902.1 | 720.0009 | 2 | 20 | 4.185754 | 4.88987 | 0.9771931 | 4.94e-10 | 3.991309 | 1.708e-09
2018-04-11 16:15 | 161022.1 | 840.0019 | 2 | 20 | 4.200373 | 4.611834 | 1.13759 | 4.94e-10 | 4.664476 | 1.708e-09
2018-04-11 16:17 | 161142.1 | 960.001 | 2 | 20 | 4.200387 | 4.132593 | 1.283299 | 4.94e-10 | 5.276511 | 1.708e-09
2018-04-11 16:19 | 161262.1 | 1080.0002 | 2 | 20 | 4.200381 | 3.661749 | 1.413165 | 4.94e-10 | 5.821996 | 1.708e-09
2018-04-11 16:21 | 161368.9 | 1186.732 | 2 | 20 | 4.20038 | 3.259991 | 1.515716 | 4.94e-10 | 6.252748 | 1.708e-09
2018-04-11 16:23 | 161488.8831 | 120.0002 | 3 | 20 | 4.23292 | 3.260113 | 1.62394 | 4.94e-10 | 6.708951 | 1.708e-09
2018-04-11 16:25 | 161608.8841 | 240.0012 | 3 | 20 | 4.271795 | 3.260113 | 1.732597 | 4.94e-10 | 7.17096 | 1.708e-09
2018-04-11 16:27 | 161728.8837 | 360.0008 | 3 | 20 | 4.314543 | 3.260101 | 1.841252 | 4.94e-10 | 7.637405 | 1.708e-09
2018-04-11 16:29 | 161848.8831 | 480.0002 | 3 | 20 | 4.360667 | 3.260132 | 1.949911 | 4.94e-10 | 8.108696 | 1.708e-09
2018-04-11 16:31 | 161968.8855 | 600.0026 | 3 | 20 | 4.400398 | 3.121967 | 2.058124 | 4.94e-10 | 8.5831 | 1.708e-09
2018-04-11 16:33 | 162088.8831 | 720.0002 | 3 | 20 | 4.400389 | 2.592558 | 2.152887 | 4.94e-10 | 9.000093 | 1.708e-09
2018-04-11 16:35 | 162208.8839 | 840.001 | 3 | 20 | 4.400383 | 2.177288 | 2.232122 | 4.94e-10 | 9.348758 | 1.708e-09
2018-04-11 16:37 | 162328.8855 | 960.0026 | 3 | 20 | 4.400349 | 1.841709 | 2.298903 | 4.94e-10 | 9.642618 | 1.708e-09
2018-04-11 16:39 | 162448.8847 | 1080.0018 | 3 | 20 | 4.400335 | 1.568922 | 2.355593 | 4.94e-10 | 9.892075 | 1.708e-09
2018-04-11 16:41 | 162568.8839 | 1200.001 | 3 | 20 | 4.400336 | 1.345493 | 2.404046 | 4.94e-10 | 10.10528 | 1.708e-09
2018-04-11 16:43 | 162688.8829 | 1320 | 3 | 20 | 4.400335 | 1.161467 | 2.445728 | 4.94e-10 | 10.2887 | 1.708e-09
2018-04-11 16:45 | 162808.8847 | 1440.0018 | 3 | 20 | 4.400348 | 1.00918 | 2.481824 | 4.94e-10 | 10.44753 | 1.708e-09
2018-04-11 16:47 | 162928.8831 | 1560.0002 | 3 | 20 | 4.40034 | 0.8827877 | 2.51328 | 4.94e-10 | 10.58595 | 1.708e-09
2018-04-11 16:49 | 163048.883 | 1680.0001 | 3 | 20 | 4.40034 | 0.7765217 | 2.540871 | 4.94e-10 | 10.70736 | 1.708e-09
2018-04-11 16:51 | 163168.8847 | 1800.0018 | 3 | 20 | 4.400299 | 0.6865063 | 2.565212 | 4.94e-10 | 10.81447 | 1.708e-09
2018-04-11 16:52 | 163222.0316 | 1853.1487 | 3 | 20 | 4.400335 | 0.6519985 | 2.575091 | 4.94e-10 | 10.85794 | 1.708e-09
2018-04-11 16:54 | 163342.1 | 120.0002 | 4 | 20 | 4.341354 | 0 | 2.575093 | 4.94e-10 | 10.85795 | 1.708e-09
2018-04-11 16:56 | 163462.1 | 240.001 | 4 | 20 | 4.335827 | 0 | 2.575093 | 4.94e-10 | 10.85795 | 1.708e-09
2018-04-11 16:57 | 163522.1 | 300.0039 | 4 | 20 | 4.333797 | 0 | 2.575093 | 4.94e-10 | 10.85795 | 1.708e-09
2018-04-11 16:59 | 163642.2 | 120.0011 | 5 | 20 | 4.119041 | -2.282169 | 2.575093 | 0.07605833 | 10.85795 | 0.3155128
2018-04-11 17:01 | 163762.2 | 240.0002 | 5 | 20 | 4.07825 | -2.282155 | 2.575093 | 0.1521183 | 10.85795 | 0.6272348
2018-04-11 17:03 | 163882.2 | 360.0002 | 5 | 20 | 4.039447 | -2.282188 | 2.575093 | 0.2281795 | 10.85795 | 0.9359465
2018-04-11 17:05 | 164002.2 | 480.001 | 5 | 20 | 4.001849 | -2.281823 | 2.575093 | 0.3042434 | 10.85795 | 1.241765
2018-04-11 17:07 | 164122.2 | 600.0002 | 5 | 20 | 3.965553 | -2.281811 | 2.575093 | 0.3802996 | 10.85795 | 1.54474
2018-04-11 17:09 | 164242.2 | 720.0002 | 5 | 20 | 3.930683 | -2.281792 | 2.575093 | 0.4563576 | 10.85795 | 1.845016
2018-04-11 17:11 | 164362.2 | 840.0019 | 5 | 20 | 3.897443 | -2.281844 | 2.575093 | 0.53242 | 10.85795 | 2.142717
2018-04-11 17:13 | 164482.2 | 960.0011 | 5 | 20 | 3.866003 | -2.28186 | 2.575093 | 0.6084775 | 10.85795 | 2.437939
2018-04-11 17:15 | 164602.2 | 1080.0002 | 5 | 20 | 3.836593 | -2.281873 | 2.575093 | 0.6845333 | 10.85795 | 2.730839
2018-04-11 17:17 | 164722.2 | 1200.0003 | 5 | 20 | 3.809335 | -2.281864 | 2.575093 | 0.7605868 | 10.85795 | 3.021575
2018-04-11 17:19 | 164842.2 | 1320.0018 | 5 | 20 | 3.784107 | -2.281879 | 2.575093 | 0.8366439 | 10.85795 | 3.310329
2018-04-11 17:21 | 164962.2 | 1440.0018 | 5 | 20 | 3.760898 | -2.281867 | 2.575093 | 0.9126961 | 10.85795 | 3.597224
2018-04-11 17:23 | 165082.2 | 1560.0002 | 5 | 20 | 3.739567 | -2.281855 | 2.575093 | 0.98875 | 10.85795 | 3.882433
2018-04-11 17:25 | 165202.2 | 1680.0011 | 5 | 20 | 3.719869 | -2.28183 | 2.575093 | 1.064802 | 10.85795 | 4.166075
2018-04-11 17:27 | 165322.2 | 1800.0002 | 5 | 20 | 3.701493 | -2.281836 | 2.575093 | 1.140856 | 10.85795 | 4.448278
2018-04-11 17:29 | 165442.2 | 1920.0002 | 5 | 20 | 3.68426 | -2.281867 | 2.575093 | 1.216913 | 10.85795 | 4.729141
2018-04-11 17:31 | 165562.2 | 2040.0001 | 5 | 20 | 3.668146 | -2.281885 | 2.575093 | 1.292965 | 10.85795 | 5.008718
2018-04-11 17:33 | 165682.2 | 2160.0019 | 5 | 20 | 3.653137 | -2.281885 | 2.575093 | 1.36902 | 10.85795 | 5.28712
2018-04-11 17:35 | 165802.2 | 2280.0027 | 5 | 20 | 3.639215 | -2.281908 | 2.575093 | 1.445076 | 10.85795 | 5.564426
2018-04-11 17:37 | 165922.2 | 2400.0019 | 5 | 20 | 3.626356 | -2.281899 | 2.575093 | 1.521129 | 10.85795 | 5.840703
2018-04-11 17:39 | 166042.2 | 2520.0018 | 5 | 20 | 3.614329 | -2.281913 | 2.575093 | 1.597184 | 10.85795 | 6.116043
2018-04-11 17:41 | 166162.2 | 2640.001 | 5 | 20 | 3.602716 | -2.281938 | 2.575093 | 1.673239 | 10.85795 | 6.390488
2018-04-11 17:43 | 166282.2 | 2760.0002 | 5 | 20 | 3.591135 | -2.281904 | 2.575093 | 1.749294 | 10.85795 | 6.664054
2018-04-11 17:45 | 166402.2 | 2880.0019 | 5 | 20 | 3.579225 | -2.281908 | 2.575093 | 1.825355 | 10.85795 | 6.936751
2018-04-11 17:47 | 166522.2 | 3000.0011 | 5 | 20 | 3.566646 | -2.281919 | 2.575093 | 1.901412 | 10.85795 | 7.208502
2018-04-11 17:49 | 166642.2 | 3120.0003 | 5 | 20 | 3.553308 | -2.281915 | 2.575093 | 1.977464 | 10.85795 | 7.479252
2018-04-11 17:51 | 166762.2 | 3240.0003 | 5 | 20 | 3.539203 | -2.281881 | 2.575093 | 2.05352 | 10.85795 | 7.748971
2018-04-11 17:53 | 166882.2 | 3360.0003 | 5 | 20 | 3.523709 | -2.281925 | 2.575093 | 2.129577 | 10.85795 | 8.017575
2018-04-11 17:55 | 167002.2 | 3480.0019 | 5 | 20 | 3.505028 | -2.281864 | 2.575093 | 2.205633 | 10.85795 | 8.284894
2018-04-11 17:57 | 167122.2 | 3600.0002 | 5 | 20 | 3.480162 | -2.281855 | 2.575093 | 2.281689 | 10.85795 | 8.550576
2018-04-11 17:59 | 167242.2 | 3720.0003 | 5 | 20 | 3.444773 | -2.281873 | 2.575093 | 2.357744 | 10.85795 | 8.814004
2018-04-11 18:01 | 167362.2 | 3840.0018 | 5 | 20 | 3.387283 | -2.281842 | 2.575093 | 2.433799 | 10.85795 | 9.074024
2018-04-11 18:03 | 167482.2 | 3960.0003 | 5 | 20 | 3.258628 | -2.281819 | 2.575093 | 2.50985 | 10.85795 | 9.327488
2018-04-11 18:05 | 167575.4 | 4053.2385 | 5 | 20 | 2.999989 | -2.281862 | 2.575093 | 2.568947 | 10.85795 | 9.513776
2018-04-11 18:07 | 167695.5 | 120.001 | 6 | 20 | 3.402699 | 0 | 2.575093 | 2.568947 | 10.85795 | 9.513776
2018-04-11 18:09 | 167815.5 | 240.0002 | 6 | 20 | 3.447734 | 0 | 2.575093 | 2.568947 | 10.85795 | 9.513776
2018-04-11 18:10 | 167875.5 | 300.0024 | 6 | 20 | 3.461455 | 0 | 2.575093 | 2.568947 | 10.85795 | 9.513776
2018-04-11 18:10 | 167875.5 | 0.0024 | 7 | 21 | 3.46143 | 0 | 0 | 0 | 0 | 0
2018-04-11 18:12 | 167995.6 | 120.0002 | 2 | 21 | 4.023115 | 4.889891 | 0.1623018 | 0 | 0.6419106 | 0
2018-04-11 18:14 | 168115.6 | 240.0002 | 2 | 21 | 4.06556 | 4.889874 | 0.3252775 | 0 | 1.30114 | 0
2018-04-11 18:16 | 168235.6 | 360.001 | 2 | 21 | 4.102204 | 4.889879 | 0.4882606 | 0 | 1.966817 | 0
2018-04-11 18:18 | 168355.6 | 480.0002 | 2 | 21 | 4.132633 | 4.889883 | 0.651239 | 0 | 2.63794 | 0
2018-04-11 18:20 | 168475.6 | 600.0034 | 2 | 21 | 4.159822 | 4.8899 | 0.8142242 | 0 | 3.31372 | 0
2018-04-11 18:22 | 168595.6 | 720.0002 | 2 | 21 | 4.188662 | 4.889887 | 0.9771998 | 0 | 3.993968 | 0
2018-04-11 18:24 | 168715.6 | 840.0009 | 2 | 21 | 4.200357 | 4.566088 | 1.136631 | 0 | 4.663283 | 0
2018-04-11 18:26 | 168835.6 | 960.0018 | 2 | 21 | 4.200366 | 4.088726 | 1.28085 | 0 | 5.269058 | 0
2018-04-11 18:28 | 168955.6 | 1080.0002 | 2 | 21 | 4.20037 | 3.62122 | 1.409294 | 0 | 5.808574 | 0
2018-04-11 18:29 | 169051.6 | 1176.0552 | 2 | 21 | 4.200371 | 3.259985 | 1.501053 | 0 | 6.193995 | 0
2018-04-11 18:31 | 169171.6 | 120.0017 | 3 | 21 | 4.233085 | 3.260166 | 1.609274 | 0 | 6.650195 | 0
2018-04-11 18:33 | 169291.6 | 240.0002 | 3 | 21 | 4.27221 | 3.260145 | 1.717935 | 0 | 7.11225 | 0
2018-04-11 18:35 | 169411.6 | 360.0017 | 3 | 21 | 4.315226 | 3.260088 | 1.826592 | 0 | 7.578762 | 0
2018-04-11 18:37 | 169531.6 | 480.0017 | 3 | 21 | 4.361697 | 3.260086 | 1.935252 | 0 | 8.050149 | 0
2018-04-11 18:39 | 169651.6 | 600.0002 | 3 | 21 | 4.400398 | 3.104048 | 2.043327 | 0 | 8.524049 | 0
2018-04-11 18:41 | 169771.6 | 720.001 | 3 | 21 | 4.400381 | 2.579527 | 2.137608 | 0 | 8.93892 | 0
2018-04-11 18:43 | 169891.6 | 840.0002 | 3 | 21 | 4.400354 | 2.165983 | 2.216452 | 0 | 9.285865 | 0
2018-04-11 18:45 | 170011.6 | 960.0017 | 3 | 21 | 4.400352 | 1.832569 | 2.282905 | 0 | 9.578282 | 0
2018-04-11 18:47 | 170131.6 | 1080.0002 | 3 | 21 | 4.400343 | 1.561104 | 2.339314 | 0 | 9.8265 | 0
2018-04-11 18:49 | 170251.6 | 1200.0018 | 3 | 21 | 4.40035 | 1.33869 | 2.387519 | 0 | 10.03862 | 0
2018-04-11 18:51 | 170371.6 | 1320.001 | 3 | 21 | 4.400345 | 1.155315 | 2.428981 | 0 | 10.22107 | 0
2018-04-11 18:53 | 170491.6 | 1440.0017 | 3 | 21 | 4.40034 | 1.003843 | 2.464879 | 0 | 10.37903 | 0
2018-04-11 18:55 | 170611.6 | 1560.0017 | 3 | 21 | 4.400352 | 0.8780479 | 2.496167 | 0 | 10.51671 | 0
2018-04-11 18:57 | 170731.6 | 1680.001 | 3 | 21 | 4.400331 | 0.7723465 | 2.523611 | 0 | 10.63747 | 0
2018-04-11 18:59 | 170851.6 | 1800.0017 | 3 | 21 | 4.400333 | 0.6838512 | 2.547832 | 0 | 10.74405 | 0
2018-04-11 19:00 | 170899.6 | 1847.9608 | 3 | 21 | 4.400293 | 0.6519985 | 2.556726 | 0 | 10.78319 | 0
2018-04-11 19:02 | 171019.6 | 120.0009 | 4 | 21 | 4.340858 | 0 | 2.556726 | 0 | 10.78319 | 0
2018-04-11 19:04 | 171139.6 | 240.0002 | 4 | 21 | 4.335236 | 0 | 2.556726 | 0 | 10.78319 | 0
2018-04-11 19:05 | 171199.6 | 300.0023 | 4 | 21 | 4.333169 | 0 | 2.556726 | 0 | 10.78319 | 0
2018-04-11 19:07 | 171319.7 | 120.0002 | 5 | 21 | 4.116859 | -2.281813 | 2.556726 | 0.076056 | 10.78319 | 0.3153617
2018-04-11 19:09 | 171439.7 | 240.001 | 5 | 21 | 4.075603 | -2.281836 | 2.556726 | 0.1521164 | 10.78319 | 0.6268995
2018-04-11 19:11 | 171559.7 | 360.001 | 5 | 21 | 4.036396 | -2.282164 | 2.556726 | 0.228173 | 10.78319 | 0.9353765
2018-04-11 19:13 | 171679.7 | 480.001 | 5 | 21 | 3.998473 | -2.2818 | 2.556726 | 0.3042318 | 10.78319 | 1.240929
2018-04-11 19:15 | 171799.7 | 600.0018 | 5 | 21 | 3.961899 | -2.28183 | 2.556726 | 0.3802946 | 10.78319 | 1.543663
2018-04-11 19:17 | 171919.7 | 720.0018 | 5 | 21 | 3.926819 | -2.281816 | 2.556726 | 0.4563526 | 10.78319 | 1.843653
2018-04-11 19:19 | 172039.7 | 840.0003 | 5 | 21 | 3.8934 | -2.281815 | 2.556726 | 0.5324134 | 10.78319 | 2.141048
2018-04-11 19:21 | 172159.7 | 960.0003 | 5 | 21 | 3.861859 | -2.282199 | 2.556726 | 0.6084754 | 10.78319 | 2.435976
2018-04-11 19:23 | 172279.7 | 1080.0002 | 5 | 21 | 3.832445 | -2.282169 | 2.556726 | 0.6845359 | 10.78319 | 2.728579
2018-04-11 19:25 | 172399.7 | 1200.001 | 5 | 21 | 3.805202 | -2.281993 | 2.556726 | 0.7605975 | 10.78319 | 3.01903
2018-04-11 19:27 | 172519.7 | 1320.0017 | 5 | 21 | 3.780139 | -2.281881 | 2.556726 | 0.8366541 | 10.78319 | 3.307475
2018-04-11 19:29 | 172639.7 | 1440.0017 | 5 | 21 | 3.757073 | -2.28183 | 2.556726 | 0.9127055 | 10.78319 | 3.594069
2018-04-11 19:31 | 172759.7 | 1560.0002 | 5 | 21 | 3.735851 | -2.281929 | 2.556726 | 0.9887581 | 10.78319 | 3.878986
2018-04-11 19:33 | 172879.7 | 1680.0018 | 5 | 21 | 3.716236 | -2.281883 | 2.556726 | 1.064813 | 10.78319 | 4.16236
2018-04-11 19:35 | 172999.7 | 1800.0002 | 5 | 21 | 3.697974 | -2.281894 | 2.556726 | 1.140866 | 10.78319 | 4.44429
2018-04-11 19:37 | 173119.7 | 1920.0002 | 5 | 21 | 3.680859 | -2.281881 | 2.556726 | 1.216924 | 10.78319 | 4.72489
2018-04-11 19:39 | 173239.7 | 2040.0003 | 5 | 21 | 3.664835 | -2.281913 | 2.556726 | 1.29298 | 10.78319 | 5.004224
2018-04-11 19:41 | 173359.7 | 2160.0025 | 5 | 21 | 3.650001 | -2.281899 | 2.556726 | 1.369035 | 10.78319 | 5.282384
2018-04-11 19:43 | 173479.7 | 2280.0018 | 5 | 21 | 3.636244 | -2.28192 | 2.556726 | 1.44509 | 10.78319 | 5.559454
2018-04-11 19:45 | 173599.7 | 2400.0018 | 5 | 21 | 3.623528 | -2.281945 | 2.556726 | 1.521149 | 10.78319 | 5.835532
2018-04-11 19:47 | 173719.7 | 2520.0002 | 5 | 21 | 3.611589 | -2.281927 | 2.556726 | 1.597206 | 10.78319 | 6.110671
2018-04-11 19:49 | 173839.7 | 2640.0002 | 5 | 21 | 3.599984 | -2.281894 | 2.556726 | 1.673262 | 10.78319 | 6.384911
2018-04-11 19:51 | 173959.7 | 2760.0011 | 5 | 21 | 3.588382 | -2.281864 | 2.556726 | 1.74932 | 10.78319 | 6.658278
2018-04-11 19:53 | 174079.7 | 2880.0017 | 5 | 21 | 3.57637 | -2.281836 | 2.556726 | 1.825374 | 10.78319 | 6.930735
2018-04-11 19:55 | 174199.7 | 3000.001 | 5 | 21 | 3.563644 | -2.281887 | 2.556726 | 1.901425 | 10.78319 | 7.202246
2018-04-11 19:57 | 174319.7 | 3120.0002 | 5 | 21 | 3.550127 | -2.281887 | 2.556726 | 1.977478 | 10.78319 | 7.472762
2018-04-11 19:59 | 174439.7 | 3240.0026 | 5 | 21 | 3.535779 | -2.281858 | 2.556726 | 2.053535 | 10.78319 | 7.742232
2018-04-11 20:01 | 174559.7 | 3360.0002 | 5 | 21 | 3.51972 | -2.281879 | 2.556726 | 2.129589 | 10.78319 | 8.01055
2018-04-11 20:03 | 174679.7 | 3480.001 | 5 | 21 | 3.499876 | -2.281857 | 2.556726 | 2.205646 | 10.78319 | 8.277526
2018-04-11 20:05 | 174799.7 | 3600.0002 | 5 | 21 | 3.4731 | -2.281871 | 2.556726 | 2.2817 | 10.78319 | 8.542743
2018-04-11 20:07 | 174919.7 | 3720.0018 | 5 | 21 | 3.434127 | -2.281873 | 2.556726 | 2.357754 | 10.78319 | 8.805509
2018-04-11 20:09 | 175039.7 | 3840.0002 | 5 | 21 | 3.36699 | -2.281786 | 2.556726 | 2.433811 | 10.78319 | 9.064439
2018-04-11 20:11 | 175159.7 | 3960.0018 | 5 | 21 | 3.20693 | -2.281896 | 2.556726 | 2.509865 | 10.78319 | 9.315382
2018-04-11 20:12 | 175225.7 | 4025.9577 | 5 | 21 | 3 | -2.281852 | 2.556726 | 2.551671 | 10.78319 | 9.445728
2018-04-11 20:14 | 175345.7 | 120.0007 | 6 | 21 | 3.407322 | 0 | 2.556726 | 2.551671 | 10.78319 | 9.445728
2018-04-11 20:16 | 175465.7 | 240.001 | 6 | 21 | 3.452789 | 0 | 2.556726 | 2.551671 | 10.78319 | 9.445728
2018-04-11 20:17 | 175525.7 | 300.0024 | 6 | 21 | 3.466638 | 0 | 2.556726 | 2.551671 | 10.78319 | 9.445728
2018-04-11 20:17 | 175525.7 | 0.0047 | 7 | 22 | 3.466696 | 0 | 0 | 0 | 0 | 0
2018-04-11 20:19 | 175645.8 | 120.0018 | 2 | 22 | 4.025488 | 4.889811 | 0.1623041 | 0 | 0.6425332 | 0
2018-04-11 20:21 | 175765.8 | 240.0003 | 2 | 22 | 4.068112 | 4.88983 | 0.3252845 | 0 | 1.302184 | 0
2018-04-11 20:23 | 175885.8 | 360.0018 | 2 | 22 | 4.1045 | 4.88983 | 0.4882576 | 0 | 1.968216 | 0
2018-04-11 20:25 | 176005.8 | 480.0017 | 2 | 22 | 4.134871 | 4.889877 | 0.6512355 | 0 | 2.639701 | 0
2018-04-11 20:27 | 176125.8 | 600.0009 | 2 | 22 | 4.162163 | 4.889816 | 0.8142129 | 0 | 3.315821 | 0
2018-04-11 20:29 | 176245.8 | 720.0002 | 2 | 22 | 4.191326 | 4.889894 | 0.9771876 | 0 | 3.996477 | 0
2018-04-11 20:31 | 176365.8 | 840.001 | 2 | 22 | 4.200377 | 4.525566 | 1.135668 | 0 | 4.661943 | 0
2018-04-11 20:33 | 176485.8 | 960.0018 | 2 | 22 | 4.200385 | 4.052666 | 1.278608 | 0 | 5.262344 | 0
2018-04-11 20:35 | 176605.8 | 1080.0009 | 2 | 22 | 4.200369 | 3.587702 | 1.405881 | 0 | 5.796939 | 0
2018-04-11 20:37 | 176693.5 | 1167.724 | 2 | 22 | 4.200375 | 3.259991 | 1.48929 | 0 | 6.147291 | 0
2018-04-11 20:39 | 176813.6 | 120.0018 | 3 | 22 | 4.233154 | 3.260071 | 1.597519 | 8.77e-10 | 6.603526 | 3.548e-09
2018-04-11 20:41 | 176933.6 | 240.001 | 3 | 22 | 4.272523 | 3.260061 | 1.706176 | 8.77e-10 | 7.065587 | 3.548e-09
2018-04-11 20:43 | 177053.6 | 360.0001 | 3 | 22 | 4.315802 | 3.260065 | 1.814836 | 8.77e-10 | 7.532155 | 3.548e-09
2018-04-11 20:45 | 177173.6 | 480 | 3 | 22 | 4.362638 | 3.260094 | 1.923495 | 8.77e-10 | 8.003622 | 3.548e-09
2018-04-11 20:47 | 177293.6 | 600.0001 | 3 | 22 | 4.400386 | 3.087677 | 2.031433 | 8.77e-10 | 8.477012 | 3.548e-09
2018-04-11 20:49 | 177413.6 | 720.001 | 3 | 22 | 4.400353 | 2.566593 | 2.125255 | 8.77e-10 | 8.889865 | 3.548e-09
2018-04-11 20:51 | 177533.6 | 840.0002 | 3 | 22 | 4.400364 | 2.156124 | 2.203725 | 8.77e-10 | 9.235163 | 3.548e-09
2018-04-11 20:53 | 177653.6 | 960.001 | 3 | 22 | 4.400374 | 1.824295 | 2.269861 | 8.77e-10 | 9.526183 | 3.548e-09
2018-04-11 20:55 | 177773.6 | 1080.001 | 3 | 22 | 4.400352 | 1.553886 | 2.326008 | 8.77e-10 | 9.773251 | 3.548e-09
2018-04-11 20:57 | 177893.6 | 1200.0026 | 3 | 22 | 4.400311 | 1.331915 | 2.373999 | 8.77e-10 | 9.984429 | 3.548e-09
2018-04-11 20:59 | 178013.6 | 1320.001 | 3 | 22 | 4.400346 | 1.151302 | 2.415288 | 8.77e-10 | 10.16612 | 3.548e-09
2018-04-11 21:01 | 178133.6 | 1440.0011 | 3 | 22 | 4.400324 | 0.9999104 | 2.451053 | 8.77e-10 | 10.32349 | 3.548e-09
2018-04-11 21:03 | 178253.6 | 1560.0011 | 3 | 22 | 4.400343 | 0.8748074 | 2.482227 | 8.77e-10 | 10.46067 | 3.548e-09
2018-04-11 21:05 | 178373.6 | 1680.0002 | 3 | 22 | 4.400337 | 0.7698193 | 2.509571 | 8.77e-10 | 10.58099 | 3.548e-09
2018-04-11 21:07 | 178493.6 | 1800.0011 | 3 | 22 | 4.400302 | 0.6808167 | 2.533704 | 8.77e-10 | 10.68718 | 3.548e-09
2018-04-11 21:07 | 178538.3 | 1844.7072 | 3 | 22 | 4.400306 | 0.6519947 | 2.541981 | 8.77e-10 | 10.7236 | 3.548e-09
2018-04-11 21:09 | 178658.3 | 120.0002 | 4 | 22 | 4.340459 | 0 | 2.541981 | 8.77e-10 | 10.7236 | 3.548e-09
2018-04-11 21:11 | 178778.3 | 240.0006 | 4 | 22 | 4.33473 | 0 | 2.541981 | 8.77e-10 | 10.7236 | 3.548e-09
2018-04-11 21:12 | 178838.3 | 300.0045 | 4 | 22 | 4.332623 | 0 | 2.541981 | 8.77e-10 | 10.7236 | 3.548e-09
2018-04-11 21:14 | 178958.4 | 120.001 | 5 | 22 | 4.114936 | -2.282185 | 2.541981 | 0.07606474 | 10.7236 | 0.3152755
2018-04-11 21:16 | 179078.4 | 240.0001 | 5 | 22 | 4.073211 | -2.282157 | 2.541981 | 0.1521263 | 10.7236 | 0.6266541
2018-04-11 21:18 | 179198.4 | 360.0017 | 5 | 22 | 4.033709 | -2.281989 | 2.541981 | 0.2281913 | 10.7236 | 0.9349716
2018-04-11 21:20 | 179318.4 | 480.0011 | 5 | 22 | 3.995488 | -2.282166 | 2.541981 | 0.304253 | 10.7236 | 1.24032
2018-04-11 21:22 | 179438.4 | 600.0026 | 5 | 22 | 3.958635 | -2.282164 | 2.541981 | 0.3803188 | 10.7236 | 1.54283
2018-04-11 21:24 | 179558.4 | 720.0017 | 5 | 22 | 3.923419 | -2.282145 | 2.541981 | 0.4563754 | 10.7236 | 1.842562
2018-04-11 21:26 | 179678.4 | 840.001 | 5 | 22 | 3.889915 | -2.282164 | 2.541981 | 0.5324377 | 10.7236 | 2.139701
2018-04-11 21:28 | 179798.4 | 960.001 | 5 | 22 | 3.858458 | -2.281879 | 2.541981 | 0.6084931 | 10.7236 | 2.434341
2018-04-11 21:30 | 179918.4 | 1080.001 | 5 | 22 | 3.829092 | -2.281837 | 2.541981 | 0.6845473 | 10.7236 | 2.726662
2018-04-11 21:32 | 180038.4 | 1200.001 | 5 | 22 | 3.80188 | -2.281899 | 2.541981 | 0.7605991 | 10.7236 | 3.016822
2018-04-11 21:34 | 180158.4 | 1320.001 | 5 | 22 | 3.776886 | -2.281857 | 2.541981 | 0.8366567 | 10.7236 | 3.30502
2018-04-11 21:36 | 180278.4 | 1440.001 | 5 | 22 | 3.754022 | -2.281858 | 2.541981 | 0.9127133 | 10.7236 | 3.591394
2018-04-11 21:38 | 180398.4 | 1560.0002 | 5 | 22 | 3.73292 | -2.281842 | 2.541981 | 0.9887671 | 10.7236 | 3.876087
2018-04-11 21:40 | 180518.4 | 1680.0017 | 5 | 22 | 3.713335 | -2.281857 | 2.541981 | 1.064823 | 10.7236 | 4.159245
2018-04-11 21:42 | 180638.4 | 1800.0011 | 5 | 22 | 3.695203 | -2.281898 | 2.541981 | 1.140876 | 10.7236 | 4.440956
2018-04-11 21:44 | 180758.4 | 1920.0011 | 5 | 22 | 3.678125 | -2.281883 | 2.541981 | 1.21693 | 10.7236 | 4.721336
2018-04-11 21:46 | 180878.4 | 2040.001 | 5 | 22 | 3.662312 | -2.28186 | 2.541981 | 1.292986 | 10.7236 | 5.00047
2018-04-11 21:48 | 180998.4 | 2160.0017 | 5 | 22 | 3.647541 | -2.281846 | 2.541981 | 1.369037 | 10.7236 | 5.278426
2018-04-11 21:50 | 181118.4 | 2280.001 | 5 | 22 | 3.633909 | -2.281881 | 2.541981 | 1.445089 | 10.7236 | 5.555304
2018-04-11 21:52 | 181238.4 | 2400.0009 | 5 | 22 | 3.621239 | -2.281896 | 2.541981 | 1.521145 | 10.7236 | 5.831195
2018-04-11 21:54 | 181358.4 | 2520.0008 | 5 | 22 | 3.609353 | -2.281885 | 2.541981 | 1.597201 | 10.7236 | 6.106156
2018-04-11 21:56 | 181478.4 | 2640.001 | 5 | 22 | 3.597801 | -2.281864 | 2.541981 | 1.673256 | 10.7236 | 6.380228
2018-04-11 21:58 | 181598.4 | 2760.001 | 5 | 22 | 3.58617 | -2.281855 | 2.541981 | 1.749312 | 10.7236 | 6.653419
2018-04-11 22:00 | 181718.4 | 2880.0018 | 5 | 22 | 3.574094 | -2.281848 | 2.541981 | 1.825368 | 10.7236 | 6.925714
2018-04-11 22:02 | 181838.4 | 3000.0017 | 5 | 22 | 3.561218 | -2.281871 | 2.541981 | 1.901423 | 10.7236 | 7.197058
2018-04-11 22:04 | 181958.4 | 3120.0017 | 5 | 22 | 3.54755 | -2.281852 | 2.541981 | 1.977479 | 10.7236 | 7.467394
2018-04-11 22:06 | 182078.4 | 3240.0017 | 5 | 22 | 3.53299 | -2.281857 | 2.541981 | 2.053535 | 10.7236 | 7.73666
2018-04-11 22:08 | 182198.4 | 3360.0017 | 5 | 22 | 3.51643 | -2.281844 | 2.541981 | 2.12959 | 10.7236 | 8.004749
2018-04-11 22:10 | 182318.4 | 3480.0001 | 5 | 22 | 3.495504 | -2.281875 | 2.541981 | 2.205643 | 10.7236 | 8.271428
2018-04-11 22:12 | 182438.4 | 3600.0002 | 5 | 22 | 3.467016 | -2.281848 | 2.541981 | 2.281697 | 10.7236 | 8.536254
2018-04-11 22:14 | 182558.4 | 3720.001 | 5 | 22 | 3.42456 | -2.282194 | 2.541981 | 2.357753 | 10.7236 | 8.798448
2018-04-11 22:16 | 182678.4 | 3840.001 | 5 | 22 | 3.347443 | -2.281848 | 2.541981 | 2.43381 | 10.7236 | 9.056352
2018-04-11 22:18 | 182798.4 | 3960.0018 | 5 | 22 | 3.154413 | -2.282126 | 2.541981 | 2.509869 | 10.7236 | 9.304822
2018-04-11 22:19 | 182842.2 | 4003.796 | 5 | 22 | 2.999991 | -2.282172 | 2.541981 | 2.537628 | 10.7236 | 9.390465
2018-04-11 22:21 | 182962.2 | 120.0002 | 6 | 22 | 3.411254 | 0 | 2.541981 | 2.537628 | 10.7236 | 9.390465
2018-04-11 22:23 | 183082.2 | 240.0005 | 6 | 22 | 3.456955 | 0 | 2.541981 | 2.537628 | 10.7236 | 9.390465
2018-04-11 22:24 | 183142.2 | 300.0032 | 6 | 22 | 3.470917 | 0 | 2.541981 | 2.537628 | 10.7236 | 9.390465
2018-04-11 22:24 | 183142.3 | 0.0024 | 7 | 23 | 3.471032 | 0 | 0 | 0 | 0 | 0
2018-04-11 22:26 | 183262.4 | 120.0009 | 2 | 23 | 4.026956 | 4.889832 | 0.1623091 | 1.367e-09 | 0.6429858 | 4.744e-09
2018-04-11 22:28 | 183382.4 | 240.0009 | 2 | 23 | 4.069813 | 4.890177 | 0.3252934 | 1.367e-09 | 1.302922 | 4.744e-09
2018-04-11 22:30 | 183502.4 | 360.0001 | 2 | 23 | 4.106336 | 4.890156 | 0.4882822 | 1.367e-09 | 1.969306 | 4.744e-09
2018-04-11 22:32 | 183622.4 | 480.0001 | 2 | 23 | 4.13665 | 4.890108 | 0.6512697 | 1.367e-09 | 2.641126 | 4.744e-09
2018-04-11 22:34 | 183742.4 | 600.0017 | 2 | 23 | 4.164118 | 4.890154 | 0.8142604 | 1.367e-09 | 3.317602 | 4.744e-09
2018-04-11 22:36 | 183862.4 | 720.0017 | 2 | 23 | 4.193449 | 4.890179 | 0.9772531 | 1.367e-09 | 3.998661 | 4.744e-09
2018-04-11 22:38 | 183982.4 | 840.0009 | 2 | 23 | 4.200389 | 4.497152 | 1.134945 | 1.367e-09 | 4.660904 | 4.744e-09
2018-04-11 22:40 | 184102.4 | 960.0004 | 2 | 23 | 4.200358 | 4.02051 | 1.276871 | 1.367e-09 | 5.257047 | 4.744e-09
2018-04-11 22:42 | 184222.4 | 1080.0001 | 2 | 23 | 4.200388 | 3.558096 | 1.403138 | 1.367e-09 | 5.787415 | 4.744e-09
2018-04-11 22:43 | 184302.3 | 1159.928 | 2 | 23 | 4.200373 | 3.259977 | 1.478798 | 1.367e-09 | 6.105214 | 4.744e-09
2018-04-11 22:45 | 184422.3 | 120.0018 | 3 | 23 | 4.23339 | 3.260071 | 1.587015 | 1.367e-09 | 6.561408 | 4.744e-09
2018-04-11 22:47 | 184542.3 | 240.0018 | 3 | 23 | 4.272905 | 3.260073 | 1.695676 | 1.367e-09 | 7.023517 | 4.744e-09
2018-04-11 22:49 | 184662.3 | 360.0005 | 3 | 23 | 4.316507 | 3.26004 | 1.804331 | 1.367e-09 | 7.490125 | 4.744e-09
2018-04-11 22:51 | 184782.3 | 480.0018 | 3 | 23 | 4.363629 | 3.260035 | 1.912985 | 1.367e-09 | 7.96166 | 4.744e-09
2018-04-11 22:53 | 184902.3 | 600.001 | 3 | 23 | 4.400397 | 3.075256 | 2.020793 | 1.367e-09 | 8.434563 | 4.744e-09
2018-04-11 22:55 | 185022.3 | 720.001 | 3 | 23 | 4.400353 | 2.557058 | 2.11425 | 1.367e-09 | 8.845808 | 4.744e-09
2018-04-11 22:57 | 185142.3 | 840.001 | 3 | 23 | 4.400369 | 2.147785 | 2.19241 | 1.367e-09 | 9.189744 | 4.744e-09
2018-04-11 22:59 | 185262.3 | 960.0018 | 3 | 23 | 4.400389 | 1.817888 | 2.25831 | 1.367e-09 | 9.479725 | 4.744e-09
2018-04-11 23:01 | 185382.3 | 1080.0008 | 3 | 23 | 4.400371 | 1.548237 | 2.314248 | 1.367e-09 | 9.725872 | 4.744e-09
2018-04-11 23:03 | 185502.3 | 1200.0018 | 3 | 23 | 4.400358 | 1.327377 | 2.362043 | 1.367e-09 | 9.93619 | 4.744e-09
2018-04-11 23:05 | 185622.3 | 1320.0011 | 3 | 23 | 4.40035 | 1.145264 | 2.403145 | 1.367e-09 | 10.11705 | 4.744e-09
2018-04-11 23:07 | 185742.3 | 1440.0018 | 3 | 23 | 4.400363 | 0.9955235 | 2.438741 | 1.367e-09 | 10.27369 | 4.744e-09
2018-04-11 23:09 | 185862.3 | 1560.0018 | 3 | 23 | 4.400335 | 0.8702297 | 2.46976 | 1.367e-09 | 10.41018 | 4.744e-09
2018-04-11 23:11 | 185982.3 | 1680.0018 | 3 | 23 | 4.400342 | 0.766613 | 2.496984 | 1.367e-09 | 10.52997 | 4.744e-09
2018-04-11 23:13 | 186102.3 | 1800.0002 | 3 | 23 | 4.40029 | 0.678194 | 2.521019 | 1.367e-09 | 10.63573 | 4.744e-09
2018-04-11 23:14 | 186142.4 | 1840.1193 | 3 | 23 | 4.400302 | 0.651989 | 2.528433 | 1.367e-09 | 10.66836 | 4.744e-09
2018-04-11 23:16 | 186262.5 | 120.0003 | 4 | 23 | 4.340104 | 0 | 2.528433 | 1.367e-09 | 10.66836 | 4.744e-09
2018-04-11 23:18 | 186382.5 | 240.0002 | 4 | 23 | 4.334268 | 0 | 2.528433 | 1.367e-09 | 10.66836 | 4.744e-09
2018-04-11 23:19 | 186442.5 | 300.0032 | 4 | 23 | 4.332157 | 0 | 2.528433 | 1.367e-09 | 10.66836 | 4.744e-09
2018-04-11 23:21 | 186562.5479 | 120.001 | 5 | 23 | 4.113323 | -2.281844 | 2.528433 | 0.07605221 | 10.66836 | 0.315118
2018-04-11 23:23 | 186682.5487 | 240.0018 | 5 | 23 | 4.071376 | -2.28185 | 2.528433 | 0.1521099 | 10.66836 | 0.6263494
2018-04-11 23:25 | 186802.5471 | 360.0002 | 5 | 23 | 4.031519 | -2.28185 | 2.528433 | 0.2281642 | 10.66836 | 0.9344706
2018-04-11 23:27 | 186922.5479 | 480.001 | 5 | 23 | 3.993003 | -2.281913 | 2.528433 | 0.3042182 | 10.66836 | 1.239609
2018-04-11 23:29 | 187042.5471 | 600.0002 | 5 | 23 | 3.955956 | -2.28191 | 2.528433 | 0.3802725 | 10.66836 | 1.541877
2018-04-11 23:31 | 187162.5479 | 720.001 | 5 | 23 | 3.920481 | -2.281858 | 2.528433 | 0.4563281 | 10.66836 | 1.841388
2018-04-11 23:33 | 187282.5495 | 840.0026 | 5 | 23 | 3.886827 | -2.281896 | 2.528433 | 0.532383 | 10.66836 | 2.138268
2018-04-11 23:35 | 187402.5487 | 960.0018 | 5 | 23 | 3.85525 | -2.281823 | 2.528433 | 0.60844 | 10.66836 | 2.432673
2018-04-11 23:37 | 187522.5487 | 1080.0018 | 5 | 23 | 3.825938 | -2.281858 | 2.528433 | 0.6844943 | 10.66836 | 2.724754
2018-04-11 23:39 | 187642.5479 | 1200.001 | 5 | 23 | 3.798862 | -2.281873 | 2.528433 | 0.7605466 | 10.66836 | 3.014683
2018-04-11 23:41 | 187762.5471 | 1320.0002 | 5 | 23 | 3.774013 | -2.281881 | 2.528433 | 0.8366016 | 10.66836 | 3.302647
2018-04-11 23:43 | 187882.5471 | 1440.0002 | 5 | 23 | 3.751114 | -2.28186 | 2.528433 | 0.9126531 | 10.66836 | 3.588784
2018-04-11 23:45 | 188002.5472 | 1560.0003 | 5 | 23 | 3.730088 | -2.281871 | 2.528433 | 0.9887074 | 10.66836 | 3.873261
2018-04-11 23:47 | 188122.5471 | 1680.0002 | 5 | 23 | 3.710688 | -2.281815 | 2.528433 | 1.06476 | 10.66836 | 4.156199
2018-04-11 23:49 | 188242.5479 | 1800.001 | 5 | 23 | 3.692509 | -2.281857 | 2.528433 | 1.140818 | 10.66836 | 4.437727
2018-04-11 23:51 | 188362.5487 | 1920.0018 | 5 | 23 | 3.675529 | -2.281836 | 2.528433 | 1.216874 | 10.66836 | 4.717914
2018-04-11 23:53 | 188482.5479 | 2040.001 | 5 | 23 | 3.659784 | -2.281862 | 2.528433 | 1.292927 | 10.66836 | 4.996839
2018-04-11 23:55 | 188602.5487 | 2160.0018 | 5 | 23 | 3.645115 | -2.28185 | 2.528433 | 1.36898 | 10.66836 | 5.274613
2018-04-11 23:57 | 188722.5469 | 2280 | 5 | 23 | 3.631567 | -2.281873 | 2.528433 | 1.44503 | 10.66836 | 5.551303
2018-04-11 23:59 | 188842.5487 | 2400.0018 | 5 | 23 | 3.619063 | -2.281878 | 2.528433 | 1.521084 | 10.66836 | 5.827019
2018-04-12 00:01 | 188962.548 | 2520.0011 | 5 | 23 | 3.607237 | -2.281892 | 2.528433 | 1.597141 | 10.66836 | 6.101818
2018-04-12 00:03 | 189082.5479 | 2640.001 | 5 | 23 | 3.595654 | -2.281825 | 2.528433 | 1.673196 | 10.66836 | 6.375727
2018-04-12 00:05 | 189202.5471 | 2760.0002 | 5 | 23 | 3.583969 | -2.28191 | 2.528433 | 1.749252 | 10.66836 | 6.648754
2018-04-12 00:07 | 189322.548 | 2880.0011 | 5 | 23 | 3.571754 | -2.281892 | 2.528433 | 1.825308 | 10.66836 | 6.920877
2018-04-12 00:09 | 189442.548 | 3000.0011 | 5 | 23 | 3.558709 | -2.281904 | 2.528433 | 1.901362 | 10.66836 | 7.19203
2018-04-12 00:11 | 189562.548 | 3120.0011 | 5 | 23 | 3.544952 | -2.281887 | 2.528433 | 1.977413 | 10.66836 | 7.462159
2018-04-12 00:13 | 189682.5487 | 3240.0018 | 5 | 23 | 3.530115 | -2.281885 | 2.528433 | 2.053469 | 10.66836 | 7.731216
2018-04-12 00:15 | 189802.548 | 3360.0011 | 5 | 23 | 3.512938 | -2.281857 | 2.528433 | 2.129525 | 10.66836 | 7.99907
2018-04-12 00:17 | 189922.5487 | 3480.0018 | 5 | 23 | 3.490929 | -2.281857 | 2.528433 | 2.205577 | 10.66836 | 8.265443
2018-04-12 00:19 | 190042.5479 | 3600.001 | 5 | 23 | 3.460411 | -2.281827 | 2.528433 | 2.281628 | 10.66836 | 8.529841
2018-04-12 00:21 | 190162.5482 | 3720.0013 | 5 | 23 | 3.41395 | -2.281844 | 2.528433 | 2.357682 | 10.66836 | 8.791392
2018-04-12 00:23 | 190282.5479 | 3840.001 | 5 | 23 | 3.323982 | -2.281883 | 2.528433 | 2.433738 | 10.66836 | 9.0481
2018-04-12 00:25 | 190402.5471 | 3960.0002 | 5 | 23 | 3.087873 | -2.28186 | 2.528433 | 2.509788 | 10.66836 | 9.293514
2018-04-12 00:25 | 190424.1958 | 3981.6489 | 5 | 23 | 2.999983 | -2.281852 | 2.528433 | 2.523513 | 10.66836 | 9.335328
2018-04-12 00:27 | 190544.2 | 120.0018 | 6 | 23 | 3.415381 | 0 | 2.528433 | 2.523513 | 10.66836 | 9.335328
2018-04-12 00:29 | 190664.2 | 240.0002 | 6 | 23 | 3.461457 | 0 | 2.528433 | 2.523513 | 10.66836 | 9.335328
2018-04-12 00:30 | 190724.2 | 300.0024 | 6 | 23 | 3.475538 | 0 | 2.528433 | 2.523513 | 10.66836 | 9.335328
2018-04-12 00:30 | 190724.2 | 0.0023 | 7 | 24 | 3.475465 | 0 | 0 | 0 | 0 | 0
2018-04-12 00:33 | 190844.3 | 120.0017 | 2 | 24 | 4.028846 | 4.890118 | 0.1623115 | 1.442e-09 | 0.6435059 | 5.013e-09
2018-04-12 00:35 | 190964.3 | 240.001 | 2 | 24 | 4.071936 | 4.89019 | 0.3252995 | 1.442e-09 | 1.303778 | 5.013e-09
2018-04-12 00:37 | 191084.3 | 360.001 | 2 | 24 | 4.108422 | 4.890131 | 0.4882845 | 1.442e-09 | 1.970502 | 5.013e-09
2018-04-12 00:39 | 191204.3 | 480.001 | 2 | 24 | 4.138728 | 4.890169 | 0.6512694 | 1.442e-09 | 2.642647 | 5.013e-09
2018-04-12 00:41 | 191324.3 | 600.001 | 2 | 24 | 4.166287 | 4.890129 | 0.8142574 | 1.442e-09 | 3.319457 | 5.013e-09
2018-04-12 00:43 | 191444.3 | 720.0017 | 2 | 24 | 4.195994 | 4.890167 | 0.9772491 | 1.442e-09 | 4.000895 | 5.013e-09
2018-04-12 00:45 | 191564.3 | 840.0017 | 2 | 24 | 4.200394 | 4.456717 | 1.133775 | 1.442e-09 | 4.658315 | 5.013e-09
2018-04-12 00:47 | 191684.3 | 960.0017 | 2 | 24 | 4.200395 | 3.983046 | 1.274405 | 1.442e-09 | 5.249013 | 5.013e-09
2018-04-12 00:49 | 191804.3 | 1080.0008 | 2 | 24 | 4.200383 | 3.522778 | 1.399439 | 1.442e-09 | 5.774202 | 5.013e-09
2018-04-12 00:50 | 191875.2 | 1150.8432 | 2 | 24 | 4.200384 | 3.259991 | 1.466155 | 1.442e-09 | 6.054435 | 5.013e-09
2018-04-12 00:52 | 191995.2 | 120.0002 | 3 | 24 | 4.233417 | 3.260031 | 1.574371 | 1.442e-09 | 6.510629 | 5.013e-09
2018-04-12 00:54 | 192115.2 | 240.0002 | 3 | 24 | 4.272978 | 3.260017 | 1.683026 | 1.442e-09 | 6.972719 | 5.013e-09
2018-04-12 00:56 | 192235.2 | 360.0002 | 3 | 24 | 4.316792 | 3.260012 | 1.791682 | 1.442e-09 | 7.439348 | 5.013e-09
2018-04-12 00:58 | 192355.2 | 480.0019 | 3 | 24 | 4.364202 | 3.260052 | 1.900339 | 1.442e-09 | 7.910946 | 5.013e-09
2018-04-12 01:00 | 192475.2 | 600.0017 | 3 | 24 | 4.400388 | 3.06456 | 2.008051 | 1.442e-09 | 8.383483 | 5.013e-09
2018-04-12 01:02 | 192595.2 | 720.0001 | 3 | 24 | 4.40038 | 2.55015 | 2.101219 | 1.442e-09 | 8.793456 | 5.013e-09
2018-04-12 01:04 | 192715.2 | 840.0002 | 3 | 24 | 4.400372 | 2.141981 | 2.179164 | 1.442e-09 | 9.136444 | 5.013e-09
2018-04-12 01:06 | 192835.2 | 960.001 | 3 | 24 | 4.400352 | 1.812748 | 2.244874 | 1.442e-09 | 9.425593 | 5.013e-09
2018-04-12 01:08 | 192955.2 | 1080.0005 | 3 | 24 | 4.400346 | 1.544098 | 2.300668 | 1.442e-09 | 9.671107 | 5.013e-09
2018-04-12 01:10 | 193075.2 | 1200.0026 | 3 | 24 | 4.400342 | 1.323532 | 2.348338 | 1.442e-09 | 9.880868 | 5.013e-09
2018-04-12 01:12 | 193195.2 | 1320.0002 | 3 | 24 | 4.400341 | 1.142523 | 2.389337 | 1.442e-09 | 10.06128 | 5.013e-09
2018-04-12 01:14 | 193315.2 | 1440.0011 | 3 | 24 | 4.400312 | 0.9918365 | 2.424839 | 1.442e-09 | 10.2175 | 5.013e-09
2018-04-12 01:16 | 193435.2 | 1560.0002 | 3 | 24 | 4.400338 | 0.8681278 | 2.455775 | 1.442e-09 | 10.35363 | 5.013e-09
2018-04-12 01:18 | 193555.2 | 1680.001 | 3 | 24 | 4.400306 | 0.7637348 | 2.482925 | 1.442e-09 | 10.4731 | 5.013e-09
2018-04-12 01:20 | 193675.2 | 1800.0011 | 3 | 24 | 4.400331 | 0.6768856 | 2.506894 | 1.442e-09 | 10.57857 | 5.013e-09
2018-04-12 01:20 | 193713.4 | 1838.1824 | 3 | 24 | 4.400326 | 0.6519985 | 2.513936 | 1.442e-09 | 10.60956 | 5.013e-09
2018-04-12 01:22 | 193833.4 | 120.0016 | 4 | 24 | 4.339765 | 0 | 2.513937 | 1.442e-09 | 10.60956 | 5.013e-09
2018-04-12 01:24 | 193953.4 | 240.0008 | 4 | 24 | 4.333852 | 0 | 2.513937 | 1.442e-09 | 10.60956 | 5.013e-09
2018-04-12 01:25 | 194013.4 | 300.0023 | 4 | 24 | 4.331679 | 0 | 2.513937 | 1.442e-09 | 10.60956 | 5.013e-09
2018-04-12 01:27 | 194133.5 | 120.0009 | 5 | 24 | 4.111559 | -2.28191 | 2.513937 | 0.07605134 | 10.60956 | 0.3150017
2018-04-12 01:29 | 194253.5 | 240.0009 | 5 | 24 | 4.069198 | -2.281875 | 2.513937 | 0.1521069 | 10.60956 | 0.6260747
2018-04-12 01:31 | 194373.5 | 360.0009 | 5 | 24 | 4.028987 | -2.281885 | 2.513937 | 0.2281628 | 10.60956 | 0.9340218
2018-04-12 01:33 | 194493.5 | 480.0009 | 5 | 24 | 3.990197 | -2.281892 | 2.513937 | 0.3042199 | 10.60956 | 1.238971
2018-04-12 01:35 | 194613.5 | 600.001 | 5 | 24 | 3.952979 | -2.281864 | 2.513937 | 0.3802752 | 10.60956 | 1.541021
2018-04-12 01:37 | 194733.5 | 720.0001 | 5 | 24 | 3.917397 | -2.281848 | 2.513937 | 0.4563248 | 10.60956 | 1.84028
2018-04-12 01:39 | 194853.5 | 840.0001 | 5 | 24 | 3.883664 | -2.281852 | 2.513937 | 0.532378 | 10.60956 | 2.136916
2018-04-12 01:41 | 194973.5 | 960.0001 | 5 | 24 | 3.85209 | -2.281852 | 2.513937 | 0.6084349 | 10.60956 | 2.43108
2018-04-12 01:43 | 195093.5 | 1080.0009 | 5 | 24 | 3.822726 | -2.281869 | 2.513937 | 0.6844892 | 10.60956 | 2.722916
2018-04-12 01:45 | 195213.5 | 1200.0009 | 5 | 24 | 3.795637 | -2.281879 | 2.513937 | 0.7605439 | 10.60956 | 3.012607
2018-04-12 01:47 | 195333.5 | 1320.0001 | 5 | 24 | 3.770812 | -2.281857 | 2.513937 | 0.8365986 | 10.60956 | 3.300327
2018-04-12 01:49 | 195453.5 | 1440.0001 | 5 | 24 | 3.748001 | -2.28183 | 2.513937 | 0.9126542 | 10.60956 | 3.586238
2018-04-12 01:51 | 195573.5 | 1560.0003 | 5 | 24 | 3.727097 | -2.281875 | 2.513937 | 0.9887068 | 10.60956 | 3.870478
2018-04-12 01:53 | 195693.5 | 1680.001 | 5 | 24 | 3.707796 | -2.282194 | 2.513937 | 1.064763 | 10.60956 | 4.153205
2018-04-12 01:55 | 195813.5 | 1800.001 | 5 | 24 | 3.689764 | -2.28186 | 2.513937 | 1.140819 | 10.60956 | 4.434514
2018-04-12 01:57 | 195933.5 | 1920.0009 | 5 | 24 | 3.672918 | -2.281839 | 2.513937 | 1.216872 | 10.60956 | 4.714484
2018-04-12 01:59 | 196053.5 | 2040 | 5 | 24 | 3.657248 | -2.281819 | 2.513937 | 1.292927 | 10.60956 | 4.993224
2018-04-12 02:01 | 196173.5 | 2160.0017 | 5 | 24 | 3.642732 | -2.281892 | 2.513937 | 1.368983 | 10.60956 | 5.270818
2018-04-12 02:03 | 196293.5 | 2280.001 | 5 | 24 | 3.629294 | -2.281842 | 2.513937 | 1.445038 | 10.60956 | 5.547348
2018-04-12 02:05 | 196413.5 | 2400.0013 | 5 | 24 | 3.616871 | -2.281792 | 2.513937 | 1.521098 | 10.60956 | 5.822913
2018-04-12 02:07 | 196533.5 | 2520.0001 | 5 | 24 | 3.605078 | -2.281837 | 2.513937 | 1.597149 | 10.60956 | 6.097531
2018-04-12 02:09 | 196653.5 | 2640.0001 | 5 | 24 | 3.593483 | -2.281869 | 2.513937 | 1.673203 | 10.60956 | 6.371267
2018-04-12 02:11 | 196773.5 | 2760.0025 | 5 | 24 | 3.581681 | -2.281846 | 2.513937 | 1.749262 | 10.60956 | 6.64414
2018-04-12 02:13 | 196893.5 | 2880.0009 | 5 | 24 | 3.569313 | -2.281858 | 2.513937 | 1.825315 | 10.60956 | 6.916072
2018-04-12 02:15 | 197013.5 | 3000.0017 | 5 | 24 | 3.55613 | -2.281836 | 2.513937 | 1.901368 | 10.60956 | 7.18703
2018-04-12 02:17 | 197133.5 | 3120.0009 | 5 | 24 | 3.542164 | -2.281844 | 2.513937 | 1.977421 | 10.60956 | 7.456962
2018-04-12 02:19 | 197253.5 | 3240.0009 | 5 | 24 | 3.526948 | -2.281855 | 2.513937 | 2.053475 | 10.60956 | 7.725788
2018-04-12 02:21 | 197373.5 | 3360.0009 | 5 | 24 | 3.509009 | -2.281823 | 2.513937 | 2.129532 | 10.60956 | 7.99338
2018-04-12 02:23 | 197493.5 | 3480.0009 | 5 | 24 | 3.485638 | -2.28186 | 2.513937 | 2.205586 | 10.60956 | 8.25941
2018-04-12 02:25 | 197613.5 | 3600.0017 | 5 | 24 | 3.45275 | -2.281837 | 2.513937 | 2.281644 | 10.60956 | 8.523353
2018-04-12 02:27 | 197733.5 | 3720.0001 | 5 | 24 | 3.401135 | -2.281815 | 2.513937 | 2.3577 | 10.60956 | 8.784163
2018-04-12 02:29 | 197853.5 | 3840.0009 | 5 | 24 | 3.293941 | -2.281813 | 2.513937 | 2.433752 | 10.60956 | 9.039358
2018-04-12 02:31 | 197971.3 | 3957.784 | 5 | 24 | 2.999977 | -2.281832 | 2.513937 | 2.508405 | 10.60956 | 9.276512
2018-04-12 02:33 | 198091.3 | 120.0002 | 6 | 24 | 3.419592 | 0 | 2.513937 | 2.508405 | 10.60956 | 9.276512
2018-04-12 02:35 | 198211.3 | 240.0019 | 6 | 24 | 3.466109 | 0 | 2.513937 | 2.508405 | 10.60956 | 9.276512
2018-04-12 02:36 | 198271.3 | 300.0025 | 6 | 24 | 3.48033 | 0 | 2.513937 | 2.508405 | 10.60956 | 9.276512
2018-04-12 02:36 | 198271.4 | 0.0042 | 7 | 25 | 3.480206 | 0 | 0 | 0 | 0 | 0
2018-04-12 02:38 | 198391.4 | 120.0001 | 2 | 25 | 4.030822 | 4.8901 | 0.1623101 | 1.218e-09 | 0.6440161 | 4.238e-09
2018-04-12 02:40 | 198511.4 | 240.0001 | 2 | 25 | 4.073977 | 4.890114 | 0.3252953 | 1.218e-09 | 1.304619 | 4.238e-09
2018-04-12 02:42 | 198631.4 | 360.001 | 2 | 25 | 4.110545 | 4.890127 | 0.4882886 | 1.218e-09 | 1.971712 | 4.238e-09
2018-04-12 02:44 | 198751.4 | 480.0001 | 2 | 25 | 4.140934 | 4.890146 | 0.6512765 | 1.218e-09 | 2.644215 | 4.238e-09
2018-04-12 02:46 | 198871.4 | 600.0017 | 2 | 25 | 4.16859 | 4.890139 | 0.8142633 | 1.218e-09 | 3.321386 | 4.238e-09
2018-04-12 02:48 | 198991.4 | 720.0017 | 2 | 25 | 4.198854 | 4.890152 | 0.9772575 | 1.218e-09 | 4.003254 | 4.238e-09
2018-04-12 02:50 | 199111.4 | 840.001 | 2 | 25 | 4.200378 | 4.417397 | 1.132501 | 1.218e-09 | 4.655329 | 4.238e-09
2018-04-12 02:52 | 199231.4 | 960.001 | 2 | 25 | 4.200362 | 3.946222 | 1.271857 | 1.218e-09 | 5.240677 | 4.238e-09
2018-04-12 02:54 | 199351.4 | 1080.0001 | 2 | 25 | 4.200346 | 3.486572 | 1.395707 | 1.218e-09 | 5.760892 | 4.238e-09
2018-04-12 02:55 | 199412.8 | 1141.3879 | 2 | 25 | 4.200369 | 3.259991 | 1.453217 | 1.218e-09 | 6.002456 | 4.238e-09
2018-04-12 02:57 | 199532.8 | 120.0019 | 3 | 25 | 4.233501 | 3.260015 | 1.561442 | 1.218e-09 | 6.458692 | 4.238e-09
2018-04-12 02:59 | 199652.8 | 240.0003 | 3 | 25 | 4.273348 | 3.260036 | 1.670097 | 1.218e-09 | 6.920808 | 4.238e-09
2018-04-12 03:01 | 199772.8 | 360.0011 | 3 | 25 | 4.3174 | 3.26 | 1.778757 | 1.218e-09 | 7.387504 | 4.238e-09
2018-04-12 03:03 | 199892.8 | 480.0011 | 3 | 25 | 4.365044 | 3.260006 | 1.887416 | 1.218e-09 | 7.859185 | 4.238e-09
2018-04-12 03:05 | 200012.8 | 600.0004 | 3 | 25 | 4.400386 | 3.049809 | 1.994954 | 1.218e-09 | 8.33104 | 4.238e-09
2018-04-12 03:07 | 200132.8 | 720.0004 | 3 | 25 | 4.400376 | 2.538656 | 2.087728 | 1.218e-09 | 8.739279 | 4.238e-09
2018-04-12 03:09 | 200252.8 | 840.0004 | 3 | 25 | 4.400366 | 2.133141 | 2.165342 | 1.218e-09 | 9.080811 | 4.238e-09
2018-04-12 03:11 | 200372.8 | 960.0011 | 3 | 25 | 4.400343 | 1.806101 | 2.230802 | 1.218e-09 | 9.368857 | 4.238e-09
2018-04-12 03:13 | 200492.8 | 1080.002 | 3 | 25 | 4.400336 | 1.537655 | 2.286375 | 1.218e-09 | 9.613398 | 4.238e-09
2018-04-12 03:15 | 200612.8 | 1200.0004 | 3 | 25 | 4.40032 | 1.318411 | 2.333857 | 1.218e-09 | 9.822336 | 4.238e-09
2018-04-12 03:17 | 200732.8 | 1320.0004 | 3 | 25 | 4.400338 | 1.137617 | 2.374707 | 1.218e-09 | 10.00209 | 4.238e-09
2018-04-12 03:19 | 200852.8 | 1440.0012 | 3 | 25 | 4.400345 | 0.9885025 | 2.41006 | 1.218e-09 | 10.15765 | 4.238e-09
2018-04-12 03:21 | 200972.8 | 1560.0021 | 3 | 25 | 4.400297 | 0.8641281 | 2.440876 | 1.218e-09 | 10.29325 | 4.238e-09
2018-04-12 03:23 | 201092.8 | 1680.0004 | 3 | 25 | 4.40029 | 0.7609482 | 2.467925 | 1.218e-09 | 10.41228 | 4.238e-09
2018-04-12 03:25 | 201212.8 | 1800.0005 | 3 | 25 | 4.400287 | 0.6743851 | 2.491829 | 1.218e-09 | 10.51747 | 4.238e-09
2018-04-12 03:26 | 201247.6 | 1834.8003 | 3 | 25 | 4.400298 | 0.6519966 | 2.498244 | 1.218e-09 | 10.54569 | 4.238e-09
2018-04-12 03:28 | 201367.7 | 120.0017 | 4 | 25 | 4.339358 | 0 | 2.498244 | 1.218e-09 | 10.54569 | 4.238e-09
2018-04-12 03:30 | 201487.7 | 240.0025 | 4 | 25 | 4.333356 | 0 | 2.498244 | 1.218e-09 | 10.54569 | 4.238e-09
2018-04-12 03:31 | 201547.7 | 300.0031 | 4 | 25 | 4.331152 | 0 | 2.498244 | 1.218e-09 | 10.54569 | 4.238e-09
2018-04-12 03:33 | 201667.8 | 120.001 | 5 | 25 | 4.109747 | -2.28189 | 2.498244 | 0.07605357 | 10.54569 | 0.3148955
2018-04-12 03:35 | 201787.8 | 240.001 | 5 | 25 | 4.066924 | -2.281898 | 2.498244 | 0.1521107 | 10.54569 | 0.6258185
2018-04-12 03:37 | 201907.8 | 360.0002 | 5 | 25 | 4.026437 | -2.281873 | 2.498244 | 0.2281621 | 10.54569 | 0.9335665
2018-04-12 03:39 | 202027.8 | 480.0003 | 5 | 25 | 3.987348 | -2.281869 | 2.498244 | 0.3042178 | 10.54569 | 1.238306
2018-04-12 03:41 | 202147.8 | 600.0018 | 5 | 25 | 3.949836 | -2.282104 | 2.498244 | 0.3802774 | 10.54569 | 1.540145
2018-04-12 03:43 | 202267.8 | 720.0001 | 5 | 25 | 3.914089 | -2.281842 | 2.498244 | 0.4563297 | 10.54569 | 1.83917
2018-04-12 03:45 | 202387.8 | 840.001 | 5 | 25 | 3.880227 | -2.281836 | 2.498244 | 0.5323864 | 10.54569 | 2.135562
2018-04-12 03:47 | 202507.8 | 960.001 | 5 | 25 | 3.848577 | -2.2818 | 2.498244 | 0.6084428 | 10.54569 | 2.429459
2018-04-12 03:49 | 202627.8 | 1080.0018 | 5 | 25 | 3.819231 | -2.281821 | 2.498244 | 0.6845004 | 10.54569 | 2.721042
2018-04-12 03:51 | 202747.8 | 1200.0018 | 5 | 25 | 3.79222 | -2.281815 | 2.498244 | 0.7605568 | 10.54569 | 3.010476
2018-04-12 03:53 | 202867.8 | 1320.0008 | 5 | 25 | 3.767465 | -2.281809 | 2.498244 | 0.83661 | 10.54569 | 3.297931
2018-04-12 03:55 | 202987.8 | 1440.001 | 5 | 25 | 3.74476 | -2.281816 | 2.498244 | 0.9126671 | 10.54569 | 3.583597
2018-04-12 03:57 | 203107.8 | 1560.001 | 5 | 25 | 3.723863 | -2.282008 | 2.498244 | 0.9887233 | 10.54569 | 3.867604
2018-04-12 03:59 | 203227.8 | 1680.001 | 5 | 25 | 3.704598 | -2.282153 | 2.498244 | 1.064779 | 10.54569 | 4.150083
2018-04-12 04:01 | 203347.8 | 1800.0011 | 5 | 25 | 3.686634 | -2.282176 | 2.498244 | 1.14084 | 10.54569 | 4.431169
2018-04-12 04:03 | 203467.8 | 1920.0002 | 5 | 25 | 3.669874 | -2.28219 | 2.498244 | 1.216898 | 10.54569 | 4.710925
2018-04-12 04:05 | 203587.8 | 2040.0002 | 5 | 25 | 3.654304 | -2.282139 | 2.498244 | 1.29296 | 10.54569 | 4.989462
2018-04-12 04:07 | 203707.8 | 2160.0018 | 5 | 25 | 3.639927 | -2.282132 | 2.498244 | 1.369025 | 10.54569 | 5.266875
2018-04-12 04:09 | 203827.8 | 2280.0018 | 5 | 25 | 3.626632 | -2.282174 | 2.498244 | 1.445087 | 10.54569 | 5.543221
2018-04-12 04:11 | 203947.8 | 2400.001 | 5 | 25 | 3.614288 | -2.282182 | 2.498244 | 1.52115 | 10.54569 | 5.818597
2018-04-12 04:13 | 204067.8 | 2520.0018 | 5 | 25 | 3.602551 | -2.282134 | 2.498244 | 1.597213 | 10.54569 | 6.093064
2018-04-12 04:15 | 204187.8 | 2640.001 | 5 | 25 | 3.59092 | -2.282159 | 2.498244 | 1.673276 | 10.54569 | 6.366644
2018-04-12 04:17 | 204307.8 | 2760.001 | 5 | 25 | 3.579072 | -2.282145 | 2.498244 | 1.749339 | 10.54569 | 6.639335
2018-04-12 04:19 | 204427.8 | 2880.0009 | 5 | 25 | 3.566552 | -2.282137 | 2.498244 | 1.8254 | 10.54569 | 6.911091
2018-04-12 04:21 | 204547.8 | 3000.0001 | 5 | 25 | 3.553209 | -2.282157 | 2.498244 | 1.901464 | 10.54569 | 7.181875
2018-04-12 04:23 | 204667.8 | 3120.0013 | 5 | 25 | 3.539032 | -2.282116 | 2.498244 | 1.977525 | 10.54569 | 7.451599
2018-04-12 04:25 | 204787.8 | 3240.0001 | 5 | 25 | 3.523418 | -2.282128 | 2.498244 | 2.053585 | 10.54569 | 7.720199
2018-04-12 04:27 | 204907.8 | 3360.0004 | 5 | 25 | 3.504582 | -2.282146 | 2.498244 | 2.129648 | 10.54569 | 7.987514
2018-04-12 04:29 | 205027.8 | 3480.0001 | 5 | 25 | 3.479609 | -2.282116 | 2.498244 | 2.20571 | 10.54569 | 8.253178
2018-04-12 04:31 | 205147.8 | 3600.0018 | 5 | 25 | 3.443765 | -2.282176 | 2.498244 | 2.281774 | 10.54569 | 8.516581
2018-04-12 04:33 | 205267.8 | 3720.0001 | 5 | 25 | 3.385368 | -2.282153 | 2.498244 | 2.357836 | 10.54569 | 8.776518
2018-04-12 04:35 | 205387.8 | 3840.0018 | 5 | 25 | 3.25511 | -2.282178 | 2.498244 | 2.433897 | 10.54569 | 9.029819
2018-04-12 04:36 | 205480.4 | 3932.576 | 5 | 25 | 2.999999 | -2.282149 | 2.498244 | 2.492573 | 10.54569 | 9.214614
2018-04-12 04:38 | 205600.4 | 120.0025 | 6 | 25 | 3.424055 | 0 | 2.498244 | 2.492573 | 10.54569 | 9.214614
2018-04-12 04:40 | 205720.4 | 240.0017 | 6 | 25 | 3.470873 | 0 | 2.498244 | 2.492573 | 10.54569 | 9.214614
2018-04-12 04:41 | 205780.4 | 300.0008 | 6 | 25 | 3.485183 | 0 | 2.498244 | 2.492573 | 10.54569 | 9.214614
2018-04-12 04:41 | 205780.4 | 0.0024 | 7 | 26 | 3.485334 | 0 | 0 | 0 | 0 | 0
2018-04-12 04:43 | 205900.5 | 120.0009 | 2 | 26 | 4.033216 | 4.889847 | 0.1623047 | 1.524e-09 | 0.6445668 | 5.312e-09
2018-04-12 04:45 | 206020.5 | 240.0009 | 2 | 26 | 4.076406 | 4.889912 | 0.3252888 | 1.524e-09 | 1.305557 | 5.312e-09
2018-04-12 04:47 | 206140.5 | 360.0009 | 2 | 26 | 4.112836 | 4.889875 | 0.4882718 | 1.524e-09 | 1.972997 | 5.312e-09
2018-04-12 04:49 | 206260.5 | 480.0017 | 2 | 26 | 4.143051 | 4.889864 | 0.6512532 | 1.524e-09 | 2.645839 | 5.312e-09
2018-04-12 04:51 | 206380.5 | 600.0001 | 2 | 26 | 4.171146 | 4.889854 | 0.8142332 | 1.524e-09 | 3.323354 | 5.312e-09
2018-04-12 04:53 | 206500.5 | 720.0009 | 2 | 26 | 4.200397 | 4.864239 | 0.9771965 | 1.524e-09 | 4.005526 | 5.312e-09
2018-04-12 04:55 | 206620.5 | 840.0018 | 2 | 26 | 4.200369 | 4.377298 | 1.131008 | 1.524e-09 | 4.651592 | 5.312e-09
2018-04-12 04:57 | 206740.5 | 960.0009 | 2 | 26 | 4.200394 | 3.909811 | 1.269077 | 1.524e-09 | 5.231534 | 5.312e-09
2018-04-12 04:59 | 206860.5 | 1080.0002 | 2 | 26 | 4.200371 | 3.454084 | 1.391755 | 1.524e-09 | 5.746827 | 5.312e-09
2018-04-12 05:00 | 206913.1 | 1132.56 | 2 | 26 | 4.200367 | 3.259996 | 1.440762 | 1.524e-09 | 5.952676 | 5.312e-09
2018-04-12 05:02 | 207033.1 | 120.0032 | 3 | 26 | 4.233587 | 3.260059 | 1.548991 | 1.524e-09 | 6.408928 | 5.312e-09
2018-04-12 05:04 | 207153.1 | 240.0017 | 3 | 26 | 4.273617 | 3.260046 | 1.657645 | 1.524e-09 | 6.871054 | 5.312e-09
2018-04-12 05:06 | 207273.1 | 360.0017 | 3 | 26 | 4.317828 | 3.260059 | 1.766297 | 1.524e-09 | 7.337759 | 5.312e-09
2018-04-12 05:08 | 207393.1 | 480.0017 | 3 | 26 | 4.36571 | 3.260012 | 1.874951 | 1.524e-09 | 7.809482 | 5.312e-09
2018-04-12 05:10 | 207513.1 | 600.0017 | 3 | 26 | 4.400379 | 3.038996 | 1.982374 | 1.524e-09 | 8.280882 | 5.312e-09
2018-04-12 05:12 | 207633.1 | 720.0017 | 3 | 26 | 4.400389 | 2.530272 | 2.074808 | 1.524e-09 | 8.687629 | 5.312e-09
2018-04-12 05:14 | 207753.1 | 840 | 3 | 26 | 4.400357 | 2.124748 | 2.15214 | 1.524e-09 | 9.027917 | 5.312e-09
2018-04-12 05:16 | 207873.1 | 960.001 | 3 | 26 | 4.400347 | 1.798447 | 2.217334 | 1.524e-09 | 9.314792 | 5.312e-09
2018-04-12 05:18 | 207993.1 | 1080.0009 | 3 | 26 | 4.400337 | 1.531765 | 2.272682 | 1.524e-09 | 9.558345 | 5.312e-09
2018-04-12 05:20 | 208113.1 | 1200.0002 | 3 | 26 | 4.400352 | 1.313446 | 2.319975 | 1.524e-09 | 9.766451 | 5.312e-09
2018-04-12 05:22 | 208233.1 | 1320 | 3 | 26 | 4.400302 | 1.132601 | 2.360651 | 1.524e-09 | 9.945437 | 5.312e-09
2018-04-12 05:24 | 208353.1 | 1440.001 | 3 | 26 | 4.40034 | 0.9848022 | 2.395873 | 1.524e-09 | 10.10043 | 5.312e-09
2018-04-12 05:26 | 208473.1 | 1560.0002 | 3 | 26 | 4.400351 | 0.8617764 | 2.42657 | 1.524e-09 | 10.2355 | 5.312e-09
2018-04-12 05:28 | 208593.1 | 1680.0018 | 3 | 26 | 4.400336 | 0.7588711 | 2.453508 | 1.524e-09 | 10.35404 | 5.312e-09
2018-04-12 05:30 | 208713.1 | 1800.0002 | 3 | 26 | 4.400312 | 0.6719494 | 2.477309 | 1.524e-09 | 10.45877 | 5.312e-09
2018-04-12 05:31 | 208744.9 | 1831.7952 | 3 | 26 | 4.400349 | 0.6519966 | 2.483152 | 1.524e-09 | 10.48448 | 5.312e-09
2018-04-12 05:33 | 208864.9 | 120.0004 | 4 | 26 | 4.339088 | 0 | 2.483152 | 1.524e-09 | 10.48448 | 5.312e-09
2018-04-12 05:35 | 208984.9 | 240.0008 | 4 | 26 | 4.333002 | 0 | 2.483152 | 1.524e-09 | 10.48448 | 5.312e-09
2018-04-12 05:36 | 209044.9 | 300.0047 | 4 | 26 | 4.330732 | 0 | 2.483152 | 1.524e-09 | 10.48448 | 5.312e-09
2018-04-12 05:38 | 209165 | 120.0011 | 5 | 26 | 4.108056 | -2.281836 | 2.483152 | 0.07605434 | 10.48448 | 0.314791
2018-04-12 05:40 | 209285 | 240.0003 | 5 | 26 | 4.064838 | -2.281825 | 2.483152 | 0.1521089 | 10.48448 | 0.6255588
2018-04-12 05:42 | 209405 | 360.0012 | 5 | 26 | 4.02405 | -2.281855 | 2.483152 | 0.2281674 | 10.48448 | 0.9331629
2018-04-12 05:44 | 209525 | 480.002 | 5 | 26 | 3.984708 | -2.2818 | 2.483152 | 0.3042215 | 10.48448 | 1.237702
2018-04-12 05:46 | 209645 | 600.0012 | 5 | 26 | 3.9469 | -2.282167 | 2.483152 | 0.3802823 | 10.48448 | 1.539333
2018-04-12 05:48 | 209765 | 720.0004 | 5 | 26 | 3.910979 | -2.281825 | 2.483152 | 0.4563399 | 10.48448 | 1.838148
2018-04-12 05:50 | 209885 | 840.002 | 5 | 26 | 3.877026 | -2.28201 | 2.483152 | 0.5323995 | 10.48448 | 2.13431
2018-04-12 05:52 | 210005 | 960.0004 | 5 | 26 | 3.84533 | -2.282176 | 2.483152 | 0.6084573 | 10.48448 | 2.427969
2018-04-12 05:54 | 210125 | 1080.0012 | 5 | 26 | 3.816031 | -2.282151 | 2.483152 | 0.6845154 | 10.48448 | 2.719308
2018-04-12 05:56 | 210245 | 1200.0011 | 5 | 26 | 3.789091 | -2.281815 | 2.483152 | 0.7605751 | 10.48448 | 3.008514
2018-04-12 05:58 | 210365 | 1320.0012 | 5 | 26 | 3.764378 | -2.282201 | 2.483152 | 0.8366345 | 10.48448 | 3.295756
2018-04-12 06:00 | 210485 | 1440.0012 | 5 | 26 | 3.741785 | -2.282162 | 2.483152 | 0.9126979 | 10.48448 | 3.581216
2018-04-12 06:02 | 210605 | 1560.002 | 5 | 26 | 3.721027 | -2.282174 | 2.483152 | 0.9887617 | 10.48448 | 3.865031
2018-04-12 06:04 | 210725 | 1680.002 | 5 | 26 | 3.701788 | -2.282187 | 2.483152 | 1.064826 | 10.48448 | 4.147327
2018-04-12 06:06 | 210845 | 1800.002 | 5 | 26 | 3.683909 | -2.28219 | 2.483152 | 1.140886 | 10.48448 | 4.428201
2018-04-12 06:08 | 210965 | 1920.002 | 5 | 26 | 3.667272 | -2.281827 | 2.483152 | 1.216946 | 10.48448 | 4.707761
2018-04-12 06:10 | 211085 | 2040.0014 | 5 | 26 | 3.651793 | -2.282049 | 2.483152 | 1.293005 | 10.48448 | 4.986092
2018-04-12 06:12 | 211205 | 2160.0021 | 5 | 26 | 3.637547 | -2.282167 | 2.483152 | 1.36907 | 10.48448 | 5.263316
2018-04-12 06:14 | 211325 | 2280.002 | 5 | 26 | 3.62441 | -2.281975 | 2.483152 | 1.44513 | 10.48448 | 5.539482
2018-04-12 06:16 | 211445 | 2400.0012 | 5 | 26 | 3.612159 | -2.282188 | 2.483152 | 1.521186 | 10.48448 | 5.814669
2018-04-12 06:18 | 211565 | 2520.0003 | 5 | 26 | 3.600445 | -2.281991 | 2.483152 | 1.597248 | 10.48448 | 6.088968
2018-04-12 06:20 | 211685 | 2640.0021 | 5 | 26 | 3.588793 | -2.281966 | 2.483152 | 1.673311 | 10.48448 | 6.362387
2018-04-12 06:22 | 211805 | 2760.0012 | 5 | 26 | 3.576798 | -2.282194 | 2.483152 | 1.749374 | 10.48448 | 6.634907
2018-04-12 06:24 | 211925 | 2880.002 | 5 | 26 | 3.56415 | -2.282215 | 2.483152 | 1.825435 | 10.48448 | 6.906485
2018-04-12 06:26 | 212045 | 3000.0012 | 5 | 26 | 3.550672 | -2.282182 | 2.483152 | 1.901493 | 10.48448 | 7.177062
2018-04-12 06:28 | 212165 | 3120.0004 | 5 | 26 | 3.536266 | -2.282174 | 2.483152 | 1.977556 | 10.48448 | 7.446595
2018-04-12 06:30 | 212285 | 3240.0004 | 5 | 26 | 3.520311 | -2.281844 | 2.483152 | 2.053616 | 10.48448 | 7.714972
2018-04-12 06:32 | 212405 | 3360.002 | 5 | 26 | 3.500602 | -2.281836 | 2.483152 | 2.129674 | 10.48448 | 7.982001
2018-04-12 06:34 | 212525 | 3480.0003 | 5 | 26 | 3.473951 | -2.281836 | 2.483152 | 2.205727 | 10.48448 | 8.247276
2018-04-12 06:36 | 212645 | 3600.0004 | 5 | 26 | 3.435051 | -2.281857 | 2.483152 | 2.281782 | 10.48448 | 8.510115
2018-04-12 06:38 | 212765 | 3720.0012 | 5 | 26 | 3.368804 | -2.281823 | 2.483152 | 2.35784 | 10.48448 | 8.769135
2018-04-12 06:40 | 212885 | 3840.0004 | 5 | 26 | 3.21288 | -2.281834 | 2.483152 | 2.433894 | 10.48448 | 9.020341
2018-04-12 06:41 | 212955 | 3909.9705 | 5 | 26 | 2.999946 | -2.281827 | 2.483152 | 2.478238 | 10.48448 | 9.158754
2018-04-12 06:43 | 213075 | 120.0016 | 6 | 26 | 3.427683 | 0 | 2.483152 | 2.478238 | 10.48448 | 9.158754
2018-04-12 06:45 | 213195 | 240 | 6 | 26 | 3.474793 | 0 | 2.483152 | 2.478238 | 10.48448 | 9.158754
2018-04-12 06:46 | 213255 | 300.0006 | 6 | 26 | 3.489176 | 0 | 2.483152 | 2.478238 | 10.48448 | 9.158754
2018-04-12 06:46 | 213255 | 0.0023 | 7 | 27 | 3.489288 | 0 | 0 | 0 | 0 | 0
2018-04-12 06:48 | 213375.1 | 120.002 | 2 | 27 | 4.034509 | 4.889874 | 0.162302 | 0 | 0.6449517 | 0
2018-04-12 06:50 | 213495.1 | 240.0002 | 2 | 27 | 4.077719 | 4.889803 | 0.3252898 | 0 | 1.306171 | 0
2018-04-12 06:52 | 213615.1 | 360.0011 | 2 | 27 | 4.114263 | 4.890118 | 0.4882751 | 0 | 1.973845 | 0
2018-04-12 06:54 | 213735.1 | 480.0019 | 2 | 27 | 4.144584 | 4.88983 | 0.6512595 | 0 | 2.646941 | 0
2018-04-12 06:56 | 213855.1 | 600.0019 | 2 | 27 | 4.172803 | 4.889822 | 0.8142399 | 0 | 3.324719 | 0
2018-04-12 06:58 | 213975.1 | 720.001 | 2 | 27 | 4.200367 | 4.82645 | 0.9770942 | 0 | 4.006724 | 0
2018-04-12 07:00 | 214095.1 | 840.0002 | 2 | 27 | 4.200373 | 4.346823 | 1.129843 | 0 | 4.648326 | 0
2018-04-12 07:02 | 214215.1 | 960.0003 | 2 | 27 | 4.200376 | 3.883045 | 1.266982 | 0 | 5.224362 | 0
2018-04-12 07:04 | 214335.1 | 1080.0019 | 2 | 27 | 4.200374 | 3.427073 | 1.388777 | 0 | 5.735945 | 0
2018-04-12 07:05 | 214380.5 | 1125.353 | 2 | 27 | 4.200365 | 3.259983 | 1.43089 | 0 | 5.912836 | 0
2018-04-12 07:07 | 214500.5 | 120.0004 | 3 | 27 | 4.233793 | 3.25996 | 1.539102 | 0 | 6.369026 | 0
2018-04-12 07:09 | 214620.5 | 240.0002 | 3 | 27 | 4.274124 | 3.259949 | 1.647757 | 0 | 6.831202 | 0
2018-04-12 07:11 | 214740.5 | 360.0018 | 3 | 27 | 4.318707 | 3.260019 | 1.756407 | 0 | 7.297973 | 0
2018-04-12 07:13 | 214860.5 | 480.0018 | 3 | 27 | 4.366927 | 3.259937 | 1.865063 | 0 | 7.769812 | 0
2018-04-12 07:15 | 214980.5 | 600.0003 | 3 | 27 | 4.400375 | 3.021563 | 1.972259 | 0 | 8.240309 | 0
2018-04-12 07:17 | 215100.5 | 720.0004 | 3 | 27 | 4.400379 | 2.516724 | 2.064196 | 0 | 8.644867 | 0
2018-04-12 07:19 | 215220.5 | 840.001 | 3 | 27 | 4.400354 | 2.113401 | 2.141118 | 0 | 8.983353 | 0
2018-04-12 07:21 | 215340.5 | 960.0018 | 3 | 27 | 4.400383 | 1.78866 | 2.205956 | 0 | 9.268666 | 0
2018-04-12 07:23 | 215460.5 | 1080.0004 | 3 | 27 | 4.400347 | 1.523411 | 2.260986 | 0 | 9.510818 | 0
2018-04-12 07:25 | 215580.5 | 1200.0004 | 3 | 27 | 4.400364 | 1.306805 | 2.308031 | 0 | 9.717831 | 0
2018-04-12 07:27 | 215700.5 | 1320.0003 | 3 | 27 | 4.400337 | 1.127371 | 2.348498 | 0 | 9.895898 | 0
2018-04-12 07:29 | 215820.5 | 1440.0011 | 3 | 27 | 4.400343 | 0.9798889 | 2.383533 | 0 | 10.05006 | 0
2018-04-12 07:31 | 215940.5 | 1560.0019 | 3 | 27 | 4.400357 | 0.858057 | 2.414086 | 0 | 10.18451 | 0
2018-04-12 07:33 | 216060.5 | 1680.0019 | 3 | 27 | 4.400354 | 0.7561455 | 2.440917 | 0 | 10.30257 | 0
2018-04-12 07:35 | 216180.5 | 1800.0002 | 3 | 27 | 4.400286 | 0.6691113 | 2.464631 | 0 | 10.40692 | 0
2018-04-12 07:35 | 216208 | 1827.5073 | 3 | 27 | 4.400312 | 0.6519909 | 2.469679 | 0 | 10.42914 | 0
2018-04-12 07:37 | 216328 | 120.0015 | 4 | 27 | 4.338772 | 0 | 2.469679 | 0 | 10.42914 | 0
2018-04-12 07:39 | 216448 | 240.0015 | 4 | 27 | 4.332614 | 0 | 2.469679 | 0 | 10.42914 | 0
2018-04-12 07:40 | 216508.1 | 300.002 | 4 | 27 | 4.330329 | 0 | 2.469679 | 0 | 10.42914 | 0
2018-04-12 07:42 | 216628.1 | 120.0003 | 5 | 27 | 4.1066 | -2.281832 | 2.469679 | 0.07605661 | 10.42914 | 0.3147017
2018-04-12 07:44 | 216748.1 | 240.0002 | 5 | 27 | 4.063052 | -2.281855 | 2.469679 | 0.1521153 | 10.42914 | 0.6253635
2018-04-12 07:46 | 216868.1 | 360.0011 | 5 | 27 | 4.02189 | -2.282116 | 2.469679 | 0.2281733 | 10.42914 | 0.9328158
2018-04-12 07:48 | 216988.1 | 480.0018 | 5 | 27 | 3.9822 | -2.282201 | 2.469679 | 0.3042344 | 10.42914 | 1.237206
2018-04-12 07:50 | 217108.1 | 600.0028 | 5 | 27 | 3.94423 | -2.282155 | 2.469679 | 0.38029 | 10.42914 | 1.53862
2018-04-12 07:52 | 217228.1 | 720.0002 | 5 | 27 | 3.908106 | -2.282153 | 2.469679 | 0.4563554 | 10.42914 | 1.837252
2018-04-12 07:54 | 217348.1 | 840.0018 | 5 | 27 | 3.874087 | -2.282143 | 2.469679 | 0.5324199 | 10.42914 | 2.133213
2018-04-12 07:56 | 217468.1 | 960.0011 | 5 | 27 | 3.842285 | -2.282146 | 2.469679 | 0.6084821 | 10.42914 | 2.426659
2018-04-12 07:58 | 217588.1 | 1080.0019 | 5 | 27 | 3.813022 | -2.282146 | 2.469679 | 0.6845452 | 10.42914 | 2.717786
2018-04-12 08:00 | 217708.1 | 1200.0002 | 5 | 27 | 3.786132 | -2.282145 | 2.469679 | 0.7606087 | 10.42914 | 3.006781
2018-04-12 08:02 | 217828.1 | 1320.0011 | 5 | 27 | 3.761539 | -2.282151 | 2.469679 | 0.8366712 | 10.42914 | 3.293815
2018-04-12 08:04 | 217948.1 | 1440.0019 | 5 | 27 | 3.739068 | -2.282176 | 2.469679 | 0.9127347 | 10.42914 | 3.579063
2018-04-12 08:06 | 218068.1 | 1560.0018 | 5 | 27 | 3.718429 | -2.282137 | 2.469679 | 0.9887979 | 10.42914 | 3.862672
2018-04-12 08:08 | 218188.1 | 1680.0011 | 5 | 27 | 3.699262 | -2.282167 | 2.469679 | 1.064863 | 10.42914 | 4.144779
2018-04-12 08:10 | 218308.1 | 1800.0018 | 5 | 27 | 3.681504 | -2.282151 | 2.469679 | 1.140927 | 10.42914 | 4.425475
2018-04-12 08:12 | 218428.1 | 1920.0002 | 5 | 27 | 3.664889 | -2.28212 | 2.469679 | 1.216991 | 10.42914 | 4.704865
2018-04-12 08:14 | 218548.1 | 2040.0018 | 5 | 27 | 3.649498 | -2.282146 | 2.469679 | 1.293056 | 10.42914 | 4.983042
2018-04-12 08:16 | 218668.1 | 2160.0011 | 5 | 27 | 3.635355 | -2.282141 | 2.469679 | 1.369118 | 10.42914 | 5.260085
2018-04-12 08:18 | 218788.1 | 2280.0011 | 5 | 27 | 3.622301 | -2.282145 | 2.469679 | 1.445182 | 10.42914 | 5.536103
2018-04-12 08:20 | 218908.1 | 2400.0002 | 5 | 27 | 3.610121 | -2.282128 | 2.469679 | 1.521249 | 10.42914 | 5.811171
2018-04-12 08:22 | 219028.1 | 2520.0011 | 5 | 27 | 3.598385 | -2.282132 | 2.469679 | 1.597313 | 10.42914 | 6.085325
2018-04-12 08:24 | 219148.1 | 2640.0026 | 5 | 27 | 3.58675 | -2.282134 | 2.469679 | 1.673377 | 10.42914 | 6.358591
2018-04-12 08:26 | 219268.1 | 2760.0003 | 5 | 27 | 3.574718 | -2.282122 | 2.469679 | 1.749442 | 10.42914 | 6.63096
2018-04-12 08:28 | 219388.1 | 2880.0002 | 5 | 27 | 3.561936 | -2.282143 | 2.469679 | 1.825503 | 10.42914 | 6.902377
2018-04-12 08:30 | 219508.1 | 3000.0028 | 5 | 27 | 3.548333 | -2.282134 | 2.469679 | 1.901572 | 10.42914 | 7.172817
2018-04-12 08:32 | 219628.1 | 3120.0002 | 5 | 27 | 3.533691 | -2.282162 | 2.469679 | 1.977632 | 10.42914 | 7.442153
2018-04-12 08:34 | 219748.1 | 3240.0021 | 5 | 27 | 3.517175 | -2.282167 | 2.469679 | 2.053697 | 10.42914 | 7.710334
2018-04-12 08:36 | 219868.1 | 3360.0005 | 5 | 27 | 3.496596 | -2.282167 | 2.469679 | 2.129758 | 10.42914 | 7.977109
2018-04-12 08:38 | 219988.1 | 3480.0003 | 5 | 27 | 3.468438 | -2.282178 | 2.469679 | 2.205823 | 10.42914 | 8.242067
2018-04-12 08:40 | 220108.1 | 3600.0012 | 5 | 27 | 3.426519 | -2.282162 | 2.469679 | 2.281888 | 10.42914 | 8.504416
2018-04-12 08:42 | 220228.1 | 3720.0004 | 5 | 27 | 3.351839 | -2.282188 | 2.469679 | 2.35795 | 10.42914 | 8.762557
2018-04-12 08:44 | 220348.1 | 3840.0003 | 5 | 27 | 3.168489 | -2.281836 | 2.469679 | 2.434012 | 10.42914 | 9.011651
2018-04-12 08:45 | 220398.3 | 3890.1851 | 5 | 27 | 2.999994 | -2.282155 | 2.469679 | 2.46582 | 10.42914 | 9.110049
2018-04-12 08:47 | 220518.4 | 120 | 6 | 27 | 3.430876 | 0 | 2.469679 | 2.46582 | 10.42914 | 9.110049
2018-04-12 08:49 | 220638.4 | 239.9999 | 6 | 27 | 3.478023 | 0 | 2.469679 | 2.46582 | 10.42914 | 9.110049
2018-04-12 08:50 | 220698.4 | 300.004 | 6 | 27 | 3.492432 | 0 | 2.469679 | 2.46582 | 10.42914 | 9.110049
2018-04-12 08:50 | 220698.4 | 0.0039 | 7 | 28 | 3.492429 | 0 | 0 | 0 | 0 | 0
2018-04-12 08:52 | 220818.5 | 120.0017 | 2 | 28 | 4.036739 | 4.890133 | 0.1623124 | 2.535e-09 | 0.6454538 | 8.855e-09
2018-04-12 08:54 | 220938.5 | 240.0016 | 2 | 28 | 4.080242 | 4.890112 | 0.3252953 | 2.535e-09 | 1.307042 | 8.855e-09
2018-04-12 08:56 | 221058.5 | 360.0016 | 2 | 28 | 4.116687 | 4.890049 | 0.4882885 | 2.535e-09 | 1.975161 | 8.855e-09
2018-04-12 08:58 | 221178.5 | 480.001 | 2 | 28 | 4.146822 | 4.890072 | 0.6512665 | 2.535e-09 | 2.648613 | 8.855e-09
2018-04-12 09:00 | 221298.5 | 600.0001 | 2 | 28 | 4.175055 | 4.890083 | 0.8142518 | 2.535e-09 | 3.326774 | 8.855e-09
2018-04-12 09:02 | 221418.5 | 720.0009 | 2 | 28 | 4.200391 | 4.794094 | 0.9769484 | 2.535e-09 | 4.008422 | 8.855e-09
2018-04-12 09:04 | 221538.5 | 840.0008 | 2 | 28 | 4.200378 | 4.318142 | 1.12872 | 2.535e-09 | 4.645922 | 8.855e-09
2018-04-12 09:06 | 221658.5 | 960 | 2 | 28 | 4.200375 | 3.855318 | 1.264902 | 2.535e-09 | 5.217935 | 8.855e-09
2018-04-12 09:08 | 221778.5 | 1080.0025 | 2 | 28 | 4.200383 | 3.403168 | 1.385806 | 2.535e-09 | 5.725777 | 8.855e-09
2018-04-12 09:09 | 221817.5 | 1119.0479 | 2 | 28 | 4.200369 | 3.259964 | 1.421934 | 2.535e-09 | 5.87753 | 8.855e-09
2018-04-12 09:11 | 221937.5 | 120.001 | 3 | 28 | 4.233636 | 3.259956 | 1.53015 | 2.535e-09 | 6.333727 | 8.855e-09
2018-04-12 09:13 | 222057.5 | 240.0019 | 3 | 28 | 4.273937 | 3.25996 | 1.638807 | 2.535e-09 | 6.795888 | 8.855e-09
2018-04-12 09:15 | 222177.5 | 360.0011 | 3 | 28 | 4.318655 | 3.259943 | 1.747463 | 2.535e-09 | 7.262669 | 8.855e-09
2018-04-12 09:17 | 222297.5 | 480.001 | 3 | 28 | 4.367052 | 3.259989 | 1.856118 | 2.535e-09 | 7.734512 | 8.855e-09
2018-04-12 09:19 | 222417.5 | 600.0011 | 3 | 28 | 4.400379 | 3.018658 | 1.963269 | 2.535e-09 | 8.204825 | 8.855e-09
2018-04-12 09:21 | 222537.5 | 720.001 | 3 | 28 | 4.400355 | 2.513239 | 2.055105 | 2.535e-09 | 8.60894 | 8.855e-09
2018-04-12 09:23 | 222657.5 | 840.001 | 3 | 28 | 4.400353 | 2.111933 | 2.131947 | 2.535e-09 | 8.947071 | 8.855e-09
2018-04-12 09:25 | 222777.5 | 960.001 | 3 | 28 | 4.400366 | 1.786777 | 2.196739 | 2.535e-09 | 9.232182 | 8.855e-09
2018-04-12 09:27 | 222897.5 | 1080.0002 | 3 | 28 | 4.400365 | 1.521967 | 2.251726 | 2.535e-09 | 9.474141 | 8.855e-09
2018-04-12 09:29 | 223017.5 | 1200.0003 | 3 | 28 | 4.40033 | 1.304186 | 2.29871 | 2.535e-09 | 9.680887 | 8.855e-09
2018-04-12 09:31 | 223137.5 | 1320.0026 | 3 | 28 | 4.400352 | 1.125597 | 2.339105 | 2.535e-09 | 9.85864 | 8.855e-09
2018-04-12 09:33 | 223257.5 | 1440.0003 | 3 | 28 | 4.400312 | 0.9767933 | 2.374062 | 2.535e-09 | 10.01246 | 8.855e-09
2018-04-12 09:35 | 223377.5 | 1560.001 | 3 | 28 | 4.400333 | 0.8549519 | 2.404533 | 2.535e-09 | 10.14655 | 8.855e-09
2018-04-12 09:37 | 223497.5 | 1680.0018 | 3 | 28 | 4.400325 | 0.7530403 | 2.431279 | 2.535e-09 | 10.26423 | 8.855e-09
2018-04-12 09:39 | 223617.5 | 1800.0002 | 3 | 28 | 4.400292 | 0.6667328 | 2.454897 | 2.535e-09 | 10.36816 | 8.855e-09
2018-04-12 09:39 | 223640.8 | 1823.2536 | 3 | 28 | 4.400325 | 0.6519966 | 2.459156 | 2.535e-09 | 10.38691 | 8.855e-09
2018-04-12 09:41 | 223760.8 | 120.0011 | 4 | 28 | 4.338319 | 0 | 2.459156 | 2.535e-09 | 10.38691 | 8.855e-09
2018-04-12 09:43 | 223880.8 | 240.0002 | 4 | 28 | 4.332086 | 0 | 2.459156 | 2.535e-09 | 10.38691 | 8.855e-09
2018-04-12 09:44 | 223940.9 | 300.0041 | 4 | 28 | 4.329751 | 0 | 2.459156 | 2.535e-09 | 10.38691 | 8.855e-09
2018-04-12 09:46 | 224060.9 | 120.002 | 5 | 28 | 4.10469 | -2.282169 | 2.459156 | 0.07606384 | 10.38691 | 0.3146088
2018-04-12 09:48 | 224180.9 | 240.0019 | 5 | 28 | 4.060794 | -2.282143 | 2.459156 | 0.152128 | 10.38691 | 0.6251341
2018-04-12 09:50 | 224300.9 | 360.001 | 5 | 28 | 4.019373 | -2.282157 | 2.459156 | 0.2281904 | 10.38691 | 0.9324224
2018-04-12 09:52 | 224420.9 | 480.0002 | 5 | 28 | 3.979642 | -2.282141 | 2.459156 | 0.3042483 | 10.38691 | 1.236606
2018-04-12 09:54 | 224540.9 | 600.0002 | 5 | 28 | 3.941603 | -2.282167 | 2.459156 | 0.3803093 | 10.38691 | 1.537844
2018-04-12 09:56 | 224660.9 | 720.0011 | 5 | 28 | 3.905406 | -2.282132 | 2.459156 | 0.4563738 | 10.38691 | 1.836269
2018-04-12 09:58 | 224780.9 | 840.0006 | 5 | 28 | 3.871393 | -2.282149 | 2.459156 | 0.5324368 | 10.38691 | 2.132018
2018-04-12 10:00 | 224900.9 | 960.0011 | 5 | 28 | 3.839679 | -2.282149 | 2.459156 | 0.6084965 | 10.38691 | 2.425254
2018-04-12 10:02 | 225020.9 | 1080.0002 | 5 | 28 | 3.810401 | -2.282153 | 2.459156 | 0.6845629 | 10.38691 | 2.716195
2018-04-12 10:04 | 225140.9 | 1200.0011 | 5 | 28 | 3.783602 | -2.282128 | 2.459156 | 0.7606244 | 10.38691 | 3.004984
2018-04-12 10:06 | 225260.9 | 1320.0002 | 5 | 28 | 3.758012 | -2.282139 | 2.459156 | 0.8366871 | 10.38691 | 3.291785
2018-04-12 10:08 | 225380.9 | 1440.0002 | 5 | 28 | 3.735979 | -2.282153 | 2.459156 | 0.9127524 | 10.38691 | 3.57679
2018-04-12 10:10 | 225500.9 | 1560.0002 | 5 | 28 | 3.715675 | -2.282149 | 2.459156 | 0.9888135 | 10.38691 | 3.86017
2018-04-12 10:12 | 225620.9 | 1680.0019 | 5 | 28 | 3.696506 | -2.282139 | 2.459156 | 1.064878 | 10.38691 | 4.142061
2018-04-12 10:14 | 225740.9 | 1800.0011 | 5 | 28 | 3.678974 | -2.282141 | 2.459156 | 1.140941 | 10.38691 | 4.422554
2018-04-12 10:16 | 225860.9 | 1920.0027 | 5 | 28 | 3.662602 | -2.282097 | 2.459156 | 1.217007 | 10.38691 | 4.701767
2018-04-12 10:18 | 225980.9 | 2040.0027 | 5 | 28 | 3.647386 | -2.28213 | 2.459156 | 1.293069 | 10.38691 | 4.979767
2018-04-12 10:20 | 226100.9 | 2160.0002 | 5 | 28 | 3.633369 | -2.282146 | 2.459156 | 1.36913 | 10.38691 | 5.25665
2018-04-12 10:22 | 226220.9 | 2280.0011 | 5 | 28 | 3.620464 | -2.282128 | 2.459156 | 1.445196 | 10.38691 | 5.532529
2018-04-12 10:24 | 226340.9 | 2400.0011 | 5 | 28 | 3.608411 | -2.282164 | 2.459156 | 1.521259 | 10.38691 | 5.807451
2018-04-12 10:26 | 226460.9 | 2520.0019 | 5 | 28 | 3.596743 | -2.282107 | 2.459156 | 1.597322 | 10.38691 | 6.081472
2018-04-12 10:28 | 226580.9 | 2640.0005 | 5 | 28 | 3.585103 | -2.282153 | 2.459156 | 1.673384 | 10.38691 | 6.354603
2018-04-12 10:30 | 226700.9 | 2760.0011 | 5 | 28 | 3.572992 | -2.282162 | 2.459156 | 1.74945 | 10.38691 | 6.626851
2018-04-12 10:32 | 226820.9 | 2880.0002 | 5 | 28 | 3.560097 | -2.282162 | 2.459156 | 1.825513 | 10.38691 | 6.898138
2018-04-12 10:34 | 226940.9 | 3000.0002 | 5 | 28 | 3.546381 | -2.282137 | 2.459156 | 1.901576 | 10.38691 | 7.168414
2018-04-12 10:36 | 227060.9 | 3120.0011 | 5 | 28 | 3.531585 | -2.282153 | 2.459156 | 1.97764 | 10.38691 | 7.437612
2018-04-12 10:38 | 227180.9 | 3240.0019 | 5 | 28 | 3.514663 | -2.282174 | 2.459156 | 2.053702 | 10.38691 | 7.705609
2018-04-12 10:40 | 227300.9 | 3360.0011 | 5 | 28 | 3.493253 | -2.281869 | 2.459156 | 2.129767 | 10.38691 | 7.972175
2018-04-12 10:42 | 227420.9 | 3480.001 | 5 | 28 | 3.463703 | -2.282162 | 2.459156 | 2.205825 | 10.38691 | 8.236809
2018-04-12 10:44 | 227540.9 | 3600.001 | 5 | 28 | 3.418969 | -2.28186 | 2.459156 | 2.281885 | 10.38691 | 8.498687
2018-04-12 10:46 | 227660.9 | 3720.0002 | 5 | 28 | 3.335629 | -2.281948 | 2.459156 | 2.357944 | 10.38691 | 8.755979
2018-04-12 10:48 | 227780.9 | 3840.0002 | 5 | 28 | 3.123852 | -2.281883 | 2.459156 | 2.433999 | 10.38691 | 9.00297
2018-04-12 10:49 | 227814.5 | 3873.5898 | 5 | 28 | 2.999975 | -2.281857 | 2.459156 | 2.455286 | 10.38691 | 9.068255
2018-04-12 10:51 | 227934.6 | 120.0014 | 6 | 28 | 3.433762 | 0 | 2.459156 | 2.455286 | 10.38691 | 9.068255
2018-04-12 10:53 | 228054.6 | 240.0014 | 6 | 28 | 3.480929 | 0 | 2.459156 | 2.455286 | 10.38691 | 9.068255
2018-04-12 10:54 | 228114.6 | 300.002 | 6 | 28 | 3.495351 | 0 | 2.459156 | 2.455286 | 10.38691 | 9.068255
2018-04-12 10:54 | 228114.6 | 0.0048 | 7 | 29 | 3.495353 | 0 | 0 | 0 | 0 | 0
2018-04-12 10:56 | 228234.7 | 120.0002 | 2 | 29 | 4.038226 | 4.890118 | 0.1622972 | 1.381e-09 | 0.6457316 | 4.828e-09
2018-04-12 10:58 | 228354.7 | 240.0002 | 2 | 29 | 4.081875 | 4.890099 | 0.3252729 | 1.381e-09 | 1.307549 | 4.828e-09
2018-04-12 11:00 | 228474.7 | 360.0002 | 2 | 29 | 4.118301 | 4.890057 | 0.4882586 | 1.381e-09 | 1.975897 | 4.828e-09
2018-04-12 11:02 | 228594.7 | 480.0017 | 2 | 29 | 4.148499 | 4.890079 | 0.6512466 | 1.381e-09 | 2.649651 | 4.828e-09
2018-04-12 11:04 | 228714.7 | 600.0018 | 2 | 29 | 4.177138 | 4.890085 | 0.8142346 | 1.381e-09 | 3.328119 | 4.828e-09
2018-04-12 11:06 | 228834.7 | 720.0002 | 2 | 29 | 4.200383 | 4.757343 | 0.9766434 | 1.381e-09 | 4.008851 | 4.828e-09
2018-04-12 11:08 | 228954.7 | 840.0002 | 2 | 29 | 4.20038 | 4.288319 | 1.12733 | 1.381e-09 | 4.641792 | 4.828e-09
2018-04-12 11:10 | 229074.7 | 960.001 | 2 | 29 | 4.200346 | 3.8265 | 1.26255 | 1.381e-09 | 5.209765 | 4.828e-09
2018-04-12 11:12 | 229194.7 | 1080.0002 | 2 | 29 | 4.200361 | 3.378508 | 1.38258 | 1.381e-09 | 5.713936 | 4.828e-09
2018-04-12 11:12 | 229227.4 | 1112.6968 | 2 | 29 | 4.200366 | 3.25997 | 1.412728 | 1.381e-09 | 5.840568 | 4.828e-09
2018-04-12 11:14 | 229347.4 | 120.0026 | 3 | 29 | 4.233751 | 3.259954 | 1.520937 | 1.381e-09 | 6.296743 | 4.828e-09
2018-04-12 11:16 | 229467.4 | 240.001 | 3 | 29 | 4.274055 | 3.259953 | 1.629594 | 1.381e-09 | 6.758914 | 4.828e-09
2018-04-12 11:18 | 229587.4 | 360.0002 | 3 | 29 | 4.318939 | 3.259966 | 1.738243 | 1.381e-09 | 7.225689 | 4.828e-09
2018-04-12 11:20 | 229707.4 | 480.0017 | 3 | 29 | 4.367547 | 3.259989 | 1.846901 | 1.381e-09 | 7.697587 | 4.828e-09
2018-04-12 11:22 | 229827.4 | 600.0026 | 3 | 29 | 4.400367 | 3.00989 | 1.953934 | 1.381e-09 | 8.167425 | 4.828e-09
2018-04-12 11:24 | 229947.4 | 720.0009 | 3 | 29 | 4.400393 | 2.507637 | 2.045531 | 1.381e-09 | 8.570489 | 4.828e-09
2018-04-12 11:26 | 230067.4 | 840.0002 | 3 | 29 | 4.40037 | 2.106361 | 2.122179 | 1.381e-09 | 8.907766 | 4.828e-09
2018-04-12 11:28 | 230187.4 | 960.0002 | 3 | 29 | 4.40036 | 1.783043 | 2.186809 | 1.381e-09 | 9.192162 | 4.828e-09
2018-04-12 11:30 | 230307.4 | 1080.0019 | 3 | 29 | 4.400362 | 1.518751 | 2.241683 | 1.381e-09 | 9.433626 | 4.828e-09
2018-04-12 11:32 | 230427.4 | 1200.0002 | 3 | 29 | 4.400334 | 1.301149 | 2.288554 | 1.381e-09 | 9.639879 | 4.828e-09
2018-04-12 11:34 | 230547.4 | 1320.0018 | 3 | 29 | 4.400357 | 1.122667 | 2.328855 | 1.381e-09 | 9.817214 | 4.828e-09
2018-04-12 11:36 | 230667.4 | 1440.001 | 3 | 29 | 4.400327 | 0.975502 | 2.363737 | 1.381e-09 | 9.970709 | 4.828e-09
2018-04-12 11:38 | 230787.4 | 1560.0002 | 3 | 29 | 4.400296 | 0.8527889 | 2.394148 | 1.381e-09 | 10.10453 | 4.828e-09
2018-04-12 11:40 | 230907.4 | 1680.0002 | 3 | 29 | 4.400321 | 0.7515297 | 2.420839 | 1.381e-09 | 10.22198 | 4.828e-09
2018-04-12 11:42 | 231027.4 | 1800.0018 | 3 | 29 | 4.400304 | 0.6663532 | 2.444434 | 1.381e-09 | 10.3258 | 4.828e-09
2018-04-12 11:43 | 231049.7 | 1822.2712 | 3 | 29 | 4.400293 | 0.6519947 | 2.448511 | 1.381e-09 | 10.34374 | 4.828e-09
2018-04-12 11:45 | 231169.7 | 120.0001 | 4 | 29 | 4.33802 | 0 | 2.448511 | 1.381e-09 | 10.34374 | 4.828e-09
2018-04-12 11:47 | 231289.7 | 240.0026 | 4 | 29 | 4.331721 | 0 | 2.448511 | 1.381e-09 | 10.34374 | 4.828e-09
2018-04-12 11:48 | 231349.7 | 300.0007 | 4 | 29 | 4.329397 | 0 | 2.448511 | 1.381e-09 | 10.34374 | 4.828e-09
2018-04-12 11:50 | 231469.8 | 120.0002 | 5 | 29 | 4.103224 | -2.282114 | 2.448511 | 0.0760593 | 10.34374 | 0.3144971
2018-04-12 11:52 | 231589.8 | 240.0002 | 5 | 29 | 4.05907 | -2.282155 | 2.448511 | 0.1521185 | 10.34374 | 0.6248791
2018-04-12 11:54 | 231709.8 | 360.0017 | 5 | 29 | 4.017479 | -2.282151 | 2.448511 | 0.2281806 | 10.34374 | 0.932029
2018-04-12 11:56 | 231829.8 | 480.0002 | 5 | 29 | 3.977445 | -2.282169 | 2.448511 | 0.3042433 | 10.34374 | 1.236076
2018-04-12 11:58 | 231949.8 | 600.0017 | 5 | 29 | 3.939156 | -2.28218 | 2.448511 | 0.380303 | 10.34374 | 1.53713
2018-04-12 12:00 | 232069.8 | 720.0017 | 5 | 29 | 3.902844 | -2.282155 | 2.448511 | 0.4563685 | 10.34374 | 1.835372
2018-04-12 12:02 | 232189.8 | 840.001 | 5 | 29 | 3.868719 | -2.282137 | 2.448511 | 0.532429 | 10.34374 | 2.130913
2018-04-12 12:04 | 232309.8 | 960.001 | 5 | 29 | 3.836964 | -2.281839 | 2.448511 | 0.6084946 | 10.34374 | 2.423966
2018-04-12 12:06 | 232429.8 | 1080.001 | 5 | 29 | 3.807805 | -2.282176 | 2.448511 | 0.6845572 | 10.34374 | 2.714688
2018-04-12 12:08 | 232549.8 | 1200.0011 | 5 | 29 | 3.781097 | -2.28219 | 2.448511 | 0.7606212 | 10.34374 | 3.003295
2018-04-12 12:10 | 232669.8 | 1320.0018 | 5 | 29 | 3.756588 | -2.282114 | 2.448511 | 0.8366822 | 10.34374 | 3.289943
2018-04-12 12:12 | 232789.8 | 1440.0018 | 5 | 29 | 3.734311 | -2.282128 | 2.448511 | 0.9127467 | 10.34374 | 3.574828
2018-04-12 12:14 | 232909.8 | 1560.0011 | 5 | 29 | 3.713842 | -2.282118 | 2.448511 | 0.9888115 | 10.34374 | 3.858089
2018-04-12 12:16 | 233029.8 | 1680.0007 | 5 | 29 | 3.694891 | -2.282159 | 2.448511 | 1.064872 | 10.34374 | 4.139835
2018-04-12 12:18 | 233149.8 | 1800.0002 | 5 | 29 | 3.677193 | -2.282209 | 2.448511 | 1.140933 | 10.34374 | 4.420193
2018-04-12 12:20 | 233269.8 | 1920.001 | 5 | 29 | 3.660768 | -2.281819 | 2.448511 | 1.216999 | 10.34374 | 4.699268
2018-04-12 12:22 | 233389.8 | 2040.0002 | 5 | 29 | 3.645525 | -2.282134 | 2.448511 | 1.293058 | 10.34374 | 4.977115
2018-04-12 12:24 | 233509.8 | 2160.0002 | 5 | 29 | 3.631581 | -2.28218 | 2.448511 | 1.369121 | 10.34374 | 5.253865
2018-04-12 12:26 | 233629.8 | 2280.0002 | 5 | 29 | 3.618662 | -2.282199 | 2.448511 | 1.445184 | 10.34374 | 5.529595
2018-04-12 12:28 | 233749.8 | 2400.001 | 5 | 29 | 3.606523 | -2.282217 | 2.448511 | 1.521249 | 10.34374 | 5.804384
2018-04-12 12:30 | 233869.8 | 2520.0001 | 5 | 29 | 3.594875 | -2.281811 | 2.448511 | 1.597311 | 10.34374 | 6.07826
2018-04-12 12:32 | 233989.8 | 2640.0018 | 5 | 29 | 3.583134 | -2.282146 | 2.448511 | 1.673378 | 10.34374 | 6.351266
2018-04-12 12:34 | 234109.8 | 2760.0025 | 5 | 29 | 3.570909 | -2.281834 | 2.448511 | 1.74944 | 10.34374 | 6.623345
2018-04-12 12:36 | 234229.8 | 2880.0001 | 5 | 29 | 3.557843 | -2.282178 | 2.448511 | 1.825497 | 10.34374 | 6.894446
2018-04-12 12:38 | 234349.8 | 3000.001 | 5 | 29 | 3.543947 | -2.28218 | 2.448511 | 1.901558 | 10.34374 | 7.164537
2018-04-12 12:40 | 234469.8 | 3120.0026 | 5 | 29 | 3.528865 | -2.281904 | 2.448511 | 1.977615 | 10.34374 | 7.433517
2018-04-12 12:42 | 234589.8 | 3240.0017 | 5 | 29 | 3.51142 | -2.281898 | 2.448511 | 2.053672 | 10.34374 | 7.70127
2018-04-12 12:44 | 234709.8 | 3360.0017 | 5 | 29 | 3.488918 | -2.281902 | 2.448511 | 2.129729 | 10.34374 | 7.967525
2018-04-12 12:46 | 234829.8 | 3480.001 | 5 | 29 | 3.45745 | -2.281848 | 2.448511 | 2.205784 | 10.34374 | 8.231755
2018-04-12 12:48 | 234949.8 | 3600.0003 | 5 | 29 | 3.408845 | -2.281862 | 2.448511 | 2.281837 | 10.34374 | 8.49301
2018-04-12 12:50 | 235069.8 | 3720.0003 | 5 | 29 | 3.312872 | -2.281819 | 2.448511 | 2.357887 | 10.34374 | 8.749123
2018-04-12 12:52 | 235189.8 | 3840.0002 | 5 | 29 | 3.057395 | -2.281842 | 2.448511 | 2.433943 | 10.34374 | 8.993145
2018-04-12 12:52 | 235203.4 | 3853.6105 | 5 | 29 | 2.999967 | -2.281816 | 2.448511 | 2.442567 | 10.34374 | 9.019275
2018-04-12 12:54 | 235323.4 | 120.0008 | 6 | 29 | 3.437605 | 0 | 2.448511 | 2.442567 | 10.34374 | 9.019275
2018-04-12 12:56 | 235443.4 | 240.0018 | 6 | 29 | 3.485058 | 0 | 2.448511 | 2.442567 | 10.34374 | 9.019275
2018-04-12 12:57 | 235503.4 | 300.0016 | 6 | 29 | 3.499577 | 0 | 2.448511 | 2.442567 | 10.34374 | 9.019275
2018-04-12 12:57 | 235503.5 | 0.0024 | 7 | 30 | 3.499617 | 0 | 0 | 0 | 0 | 0
2018-04-12 12:59 | 235623.5 | 120.0009 | 2 | 30 | 4.04047 | 4.8901 | 0.1623144 | 6.09e-10 | 0.6463175 | 2.132e-09
2018-04-12 13:01 | 235743.5 | 240.0032 | 2 | 30 | 4.084371 | 4.890083 | 0.3253139 | 6.09e-10 | 1.30862 | 2.132e-09
2018-04-12 13:03 | 235863.5 | 360.0009 | 2 | 30 | 4.120768 | 4.890085 | 0.4883039 | 6.09e-10 | 1.977396 | 2.132e-09
2018-04-12 13:05 | 235983.5 | 480.0002 | 2 | 30 | 4.151018 | 4.890091 | 0.6512841 | 6.09e-10 | 2.651526 | 2.132e-09
2018-04-12 13:07 | 236103.5 | 600.0002 | 2 | 30 | 4.179625 | 4.890091 | 0.8142716 | 6.09e-10 | 3.3304 | 2.132e-09
2018-04-12 13:09 | 236223.5 | 720.0017 | 2 | 30 | 4.200388 | 4.714464 | 0.9762202 | 6.09e-10 | 4.009511 | 2.132e-09
2018-04-12 13:11 | 236343.5 | 840.0017 | 2 | 30 | 4.200368 | 4.247507 | 1.125514 | 6.09e-10 | 4.6366 | 2.132e-09
2018-04-12 13:13 | 236463.5 | 960.0009 | 2 | 30 | 4.200389 | 3.789957 | 1.259442 | 6.09e-10 | 5.199149 | 2.132e-09
2018-04-12 13:15 | 236583.5 | 1080.0009 | 2 | 30 | 4.20036 | 3.342945 | 1.378266 | 6.09e-10 | 5.698254 | 2.132e-09
2018-04-12 13:15 | 236606.9 | 1103.3775 | 2 | 30 | 4.200397 | 3.259995 | 1.3997 | 6.09e-10 | 5.788287 | 2.132e-09
2018-04-12 13:17 | 236726.9 | 120.0018 | 3 | 30 | 4.233788 | 3.259962 | 1.507918 | 6.09e-10 | 6.244498 | 2.132e-09
2018-04-12 13:19 | 236846.9 | 240.0018 | 3 | 30 | 4.274328 | 3.259909 | 1.616577 | 6.09e-10 | 6.706691 | 2.132e-09
2018-04-12 13:21 | 236966.9 | 360.0018 | 3 | 30 | 4.319453 | 3.259933 | 1.725232 | 6.09e-10 | 7.173532 | 2.132e-09
2018-04-12 13:23 | 237086.9 | 480.0002 | 3 | 30 | 4.368352 | 3.259945 | 1.833882 | 6.09e-10 | 7.64547 | 2.132e-09
2018-04-12 13:25 | 237206.9 | 600.0018 | 3 | 30 | 4.400379 | 3.000462 | 1.940783 | 6.09e-10 | 8.114786 | 2.132e-09
2018-04-12 13:27 | 237326.9 | 720.001 | 3 | 30 | 4.400354 | 2.500071 | 2.032089 | 6.09e-10 | 8.516564 | 2.132e-09
2018-04-12 13:29 | 237446.9 | 840.0018 | 3 | 30 | 4.400354 | 2.101671 | 2.108552 | 6.09e-10 | 8.853032 | 2.132e-09
2018-04-12 13:31 | 237566.9 | 960.001 | 3 | 30 | 4.400349 | 1.77808 | 2.173031 | 6.09e-10 | 9.13676 | 2.132e-09
2018-04-12 13:33 | 237686.9 | 1080.0009 | 3 | 30 | 4.400374 | 1.515059 | 2.227765 | 6.09e-10 | 9.37761 | 2.132e-09
2018-04-12 13:35 | 237806.9 | 1200.001 | 3 | 30 | 4.400354 | 1.297955 | 2.274513 | 6.09e-10 | 9.583317 | 2.132e-09
2018-04-12 13:37 | 237926.9 | 1320.001 | 3 | 30 | 4.400336 | 1.119806 | 2.314713 | 6.09e-10 | 9.760215 | 2.132e-09
2018-04-12 13:39 | 238046.9 | 1440.0017 | 3 | 30 | 4.400339 | 0.972599 | 2.349506 | 6.09e-10 | 9.913313 | 2.132e-09
2018-04-12 13:41 | 238166.9 | 1560.0018 | 3 | 30 | 4.400307 | 0.8501968 | 2.379818 | 6.09e-10 | 10.0467 | 2.132e-09
2018-04-12 13:43 | 238286.9 | 1680.0018 | 3 | 30 | 4.400331 | 0.7494469 | 2.406432 | 6.09e-10 | 10.16381 | 2.132e-09
2018-04-12 13:45 | 238406.9 | 1800.0002 | 3 | 30 | 4.400311 | 0.664772 | 2.429954 | 6.09e-10 | 10.26731 | 2.132e-09
2018-04-12 13:46 | 238427.1 | 1820.2032 | 3 | 30 | 4.400329 | 0.6519985 | 2.433645 | 6.09e-10 | 10.28355 | 2.132e-09
2018-04-12 13:48 | 238547.2 | 120.0002 | 4 | 30 | 4.337658 | 0 | 2.433645 | 6.09e-10 | 10.28355 | 2.132e-09
2018-04-12 13:50 | 238667.2 | 240.0001 | 4 | 30 | 4.33126 | 0 | 2.433645 | 6.09e-10 | 10.28355 | 2.132e-09
2018-04-12 13:51 | 238727.2 | 300.0024 | 4 | 30 | 4.328886 | 0 | 2.433645 | 6.09e-10 | 10.28355 | 2.132e-09
2018-04-12 13:53 | 238847.3 | 120.0019 | 5 | 30 | 4.10134 | -2.282172 | 2.433645 | 0.0760602 | 10.28355 | 0.3143796
2018-04-12 13:55 | 238967.3 | 240.001 | 5 | 30 | 4.056942 | -2.282172 | 2.433645 | 0.1521148 | 10.28355 | 0.6245928
2018-04-12 13:57 | 239087.3 | 360.0012 | 5 | 30 | 4.014963 | -2.282164 | 2.433645 | 0.2281752 | 10.28355 | 0.93156
2018-04-12 13:59 | 239207.3 | 480.0019 | 5 | 30 | 3.974788 | -2.282209 | 2.433645 | 0.3042384 | 10.28355 | 1.235414
2018-04-12 14:01 | 239327.3 | 600.0002 | 5 | 30 | 3.936336 | -2.282146 | 2.433645 | 0.3802978 | 10.28355 | 1.536261
2018-04-12 14:03 | 239447.3 | 720.0002 | 5 | 30 | 3.89984 | -2.282167 | 2.433645 | 0.4563577 | 10.28355 | 1.834258
2018-04-12 14:05 | 239567.3 | 840.0019 | 5 | 30 | 3.865616 | -2.282153 | 2.433645 | 0.5324211 | 10.28355 | 2.129577
2018-04-12 14:07 | 239687.3 | 960.001 | 5 | 30 | 3.833917 | -2.281807 | 2.433645 | 0.608483 | 10.28355 | 2.422382
2018-04-12 14:09 | 239807.3 | 1080.0019 | 5 | 30 | 3.804674 | -2.281904 | 2.433645 | 0.6845461 | 10.28355 | 2.712871
2018-04-12 14:11 | 239927.3 | 1200.0003 | 5 | 30 | 3.77802 | -2.281958 | 2.433645 | 0.7606083 | 10.28355 | 3.001232
2018-04-12 14:13 | 240047.3 | 1320.0011 | 5 | 30 | 3.75367 | -2.282162 | 2.433645 | 0.8366688 | 10.28355 | 3.28765
2018-04-12 14:15 | 240167.3 | 1440.0002 | 5 | 30 | 3.731388 | -2.28213 | 2.433645 | 0.9127301 | 10.28355 | 3.572301
2018-04-12 14:17 | 240287.3 | 1560.0011 | 5 | 30 | 3.710999 | -2.282169 | 2.433645 | 0.9887913 | 10.28355 | 3.85533
2018-04-12 14:19 | 240407.3 | 1680.0009 | 5 | 30 | 3.69201 | -2.282128 | 2.433645 | 1.064854 | 10.28355 | 4.136865
2018-04-12 14:21 | 240527.3 | 1800.0011 | 5 | 30 | 3.674092 | -2.282174 | 2.433645 | 1.140914 | 10.28355 | 4.41699
2018-04-12 14:23 | 240647.3 | 1920.0019 | 5 | 30 | 3.657822 | -2.282166 | 2.433645 | 1.216983 | 10.28355 | 4.695847
2018-04-12 14:25 | 240767.3 | 2040.0019 | 5 | 30 | 3.6428 | -2.282145 | 2.433645 | 1.293045 | 10.28355 | 4.97349
2018-04-12 14:27 | 240887.3 | 2160.0019 | 5 | 30 | 3.628869 | -2.282169 | 2.433645 | 1.36911 | 10.28355 | 5.250043
2018-04-12 14:29 | 241007.3 | 2280.0019 | 5 | 30 | 3.616143 | -2.281819 | 2.433645 | 1.445171 | 10.28355 | 5.525566
2018-04-12 14:31 | 241127.3 | 2400.0013 | 5 | 30 | 3.604132 | -2.28189 | 2.433645 | 1.521234 | 10.28355 | 5.800159
2018-04-12 14:33 | 241247.3 | 2520.0011 | 5 | 30 | 3.592485 | -2.281879 | 2.433645 | 1.597286 | 10.28355 | 6.073817
2018-04-12 14:35 | 241367.3 | 2640.0019 | 5 | 30 | 3.580686 | -2.281858 | 2.433645 | 1.673343 | 10.28355 | 6.346603
2018-04-12 14:37 | 241487.3 | 2760.0011 | 5 | 30 | 3.568364 | -2.281892 | 2.433645 | 1.749396 | 10.28355 | 6.618464
2018-04-12 14:39 | 241607.3 | 2880.0019 | 5 | 30 | 3.55518 | -2.281816 | 2.433645 | 1.825451 | 10.28355 | 6.889358
2018-04-12 14:41 | 241727.3 | 3000.0003 | 5 | 30 | 3.541072 | -2.281821 | 2.433645 | 1.9015 | 10.28355 | 7.159196
2018-04-12 14:43 | 241847.3 | 3120.0019 | 5 | 30 | 3.525636 | -2.281807 | 2.433645 | 1.977556 | 10.28355 | 7.42794
2018-04-12 14:45 | 241967.3 | 3240.0011 | 5 | 30 | 3.50738 | -2.28185 | 2.433645 | 2.05361 | 10.28355 | 7.695412
2018-04-12 14:47 | 242087.3 | 3360.0035 | 5 | 30 | 3.483472 | -2.281852 | 2.433645 | 2.129665 | 10.28355 | 7.961303
2018-04-12 14:49 | 242207.3 | 3480.0028 | 5 | 30 | 3.44939 | -2.281832 | 2.433645 | 2.205722 | 10.28355 | 8.225038
2018-04-12 14:51 | 242327.3 | 3600.002 | 5 | 30 | 3.395045 | -2.281809 | 2.433645 | 2.281778 | 10.28355 | 8.485504
2018-04-12 14:53 | 242447.3 | 3720.002 | 5 | 30 | 3.280053 | -2.282053 | 2.433645 | 2.35783 | 10.28355 | 8.739989
2018-04-12 14:54 | 242556.7 | 3829.4185 | 5 | 30 | 2.999976 | -2.281834 | 2.433645 | 2.427177 | 10.28355 | 8.959556
2018-04-12 14:56 | 242676.7 | 120.0018 | 6 | 30 | 3.441444 | 0 | 2.433645 | 2.427177 | 10.28355 | 8.959556
2018-04-12 14:58 | 242796.7 | 240.001 | 6 | 30 | 3.489185 | 0 | 2.433645 | 2.427177 | 10.28355 | 8.959556
2018-04-12 14:59 | 242856.7 | 300.0016 | 6 | 30 | 3.503784 | 0 | 2.433645 | 2.427177 | 10.28355 | 8.959556
2018-04-12 14:59 | 242856.7 | 0.0023 | 7 | 31 | 3.503814 | 0 | 0 | 0 | 0 | 0
2018-04-12 15:01 | 242976.8 | 120.0018 | 2 | 31 | 4.042792 | 4.890154 | 0.1623085 | 9.3e-11 | 0.6467931 | 3.25e-10
2018-04-12 15:03 | 243096.8 | 240.0018 | 2 | 31 | 4.086807 | 4.890116 | 0.3252996 | 9.3e-11 | 1.309455 | 3.25e-10
2018-04-12 15:05 | 243216.8 | 360.001 | 2 | 31 | 4.123251 | 4.890133 | 0.4882936 | 9.3e-11 | 1.978656 | 3.25e-10
2018-04-12 15:07 | 243336.8 | 480.0003 | 2 | 31 | 4.153535 | 4.890131 | 0.6512834 | 9.3e-11 | 2.653225 | 3.25e-10
2018-04-12 15:09 | 243456.8 | 600.0002 | 2 | 31 | 4.182652 | 4.890099 | 0.8142731 | 9.3e-11 | 3.33256 | 3.25e-10
2018-04-12 15:11 | 243576.8 | 720.0002 | 2 | 31 | 4.200382 | 4.668398 | 0.9755801 | 9.3e-11 | 4.009285 | 3.25e-10
2018-04-12 15:13 | 243696.8 | 840.0018 | 2 | 31 | 4.200388 | 4.207075 | 1.12346 | 9.3e-11 | 4.630436 | 3.25e-10
2018-04-12 15:15 | 243816.8 | 960.0018 | 2 | 31 | 4.200375 | 3.750292 | 1.256025 | 9.3e-11 | 5.187261 | 3.25e-10
2018-04-12 15:17 | 243936.8 | 1080.0012 | 2 | 31 | 4.200386 | 3.307266 | 1.373578 | 9.3e-11 | 5.681028 | 3.25e-10
2018-04-12 15:18 | 243950 | 1093.2088 | 2 | 31 | 4.200384 | 3.259993 | 1.385624 | 9.3e-11 | 5.731624 | 3.25e-10
2018-04-12 15:20 | 244070 | 120.001 | 3 | 31 | 4.233885 | 3.259966 | 1.493838 | 9.3e-11 | 6.187825 | 3.25e-10
2018-04-12 15:22 | 244190 | 240.0002 | 3 | 31 | 4.274549 | 3.260017 | 1.602489 | 9.3e-11 | 6.650007 | 3.25e-10
2018-04-12 15:24 | 244310 | 360.0026 | 3 | 31 | 4.319728 | 3.259943 | 1.711146 | 9.3e-11 | 7.116881 | 3.25e-10
2018-04-12 15:26 | 244430 | 480.0002 | 3 | 31 | 4.36886 | 3.259993 | 1.819799 | 9.3e-11 | 7.58887 | 3.25e-10
2018-04-12 15:28 | 244550 | 600.0002 | 3 | 31 | 4.400392 | 2.992641 | 1.926567 | 9.3e-11 | 8.057645 | 3.25e-10
2018-04-12 15:30 | 244670 | 720.0026 | 3 | 31 | 4.400383 | 2.493773 | 2.01766 | 9.3e-11 | 8.458488 | 3.25e-10
2018-04-12 15:32 | 244790 | 840.0001 | 3 | 31 | 4.40034 | 2.094986 | 2.093891 | 9.3e-11 | 8.793931 | 3.25e-10
2018-04-12 15:34 | 244910 | 960.0002 | 3 | 31 | 4.400359 | 1.772852 | 2.158167 | 9.3e-11 | 9.076771 | 3.25e-10
2018-04-12 15:36 | 245030 | 1080.0026 | 3 | 31 | 4.400331 | 1.509863 | 2.212729 | 9.3e-11 | 9.316862 | 3.25e-10
2018-04-12 15:38 | 245150 | 1200 | 3 | 31 | 4.400356 | 1.294376 | 2.259346 | 9.3e-11 | 9.521995 | 3.25e-10
2018-04-12 15:40 | 245270 | 1320.0017 | 3 | 31 | 4.40035 | 1.11624 | 2.299424 | 9.3e-11 | 9.698349 | 3.25e-10
2018-04-12 15:42 | 245390 | 1440.0002 | 3 | 31 | 4.400363 | 0.9706841 | 2.33412 | 9.3e-11 | 9.851022 | 3.25e-10
2018-04-12 15:44 | 245510 | 1560.0004 | 3 | 31 | 4.400324 | 0.8486481 | 2.364366 | 9.3e-11 | 9.984117 | 3.25e-10
2018-04-12 15:46 | 245630 | 1680.0002 | 3 | 31 | 4.400273 | 0.7471046 | 2.390921 | 9.3e-11 | 10.10097 | 3.25e-10
2018-04-12 15:48 | 245750 | 1800.0002 | 3 | 31 | 4.400316 | 0.6627197 | 2.414387 | 9.3e-11 | 10.20423 | 3.25e-10
2018-04-12 15:48 | 245766.9 | 1816.8896 | 3 | 31 | 4.40032 | 0.6519966 | 2.417471 | 9.3e-11 | 10.2178 | 3.25e-10
2018-04-12 15:50 | 245887 | 120.0004 | 4 | 31 | 4.337314 | 0 | 2.417471 | 9.3e-11 | 10.2178 | 3.25e-10
2018-04-12 15:52 | 246007 | 240.0003 | 4 | 31 | 4.330836 | 0 | 2.417471 | 9.3e-11 | 10.2178 | 3.25e-10
2018-04-12 15:53 | 246067 | 300.0033 | 4 | 31 | 4.328444 | 0 | 2.417471 | 9.3e-11 | 10.2178 | 3.25e-10
2018-04-12 15:55 | 246187.1 | 120.0018 | 5 | 31 | 4.099815 | -2.282145 | 2.417471 | 0.07605825 | 10.2178 | 0.3142721
2018-04-12 15:57 | 246307.1 | 240.0002 | 5 | 31 | 4.054969 | -2.282174 | 2.417471 | 0.1521176 | 10.2178 | 0.6243696
2018-04-12 15:59 | 246427.1 | 360.0018 | 5 | 31 | 4.012706 | -2.282151 | 2.417471 | 0.2281842 | 10.2178 | 0.9311995
2018-04-12 16:01 | 246547.1 | 480.001 | 5 | 31 | 3.972132 | -2.28218 | 2.417471 | 0.3042445 | 10.2178 | 1.234854
2018-04-12 16:03 | 246667.1 | 600.0018 | 5 | 31 | 3.933408 | -2.282151 | 2.417471 | 0.3803071 | 10.2178 | 1.535501
2018-04-12 16:05 | 246787.1 | 720.001 | 5 | 31 | 3.896786 | -2.281873 | 2.417471 | 0.4563696 | 10.2178 | 1.833278
2018-04-12 16:07 | 246907.1 | 840.0018 | 5 | 31 | 3.862476 | -2.282172 | 2.417471 | 0.5324318 | 10.2178 | 2.128357
2018-04-12 16:09 | 247027.1 | 960.0018 | 5 | 31 | 3.830686 | -2.281807 | 2.417471 | 0.6084974 | 10.2178 | 2.420933
2018-04-12 16:11 | 247147.1 | 1080.0001 | 5 | 31 | 3.801465 | -2.282188 | 2.417471 | 0.6845574 | 10.2178 | 2.711165
2018-04-12 16:13 | 247267.1 | 1200.0001 | 5 | 31 | 3.774829 | -2.282199 | 2.417471 | 0.7606192 | 10.2178 | 2.999284
2018-04-12 16:15 | 247387.1 | 1320.0002 | 5 | 31 | 3.750495 | -2.282149 | 2.417471 | 0.8366828 | 10.2178 | 3.285471
2018-04-12 16:17 | 247507.1 | 1440.0002 | 5 | 31 | 3.728299 | -2.282143 | 2.417471 | 0.9127476 | 10.2178 | 3.569896
2018-04-12 16:19 | 247627.1 | 1560.0002 | 5 | 31 | 3.707907 | -2.282146 | 2.417471 | 0.9888079 | 10.2178 | 3.852686
2018-04-12 16:21 | 247747.1 | 1680.0017 | 5 | 31 | 3.689001 | -2.282172 | 2.417471 | 1.064873 | 10.2178 | 4.133999
2018-04-12 16:23 | 247867.1 | 1800.0018 | 5 | 31 | 3.671386 | -2.281844 | 2.417471 | 1.140931 | 10.2178 | 4.413901
2018-04-12 16:25 | 247987.1 | 1920.0009 | 5 | 31 | 3.655149 | -2.281834 | 2.417471 | 1.216985 | 10.2178 | 4.692496
2018-04-12 16:27 | 248107.1 | 2040.0017 | 5 | 31 | 3.640183 | -2.281885 | 2.417471 | 1.293037 | 10.2178 | 4.969901
2018-04-12 16:29 | 248227.1 | 2160.0009 | 5 | 31 | 3.626501 | -2.281842 | 2.417471 | 1.36909 | 10.2178 | 5.246222
2018-04-12 16:31 | 248347.1 | 2280.0009 | 5 | 31 | 3.613881 | -2.281855 | 2.417471 | 1.445145 | 10.2178 | 5.52155
2018-04-12 16:33 | 248467.1 | 2400.0026 | 5 | 31 | 3.601958 | -2.282146 | 2.417471 | 1.5212 | 10.2178 | 5.795948
2018-04-12 16:35 | 248587.1 | 2520.0018 | 5 | 31 | 3.590271 | -2.281837 | 2.417471 | 1.597257 | 10.2178 | 6.06946
2018-04-12 16:37 | 248707.1 | 2640.0026 | 5 | 31 | 3.578323 | -2.281819 | 2.417471 | 1.673312 | 10.2178 | 6.342064
2018-04-12 16:39 | 248827.1 | 2760.0001 | 5 | 31 | 3.565849 | -2.281842 | 2.417471 | 1.749365 | 10.2178 | 6.613738
2018-04-12 16:41 | 248947.1 | 2880.0001 | 5 | 31 | 3.552416 | -2.281804 | 2.417471 | 1.825421 | 10.2178 | 6.884437
2018-04-12 16:43 | 249067.1 | 3000.0017 | 5 | 31 | 3.538054 | -2.281857 | 2.417471 | 1.901475 | 10.2178 | 7.154072
2018-04-12 16:45 | 249187.1 | 3120.0005 | 5 | 31 | 3.522173 | -2.281809 | 2.417471 | 1.977527 | 10.2178 | 7.422561
2018-04-12 16:47 | 249307.1 | 3240.0017 | 5 | 31 | 3.50284 | -2.281871 | 2.417471 | 2.053572 | 10.2178 | 7.689699
2018-04-12 16:49 | 249427.1 | 3360.0017 | 5 | 31 | 3.476813 | -2.281804 | 2.417471 | 2.129643 | 10.2178 | 7.955213
2018-04-12 16:51 | 249547.1 | 3480.0017 | 5 | 31 | 3.439605 | -2.28183 | 2.417471 | 2.205696 | 10.2178 | 8.218322
2018-04-12 16:53 | 249667.1 | 3600.0008 | 5 | 31 | 3.37767 | -2.28185 | 2.417471 | 2.281748 | 10.2178 | 8.477797
2018-04-12 16:55 | 249787.1 | 3720.0017 | 5 | 31 | 3.23684 | -2.281887 | 2.417471 | 2.357816 | 10.2178 | 8.730204
2018-04-12 16:56 | 249870.4 | 3803.3446 | 5 | 31 | 2.999975 | -2.281821 | 2.417471 | 2.410643 | 10.2178 | 8.895902
2018-04-12 16:58 | 249990.5 | 120.0001 | 6 | 31 | 3.444885 | 0 | 2.417471 | 2.410643 | 10.2178 | 8.895902
2018-04-12 17:00 | 250110.5 | 240.0009 | 6 | 31 | 3.493046 | 0 | 2.417471 | 2.410643 | 10.2178 | 8.895902
2018-04-12 17:01 | 250170.5 | 300.0014 | 6 | 31 | 3.507785 | 0 | 2.417471 | 2.410643 | 10.2178 | 8.895902
2018-04-12 17:01 | 250170.5 | 0.0025 | 7 | 32 | 3.50787 | 0 | 0 | 0 | 0 | 0
2018-04-12 17:03 | 250290.5 | 120.0005 | 2 | 32 | 4.044339 | 4.890108 | 0.1623288 | 0 | 0.647276 | 0
2018-04-12 17:05 | 250410.5 | 240.0002 | 2 | 32 | 4.088723 | 4.890139 | 0.3253043 | 0 | 1.31015 | 0
2018-04-12 17:07 | 250530.5 | 360.0002 | 2 | 32 | 4.125552 | 4.890095 | 0.4883104 | 0 | 1.979752 | 0
2018-04-12 17:09 | 250650.5 | 480.0002 | 2 | 32 | 4.155935 | 4.890097 | 0.6513114 | 0 | 2.654755 | 0
2018-04-12 17:11 | 250770.5 | 600.001 | 2 | 32 | 4.185583 | 4.890087 | 0.8143028 | 0 | 3.334522 | 0
2018-04-12 17:13 | 250890.5 | 720.0003 | 2 | 32 | 4.200377 | 4.622068 | 0.9747944 | 0 | 4.008081 | 0
2018-04-12 17:15 | 251010.5 | 840.0003 | 2 | 32 | 4.200373 | 4.163864 | 1.121197 | 0 | 4.623027 | 0
2018-04-12 17:17 | 251130.5 | 960.0002 | 2 | 32 | 4.200367 | 3.711016 | 1.252433 | 0 | 5.174269 | 0
2018-04-12 17:19 | 251250.5 | 1080.001 | 2 | 32 | 4.200377 | 3.271471 | 1.368768 | 0 | 5.66292 | 0
2018-04-12 17:19 | 251253.9 | 1083.3408 | 2 | 32 | 4.200388 | 3.259983 | 1.371798 | 0 | 5.675645 | 0
2018-04-12 17:21 | 251373.9 | 120.0009 | 3 | 32 | 4.234014 | 3.259985 | 1.480019 | 0 | 6.131885 | 0
2018-04-12 17:23 | 251493.9 | 240.0001 | 3 | 32 | 4.274567 | 3.259983 | 1.588687 | 0 | 6.594149 | 0
2018-04-12 17:25 | 251613.9 | 360.0009 | 3 | 32 | 4.319904 | 3.259995 | 1.697345 | 0 | 7.061038 | 0
2018-04-12 17:27 | 251733.9 | 480.0009 | 3 | 32 | 4.369174 | 3.259996 | 1.806012 | 0 | 7.533117 | 0
2018-04-12 17:29 | 251853.9 | 600.0009 | 3 | 32 | 4.400373 | 2.988655 | 1.912736 | 0 | 8.001712 | 0
2018-04-12 17:31 | 251973.9 | 720.0018 | 3 | 32 | 4.400365 | 2.488617 | 2.003664 | 0 | 8.401831 | 0
2018-04-12 17:33 | 252093.9 | 840.0018 | 3 | 32 | 4.400365 | 2.091286 | 2.079767 | 0 | 8.736713 | 0
2018-04-12 17:35 | 252213.9 | 960.0001 | 3 | 32 | 4.400359 | 1.769131 | 2.143926 | 0 | 9.019037 | 0
2018-04-12 17:37 | 252333.9 | 1080.001 | 3 | 32 | 4.40035 | 1.50543 | 2.198344 | 0 | 9.258494 | 0
2018-04-12 17:39 | 252453.9 | 1200.0001 | 3 | 32 | 4.400358 | 1.290037 | 2.244799 | 0 | 9.462912 | 0
2018-04-12 17:41 | 252573.9 | 1320.0009 | 3 | 32 | 4.400319 | 1.111618 | 2.284745 | 0 | 9.638687 | 0
2018-04-12 17:43 | 252693.9 | 1440.0009 | 3 | 32 | 4.400321 | 0.9655285 | 2.319284 | 0 | 9.79067 | 0
2018-04-12 17:45 | 252813.9 | 1560.0009 | 3 | 32 | 4.400338 | 0.8451576 | 2.349392 | 0 | 9.923156 | 0
2018-04-12 17:47 | 252933.9 | 1680.0009 | 3 | 32 | 4.400322 | 0.7439957 | 2.375825 | 0 | 10.03947 | 0
2018-04-12 17:49 | 253053.9 | 1800.001 | 3 | 32 | 4.400353 | 0.6605377 | 2.399184 | 0 | 10.14225 | 0
2018-04-12 17:50 | 253065.2 | 1811.3303 | 3 | 32 | 4.400272 | 0.6519928 | 2.401249 | 0 | 10.15134 | 0
2018-04-12 17:52 | 253185.3 | 119.9999 | 4 | 32 | 4.33699 | 0 | 2.401249 | 0 | 10.15134 | 0
2018-04-12 17:54 | 253305.3 | 239.9999 | 4 | 32 | 4.330407 | 0 | 2.401249 | 0 | 10.15134 | 0
2018-04-12 17:55 | 253365.3 | 300.0029 | 4 | 32 | 4.32796 | 0 | 2.401249 | 0 | 10.15134 | 0
2018-04-12 17:57 | 253485.4 | 120.0001 | 5 | 32 | 4.098462 | -2.281846 | 2.401249 | 0.07604954 | 10.15134 | 0.31415
2018-04-12 17:59 | 253605.4 | 240.001 | 5 | 32 | 4.053282 | -2.281848 | 2.401249 | 0.1521101 | 10.15134 | 0.624136
2018-04-12 18:01 | 253725.4 | 360.001 | 5 | 32 | 4.010714 | -2.281839 | 2.401249 | 0.2281697 | 10.15134 | 0.9307946
2018-04-12 18:03 | 253845.4 | 480.001 | 5 | 32 | 3.969908 | -2.281832 | 2.401249 | 0.3042383 | 10.15134 | 1.23432
2018-04-12 18:05 | 253965.4 | 600.0002 | 5 | 32 | 3.930787 | -2.28218 | 2.401249 | 0.3802856 | 10.15134 | 1.534719
2018-04-12 18:07 | 254085.4 | 720.0002 | 5 | 32 | 3.894039 | -2.282192 | 2.401249 | 0.4563536 | 10.15134 | 1.832314
2018-04-12 18:09 | 254205.4 | 840.0009 | 5 | 32 | 3.859671 | -2.281832 | 2.401249 | 0.5324184 | 10.15134 | 2.127192
2018-04-12 18:11 | 254325.4 | 960.0002 | 5 | 32 | 3.827831 | -2.281816 | 2.401249 | 0.6084846 | 10.15134 | 2.419554
2018-04-12 18:13 | 254445.4 | 1080.001 | 5 | 32 | 3.798706 | -2.281848 | 2.401249 | 0.6845391 | 10.15134 | 2.709553
2018-04-12 18:15 | 254565.4 | 1200.001 | 5 | 32 | 3.772073 | -2.281867 | 2.401249 | 0.7606056 | 10.15134 | 2.99748
2018-04-12 18:17 | 254685.4 | 1320.0002 | 5 | 32 | 3.747822 | -2.281862 | 2.401249 | 0.8366625 | 10.15134 | 3.283434
2018-04-12 18:19 | 254805.4 | 1440.0001 | 5 | 32 | 3.725665 | -2.281878 | 2.401249 | 0.9127251 | 10.15134 | 3.567648
2018-04-12 18:21 | 254925.4 | 1560.0001 | 5 | 32 | 3.705356 | -2.281917 | 2.401249 | 0.988773 | 10.15134 | 3.850195
2018-04-12 18:23 | 255045.4 | 1680.0001 | 5 | 32 | 3.686451 | -2.281867 | 2.401249 | 1.064846 | 10.15134 | 4.131345
2018-04-12 18:25 | 255165.4 | 1800.0009 | 5 | 32 | 3.668989 | -2.281913 | 2.401249 | 1.140907 | 10.15134 | 4.411065
2018-04-12 18:27 | 255285.4 | 1920.0001 | 5 | 32 | 3.652835 | -2.281871 | 2.401249 | 1.216958 | 10.15134 | 4.689473
2018-04-12 18:29 | 255405.4 | 2040.0001 | 5 | 32 | 3.637874 | -2.28191 | 2.401249 | 1.293024 | 10.15134 | 4.966753
2018-04-12 18:31 | 255525.4 | 2160.0009 | 5 | 32 | 3.624246 | -2.281832 | 2.401249 | 1.369085 | 10.15134 | 5.242929
2018-04-12 18:33 | 255645.4 | 2280.0001 | 5 | 32 | 3.611646 | -2.281867 | 2.401249 | 1.445132 | 10.15134 | 5.518056
2018-04-12 18:35 | 255765.4 | 2400.0009 | 5 | 32 | 3.599687 | -2.281862 | 2.401249 | 1.521204 | 10.15134 | 5.792344
2018-04-12 18:37 | 255885.4 | 2520.0001 | 5 | 32 | 3.587905 | -2.281832 | 2.401249 | 1.597254 | 10.15134 | 6.065652
2018-04-12 18:39 | 256005.4 | 2640.0009 | 5 | 32 | 3.575908 | -2.281871 | 2.401249 | 1.673325 | 10.15134 | 6.338134
2018-04-12 18:41 | 256125.4 | 2760.0002 | 5 | 32 | 3.563184 | -2.281862 | 2.401249 | 1.749377 | 10.15134 | 6.609612
2018-04-12 18:43 | 256245.4 | 2880.0002 | 5 | 32 | 3.549598 | -2.281836 | 2.401249 | 1.825443 | 10.15134 | 6.880139
2018-04-12 18:45 | 256365.4 | 3000.0001 | 5 | 32 | 3.535014 | -2.28185 | 2.401249 | 1.9015 | 10.15134 | 7.149565
2018-04-12 18:47 | 256485.4 | 3120.0009 | 5 | 32 | 3.518607 | -2.281823 | 2.401249 | 1.977559 | 10.15134 | 7.417825
2018-04-12 18:49 | 256605.4 | 3240.0001 | 5 | 32 | 3.498373 | -2.281898 | 2.401249 | 2.053622 | 10.15134 | 7.684725
2018-04-12 18:51 | 256725.4 | 3360.0001 | 5 | 32 | 3.470945 | -2.281811 | 2.401249 | 2.129685 | 10.15134 | 7.949839
2018-04-12 18:53 | 256845.4 | 3480.0009 | 5 | 32 | 3.43011 | -2.281811 | 2.401249 | 2.205752 | 10.15134 | 8.212423
2018-04-12 18:55 | 256965.4 | 3600.0002 | 5 | 32 | 3.358729 | -2.282167 | 2.401249 | 2.281813 | 10.15134 | 8.47092
2018-04-12 18:57 | 257085.4 | 3720.0002 | 5 | 32 | 3.187642 | -2.282167 | 2.401249 | 2.357877 | 10.15134 | 8.720921
2018-04-12 18:58 | 257144.5 | 3779.1527 | 5 | 32 | 2.999991 | -2.282203 | 2.401249 | 2.395369 | 10.15134 | 8.837333
2018-04-12 19:00 | 257264.6 | 120.0002 | 6 | 32 | 3.448422 | 0 | 2.401249 | 2.395381 | 10.15134 | 8.837369
2018-04-12 19:02 | 257384.6 | 240.001 | 6 | 32 | 3.496775 | 0 | 2.401249 | 2.395381 | 10.15134 | 8.837369
2018-04-12 19:03 | 257444.6 | 300.0016 | 6 | 32 | 3.511581 | 0 | 2.401249 | 2.395381 | 10.15134 | 8.837369
2018-04-12 19:03 | 257444.6 | 0.0026 | 7 | 33 | 3.511497 | 0 | 0 | 0 | 0 | 0
2018-04-12 19:05 | 257564.6 | 120.0002 | 2 | 33 | 4.046492 | 4.890169 | 0.1623112 | 2.414e-09 | 0.6476446 | 8.476e-09
2018-04-12 19:07 | 257684.6 | 240.0002 | 2 | 33 | 4.090996 | 4.889833 | 0.3253093 | 2.414e-09 | 1.310988 | 8.476e-09
2018-04-12 19:09 | 257804.6 | 360.0002 | 2 | 33 | 4.127297 | 4.889839 | 0.4882792 | 2.414e-09 | 1.980757 | 8.476e-09
2018-04-12 19:11 | 257924.6 | 480.0002 | 2 | 33 | 4.157825 | 4.889801 | 0.6512871 | 2.414e-09 | 2.656076 | 8.476e-09
2018-04-12 19:13 | 258044.6 | 600.0002 | 2 | 33 | 4.187904 | 4.890177 | 0.814273 | 2.414e-09 | 3.336175 | 8.476e-09
2018-04-12 19:15 | 258164.6 | 720.0019 | 2 | 33 | 4.200395 | 4.587763 | 0.9740966 | 2.414e-09 | 4.007091 | 8.476e-09
2018-04-12 19:17 | 258284.6 | 840.0003 | 2 | 33 | 4.200382 | 4.131685 | 1.119394 | 2.414e-09 | 4.617395 | 8.476e-09
2018-04-12 19:19 | 258404.6 | 960.0002 | 2 | 33 | 4.200383 | 3.681393 | 1.24957 | 2.414e-09 | 5.164182 | 8.476e-09
2018-04-12 19:20 | 258520.9 | 1076.2624 | 2 | 33 | 4.200372 | 3.259985 | 1.361604 | 2.414e-09 | 5.634768 | 8.476e-09
2018-04-12 19:22 | 258640.9 | 120.0002 | 3 | 33 | 4.233982 | 3.260042 | 1.469824 | 2.414e-09 | 6.090996 | 8.476e-09
2018-04-12 19:24 | 258760.9 | 240.0002 | 3 | 33 | 4.274859 | 3.260071 | 1.578479 | 2.414e-09 | 6.553214 | 8.476e-09
2018-04-12 19:26 | 258880.9 | 360.0002 | 3 | 33 | 4.320381 | 3.260065 | 1.687159 | 2.414e-09 | 7.020239 | 8.476e-09
2018-04-12 19:28 | 259000.9 | 480.0011 | 3 | 33 | 4.370082 | 3.260017 | 1.795827 | 2.414e-09 | 7.492393 | 8.476e-09
2018-04-12 19:30 | 259120.9 | 600.0003 | 3 | 33 | 4.400373 | 2.9758 | 1.902353 | 2.414e-09 | 7.960187 | 8.476e-09
2018-04-12 19:32 | 259240.9 | 720.0011 | 3 | 33 | 4.400368 | 2.47954 | 1.992934 | 2.414e-09 | 8.358777 | 8.476e-09
2018-04-12 19:34 | 259360.9 | 840.0002 | 3 | 33 | 4.400349 | 2.081903 | 2.06872 | 2.414e-09 | 8.692262 | 8.476e-09
2018-04-12 19:36 | 259480.9 | 960.0002 | 3 | 33 | 4.400348 | 1.760656 | 2.132588 | 2.414e-09 | 8.973307 | 8.476e-09
2018-04-12 19:38 | 259600.9 | 1080.0002 | 3 | 33 | 4.40035 | 1.498892 | 2.186769 | 2.414e-09 | 9.21172 | 8.476e-09
2018-04-12 19:40 | 259720.9 | 1200.0002 | 3 | 33 | 4.400314 | 1.28331 | 2.233027 | 2.414e-09 | 9.415276 | 8.476e-09
2018-04-12 19:42 | 259840.9 | 1320.0002 | 3 | 33 | 4.400354 | 1.107277 | 2.272765 | 2.414e-09 | 9.590135 | 8.476e-09
2018-04-12 19:44 | 259960.9 | 1440.0003 | 3 | 33 | 4.400318 | 0.9611816 | 2.307154 | 2.414e-09 | 9.741457 | 8.476e-09
2018-04-12 19:46 | 260080.9 | 1560.0003 | 3 | 33 | 4.4003 | 0.8400326 | 2.337115 | 2.414e-09 | 9.873295 | 8.476e-09
2018-04-12 19:48 | 260200.9 | 1680.0003 | 3 | 33 | 4.400318 | 0.7400742 | 2.363405 | 2.414e-09 | 9.988979 | 8.476e-09
2018-04-12 19:50 | 260320.9 | 1800.0011 | 3 | 33 | 4.400293 | 0.6561241 | 2.386636 | 2.414e-09 | 10.0912 | 8.476e-09
2018-04-12 19:51 | 260327.4 | 1806.5088 | 3 | 33 | 4.400302 | 0.6519947 | 2.387815 | 2.414e-09 | 10.09639 | 8.476e-09
2018-04-12 19:53 | 260447.5 | 120.0003 | 4 | 33 | 4.336622 | 0 | 2.38782 | 2.414e-09 | 10.09641 | 8.476e-09
2018-04-12 19:55 | 260567.5 | 239.9999 | 4 | 33 | 4.329992 | 0 | 2.38782 | 2.414e-09 | 10.09641 | 8.476e-09
2018-04-12 19:56 | 260627.5 | 300.0029 | 4 | 33 | 4.327462 | 0 | 2.38782 | 2.414e-09 | 10.09641 | 8.476e-09
2018-04-12 19:58 | 260747.6 | 120.001 | 5 | 33 | 4.096645 | -2.282182 | 2.38782 | 0.0760464 | 10.09641 | 0.3140241
2018-04-12 20:00 | 260867.6 | 240.0002 | 5 | 33 | 4.051125 | -2.281855 | 2.38782 | 0.1521088 | 10.09641 | 0.6238652
2018-04-12 20:02 | 260987.6 | 360.0003 | 5 | 33 | 4.008333 | -2.281869 | 2.38782 | 0.228178 | 10.09641 | 0.9303923
2018-04-12 20:04 | 261107.6 | 480.0003 | 5 | 33 | 3.967346 | -2.281919 | 2.38782 | 0.3042388 | 10.09641 | 1.233699
2018-04-12 20:06 | 261227.6 | 600.0003 | 5 | 33 | 3.9282 | -2.281902 | 2.38782 | 0.3803002 | 10.09641 | 1.53396
2018-04-12 20:08 | 261347.6 | 720.0002 | 5 | 33 | 3.891364 | -2.281883 | 2.38782 | 0.4563596 | 10.09641 | 1.831321
2018-04-12 20:10 | 261467.6 | 840.001 | 5 | 33 | 3.856933 | -2.281887 | 2.38782 | 0.5324149 | 10.09641 | 2.125956
2018-04-12 20:12 | 261587.6 | 960.0002 | 5 | 33 | 3.825013 | -2.281857 | 2.38782 | 0.6084798 | 10.09641 | 2.4181
2018-04-12 20:14 | 261707.6 | 1080.001 | 5 | 33 | 3.795992 | -2.281927 | 2.38782 | 0.6845251 | 10.09641 | 2.707854
2018-04-12 20:16 | 261827.6 | 1200.0009 | 5 | 33 | 3.769477 | -2.28185 | 2.38782 | 0.7605881 | 10.09641 | 2.995566
2018-04-12 20:18 | 261947.6 | 1320.0002 | 5 | 33 | 3.745379 | -2.281837 | 2.38782 | 0.8366634 | 10.09641 | 3.281399
2018-04-12 20:20 | 262067.6 | 1440.002 | 5 | 33 | 3.722579 | -2.281852 | 2.38782 | 0.9127236 | 10.09641 | 3.565393
2018-04-12 20:22 | 262187.6 | 1560.0004 | 5 | 33 | 3.702561 | -2.281875 | 2.38782 | 0.9887729 | 10.09641 | 3.847722
2018-04-12 20:24 | 262307.6 | 1680.0013 | 5 | 33 | 3.683896 | -2.281855 | 2.38782 | 1.064831 | 10.09641 | 4.128613
2018-04-12 20:26 | 262427.6 | 1800.0028 | 5 | 33 | 3.6666 | -2.28186 | 2.38782 | 1.140888 | 10.09641 | 4.408131
2018-04-12 20:28 | 262547.6 | 1920.0004 | 5 | 33 | 3.650559 | -2.281836 | 2.38782 | 1.216942 | 10.09641 | 4.686375
2018-04-12 20:30 | 262667.6 | 2040.0004 | 5 | 33 | 3.635809 | -2.281858 | 2.38782 | 1.292997 | 10.09641 | 4.963449
2018-04-12 20:32 | 262787.6 | 2160.002 | 5 | 33 | 3.622278 | -2.281823 | 2.38782 | 1.369052 | 10.09641 | 5.239445
2018-04-12 20:34 | 262907.6 | 2280.002 | 5 | 33 | 3.609772 | -2.281834 | 2.38782 | 1.445104 | 10.09641 | 5.514448
2018-04-12 20:36 | 263027.6 | 2400.0004 | 5 | 33 | 3.597837 | -2.282185 | 2.38782 | 1.521161 | 10.09641 | 5.788539
2018-04-12 20:38 | 263147.6 | 2520.0012 | 5 | 33 | 3.586099 | -2.281807 | 2.38782 | 1.597221 | 10.09641 | 6.061745
2018-04-12 20:40 | 263267.6 | 2640.0027 | 5 | 33 | 3.574055 | -2.281825 | 2.38782 | 1.673277 | 10.09641 | 6.334036
2018-04-12 20:42 | 263387.6 | 2760.0028 | 5 | 33 | 3.561198 | -2.281979 | 2.38782 | 1.749335 | 10.09641 | 6.605388
2018-04-12 20:44 | 263507.6 | 2880.002 | 5 | 33 | 3.547468 | -2.282111 | 2.38782 | 1.825396 | 10.09641 | 6.875739
2018-04-12 20:46 | 263627.6 | 3000.0004 | 5 | 33 | 3.532683 | -2.281788 | 2.38782 | 1.901453 | 10.09641 | 7.144998
2018-04-12 20:48 | 263747.6 | 3120.0004 | 5 | 33 | 3.515859 | -2.282155 | 2.38782 | 1.977513 | 10.09641 | 7.413071
2018-04-12 20:50 | 263867.6 | 3240.0028 | 5 | 33 | 3.494721 | -2.282003 | 2.38782 | 2.053573 | 10.09641 | 7.679721
2018-04-12 20:52 | 263987.6 | 3360.0007 | 5 | 33 | 3.465765 | -2.281846 | 2.38782 | 2.129631 | 10.09641 | 7.944486
2018-04-12 20:54 | 264107.6 | 3480.0005 | 5 | 33 | 3.421888 | -2.282151 | 2.38782 | 2.205688 | 10.09641 | 8.206541
2018-04-12 20:56 | 264227.6 | 3600.0003 | 5 | 33 | 3.341655 | -2.282199 | 2.38782 | 2.281749 | 10.09641 | 8.464147
2018-04-12 20:58 | 264347.6 | 3720.0003 | 5 | 33 | 3.142143 | -2.28213 | 2.38782 | 2.357815 | 10.09641 | 8.711981
2018-04-12 20:58 | 264388.4 | 3760.8338 | 5 | 33 | 2.999985 | -2.282143 | 2.38782 | 2.383697 | 10.09641 | 8.791633
2018-04-12 21:00 | 264508.4 | 120.0001 | 6 | 33 | 3.450746 | 0 | 2.38782 | 2.383697 | 10.09641 | 8.791633
2018-04-12 21:02 | 264628.4 | 240.0001 | 6 | 33 | 3.499096 | 0 | 2.38782 | 2.383697 | 10.09641 | 8.791633
2018-04-12 21:03 | 264688.4 | 300.0031 | 6 | 33 | 3.513902 | 0 | 2.38782 | 2.383697 | 10.09641 | 8.791633
2018-04-12 21:03 | 264688.4372 | 0.0024 | 7 | 34 | 3.514006 | 0 | 0 | 0 | 0 | 0
2018-04-12 21:05 | 264808.5 | 120.001 | 2 | 34 | 4.047811 | 4.889828 | 0.162304 | 1.726e-09 | 0.6478988 | 6.065e-09
2018-04-12 21:07 | 264928.5 | 240.0002 | 2 | 34 | 4.092849 | 4.88986 | 0.3252774 | 1.726e-09 | 1.311396 | 6.065e-09
2018-04-12 21:09 | 265048.5 | 360.0002 | 2 | 34 | 4.128974 | 4.88986 | 0.4882531 | 1.726e-09 | 1.981479 | 6.065e-09
2018-04-12 21:11 | 265168.5 | 480.0002 | 2 | 34 | 4.159412 | 4.889828 | 0.651233 | 1.726e-09 | 2.65694 | 6.065e-09
2018-04-12 21:13 | 265288.5 | 600.0019 | 2 | 34 | 4.189234 | 4.889851 | 0.8142159 | 1.726e-09 | 3.337257 | 6.065e-09
2018-04-12 21:15 | 265408.5 | 720.001 | 2 | 34 | 4.200379 | 4.569607 | 0.9735796 | 1.726e-09 | 4.006326 | 6.065e-09
2018-04-12 21:17 | 265528.5 | 840.0018 | 2 | 34 | 4.20038 | 4.114931 | 1.118303 | 1.726e-09 | 4.614221 | 6.065e-09
2018-04-12 21:19 | 265648.5 | 960.0005 | 2 | 34 | 4.200365 | 3.663813 | 1.247931 | 1.726e-09 | 5.158704 | 6.065e-09
2018-04-12 21:21 | 265759 | 1070.4944 | 2 | 34 | 4.20037 | 3.259975 | 1.354141 | 1.726e-09 | 5.604827 | 6.065e-09
2018-04-12 21:23 | 265879 | 120.0019 | 3 | 34 | 4.234155 | 3.260084 | 1.462363 | 1.726e-09 | 6.061071 | 6.065e-09
2018-04-12 21:25 | 265999 | 240.0005 | 3 | 34 | 4.27534 | 3.260042 | 1.571019 | 1.726e-09 | 6.523329 | 6.065e-09
2018-04-12 21:27 | 266119 | 360.0012 | 3 | 34 | 4.32139 | 3.260063 | 1.679681 | 1.726e-09 | 6.990362 | 6.065e-09
2018-04-12 21:29 | 266239 | 480.0006 | 3 | 34 | 4.371203 | 3.26009 | 1.788339 | 1.726e-09 | 7.462585 | 6.065e-09
2018-04-12 21:31 | 266359 | 600.0004 | 3 | 34 | 4.400393 | 2.962164 | 1.894614 | 1.726e-09 | 7.929351 | 6.065e-09
2018-04-12 21:33 | 266479 | 720.0012 | 3 | 34 | 4.400387 | 2.467747 | 1.984771 | 1.726e-09 | 8.326075 | 6.065e-09
2018-04-12 21:35 | 266599 | 840.0004 | 3 | 34 | 4.400381 | 2.072643 | 2.060183 | 1.726e-09 | 8.657916 | 6.065e-09
2018-04-12 21:37 | 266719 | 960.0012 | 3 | 34 | 4.400357 | 1.753447 | 2.123761 | 1.726e-09 | 8.937679 | 6.065e-09
2018-04-12 21:39 | 266839 | 1080.0012 | 3 | 34 | 4.400364 | 1.492397 | 2.177699 | 1.726e-09 | 9.175027 | 6.065e-09
2018-04-12 21:41 | 266959 | 1200.0004 | 3 | 34 | 4.400356 | 1.278559 | 2.223749 | 1.726e-09 | 9.377663 | 6.065e-09
2018-04-12 21:43 | 267079 | 1320.0004 | 3 | 34 | 4.400358 | 1.102648 | 2.263333 | 1.726e-09 | 9.551845 | 6.065e-09
2018-04-12 21:45 | 267199 | 1440.0012 | 3 | 34 | 4.400315 | 0.9570217 | 2.297577 | 1.726e-09 | 9.702531 | 6.065e-09
2018-04-12 21:47 | 267319 | 1560.0004 | 3 | 34 | 4.400289 | 0.8369465 | 2.327418 | 1.726e-09 | 9.833842 | 6.065e-09
2018-04-12 21:49 | 267439 | 1680.0012 | 3 | 34 | 4.400338 | 0.7383099 | 2.353625 | 1.726e-09 | 9.949161 | 6.065e-09
2018-04-12 21:51 | 267559 | 1800.0012 | 3 | 34 | 4.400296 | 0.6546841 | 2.376796 | 1.726e-09 | 10.05112 | 6.065e-09
2018-04-12 21:51 | 267563.7 | 1804.6491 | 3 | 34 | 4.400324 | 0.6519985 | 2.37764 | 1.726e-09 | 10.05483 | 6.065e-09
2018-04-12 21:53 | 267683.7 | 120.0006 | 4 | 34 | 4.336464 | 0 | 2.37764 | 1.726e-09 | 10.05483 | 6.065e-09
2018-04-12 21:55 | 267803.7 | 240.0005 | 4 | 34 | 4.329756 | 0 | 2.37764 | 1.726e-09 | 10.05483 | 6.065e-09
2018-04-12 21:56 | 267863.7 | 300.0036 | 4 | 34 | 4.327221 | 0 | 2.37764 | 1.726e-09 | 10.05483 | 6.065e-09
2018-04-12 21:58 | 267983.8 | 120.001 | 5 | 34 | 4.095676 | -2.28186 | 2.37764 | 0.07605137 | 10.05483 | 0.3139787
2018-04-12 22:00 | 268103.8 | 240.0002 | 5 | 34 | 4.04988 | -2.281867 | 2.37764 | 0.1521055 | 10.05483 | 0.6237022
2018-04-12 22:02 | 268223.8 | 360.0001 | 5 | 34 | 4.00682 | -2.281873 | 2.37764 | 0.228161 | 10.05483 | 0.9300694
2018-04-12 22:04 | 268343.8 | 480.0001 | 5 | 34 | 3.965617 | -2.28186 | 2.37764 | 0.3042154 | 10.05483 | 1.233228
2018-04-12 22:06 | 268463.8 | 600.001 | 5 | 34 | 3.926329 | -2.281823 | 2.37764 | 0.3802686 | 10.05483 | 1.533319
2018-04-12 22:08 | 268583.8 | 720.0001 | 5 | 34 | 3.889373 | -2.281879 | 2.37764 | 0.4563227 | 10.05483 | 1.83051
2018-04-12 22:10 | 268703.8 | 840.0002 | 5 | 34 | 3.854877 | -2.281933 | 2.37764 | 0.532374 | 10.05483 | 2.124975
2018-04-12 22:12 | 268823.8 | 960.001 | 5 | 34 | 3.822997 | -2.28186 | 2.37764 | 0.6084267 | 10.05483 | 2.416918
2018-04-12 22:14 | 268943.8 | 1080.0002 | 5 | 34 | 3.793938 | -2.281864 | 2.37764 | 0.68448 | 10.05483 | 2.706548
2018-04-12 22:16 | 269063.8 | 1200.0009 | 5 | 34 | 3.767471 | -2.281894 | 2.37764 | 0.7605363 | 10.05483 | 2.994079
2018-04-12 22:18 | 269183.8 | 1320.0025 | 5 | 34 | 3.743384 | -2.281892 | 2.37764 | 0.8365913 | 10.05483 | 3.279684
2018-04-12 22:20 | 269303.8 | 1440.001 | 5 | 34 | 3.721326 | -2.281864 | 2.37764 | 0.9126469 | 10.05483 | 3.563538
2018-04-12 22:22 | 269423.8 | 1560.0001 | 5 | 34 | 3.701167 | -2.281878 | 2.37764 | 0.9887013 | 10.05483 | 3.845785
2018-04-12 22:24 | 269543.8 | 1680.0003 | 5 | 34 | 3.682423 | -2.281844 | 2.37764 | 1.064757 | 10.05483 | 4.12656
2018-04-12 22:26 | 269663.8 | 1800.0017 | 5 | 34 | 3.665 | -2.281842 | 2.37764 | 1.140813 | 10.05483 | 4.405958
2018-04-12 22:28 | 269783.8 | 1920.001 | 5 | 34 | 3.648993 | -2.281848 | 2.37764 | 1.216868 | 10.05483 | 4.684082
2018-04-12 22:30 | 269903.8 | 2040.0002 | 5 | 34 | 3.634192 | -2.281848 | 2.37764 | 1.292922 | 10.05483 | 4.96103
2018-04-12 22:32 | 270023.8 | 2160.0002 | 5 | 34 | 3.620693 | -2.281832 | 2.37764 | 1.36898 | 10.05483 | 5.236918
2018-04-12 22:34 | 270143.8 | 2280.0009 | 5 | 34 | 3.608184 | -2.281796 | 2.37764 | 1.445037 | 10.05483 | 5.511817
2018-04-12 22:36 | 270263.8 | 2400 | 5 | 34 | 3.596268 | -2.281852 | 2.37764 | 1.521093 | 10.05483 | 5.785786
2018-04-12 22:38 | 270383.8 | 2520.0017 | 5 | 34 | 3.584441 | -2.281796 | 2.37764 | 1.59715 | 10.05483 | 6.058854
2018-04-12 22:40 | 270503.8 | 2640.001 | 5 | 34 | 3.572268 | -2.282201 | 2.37764 | 1.673205 | 10.05483 | 6.331009
2018-04-12 22:42 | 270623.8 | 2760.0027 | 5 | 34 | 3.559309 | -2.281792 | 2.37764 | 1.749265 | 10.05483 | 6.602232
2018-04-12 22:44 | 270743.8 | 2880.0009 | 5 | 34 | 3.545428 | -2.282151 | 2.37764 | 1.825329 | 10.05483 | 6.872443
2018-04-12 22:46 | 270863.8 | 3000.0008 | 5 | 34 | 3.53039 | -2.282164 | 2.37764 | 1.901392 | 10.05483 | 7.141558
2018-04-12 22:48 | 270983.8 | 3120.0018 | 5 | 34 | 3.513143 | -2.282018 | 2.37764 | 1.977452 | 10.05483 | 7.409442
2018-04-12 22:50 | 271103.8 | 3240.001 | 5 | 34 | 3.491117 | -2.282169 | 2.37764 | 2.053518 | 10.05483 | 7.675874
2018-04-12 22:52 | 271223.8 | 3360.0002 | 5 | 34 | 3.460546 | -2.281804 | 2.37764 | 2.129581 | 10.05483 | 7.940328
2018-04-12 22:54 | 271343.8 | 3480.0009 | 5 | 34 | 3.413491 | -2.282155 | 2.37764 | 2.205643 | 10.05483 | 8.2019
2018-04-12 22:56 | 271463.8 | 3600.0009 | 5 | 34 | 3.323237 | -2.282143 | 2.37764 | 2.281705 | 10.05483 | 8.458574
2018-04-12 22:58 | 271583.8 | 3720.0009 | 5 | 34 | 3.090782 | -2.282157 | 2.37764 | 2.357767 | 10.05483 | 8.704015
2018-04-12 22:59 | 271607.4 | 3743.604 | 5 | 34 | 2.999972 | -2.282145 | 2.37764 | 2.372728 | 10.05483 | 8.749617
2018-04-12 23:01 | 271727.5 | 120.0017 | 6 | 34 | 3.453472 | 0 | 2.37764 | 2.372728 | 10.05483 | 8.749617
2018-04-12 23:03 | 271847.5 | 240.0017 | 6 | 34 | 3.501874 | 0 | 2.37764 | 2.372728 | 10.05483 | 8.749617
2018-04-12 23:04 | 271907.5 | 300.0039 | 6 | 34 | 3.516734 | 0 | 2.37764 | 2.372728 | 10.05483 | 8.749617
2018-04-12 23:04 | 271907.5 | 0.0047 | 7 | 35 | 3.516766 | 0 | 0 | 0 | 0 | 0
2018-04-12 23:06 | 272027.6 | 120.0002 | 2 | 35 | 4.049516 | 4.889803 | 0.1623033 | 2.319e-09 | 0.648261 | 8.156e-09
2018-04-12 23:08 | 272147.6 | 240.0017 | 2 | 35 | 4.094131 | 4.889826 | 0.3252838 | 2.319e-09 | 1.312035 | 8.156e-09
2018-04-12 23:10 | 272267.6 | 360.0018 | 2 | 35 | 4.130626 | 4.889847 | 0.4882626 | 2.319e-09 | 1.982367 | 8.156e-09
2018-04-12 23:12 | 272387.6 | 480.0007 | 2 | 35 | 4.161153 | 4.889891 | 0.6512435 | 2.319e-09 | 2.65812 | 8.156e-09
2018-04-12 23:14 | 272507.6 | 600.0002 | 2 | 35 | 4.191102 | 4.889828 | 0.8142222 | 2.319e-09 | 3.338703 | 8.156e-09
2018-04-12 23:16 | 272627.6 | 720.0002 | 2 | 35 | 4.200375 | 4.540703 | 0.9728742 | 2.319e-09 | 4.004884 | 8.156e-09
2018-04-12 23:18 | 272747.6 | 840.0002 | 2 | 35 | 4.200394 | 4.086956 | 1.116624 | 2.319e-09 | 4.608689 | 8.156e-09
2018-04-12 23:20 | 272867.6 | 960.0012 | 2 | 35 | 4.200388 | 3.637732 | 1.245323 | 2.319e-09 | 5.149271 | 8.156e-09
2018-04-12 23:21 | 272971.6 | 1064.0208 | 2 | 35 | 4.20037 | 3.259985 | 1.344924 | 2.319e-09 | 5.567634 | 8.156e-09
2018-04-12 23:23 | 273091.6 | 120.001 | 3 | 35 | 4.23441 | 3.260084 | 1.453139 | 2.319e-09 | 6.023863 | 8.156e-09
2018-04-12 23:25 | 273211.6 | 240.0018 | 3 | 35 | 4.275585 | 3.260046 | 1.561799 | 2.319e-09 | 6.486165 | 8.156e-09
2018-04-12 23:27 | 273331.6 | 360.001 | 3 | 35 | 4.321646 | 3.260059 | 1.670454 | 2.319e-09 | 6.953187 | 8.156e-09
2018-04-12 23:29 | 273451.6 | 480.0018 | 3 | 35 | 4.371824 | 3.260046 | 1.779114 | 2.319e-09 | 7.425476 | 8.156e-09
2018-04-12 23:31 | 273571.6 | 600.001 | 3 | 35 | 4.400387 | 2.953493 | 1.885232 | 2.319e-09 | 7.891588 | 8.156e-09
2018-04-12 23:33 | 273691.6 | 720.001 | 3 | 35 | 4.400372 | 2.461016 | 1.975134 | 2.319e-09 | 8.287192 | 8.156e-09
2018-04-12 23:35 | 273811.6 | 840.0002 | 3 | 35 | 4.400390625 | 2.067068 | 2.050352 | 2.319e-09 | 8.618176 | 8.156e-09
2018-04-12 23:37 | 273931.6 | 960.001 | 3 | 35 | 4.400375 | 1.748028 | 2.113718 | 2.319e-09 | 8.897011 | 8.156e-09
2018-04-12 23:39 | 274051.6 | 1080.0009 | 3 | 35 | 4.400352 | 1.487844 | 2.167486 | 2.319e-09 | 9.133611 | 8.156e-09
2018-04-12 23:41 | 274171.6 | 1200.0018 | 3 | 35 | 4.400321 | 1.273966 | 2.2134 | 2.319e-09 | 9.335648 | 8.156e-09
2018-04-12 23:43 | 274291.6 | 1320.0002 | 3 | 35 | 4.400325 | 1.098541 | 2.252843 | 2.319e-09 | 9.509209 | 8.156e-09
2018-04-12 23:45 | 274411.6 | 1440.0002 | 3 | 35 | 4.400349 | 0.9545422 | 2.286976 | 2.319e-09 | 9.659406 | 8.156e-09
2018-04-12 23:47 | 274531.6 | 1560.001 | 3 | 35 | 4.400332 | 0.835186 | 2.316736 | 2.319e-09 | 9.79036 | 8.156e-09
2018-04-12 23:49 | 274651.6 | 1680.0018 | 3 | 35 | 4.400347 | 0.7363205 | 2.342872 | 2.319e-09 | 9.905369 | 8.156e-09
2018-04-12 23:51 | 274771.6 | 1800.0003 | 3 | 35 | 4.400287 | 0.65238 | 2.365974 | 2.319e-09 | 10.00702 | 8.156e-09
2018-04-12 23:51 | 274772.6 | 1800.9248 | 3 | 35 | 4.400311 | 0.6519985 | 2.366142 | 2.319e-09 | 10.00776 | 8.156e-09
2018-04-12 23:53 | 274892.6 | 120.001 | 4 | 35 | 4.336142 | 0 | 2.366142 | 2.319e-09 | 10.00776 | 8.156e-09
2018-04-12 23:55 | 275012.6 | 240.0002 | 4 | 35 | 4.32937 | 0 | 2.366142 | 2.319e-09 | 10.00776 | 8.156e-09
2018-04-12 23:56 | 275072.6 | 300.0016 | 4 | 35 | 4.326811 | 0 | 2.366142 | 2.319e-09 | 10.00776 | 8.156e-09
2018-04-12 23:58 | 275192.6 | 120.0001 | 5 | 35 | 4.094299 | -2.281878 | 2.366142 | 0.0760541 | 10.00776 | 0.3138991
2018-04-13 | 275312.6 | 240.0009 | 5 | 35 | 4.048236 | -2.281881 | 2.366142 | 0.1521123 | 10.00776 | 0.6235255
2018-04-13 00:02 | 275432.6 | 360.0003 | 5 | 35 | 4.004941 | -2.28191 | 2.366142 | 0.2281675 | 10.00776 | 0.9297568
2018-04-13 00:04 | 275552.6 | 480.0009 | 5 | 35 | 3.963411 | -2.281885 | 2.366142 | 0.3042201 | 10.00776 | 1.23275
2018-04-13 00:06 | 275672.6 | 600.0008 | 5 | 35 | 3.924044 | -2.281827 | 2.366142 | 0.3802775 | 10.00776 | 1.532686
2018-04-13 00:08 | 275792.6 | 720.0008 | 5 | 35 | 3.886967 | -2.281839 | 2.366142 | 0.4563293 | 10.00776 | 1.829693
2018-04-13 00:10 | 275912.6 | 840.0001 | 5 | 35 | 3.85238 | -2.28185 | 2.366142 | 0.532388 | 10.00776 | 2.123996
2018-04-13 00:12 | 276032.6 | 960.0017 | 5 | 35 | 3.820576 | -2.281846 | 2.366142 | 0.6084467 | 10.00776 | 2.415776
2018-04-13 00:14 | 276152.6 | 1080.0009 | 5 | 35 | 3.791471 | -2.281832 | 2.366142 | 0.6845003 | 10.00776 | 2.705221
2018-04-13 00:16 | 276272.6 | 1200.0009 | 5 | 35 | 3.765069 | -2.28189 | 2.366142 | 0.7605588 | 10.00776 | 2.992575
2018-04-13 00:18 | 276392.6 | 1320.0017 | 5 | 35 | 3.741096 | -2.281819 | 2.366142 | 0.8366176 | 10.00776 | 3.278015
2018-04-13 00:20 | 276512.6 | 1440.0001 | 5 | 35 | 3.719157 | -2.281839 | 2.366142 | 0.9126734 | 10.00776 | 3.5617
2018-04-13 00:22 | 276632.6 | 1560.0001 | 5 | 35 | 3.698948 | -2.282159 | 2.366142 | 0.9887273 | 10.00776 | 3.843779
2018-04-13 00:24 | 276752.6 | 1680.0001 | 5 | 35 | 3.680258 | -2.28218 | 2.366142 | 1.064785 | 10.00776 | 4.124393
2018-04-13 00:26 | 276872.6 | 1800.001 | 5 | 35 | 3.662997 | -2.281848 | 2.366142 | 1.140841 | 10.00776 | 4.403634
2018-04-13 00:28 | 276992.6 | 1920 | 5 | 35 | 3.646942 | -2.281802 | 2.366142 | 1.216898 | 10.00776 | 4.681612
2018-04-13 00:30 | 277112.6 | 2040.001 | 5 | 35 | 3.632312 | -2.281864 | 2.366142 | 1.292956 | 10.00776 | 4.958426
2018-04-13 00:32 | 277232.6 | 2160.0018 | 5 | 35 | 3.61887 | -2.281883 | 2.366142 | 1.369013 | 10.00776 | 5.23417
2018-04-13 00:34 | 277352.6 | 2280.0006 | 5 | 35 | 3.606389 | -2.28219 | 2.366142 | 1.445073 | 10.00776 | 5.508944
2018-04-13 00:36 | 277472.6 | 2400.0019 | 5 | 35 | 3.594444 | -2.282192 | 2.366142 | 1.521137 | 10.00776 | 5.782805
2018-04-13 00:38 | 277592.6 | 2520.0008 | 5 | 35 | 3.582608 | -2.282153 | 2.366142 | 1.597196 | 10.00776 | 6.055745
2018-04-13 00:40 | 277712.6 | 2640.0015 | 5 | 35 | 3.570353 | -2.282149 | 2.366142 | 1.673262 | 10.00776 | 6.327798
2018-04-13 00:42 | 277832.6 | 2760.0018 | 5 | 35 | 3.557262 | -2.281807 | 2.366142 | 1.749323 | 10.00776 | 6.59887
2018-04-13 00:44 | 277952.6 | 2880 | 5 | 35 | 3.543249 | -2.282134 | 2.366142 | 1.825382 | 10.00776 | 6.868905
2018-04-13 00:46 | 278072.6 | 3000.001 | 5 | 35 | 3.527906 | -2.282164 | 2.366142 | 1.901445 | 10.00776 | 7.137841
2018-04-13 00:48 | 278192.6 | 3120.001 | 5 | 35 | 3.510098 | -2.282151 | 2.366142 | 1.977512 | 10.00776 | 7.405545
2018-04-13 00:50 | 278312.6 | 3240.0009 | 5 | 35 | 3.487088 | -2.282132 | 2.366142 | 2.053576 | 10.00776 | 7.671705
2018-04-13 00:52 | 278432.6 | 3360.0008 | 5 | 35 | 3.45468 | -2.282134 | 2.366142 | 2.129638 | 10.00776 | 7.935788
2018-04-13 00:54 | 278552.6 | 3480.0018 | 5 | 35 | 3.403744 | -2.282026 | 2.366142 | 2.205707 | 10.00776 | 8.196813
2018-04-13 00:56 | 278672.6 | 3600.0025 | 5 | 35 | 3.300887 | -2.282137 | 2.366142 | 2.281773 | 10.00776 | 8.452374
2018-04-13 00:58 | 278792.6 | 3720.0018 | 5 | 35 | 3.023909 | -2.282128 | 2.366142 | 2.357836 | 10.00776 | 8.694883
2018-04-13 00:58 | 278798.1 | 3725.4528 | 5 | 35 | 2.999983 | -2.282128 | 2.366142 | 2.361289 | 10.00776 | 8.705283
2018-04-13 01:00 | 278918.2 | 120.0008 | 6 | 35 | 3.456156 | 0 | 2.366142 | 2.361289 | 10.00776 | 8.705283
2018-04-13 01:02 | 279038.2 | 240.0008 | 6 | 35 | 3.504574 | 0 | 2.366142 | 2.361289 | 10.00776 | 8.705283
2018-04-13 01:03 | 279098.2 | 300.0006 | 6 | 35 | 3.519408 | 0 | 2.366142 | 2.361289 | 10.00776 | 8.705283
2018-04-13 01:03 | 279098.2 | 0.0025 | 7 | 36 | 3.519446 | 0 | 0 | 0 | 0 | 0
2018-04-13 01:05 | 279218.3 | 120.0011 | 2 | 36 | 4.051221 | 4.889803 | 0.1623113 | 0 | 0.6486362 | 0
2018-04-13 01:07 | 279338.3 | 240.0001 | 2 | 36 | 4.096292 | 4.8902 | 0.3252923 | 0 | 1.312733 | 0
2018-04-13 01:09 | 279458.3 | 360.0019 | 2 | 36 | 4.132506 | 4.890026 | 0.4882823 | 0 | 1.983441 | 0
2018-04-13 01:11 | 279578.3 | 480.0019 | 2 | 36 | 4.163085 | 4.890095 | 0.6512668 | 0 | 2.659513 | 0
2018-04-13 01:13 | 279698.3 | 600.0019 | 2 | 36 | 4.19354 | 4.889879 | 0.8142444 | 0 | 3.340455 | 0
2018-04-13 01:15 | 279818.3 | 720.001 | 2 | 36 | 4.200377 | 4.508486 | 0.9720279 | 0 | 4.003087 | 0
2018-04-13 01:17 | 279938.3 | 840.001 | 2 | 36 | 4.20037 | 4.057911 | 1.11477 | 0 | 4.602659 | 0
2018-04-13 01:19 | 280058.3 | 960.0011 | 2 | 36 | 4.200379 | 3.61171 | 1.24256 | 0 | 5.139422 | 0
2018-04-13 01:21 | 280155.1 | 1056.8448 | 2 | 36 | 4.20037 | 3.259995 | 1.334953 | 0 | 5.52751 | 0
2018-04-13 01:23 | 280275.1 | 120.0021 | 3 | 36 | 4.234213 | 3.260042 | 1.443174 | 0 | 5.983752 | 0
2018-04-13 01:25 | 280395.1 | 240.0021 | 3 | 36 | 4.275553 | 3.260082 | 1.551837 | 0 | 6.446053 | 0
2018-04-13 01:27 | 280515.1 | 360.0021 | 3 | 36 | 4.321895 | 3.260056 | 1.660496 | 0 | 6.913107 | 0
2018-04-13 01:29 | 280635.1 | 480.0014 | 3 | 36 | 4.372097 | 3.260048 | 1.769155 | 0 | 7.385412 | 0
2018-04-13 01:31 | 280755.1 | 600.0013 | 3 | 36 | 4.400398 | 2.948847 | 1.875192 | 0 | 7.851193 | 0
2018-04-13 01:33 | 280875.1 | 720.0004 | 3 | 36 | 4.400374 | 2.456785 | 1.964941 | 0 | 8.24612 | 0
2018-04-13 01:35 | 280995.1 | 840.002 | 3 | 36 | 4.40037 | 2.063013 | 2.04001 | 0 | 8.576454 | 0
2018-04-13 01:37 | 281115.1 | 960.002 | 3 | 36 | 4.400352 | 1.744959 | 2.103282 | 0 | 8.854872 | 0
2018-04-13 01:39 | 281235.1 | 1080.0004 | 3 | 36 | 4.400359 | 1.485319 | 2.156971 | 0 | 9.091125 | 0
2018-04-13 01:41 | 281355.1 | 1200.0011 | 3 | 36 | 4.400329 | 1.271658 | 2.202794 | 0 | 9.292759 | 0
2018-04-13 01:43 | 281475.1 | 1320.002 | 3 | 36 | 4.400319 | 1.096518 | 2.242176 | 0 | 9.466053 | 0
2018-04-13 01:45 | 281595.1 | 1440.0006 | 3 | 36 | 4.400361 | 0.9525623 | 2.276243 | 0 | 9.61596 | 0
2018-04-13 01:47 | 281715.1 | 1560.002 | 3 | 36 | 4.400345 | 0.8337288 | 2.30594 | 0 | 9.746635 | 0
2018-04-13 01:49 | 281835.1 | 1680.0012 | 3 | 36 | 4.400292 | 0.7338886 | 2.332013 | 0 | 9.861366 | 0
2018-04-13 01:51 | 281953.7 | 1798.5938 | 3 | 36 | 4.400264 | 0.6519966 | 2.35482 | 0 | 9.961725 | 0
2018-04-13 01:53 | 282073.8 | 119.9997 | 4 | 36 | 4.335771 | 0 | 2.35482 | 0 | 9.961725 | 0
2018-04-13 01:55 | 282193.8 | 240.0022 | 4 | 36 | 4.328918 | 0 | 2.35482 | 0 | 9.961725 | 0
2018-04-13 01:56 | 282253.8 | 300.0028 | 4 | 36 | 4.326342 | 0 | 2.35482 | 0 | 9.961725 | 0
2018-04-13 01:58 | 282373.9 | 120.0018 | 5 | 36 | 4.092793 | -2.282178 | 2.35482 | 0.07605625 | 9.961725 | 0.3138133
2018-04-13 02:00 | 282493.9 | 240.0018 | 5 | 36 | 4.046407 | -2.281864 | 2.35482 | 0.1521118 | 9.961725 | 0.6233003
2018-04-13 02:02 | 282613.9 | 360.0019 | 5 | 36 | 4.002864 | -2.281873 | 2.35482 | 0.2281668 | 9.961725 | 0.9293815
2018-04-13 02:04 | 282733.9 | 480.0002 | 5 | 36 | 3.961252 | -2.281887 | 2.35482 | 0.3042212 | 9.961725 | 1.232221
2018-04-13 02:06 | 282853.9 | 600.0027 | 5 | 36 | 3.921618 | -2.281862 | 2.35482 | 0.3802763 | 9.961725 | 1.531974
2018-04-13 02:08 | 282973.9 | 720.0019 | 5 | 36 | 3.884434 | -2.281848 | 2.35482 | 0.4563305 | 9.961725 | 1.8288
2018-04-13 02:10 | 283093.9 | 840.0018 | 5 | 36 | 3.849894 | -2.281834 | 2.35482 | 0.5323831 | 9.961725 | 2.12289
2018-04-13 02:12 | 283213.9 | 960.0001 | 5 | 36 | 3.818006 | -2.281862 | 2.35482 | 0.608436 | 9.961725 | 2.414455
2018-04-13 02:14 | 283333.9 | 1080.0026 | 5 | 36 | 3.789031 | -2.281885 | 2.35482 | 0.6844925 | 9.961725 | 2.703718
2018-04-13 02:16 | 283453.9 | 1200.0018 | 5 | 36 | 3.76272 | -2.28186 | 2.35482 | 0.7605506 | 9.961725 | 2.990888
2018-04-13 02:18 | 283573.9 | 1320.0018 | 5 | 36 | 3.738762 | -2.281837 | 2.35482 | 0.8366032 | 9.961725 | 3.276127
2018-04-13 02:20 | 283693.9 | 1440.0018 | 5 | 36 | 3.716875 | -2.281827 | 2.35482 | 0.9126582 | 9.961725 | 3.559635
2018-04-13 02:22 | 283813.9 | 1560.0018 | 5 | 36 | 3.696713 | -2.282185 | 2.35482 | 0.9887117 | 9.961725 | 3.841538
2018-04-13 02:24 | 283933.9 | 1680.001 | 5 | 36 | 3.678097 | -2.282178 | 2.35482 | 1.064771 | 9.961725 | 4.121993
2018-04-13 02:26 | 284053.9 | 1800.0002 | 5 | 36 | 3.660819 | -2.282167 | 2.35482 | 1.140827 | 9.961725 | 4.40107
2018-04-13 02:28 | 284173.9 | 1920.001 | 5 | 36 | 3.644903 | -2.281962 | 2.35482 | 1.216891 | 9.961725 | 4.678913
2018-04-13 02:30 | 284293.9 | 2040.0027 | 5 | 36 | 3.630348 | -2.281809 | 2.35482 | 1.292951 | 9.961725 | 4.955579
2018-04-13 02:32 | 284413.9 | 2160.0018 | 5 | 36 | 3.61698 | -2.282167 | 2.35482 | 1.369014 | 9.961725 | 5.231201
2018-04-13 02:34 | 284533.9 | 2280.0002 | 5 | 36 | 3.604528 | -2.282143 | 2.35482 | 1.445075 | 9.961725 | 5.505833
2018-04-13 02:36 | 284653.9 | 2400.0026 | 5 | 36 | 3.592643 | -2.282143 | 2.35482 | 1.521138 | 9.961725 | 5.779549
2018-04-13 02:38 | 284773.9 | 2520.0018 | 5 | 36 | 3.580751 | -2.282199 | 2.35482 | 1.597201 | 9.961725 | 6.052366
2018-04-13 02:40 | 284893.9 | 2640.0002 | 5 | 36 | 3.568339 | -2.282155 | 2.35482 | 1.67326 | 9.961725 | 6.324249
2018-04-13 02:42 | 285013.9 | 2760.0002 | 5 | 36 | 3.555162 | -2.281786 | 2.35482 | 1.749321 | 9.961725 | 6.595163
2018-04-13 02:44 | 285133.9 | 2880.0026 | 5 | 36 | 3.54094 | -2.282134 | 2.35482 | 1.825388 | 9.961725 | 6.865058
2018-04-13 02:46 | 285253.9 | 3000.0009 | 5 | 36 | 3.525249 | -2.282194 | 2.35482 | 1.901448 | 9.961725 | 7.133797
2018-04-13 02:48 | 285373.9 | 3120.0018 | 5 | 36 | 3.506834 | -2.282182 | 2.35482 | 1.977514 | 9.961725 | 7.401274
2018-04-13 02:50 | 285493.9 | 3240.0018 | 5 | 36 | 3.482701 | -2.282151 | 2.35482 | 2.053577 | 9.961725 | 7.667148
2018-04-13 02:52 | 285613.9 | 3360.001 | 5 | 36 | 3.44803 | -2.282146 | 2.35482 | 2.129639 | 9.961725 | 7.930822
2018-04-13 02:54 | 285733.9 | 3480.001 | 5 | 36 | 3.392279 | -2.282104 | 2.35482 | 2.205701 | 9.961725 | 8.191159
2018-04-13 02:56 | 285853.9 | 3600.0018 | 5 | 36 | 3.273389 | -2.282149 | 2.35482 | 2.281767 | 9.961725 | 8.445357
2018-04-13 02:58 | 285959.9 | 3706.0049 | 5 | 36 | 2.999982 | -2.282164 | 2.35482 | 2.348958 | 9.961725 | 8.657741
2018-04-13 03:00 | 286079.9 | 120.0019 | 6 | 36 | 3.459265 | 0 | 2.35482 | 2.348958 | 9.961725 | 8.657741
2018-04-13 03:02 | 286199.9 | 240.0018 | 6 | 36 | 3.507705 | 0 | 2.35482 | 2.348958 | 9.961725 | 8.657741
2018-04-13 03:03 | 286259.9 | 300.0025 | 6 | 36 | 3.522543 | 0 | 2.35482 | 2.348958 | 9.961725 | 8.657741
2018-04-13 03:03 | 286259.9 | 0.0023 | 7 | 37 | 3.522674 | 0 | 0 | 0 | 0 | 0
2018-04-13 03:05 | 286380 | 120.0017 | 2 | 37 | 4.053286 | 4.889851 | 0.1622972 | 1.528e-09 | 0.6489782 | 5.381e-09
2018-04-13 03:07 | 286500 | 240.0009 | 2 | 37 | 4.098364 | 4.889845 | 0.3252776 | 1.528e-09 | 1.313411 | 5.381e-09
2018-04-13 03:09 | 286620 | 360.0017 | 2 | 37 | 4.134563 | 4.889845 | 0.4882591 | 1.528e-09 | 1.984426 | 5.381e-09
2018-04-13 03:11 | 286740 | 480.0009 | 2 | 37 | 4.165241 | 4.889853 | 0.6512325 | 1.528e-09 | 2.66079 | 5.381e-09
2018-04-13 03:13 | 286860 | 600.0017 | 2 | 37 | 4.196083 | 4.89019 | 0.8142196 | 1.528e-09 | 3.342153 | 5.381e-09
2018-04-13 03:15 | 286980 | 720.001 | 2 | 37 | 4.20036 | 4.474789 | 0.9709757 | 1.528e-09 | 4.000542 | 5.381e-09
2018-04-13 03:17 | 287100 | 840.0001 | 2 | 37 | 4.200369 | 4.025812 | 1.112623 | 1.528e-09 | 4.595515 | 5.381e-09
2018-04-13 03:19 | 287220 | 960.0018 | 2 | 37 | 4.200378 | 3.58217 | 1.239385 | 1.528e-09 | 5.127963 | 5.381e-09
2018-04-13 03:20 | 287308.8 | 1048.8351 | 2 | 37 | 4.200369 | 3.259991 | 1.323765 | 1.528e-09 | 5.48239 | 5.381e-09
2018-04-13 03:22 | 287428.8 | 120.0011 | 3 | 37 | 4.234359 | 3.260035 | 1.431977 | 1.528e-09 | 5.938606 | 5.381e-09
2018-04-13 03:24 | 287548.8 | 240.0002 | 3 | 37 | 4.275776 | 3.26 | 1.540629 | 1.528e-09 | 6.400878 | 5.381e-09
2018-04-13 03:26 | 287668.8 | 360.0011 | 3 | 37 | 4.322308 | 3.259987 | 1.649287 | 1.528e-09 | 6.867959 | 5.381e-09
2018-04-13 03:28 | 287788.8 | 480.0011 | 3 | 37 | 4.372813 | 3.259947 | 1.75794 | 1.528e-09 | 7.340303 | 5.381e-09
2018-04-13 03:30 | 287908.8 | 600.0019 | 3 | 37 | 4.400379 | 2.940849 | 1.86383 | 1.528e-09 | 7.805477 | 5.381e-09
2018-04-13 03:32 | 288028.8 | 720.0003 | 3 | 37 | 4.400378 | 2.450434 | 1.953353 | 1.528e-09 | 8.199409 | 5.381e-09
2018-04-13 03:34 | 288148.8 | 840.0011 | 3 | 37 | 4.400382 | 2.057796 | 2.028246 | 1.528e-09 | 8.528967 | 5.381e-09
2018-04-13 03:36 | 288268.8 | 960.0011 | 3 | 37 | 4.400361 | 1.740391 | 2.091349 | 1.528e-09 | 8.806642 | 5.381e-09
2018-04-13 03:38 | 288388.8 | 1080.0011 | 3 | 37 | 4.400323 | 1.481333 | 2.144901 | 1.528e-09 | 9.042289 | 5.381e-09
2018-04-13 03:40 | 288508.8 | 1200.0011 | 3 | 37 | 4.400334 | 1.268574 | 2.190622 | 1.528e-09 | 9.243479 | 5.381e-09
2018-04-13 03:42 | 288628.8 | 1320.0011 | 3 | 37 | 4.40034 | 1.094091 | 2.229898 | 1.528e-09 | 9.416307 | 5.381e-09
2018-04-13 03:44 | 288748.8 | 1440.0011 | 3 | 37 | 4.400328 | 0.9498959 | 2.263883 | 1.528e-09 | 9.56585 | 5.381e-09
2018-04-13 03:46 | 288868.8 | 1560.0011 | 3 | 37 | 4.400336 | 0.8312969 | 2.293498 | 1.528e-09 | 9.696169 | 5.381e-09
2018-04-13 03:48 | 288988.8 | 1680.0011 | 3 | 37 | 4.400348 | 0.7328987 | 2.319505 | 1.528e-09 | 9.810607 | 5.381e-09
2018-04-13 03:50 | 289105.6 | 1796.7817 | 3 | 37 | 4.400295 | 0.6519966 | 2.341927 | 1.528e-09 | 9.909268 | 5.381e-09
2018-04-13 03:52 | 289225.6 | 120.0002 | 4 | 37 | 4.335532 | 0 | 2.341927 | 1.528e-09 | 9.909268 | 5.381e-09
2018-04-13 03:54 | 289345.6 | 240.0003 | 4 | 37 | 4.328592 | 0 | 2.341927 | 1.528e-09 | 9.909268 | 5.381e-09
2018-04-13 03:55 | 289405.6 | 300.0023 | 4 | 37 | 4.325967 | 0 | 2.341927 | 1.528e-09 | 9.909268 | 5.381e-09
2018-04-13 03:57 | 289525.8 | 120.0003 | 5 | 37 | 4.091424 | -2.281857 | 2.341927 | 0.07605622 | 9.909268 | 0.3137211
2018-04-13 03:59 | 289645.8 | 240.0019 | 5 | 37 | 4.044685 | -2.282176 | 2.341927 | 0.1521167 | 9.909268 | 0.6231091
2018-04-13 04:01 | 289765.8 | 360.0003 | 5 | 37 | 4.000924 | -2.281852 | 2.341927 | 0.2281781 | 9.909268 | 0.9290757
2018-04-13 04:03 | 289885.8 | 480.0013 | 5 | 37 | 3.959044 | -2.282205 | 2.341927 | 0.3042331 | 9.909268 | 1.23176
2018-04-13 04:05 | 290005.8 | 600.0003 | 5 | 37 | 3.91931 | -2.282192 | 2.341927 | 0.3802904 | 9.909268 | 1.53135
2018-04-13 04:07 | 290125.8 | 720.0003 | 5 | 37 | 3.881967 | -2.281858 | 2.341927 | 0.4563449 | 9.909268 | 1.827994
2018-04-13 04:09 | 290245.8 | 840.0019 | 5 | 37 | 3.847352 | -2.281837 | 2.341927 | 0.5324005 | 9.909268 | 2.121904
2018-04-13 04:11 | 290365.8 | 960.0003 | 5 | 37 | 3.815482 | -2.281825 | 2.341927 | 0.6084547 | 9.909268 | 2.413282
2018-04-13 04:13 | 290485.8 | 1080.0011 | 5 | 37 | 3.786479 | -2.28218 | 2.341927 | 0.6845099 | 9.909268 | 2.702348
2018-04-13 04:15 | 290605.8 | 1200.0003 | 5 | 37 | 3.760225 | -2.281816 | 2.341927 | 0.7605706 | 9.909268 | 2.989335
2018-04-13 04:17 | 290725.8 | 1320.0018 | 5 | 37 | 3.736311 | -2.282185 | 2.341927 | 0.8366328 | 9.909268 | 3.274423
2018-04-13 04:19 | 290845.8 | 1440.0003 | 5 | 37 | 3.714514 | -2.28219 | 2.341927 | 0.9126931 | 9.909268 | 3.557767
2018-04-13 04:21 | 290965.8 | 1560.0002 | 5 | 37 | 3.694404 | -2.282149 | 2.341927 | 0.9887517 | 9.909268 | 3.839512
2018-04-13 04:23 | 291085.8 | 1680.0003 | 5 | 37 | 3.675825 | -2.282143 | 2.341927 | 1.064817 | 9.909268 | 4.119813
2018-04-13 04:25 | 291205.8 | 1800.0019 | 5 | 37 | 3.658591 | -2.282109 | 2.341927 | 1.140882 | 9.909268 | 4.398749
2018-04-13 04:27 | 291325.8 | 1920.0003 | 5 | 37 | 3.64275 | -2.282174 | 2.341927 | 1.216944 | 9.909268 | 4.676421
2018-04-13 04:29 | 291445.8 | 2040.0004 | 5 | 37 | 3.628283 | -2.282169 | 2.341927 | 1.293006 | 9.909268 | 4.952936
2018-04-13 04:31 | 291565.8 | 2160.0018 | 5 | 37 | 3.615016 | -2.282194 | 2.341927 | 1.369069 | 9.909268 | 5.228401
2018-04-13 04:33 | 291685.8 | 2280.0003 | 5 | 37 | 3.602646 | -2.282141 | 2.341927 | 1.44513 | 9.909268 | 5.502888
2018-04-13 04:35 | 291805.8 | 2400.0003 | 5 | 37 | 3.590707 | -2.28218 | 2.341927 | 1.521192 | 9.909268 | 5.776458
2018-04-13 04:37 | 291925.8 | 2520.0003 | 5 | 37 | 3.578777 | -2.282153 | 2.341927 | 1.597255 | 9.909268 | 6.049129
2018-04-13 04:39 | 292045.8 | 2640.0027 | 5 | 37 | 3.566278 | -2.282039 | 2.341927 | 1.673319 | 9.909268 | 6.320871
2018-04-13 04:41 | 292165.8 | 2760.0027 | 5 | 37 | 3.552891 | -2.28218 | 2.341927 | 1.749384 | 9.909268 | 6.591636
2018-04-13 04:43 | 292285.8 | 2880.0003 | 5 | 37 | 3.538469 | -2.282167 | 2.341927 | 1.825442 | 9.909268 | 6.861322
2018-04-13 04:45 | 292405.8 | 3000.0004 | 5 | 37 | 3.522458 | -2.282188 | 2.341927 | 1.901506 | 9.909268 | 7.129875
2018-04-13 04:47 | 292525.8 | 3120.002 | 5 | 37 | 3.503285 | -2.282139 | 2.341927 | 1.977572 | 9.909268 | 7.397115
2018-04-13 04:49 | 292645.8 | 3240.0004 | 5 | 37 | 3.4779 | -2.282139 | 2.341927 | 2.053634 | 9.909268 | 7.662667
2018-04-13 04:51 | 292765.8 | 3360.0012 | 5 | 37 | 3.440793 | -2.281811 | 2.341927 | 2.129694 | 9.909268 | 7.925889
2018-04-13 04:53 | 292885.8 | 3480.0004 | 5 | 37 | 3.379045 | -2.282037 | 2.341927 | 2.205757 | 9.909268 | 8.185494
2018-04-13 04:55 | 293005.8 | 3600.0004 | 5 | 37 | 3.240448 | -2.281858 | 2.341927 | 2.281819 | 9.909268 | 8.438052
2018-04-13 04:57 | 293092 | 3686.2553 | 5 | 37 | 2.99995 | -2.281917 | 2.341927 | 2.336492 | 9.909268 | 8.609635
2018-04-13 04:59 | 293212.1 | 120.001 | 6 | 37 | 3.461977 | 0 | 2.341927 | 2.336492 | 9.909268 | 8.609635
2018-04-13 05:01 | 293332.1 | 240.0002 | 6 | 37 | 3.51047 | 0 | 2.341927 | 2.336492 | 9.909268 | 8.609635
2018-04-13 05:02 | 293392.1 | 300.004 | 6 | 37 | 3.525315 | 0 | 2.341927 | 2.336492 | 9.909268 | 8.609635
2018-04-13 05:02 | 293392.1 | 0.0024 | 7 | 38 | 3.525472 | 0 | 0 | 0 | 0 | 0
2018-04-13 05:04 | 293512.2 | 120.0009 | 2 | 38 | 4.055146 | 4.889841 | 0.1623113 | 0 | 0.6494125 | 0
2018-04-13 05:06 | 293632.2 | 240.0017 | 2 | 38 | 4.100351 | 4.890182 | 0.3252975 | 0 | 1.314178 | 0
2018-04-13 05:08 | 293752.2 | 360.0009 | 2 | 38 | 4.13668 | 4.890186 | 0.4882804 | 0 | 1.985542 | 0
2018-04-13 05:10 | 293872.2 | 480.0017 | 2 | 38 | 4.167304 | 4.890158 | 0.6512626 | 0 | 2.662284 | 0
2018-04-13 05:12 | 293992.2 | 600.0009 | 2 | 38 | 4.198436 | 4.890106 | 0.8142397 | 0 | 3.343954 | 0
2018-04-13 05:14 | 294112.2 | 720.0001 | 2 | 38 | 4.200371 | 4.441933 | 0.9699309 | 0 | 3.997906 | 0
2018-04-13 05:16 | 294232.2 | 840.0017 | 2 | 38 | 4.200386 | 3.996574 | 1.110546 | 0 | 4.588542 | 0
2018-04-13 05:18 | 294352.2 | 960.0001 | 2 | 38 | 4.200378 | 3.555908 | 1.236391 | 0 | 5.117137 | 0
2018-04-13 05:19 | 294434.9 | 1042.764 | 2 | 38 | 4.200365 | 3.259991 | 1.31471 | 0 | 5.44611 | 0
2018-04-13 05:21 | 294554.9 | 120.0001 | 3 | 38 | 4.234435 | 3.259983 | 1.422933 | 3.5e-11 | 5.902371 | 1.41e-10
2018-04-13 05:23 | 294674.9 | 240.0002 | 3 | 38 | 4.276044 | 3.260023 | 1.53159 | 3.5e-11 | 6.36469 | 1.41e-10
2018-04-13 05:25 | 294794.9 | 360.0019 | 3 | 38 | 4.322526 | 3.259987 | 1.640251 | 3.5e-11 | 6.831811 | 1.41e-10
2018-04-13 05:27 | 294914.9 | 480.0018 | 3 | 38 | 4.37341 | 3.259962 | 1.748903 | 3.5e-11 | 7.304194 | 1.41e-10
2018-04-13 05:29 | 295034.9 | 600.0018 | 3 | 38 | 4.400379 | 2.933359 | 1.854646 | 3.5e-11 | 7.768758 | 1.41e-10
2018-04-13 05:31 | 295154.9 | 720.0002 | 3 | 38 | 4.400378 | 2.44491 | 1.943951 | 3.5e-11 | 8.161732 | 1.41e-10
2018-04-13 05:33 | 295274.9 | 840.0008 | 3 | 38 | 4.400372 | 2.05316 | 2.018669 | 3.5e-11 | 8.49052 | 1.41e-10
2018-04-13 05:35 | 295394.9 | 960.0003 | 3 | 38 | 4.400379 | 1.736076 | 2.081617 | 3.5e-11 | 8.767514 | 1.41e-10
2018-04-13 05:37 | 295514.9 | 1080.0002 | 3 | 38 | 4.400334 | 1.477226 | 2.135028 | 3.5e-11 | 9.002541 | 1.41e-10
2018-04-13 05:39 | 295634.9 | 1200.0019 | 3 | 38 | 4.400364 | 1.265507 | 2.180624 | 3.5e-11 | 9.203181 | 1.41e-10
2018-04-13 05:41 | 295754.9 | 1320.0027 | 3 | 38 | 4.400364 | 1.091127 | 2.219785 | 3.5e-11 | 9.3755 | 1.41e-10
2018-04-13 05:43 | 295874.9 | 1440.0011 | 3 | 38 | 4.400308 | 0.9469013 | 2.253666 | 3.5e-11 | 9.52459 | 1.41e-10
2018-04-13 05:45 | 295994.9 | 1560.0027 | 3 | 38 | 4.400292 | 0.8278847 | 2.283197 | 3.5e-11 | 9.654535 | 1.41e-10
2018-04-13 05:47 | 296114.9 | 1680.0004 | 3 | 38 | 4.400302 | 0.7298279 | 2.309125 | 3.5e-11 | 9.768628 | 1.41e-10
2018-04-13 05:49 | 296230 | 1795.0257 | 3 | 38 | 4.400356 | 0.6519985 | 2.331163 | 3.5e-11 | 9.865602 | 1.41e-10
2018-04-13 05:51 | 296350 | 120.0018 | 4 | 38 | 4.335287 | 0 | 2.331163 | 3.5e-11 | 9.865602 | 1.41e-10
2018-04-13 05:53 | 296470 | 240.0002 | 4 | 38 | 4.328313 | 0 | 2.331163 | 3.5e-11 | 9.865602 | 1.41e-10
2018-04-13 05:54 | 296530 | 300.0008 | 4 | 38 | 4.325671 | 0 | 2.331163 | 3.5e-11 | 9.865602 | 1.41e-10
2018-04-13 05:56 | 296650.1 | 120.001 | 5 | 38 | 4.090056 | -2.282164 | 2.331163 | 0.07605906 | 9.865602 | 0.3136439
2018-04-13 05:58 | 296770.1 | 240.001 | 5 | 38 | 4.043089 | -2.282141 | 2.331163 | 0.1521206 | 9.865602 | 0.6229261
2018-04-13 06:00 | 296890.1 | 360.0019 | 5 | 38 | 3.999017 | -2.282176 | 2.331163 | 0.2281815 | 9.865602 | 0.9287579
2018-04-13 06:02 | 297010.1 | 480 | 5 | 38 | 3.957036 | -2.282111 | 2.331163 | 0.3042403 | 9.865602 | 1.231308
2018-04-13 06:04 | 297130.1 | 600.0019 | 5 | 38 | 3.917201 | -2.282137 | 2.331163 | 0.3803076 | 9.865602 | 1.53078
2018-04-13 06:06 | 297250.1 | 720.0003 | 5 | 38 | 3.879789 | -2.282088 | 2.331163 | 0.4563694 | 9.865602 | 1.82729
2018-04-13 06:08 | 297370.1 | 840.0002 | 5 | 38 | 3.845131 | -2.282141 | 2.331163 | 0.5324346 | 9.865602 | 2.121071
2018-04-13 06:10 | 297490.1 | 960.0019 | 5 | 38 | 3.813341 | -2.282153 | 2.331163 | 0.6084996 | 9.865602 | 2.412323
2018-04-13 06:12 | 297610.1 | 1080.0013 | 5 | 38 | 3.784337 | -2.282155 | 2.331163 | 0.6845606 | 9.865602 | 2.701248
2018-04-13 06:14 | 297730.1 | 1200.0002 | 5 | 38 | 3.758154 | -2.281842 | 2.331163 | 0.7606182 | 9.865602 | 2.988064
2018-04-13 06:16 | 297850.1 | 1320.001 | 5 | 38 | 3.734364 | -2.281844 | 2.331163 | 0.8366686 | 9.865602 | 3.272954
2018-04-13 06:18 | 297970.1 | 1440.0019 | 5 | 38 | 3.712612 | -2.281821 | 2.331163 | 0.9127291 | 9.865602 | 3.556151
2018-04-13 06:20 | 298090.1 | 1560.0019 | 5 | 38 | 3.692531 | -2.281858 | 2.331163 | 0.9887859 | 9.865602 | 3.837747
2018-04-13 06:22 | 298210.1 | 1680.0009 | 5 | 38 | 3.674025 | -2.281864 | 2.331163 | 1.064837 | 9.865602 | 4.117854
2018-04-13 06:24 | 298330.1 | 1800.0002 | 5 | 38 | 3.656872 | -2.281819 | 2.331163 | 1.140895 | 9.865602 | 4.396632
2018-04-13 06:26 | 298450.1 | 1920.0011 | 5 | 38 | 3.641053 | -2.281816 | 2.331163 | 1.216948 | 9.865602 | 4.674137
2018-04-13 06:28 | 298570.1 | 2040.0011 | 5 | 38 | 3.626636 | -2.281827 | 2.331163 | 1.293008 | 9.865602 | 4.950517
2018-04-13 06:30 | 298690.1 | 2160.001 | 5 | 38 | 3.613442 | -2.281883 | 2.331163 | 1.369066 | 9.865602 | 5.225842
2018-04-13 06:32 | 298810.1 | 2280.001 | 5 | 38 | 3.601119 | -2.282185 | 2.331163 | 1.445123 | 9.865602 | 5.500198
2018-04-13 06:34 | 298930.1 | 2400.0019 | 5 | 38 | 3.589227 | -2.281823 | 2.331163 | 1.52118 | 9.865602 | 5.773636
2018-04-13 06:36 | 299050.1 | 2520.0002 | 5 | 38 | 3.577241 | -2.281862 | 2.331163 | 1.597235 | 9.865602 | 6.046159
2018-04-13 06:38 | 299170.1 | 2640.0002 | 5 | 38 | 3.564627 | -2.281858 | 2.331163 | 1.673294 | 9.865602 | 6.317766
2018-04-13 06:40 | 299290.1 | 2760.0002 | 5 | 38 | 3.551089 | -2.28218 | 2.331163 | 1.74935 | 9.865602 | 6.588369
2018-04-13 06:42 | 299410.1 | 2880.0011 | 5 | 38 | 3.536531 | -2.282182 | 2.331163 | 1.82541 | 9.865602 | 6.857919
2018-04-13 06:44 | 299530.1 | 3000.0019 | 5 | 38 | 3.520278 | -2.282139 | 2.331163 | 1.901469 | 9.865602 | 7.126301
2018-04-13 06:46 | 299650.1 | 3120.0011 | 5 | 38 | 3.500508 | -2.28189 | 2.331163 | 1.977524 | 9.865602 | 7.393315
2018-04-13 06:48 | 299770.1 | 3240.0019 | 5 | 38 | 3.474016 | -2.282146 | 2.331163 | 2.053585 | 9.865602 | 7.658617
2018-04-13 06:50 | 299890.1 | 3360.0011 | 5 | 38 | 3.434788 | -2.281832 | 2.331163 | 2.129648 | 9.865602 | 7.921479
2018-04-13 06:52 | 300010.1 | 3480.002 | 5 | 38 | 3.367808 | -2.281834 | 2.331163 | 2.205705 | 9.865602 | 8.180449
2018-04-13 06:54 | 300130.1 | 3600.0019 | 5 | 38 | 3.211481 | -2.282203 | 2.331163 | 2.281766 | 9.865602 | 8.43159
2018-04-13 06:55 | 300201.3 | 3671.2392 | 5 | 38 | 2.999982 | -2.282151 | 2.331163 | 2.326916 | 9.865602 | 8.572435
2018-04-13 06:57 | 300321.4 | 120.0009 | 6 | 38 | 3.464347 | 0 | 2.331163 | 2.326916 | 9.865602 | 8.572435
2018-04-13 06:59 | 300441.4 | 240.0003 | 6 | 38 | 3.512764 | 0 | 2.331163 | 2.326916 | 9.865602 | 8.572435
2018-04-13 07:00 | 300501.4 | 300.004 | 6 | 38 | 3.52759 | 0 | 2.331163 | 2.326916 | 9.865602 | 8.572435
2018-04-13 07:00 | 300501.4061 | 0.0049 | 7 | 39 | 3.527727 | 0 | 0 | 0 | 0 | 0
2018-04-13 07:02 | 300621.5 | 120.0001 | 2 | 39 | 4.056767 | 4.890053 | 0.1622981 | 4.239e-09 | 0.6496683 | 1.4952e-08
2018-04-13 07:04 | 300741.5 | 240.0008 | 2 | 39 | 4.101855 | 4.89011 | 0.3252842 | 4.239e-09 | 1.314698 | 1.4952e-08
2018-04-13 07:06 | 300861.5 | 360.0025 | 2 | 39 | 4.138356 | 4.890112 | 0.4882725 | 4.239e-09 | 1.98633 | 1.4952e-08
2018-04-13 07:08 | 300981.5 | 480.0026 | 2 | 39 | 4.169194 | 4.89011 | 0.6512597 | 4.239e-09 | 2.663382 | 1.4952e-08
2018-04-13 07:10 | 301101.5 | 600.0009 | 2 | 39 | 4.200256 | 4.888929 | 0.8142413 | 4.239e-09 | 3.345375 | 1.4952e-08
2018-04-13 07:12 | 301221.5 | 720 | 2 | 39 | 4.200357 | 4.417469 | 0.9690881 | 4.239e-09 | 3.99579 | 1.4952e-08
2018-04-13 07:14 | 301341.5 | 840.0009 | 2 | 39 | 4.200397 | 3.976463 | 1.108965 | 4.239e-09 | 4.583327 | 1.4952e-08
2018-04-13 07:16 | 301461.5 | 960.0008 | 2 | 39 | 4.20036 | 3.537369 | 1.234152 | 4.239e-09 | 5.109157 | 1.4952e-08
2018-04-13 07:17 | 301539.3 | 1037.8287 | 2 | 39 | 4.20037 | 3.259995 | 1.307604 | 4.239e-09 | 5.417684 | 1.4952e-08
2018-04-13 07:19 | 301659.3295 | 120.0018 | 3 | 39 | 4.234316 | 3.259989 | 1.415811 | 4.276e-09 | 5.873869 | 1.5105e-08
2018-04-13 07:21 | 301779.3282 | 240.0005 | 3 | 39 | 4.276013 | 3.259981 | 1.524468 | 4.276e-09 | 6.33618 | 1.5105e-08
2018-04-13 07:23 | 301899.3278 | 360.0001 | 3 | 39 | 4.32267 | 3.259985 | 1.633119 | 4.276e-09 | 6.80327 | 1.5105e-08
2018-04-13 07:25 | 302019.3287 | 480.001 | 3 | 39 | 4.373647 | 3.259964 | 1.741772 | 4.276e-09 | 7.275671 | 1.5105e-08
2018-04-13 07:27 | 302139.3287 | 600.001 | 3 | 39 | 4.400408 | 2.92841 | 1.847423 | 4.276e-09 | 7.739849 | 1.5105e-08
2018-04-13 07:29 | 302259.3279 | 720.0002 | 3 | 39 | 4.400390625 | 2.44026 | 1.936566 | 4.276e-09 | 8.132115 | 1.5105e-08
2018-04-13 07:31 | 302379.3279 | 840.0002 | 3 | 39 | 4.400355 | 2.049744 | 2.01116 | 4.276e-09 | 8.460356 | 1.5105e-08
2018-04-13 07:33 | 302499.3279 | 960.0002 | 3 | 39 | 4.40035 | 1.732824 | 2.07402 | 4.276e-09 | 8.736963 | 1.5105e-08
2018-04-13 07:35 | 302619.3278 | 1080.0001 | 3 | 39 | 4.400348 | 1.475092 | 2.127336 | 4.276e-09 | 8.971568 | 1.5105e-08
2018-04-13 07:37 | 302739.3281 | 1200.0004 | 3 | 39 | 4.400366 | 1.263927 | 2.17286 | 4.276e-09 | 9.171891 | 1.5105e-08
2018-04-13 07:39 | 302859.3287 | 1320.001 | 3 | 39 | 4.400321 | 1.088324 | 2.211962 | 4.276e-09 | 9.343956 | 1.5105e-08
2018-04-13 07:41 | 302979.3287 | 1440.001 | 3 | 39 | 4.400331 | 0.9453239 | 2.24578 | 4.276e-09 | 9.492766 | 1.5105e-08
2018-04-13 07:43 | 303099.3295 | 1560.0018 | 3 | 39 | 4.4003 | 0.8264961 | 2.275256 | 4.276e-09 | 9.622469 | 1.5105e-08
2018-04-13 07:45 | 303219.3279 | 1680.0002 | 3 | 39 | 4.400289 | 0.7284508 | 2.30113 | 4.276e-09 | 9.736323 | 1.5105e-08
2018-04-13 07:47 | 303331.4077 | 1792.08 | 3 | 39 | 4.400313 | 0.6519928 | 2.322591 | 4.276e-09 | 9.830757 | 1.5105e-08
2018-04-13 07:49 | 303451.5 | 120.0009 | 4 | 39 | 4.334931 | 0 | 2.322591 | 4.276e-09 | 9.830757 | 1.5105e-08
2018-04-13 07:51 | 303571.5 | 240.0002 | 4 | 39 | 4.327883 | 0 | 2.322591 | 4.276e-09 | 9.830757 | 1.5105e-08
2018-04-13 07:52 | 303631.5 | 300.0032 | 4 | 39 | 4.325202 | 0 | 2.322591 | 4.276e-09 | 9.830757 | 1.5105e-08
2018-04-13 07:54 | 303751.5655 | 120.001 | 5 | 39 | 4.088708 | -2.282145 | 2.322591 | 0.07605989 | 9.830757 | 0.3135567
2018-04-13 07:56 | 303871.5671 | 240.0026 | 5 | 39 | 4.041614 | -2.282109 | 2.322591 | 0.1521248 | 9.830757 | 0.622744
2018-04-13 07:58 | 303991.5647 | 360.0002 | 5 | 39 | 3.997339 | -2.282162 | 2.322591 | 0.2281858 | 9.830757 | 0.9284571
2018-04-13 08:00 | 304111.5648 | 480.0003 | 5 | 39 | 3.95519 | -2.282153 | 2.322591 | 0.3042519 | 9.830757 | 1.230902
2018-04-13 08:02 | 304231.5662 | 600.0017 | 5 | 39 | 3.915296 | -2.282139 | 2.322591 | 0.3803159 | 9.830757 | 1.530217
2018-04-13 08:04 | 304351.5647 | 720.0002 | 5 | 39 | 3.877913 | -2.28213 | 2.322591 | 0.4563805 | 9.830757 | 1.826594
2018-04-13 08:06 | 304471.5671 | 840.0026 | 5 | 39 | 3.843189 | -2.282174 | 2.322591 | 0.5324463 | 9.830757 | 2.120231
2018-04-13 08:08 | 304591.5647 | 960.0002 | 5 | 39 | 3.811435 | -2.282162 | 2.322591 | 0.6085079 | 9.830757 | 2.411324
2018-04-13 08:10 | 304711.5663 | 1080.0018 | 5 | 39 | 3.782578 | -2.282141 | 2.322591 | 0.6845723 | 9.830757 | 2.700123
2018-04-13 08:12 | 304831.5646 | 1200.0001 | 5 | 39 | 3.756411 | -2.282111 | 2.322591 | 0.7606359 | 9.830757 | 2.986828
2018-04-13 08:14 | 304951.5646 | 1320.0001 | 5 | 39 | 3.732697 | -2.282162 | 2.322591 | 0.8366987 | 9.830757 | 3.271634
2018-04-13 08:16 | 305071.5654 | 1440.0009 | 5 | 39 | 3.711018 | -2.282153 | 2.322591 | 0.9127618 | 9.830757 | 3.554718
2018-04-13 08:18 | 305191.5646 | 1560.0001 | 5 | 39 | 3.691062 | -2.282102 | 2.322591 | 0.9888237 | 9.830757 | 3.836216
2018-04-13 08:20 | 305311.5646 | 1680.0001 | 5 | 39 | 3.6725 | -2.282068 | 2.322591 | 1.064886 | 9.830757 | 4.116251
2018-04-13 08:22 | 305431.5663 | 1800.0018 | 5 | 39 | 3.6554 | -2.281842 | 2.322591 | 1.140947 | 9.830757 | 4.394925
2018-04-13 08:24 | 305551.5655 | 1920.001 | 5 | 39 | 3.639674 | -2.282185 | 2.322591 | 1.217007 | 9.830757 | 4.67235
2018-04-13 08:26 | 305671.5655 | 2040.001 | 5 | 39 | 3.625235 | -2.28213 | 2.322591 | 1.293072 | 9.830757 | 4.94864
2018-04-13 08:28 | 305791.5646 | 2160.0001 | 5 | 39 | 3.612122 | -2.281811 | 2.322591 | 1.36913 | 9.830757 | 5.223865
2018-04-13 08:30 | 305911.5654 | 2280.0009 | 5 | 39 | 3.599791 | -2.282028 | 2.322591 | 1.445193 | 9.830757 | 5.498139
2018-04-13 08:32 | 306031.5655 | 2400.001 | 5 | 39 | 3.587911 | -2.282167 | 2.322591 | 1.521254 | 9.830757 | 5.771491
2018-04-13 08:34 | 306151.5663 | 2520.0018 | 5 | 39 | 3.575915 | -2.281819 | 2.322591 | 1.597318 | 9.830757 | 6.043948
2018-04-13 08:36 | 306271.5658 | 2640.0013 | 5 | 39 | 3.563246 | -2.281857 | 2.322591 | 1.673376 | 9.830757 | 6.31545
2018-04-13 08:38 | 306391.5647 | 2760.0002 | 5 | 39 | 3.549634 | -2.282201 | 2.322591 | 1.749439 | 9.830757 | 6.585968
2018-04-13 08:40 | 306511.5654 | 2880.0009 | 5 | 39 | 3.534871 | -2.282139 | 2.322591 | 1.825501 | 9.830757 | 6.855409
2018-04-13 08:42 | 306631.5655 | 3000.001 | 5 | 39 | 3.518312 | -2.282178 | 2.322591 | 1.901564 | 9.830757 | 7.123669
2018-04-13 08:44 | 306751.5646 | 3120.0001 | 5 | 39 | 3.498017 | -2.282053 | 2.322591 | 1.977621 | 9.830757 | 7.390521
2018-04-13 08:46 | 306871.5654 | 3240.0009 | 5 | 39 | 3.470527 | -2.282164 | 2.322591 | 2.053679 | 9.830757 | 7.65559
2018-04-13 08:48 | 306991.5662 | 3360.0017 | 5 | 39 | 3.42932 | -2.281871 | 2.322591 | 2.129737 | 9.830757 | 7.9181
2018-04-13 08:50 | 307111.5647 | 3480.0002 | 5 | 39 | 3.357001 | -2.28186 | 2.322591 | 2.205791 | 9.830757 | 8.176487
2018-04-13 08:52 | 307231.5647 | 3600.0002 | 5 | 39 | 3.183561 | -2.281862 | 2.322591 | 2.281845 | 9.830757 | 8.426243
2018-04-13 08:53 | 307289.8725 | 3658.308 | 5 | 39 | 2.999975 | -2.281871 | 2.322591 | 2.318801 | 9.830757 | 8.540886
2018-04-13 08:55 | 307409.9 | 120.0009 | 6 | 39 | 3.466544 | 0 | 2.322591 | 2.318801 | 9.830757 | 8.540886
2018-04-13 08:57 | 307529.9 | 240.0002 | 6 | 39 | 3.514824 | 0 | 2.322591 | 2.318801 | 9.830757 | 8.540886
2018-04-13 08:58 | 307589.9 | 300.004 | 6 | 39 | 3.529614 | 0 | 2.322591 | 2.318801 | 9.830757 | 8.540886
2018-04-13 08:58 | 307589.9 | 0.0023 | 7 | 40 | 3.52968 | 0 | 0 | 0 | 0 | 0
2018-04-13 09:00 | 307710 | 120.0002 | 2 | 40 | 4.058395 | 4.890066 | 0.1622973 | 1.501e-09 | 0.6499631 | 5.3e-09
2018-04-13 09:02 | 307830 | 240.0018 | 2 | 40 | 4.103548 | 4.890104 | 0.3252962 | 1.501e-09 | 1.315314 | 5.3e-09
2018-04-13 09:04 | 307950 | 360.0001 | 2 | 40 | 4.139973 | 4.890127 | 0.4882768 | 1.501e-09 | 1.987194 | 5.3e-09
2018-04-13 09:06 | 308070 | 480.001 | 2 | 40 | 4.170732 | 4.890097 | 0.6512722 | 1.501e-09 | 2.664534 | 5.3e-09
2018-04-13 09:08 | 308190 | 600.001 | 2 | 40 | 4.200394 | 4.856554 | 0.8142229 | 1.501e-09 | 3.346673 | 5.3e-09
2018-04-13 09:10 | 308310 | 720.0018 | 2 | 40 | 4.200398 | 4.396391 | 0.9682246 | 1.501e-09 | 3.993537 | 5.3e-09
2018-04-13 09:12 | 308430 | 840.0018 | 2 | 40 | 4.200367 | 3.955471 | 1.107401 | 1.501e-09 | 4.57813 | 5.3e-09
2018-04-13 09:14 | 308550 | 960.0001 | 2 | 40 | 4.200372 | 3.519136 | 1.231946 | 1.501e-09 | 5.101266 | 5.3e-09
2018-04-13 09:15 | 308623 | 1033.0008 | 2 | 40 | 4.200383 | 3.259991 | 1.300654 | 1.501e-09 | 5.389863 | 5.3e-09
2018-04-13 09:17 | 308743 | 120.0002 | 3 | 40 | 4.234276 | 3.260012 | 1.40887 | 1.501e-09 | 5.846092 | 5.3e-09
2018-04-13 09:19 | 308863 | 240.0002 | 3 | 40 | 4.275846 | 3.259995 | 1.517527 | 1.501e-09 | 6.308385 | 5.3e-09
2018-04-13 09:21 | 308983 | 360.0018 | 3 | 40 | 4.322587 | 3.260038 | 1.626187 | 1.501e-09 | 6.775493 | 5.3e-09
2018-04-13 09:23 | 309103 | 480.0002 | 3 | 40 | 4.373681 | 3.259995 | 1.734844 | 1.501e-09 | 7.247913 | 5.3e-09
2018-04-13 09:25 | 309223 | 600.0003 | 3 | 40 | 4.400397 | 2.928511 | 1.840491 | 1.501e-09 | 7.712076 | 5.3e-09
2018-04-13 09:27 | 309343 | 720.001 | 3 | 40 | 4.400361 | 2.439693 | 1.929637 | 1.501e-09 | 8.104353 | 5.3e-09
2018-04-13 09:29 | 309463 | 840.001 | 3 | 40 | 4.400379 | 2.049044 | 2.004203 | 1.501e-09 | 8.432467 | 5.3e-09
2018-04-13 09:31 | 309583 | 960.001 | 3 | 40 | 4.400365 | 1.733423 | 2.067052 | 1.501e-09 | 8.709026 | 5.3e-09
2018-04-13 09:33 | 309703 | 1080.0002 | 3 | 40 | 4.400373 | 1.475639 | 2.120384 | 1.501e-09 | 8.943706 | 5.3e-09
2018-04-13 09:35 | 309823 | 1200.001 | 3 | 40 | 4.400362 | 1.263336 | 2.165905 | 1.501e-09 | 9.144013 | 5.3e-09
2018-04-13 09:37 | 309943 | 1320.0002 | 3 | 40 | 4.400292 | 1.088118 | 2.205005 | 1.501e-09 | 9.316068 | 5.3e-09
2018-04-13 09:39 | 310063 | 1440.0018 | 3 | 40 | 4.40032 | 0.9451237 | 2.23883 | 1.501e-09 | 9.464909 | 5.3e-09
2018-04-13 09:41 | 310183 | 1560.0018 | 3 | 40 | 4.40032 | 0.8264332 | 2.268296 | 1.501e-09 | 9.59457 | 5.3e-09
2018-04-13 09:43 | 310303 | 1680.0018 | 3 | 40 | 4.400331 | 0.7289619 | 2.294166 | 1.501e-09 | 9.708405 | 5.3e-09
2018-04-13 09:45 | 310415.1 | 1792.0944 | 3 | 40 | 4.400337 | 0.6519966 | 2.315621 | 1.501e-09 | 9.802816 | 5.3e-09
2018-04-13 09:47 | 310535.2 | 120.0017 | 4 | 40 | 4.334706 | 0 | 2.315621 | 1.501e-09 | 9.802816 | 5.3e-09
2018-04-13 09:49 | 310655.2 | 240.0009 | 4 | 40 | 4.327593 | 0 | 2.315621 | 1.501e-09 | 9.802816 | 5.3e-09
2018-04-13 09:50 | 310715.2 | 300.0023 | 4 | 40 | 4.324906 | 0 | 2.315621 | 1.501e-09 | 9.802816 | 5.3e-09
2018-04-13 09:52 | 310835.3 | 120.0027 | 5 | 40 | 4.087522 | -2.282132 | 2.315621 | 0.0760593 | 9.802816 | 0.3134804
2018-04-13 09:54 | 310955.3 | 240.0027 | 5 | 40 | 4.040203 | -2.282137 | 2.315621 | 0.152123 | 9.802816 | 0.6225634
2018-04-13 09:56 | 311075.3 | 360.0006 | 5 | 40 | 3.995819 | -2.282157 | 2.315621 | 0.228183 | 9.802816 | 0.9281604
2018-04-13 09:58 | 311195.3 | 480.0006 | 5 | 40 | 3.953477 | -2.282192 | 2.315621 | 0.3042496 | 9.802816 | 1.230484
2018-04-13 10:00 | 311315.3 | 600.001 | 5 | 40 | 3.913494 | -2.282116 | 2.315621 | 0.3803135 | 9.802816 | 1.529665
2018-04-13 10:02 | 311435.3 | 720.0002 | 5 | 40 | 3.87605 | -2.282128 | 2.315621 | 0.4563755 | 9.802816 | 1.825894
2018-04-13 10:04 | 311555.3 | 840.0006 | 5 | 40 | 3.841331 | -2.282146 | 2.315621 | 0.5324386 | 9.802816 | 2.119382
2018-04-13 10:06 | 311675.3 | 960.0006 | 5 | 40 | 3.809582 | -2.282128 | 2.315621 | 0.608503 | 9.802816 | 2.410344
2018-04-13 10:08 | 311795.3 | 1080.0003 | 5 | 40 | 3.780834 | -2.282166 | 2.315621 | 0.6845682 | 9.802816 | 2.699009
2018-04-13 10:10 | 311915.3 | 1200.0006 | 5 | 40 | 3.754717 | -2.282192 | 2.315621 | 0.7606308 | 9.802816 | 2.985581
2018-04-13 10:12 | 312035.3 | 1320.0006 | 5 | 40 | 3.730946 | -2.28219 | 2.315621 | 0.8366953 | 9.802816 | 3.270262
2018-04-13 10:14 | 312155.3 | 1440.0002 | 5 | 40 | 3.709342 | -2.282146 | 2.315621 | 0.9127597 | 9.802816 | 3.553223
2018-04-13 10:16 | 312275.3 | 1560.0001 | 5 | 40 | 3.689425 | -2.282139 | 2.315621 | 0.9888211 | 9.802816 | 3.834592
2018-04-13 10:18 | 312395.3 | 1680.0027 | 5 | 40 | 3.671001 | -2.282145 | 2.315621 | 1.064888 | 9.802816 | 4.114526
2018-04-13 10:20 | 312515.3 | 1800.0002 | 5 | 40 | 3.653979 | -2.28218 | 2.315621 | 1.14095 | 9.802816 | 4.393093
2018-04-13 10:22 | 312635.3 | 1920.0002 | 5 | 40 | 3.638243 | -2.282185 | 2.315621 | 1.217007 | 9.802816 | 4.670398
2018-04-13 10:24 | 312755.3 | 2040.0002 | 5 | 40 | 3.623942 | -2.281852 | 2.315621 | 1.293066 | 9.802816 | 4.946569
2018-04-13 10:26 | 312875.3 | 2160.0002 | 5 | 40 | 3.610886 | -2.281834 | 2.315621 | 1.36912 | 9.802816 | 5.221679
2018-04-13 10:28 | 312995.3 | 2280.0006 | 5 | 40 | 3.598572 | -2.281815 | 2.315621 | 1.445176 | 9.802816 | 5.495836
2018-04-13 10:30 | 313115.3 | 2400.0006 | 5 | 40 | 3.586721 | -2.281848 | 2.315621 | 1.521228 | 9.802816 | 5.769066
2018-04-13 10:32 | 313235.3 | 2520.001 | 5 | 40 | 3.5747 | -2.281827 | 2.315621 | 1.597282 | 9.802816 | 6.041397
2018-04-13 10:34 | 313355.3 | 2640.0006 | 5 | 40 | 3.561954 | -2.281846 | 2.315621 | 1.673336 | 9.802816 | 6.312787
2018-04-13 10:36 | 313475.3 | 2760.0003 | 5 | 40 | 3.548268 | -2.281837 | 2.315621 | 1.749393 | 9.802816 | 6.583182
2018-04-13 10:38 | 313595.3 | 2880.0003 | 5 | 40 | 3.533421 | -2.281894 | 2.315621 | 1.825446 | 9.802816 | 6.852485
2018-04-13 10:40 | 313715.3 | 3000.0006 | 5 | 40 | 3.516617 | -2.281913 | 2.315621 | 1.901503 | 9.802816 | 7.120605
2018-04-13 10:42 | 313835.3 | 3120.0019 | 5 | 40 | 3.495754 | -2.28192 | 2.315621 | 1.977556 | 9.802816 | 7.387296
2018-04-13 10:44 | 313955.3 | 3240.0006 | 5 | 40 | 3.467385 | -2.281933 | 2.315621 | 2.053612 | 9.802816 | 7.652154
2018-04-13 10:46 | 314075.3 | 3360.0006 | 5 | 40 | 3.424352 | -2.28189 | 2.315621 | 2.129667 | 9.802816 | 7.914357
2018-04-13 10:48 | 314195.3 | 3480.0003 | 5 | 40 | 3.347067 | -2.28191 | 2.315621 | 2.205726 | 9.802816 | 8.17223
2018-04-13 10:50 | 314315.3 | 3600.0003 | 5 | 40 | 3.157193 | -2.281867 | 2.315621 | 2.281781 | 9.802816 | 8.42073
2018-04-13 10:51 | 314362.6 | 3647.3569 | 5 | 40 | 2.999981 | -2.281857 | 2.315621 | 2.311795 | 9.802816 | 8.513351
2018-04-13 10:53 | 314482.7 | 120.0026 | 6 | 40 | 3.468613 | 0 | 2.315621 | 2.311795 | 9.802816 | 8.513351
2018-04-13 10:55 | 314602.7 | 240.001 | 6 | 40 | 3.516717 | 0 | 2.315621 | 2.311795 | 9.802816 | 8.513351
2018-04-13 10:56 | 314662.7 | 300.0032 | 6 | 40 | 3.531468 | 0 | 2.315621 | 2.311795 | 9.802816 | 8.513351
2018-04-13 10:56 | 314662.7 | 0.0023 | 7 | 41 | 3.53146 | 0 | 0 | 0 | 0 | 0
2018-04-13 10:58 | 314782.7 | 120.001 | 2 | 41 | 4.059841 | 4.890079 | 0.1623118 | 3.894e-09 | 0.6502902 | 1.3752e-08
2018-04-13 11:00 | 314902.7 | 240.0002 | 2 | 41 | 4.105199 | 4.890097 | 0.3252943 | 3.894e-09 | 1.31584 | 1.3752e-08
2018-04-13 11:02 | 315022.7 | 360.0002 | 2 | 41 | 4.141432 | 4.890114 | 0.4882764 | 3.894e-09 | 1.987976 | 1.3752e-08
2018-04-13 11:04 | 315142.7 | 480.0002 | 2 | 41 | 4.172369 | 4.890095 | 0.6512616 | 3.894e-09 | 2.665522 | 1.3752e-08
2018-04-13 11:06 | 315262.7 | 600.001 | 2 | 41 | 4.200379 | 4.825396 | 0.8141229 | 3.894e-09 | 3.347553 | 1.3752e-08
2018-04-13 11:08 | 315382.7 | 720.0002 | 2 | 41 | 4.200384 | 4.372604 | 0.9672851 | 3.894e-09 | 3.990891 | 1.3752e-08
2018-04-13 11:10 | 315502.7 | 840.0002 | 2 | 41 | 4.200375 | 3.933027 | 1.105721 | 3.894e-09 | 4.572373 | 1.3752e-08
2018-04-13 11:12 | 315622.7 | 960.0018 | 2 | 41 | 4.200365 | 3.497854 | 1.22953 | 3.894e-09 | 5.092417 | 1.3752e-08
2018-04-13 11:13 | 315690.1 | 1027.3848 | 2 | 41 | 4.200387 | 3.259985 | 1.292759 | 3.894e-09 | 5.358001 | 1.3752e-08
2018-04-13 11:15 | 315810.2 | 120.001 | 3 | 41 | 4.234282 | 3.259945 | 1.400967 | 3.894e-09 | 5.814196 | 1.3752e-08
2018-04-13 11:17 | 315930.2 | 240.001 | 3 | 41 | 4.275989 | 3.25996 | 1.50962 | 3.894e-09 | 6.276477 | 1.3752e-08
2018-04-13 11:19 | 316050.2 | 360.0002 | 3 | 41 | 4.322917 | 3.259954 | 1.618273 | 3.894e-09 | 6.74358 | 1.3752e-08
2018-04-13 11:21 | 316170.2 | 480.001 | 3 | 41 | 4.37411 | 3.260017 | 1.726928 | 3.894e-09 | 7.216035 | 1.3752e-08
2018-04-13 11:23 | 316290.2 | 600.0004 | 3 | 41 | 4.400373 | 2.922266 | 1.832459 | 3.894e-09 | 7.679712 | 1.3752e-08
2018-04-13 11:25 | 316410.2 | 720.001 | 3 | 41 | 4.400383 | 2.434189 | 1.9214 | 3.894e-09 | 8.071085 | 1.3752e-08
2018-04-13 11:27 | 316530.2 | 840.0002 | 3 | 41 | 4.400368 | 2.045237 | 1.995822 | 3.894e-09 | 8.398569 | 1.3752e-08
2018-04-13 11:29 | 316650.2 | 960.001 | 3 | 41 | 4.400367 | 1.730091 | 2.058561 | 3.894e-09 | 8.674644 | 1.3752e-08
2018-04-13 11:31 | 316770.2 | 1080.0018 | 3 | 41 | 4.400339 | 1.472874 | 2.111796 | 3.894e-09 | 8.908895 | 1.3752e-08
2018-04-13 11:33 | 316890.2 | 1200.0027 | 3 | 41 | 4.40036 | 1.262117 | 2.157261 | 3.894e-09 | 9.10896 | 1.3752e-08
2018-04-13 11:35 | 317010.2 | 1320.0018 | 3 | 41 | 4.400352 | 1.087837 | 2.196316 | 3.894e-09 | 9.280816 | 1.3752e-08
2018-04-13 11:37 | 317130.2 | 1440.001 | 3 | 41 | 4.40035 | 0.9441242 | 2.23009 | 3.894e-09 | 9.42943 | 1.3752e-08
2018-04-13 11:39 | 317250.2 | 1560.0018 | 3 | 41 | 4.400331 | 0.8257294 | 2.259512 | 3.894e-09 | 9.558899 | 1.3752e-08
2018-04-13 11:41 | 317370.2 | 1680.001 | 3 | 41 | 4.400298 | 0.7274361 | 2.285349 | 3.894e-09 | 9.67259 | 1.3752e-08
2018-04-13 11:43 | 317480.7 | 1790.5528 | 3 | 41 | 4.400332 | 0.6519928 | 2.306493 | 3.894e-09 | 9.765632 | 1.3752e-08
2018-04-13 11:45 | 317600.8 | 120 | 4 | 41 | 4.334433 | 0 | 2.306493 | 3.894e-09 | 9.765632 | 1.3752e-08
2018-04-13 11:47 | 317720.8 | 239.9999 | 4 | 41 | 4.327267 | 0 | 2.306493 | 3.894e-09 | 9.765632 | 1.3752e-08
2018-04-13 11:48 | 317780.8 | 300.0038 | 4 | 41 | 4.324549 | 0 | 2.306493 | 3.894e-09 | 9.765632 | 1.3752e-08
2018-04-13 11:50 | 317900.9 | 120.001 | 5 | 41 | 4.086291 | -2.282155 | 2.306493 | 0.07606195 | 9.765632 | 0.3134107
2018-04-13 11:52 | 318020.9 | 240.0019 | 5 | 41 | 4.038772 | -2.282151 | 2.306493 | 0.1521259 | 9.765632 | 0.6223932
2018-04-13 11:54 | 318140.9 | 360.0003 | 5 | 41 | 3.994206 | -2.282185 | 2.306493 | 0.2281892 | 9.765632 | 0.9278873
2018-04-13 11:56 | 318260.9 | 480.001 | 5 | 41 | 3.951652 | -2.282124 | 2.306493 | 0.3042514 | 9.765632 | 1.230063
2018-04-13 11:58 | 318380.9 | 600.0019 | 5 | 41 | 3.911566 | -2.282143 | 2.306493 | 0.3803159 | 9.765632 | 1.529103
2018-04-13 12:00 | 318500.9 | 720.0003 | 5 | 41 | 3.874016 | -2.282134 | 2.306493 | 0.4563811 | 9.765632 | 1.825192
2018-04-13 12:02 | 318620.9 | 840.0019 | 5 | 41 | 3.83933 | -2.282145 | 2.306493 | 0.5324457 | 9.765632 | 2.118529
2018-04-13 12:04 | 318740.9 | 960.0002 | 5 | 41 | 3.807631 | -2.282146 | 2.306493 | 0.6085061 | 9.765632 | 2.409326
2018-04-13 12:06 | 318860.9 | 1080.0004 | 5 | 41 | 3.778826 | -2.282116 | 2.306493 | 0.6845701 | 9.765632 | 2.697836
2018-04-13 12:08 | 318980.9 | 1200.0003 | 5 | 41 | 3.752764 | -2.282141 | 2.306493 | 0.7606341 | 9.765632 | 2.984261
2018-04-13 12:10 | 319100.9 | 1320.0002 | 5 | 41 | 3.729141 | -2.282139 | 2.306493 | 0.8366995 | 9.765632 | 3.268804
2018-04-13 12:12 | 319220.9 | 1440.0007 | 5 | 41 | 3.707482 | -2.282155 | 2.306493 | 0.9127641 | 9.765632 | 3.551625
2018-04-13 12:14 | 319340.9 | 1560.0001 | 5 | 41 | 3.687602 | -2.282146 | 2.306493 | 0.9888245 | 9.765632 | 3.832852
2018-04-13 12:16 | 319460.9 | 1680.0019 | 5 | 41 | 3.669206 | -2.282139 | 2.306493 | 1.064889 | 9.765632 | 4.112638
2018-04-13 12:18 | 319580.9 | 1800.0002 | 5 | 41 | 3.652206 | -2.282116 | 2.306493 | 1.14095 | 9.765632 | 4.391068
2018-04-13 12:20 | 319700.9 | 1920.001 | 5 | 41 | 3.636581 | -2.282169 | 2.306493 | 1.217015 | 9.765632 | 4.668271
2018-04-13 12:22 | 319820.9 | 2040.0011 | 5 | 41 | 3.622297 | -2.282157 | 2.306493 | 1.293077 | 9.765632 | 4.944325
2018-04-13 12:24 | 319940.9 | 2160.0011 | 5 | 41 | 3.609263 | -2.281985 | 2.306493 | 1.369139 | 9.765632 | 5.219339
2018-04-13 12:26 | 320060.9 | 2280.002 | 5 | 41 | 3.596992 | -2.281869 | 2.306493 | 1.445198 | 9.765632 | 5.493386
2018-04-13 12:28 | 320180.9 | 2400.0005 | 5 | 41 | 3.585093 | -2.281846 | 2.306493 | 1.52125 | 9.765632 | 5.766492
2018-04-13 12:30 | 320300.9 | 2520.002 | 5 | 41 | 3.572951 | -2.281899 | 2.306493 | 1.597305 | 9.765632 | 6.038698
2018-04-13 12:32 | 320420.9 | 2640.0011 | 5 | 41 | 3.560102 | -2.281855 | 2.306493 | 1.673362 | 9.765632 | 6.309964
2018-04-13 12:34 | 320540.9 | 2760.0004 | 5 | 41 | 3.546228 | -2.281864 | 2.306493 | 1.749415 | 9.765632 | 6.580201
2018-04-13 12:36 | 320660.9 | 2880.002 | 5 | 41 | 3.531158 | -2.28183 | 2.306493 | 1.825474 | 9.765632 | 6.84936
2018-04-13 12:38 | 320780.9 | 3000.0004 | 5 | 41 | 3.513985 | -2.281869 | 2.306493 | 1.901529 | 9.765632 | 7.117288
2018-04-13 12:40 | 320900.9 | 3120.0011 | 5 | 41 | 3.492316 | -2.281827 | 2.306493 | 1.977585 | 9.765632 | 7.383759
2018-04-13 12:42 | 321020.9 | 3240.0011 | 5 | 41 | 3.462413 | -2.281908 | 2.306493 | 2.05364 | 9.765632 | 7.648302
2018-04-13 12:44 | 321140.9 | 3360.0011 | 5 | 41 | 3.416235 | -2.281871 | 2.306493 | 2.129692 | 9.765632 | 7.910011
2018-04-13 12:46 | 321260.9 | 3480.002 | 5 | 41 | 3.329517 | -2.28186 | 2.306493 | 2.205753 | 9.765632 | 8.166986
2018-04-13 12:48 | 321380.9 | 3600.0011 | 5 | 41 | 3.109278 | -2.281813 | 2.306493 | 2.281807 | 9.765632 | 8.413232
2018-04-13 12:49 | 321410.9 | 3630.0257 | 5 | 41 | 3 | -2.281858 | 2.306493 | 2.300837 | 9.765632 | 8.47143
2018-04-13 12:51 | 321530.9 | 120.0007 | 6 | 41 | 3.47115 | 0 | 2.306493 | 2.300837 | 9.765632 | 8.47143
2018-04-13 12:53 | 321650.9 | 240.0019 | 6 | 41 | 3.519276 | 0 | 2.306493 | 2.300837 | 9.765632 | 8.47143
2018-04-13 12:54 | 321710.9 | 300.004 | 6 | 41 | 3.534038 | 0 | 2.306493 | 2.300837 | 9.765632 | 8.47143
2018-04-13 12:54 | 321711 | 0.0025 | 7 | 42 | 3.533986 | 0 | 0 | 0 | 0 | 0
2018-04-13 12:56 | 321831 | 120.001 | 2 | 42 | 4.061587 | 4.890141 | 0.1623031 | 5.1e-11 | 0.6506007 | 1.79e-10
2018-04-13 12:58 | 321951 | 240.0009 | 2 | 42 | 4.107309 | 4.890106 | 0.3252943 | 5.1e-11 | 1.316488 | 1.79e-10
2018-04-13 13:00 | 322071 | 360.0019 | 2 | 42 | 4.143603 | 4.890137 | 0.4882839 | 5.1e-11 | 1.989008 | 1.79e-10
2018-04-13 13:02 | 322191 | 480.0003 | 2 | 42 | 4.174684 | 4.890129 | 0.6512766 | 5.1e-11 | 2.666947 | 1.79e-10
2018-04-13 13:04 | 322311 | 600.0003 | 2 | 42 | 4.200364 | 4.78978 | 0.8139361 | 5.1e-11 | 3.348457 | 1.79e-10
2018-04-13 13:06 | 322431 | 720.0011 | 2 | 42 | 4.200363 | 4.337503 | 0.9659782 | 5.1e-11 | 3.987091 | 1.79e-10
2018-04-13 13:08 | 322551 | 840.0011 | 2 | 42 | 4.200384 | 3.901472 | 1.103285 | 5.1e-11 | 4.56383 | 1.79e-10
2018-04-13 13:10 | 322671 | 960.001 | 2 | 42 | 4.200355 | 3.469563 | 1.226108 | 5.1e-11 | 5.079735 | 1.79e-10
2018-04-13 13:11 | 322730.6 | 1019.6 | 2 | 42 | 4.200395 | 3.259985 | 1.281801 | 5.1e-11 | 5.313666 | 1.79e-10
2018-04-13 13:13 | 322850.6 | 120.0002 | 3 | 42 | 4.23439 | 3.260002 | 1.390011 | 5.1e-11 | 5.769873 | 1.79e-10
2018-04-13 13:15 | 322970.6 | 240.0009 | 3 | 42 | 4.27599 | 3.260027 | 1.498663 | 5.1e-11 | 6.232159 | 1.79e-10
2018-04-13 13:17 | 323090.6 | 360.0002 | 3 | 42 | 4.322983 | 3.26001 | 1.60732 | 5.1e-11 | 6.699286 | 1.79e-10
2018-04-13 13:19 | 323210.6 | 480.0002 | 3 | 42 | 4.374184 | 3.260015 | 1.715977 | 5.1e-11 | 7.171757 | 1.79e-10
2018-04-13 13:21 | 323330.6 | 600.0009 | 3 | 42 | 4.400379 | 2.920706 | 1.821468 | 5.1e-11 | 7.635264 | 1.79e-10
2018-04-13 13:22 | 323426.4 | 695.8222 | 3 | 42 | 4.400365 | 2.522669 | 1.893735 | 5.1e-11 | 7.953266 | 1.79e-10
2018-04-13 14:58 | 323546.5 | 815.866888 | 3 | 42 | 4.400019 | 3.069611 | 1.928999 | 8.550748e-09 | 8.105515 | 3.603963e-08
2018-04-13 15:00 | 323666.5 | 935.867088 | 3 | 42 | 4.400002 | 2.364197 | 2.019074 | 8.550748e-09 | 8.501847 | 3.603963e-08
2018-04-13 15:02 | 323786.5 | 1055.865988 | 3 | 42 | 4.400002 | 1.876316 | 2.089025 | 8.550748e-09 | 8.809631 | 3.603963e-08
2018-04-13 15:04 | 323906.5 | 1175.866088 | 3 | 42 | 4.400041 | 1.555589 | 2.146019 | 8.550748e-09 | 9.060405 | 3.603963e-08
2018-04-13 15:06 | 324026.5 | 1295.866988 | 3 | 42 | 4.39994 | 1.300379 | 2.193436 | 8.550748e-09 | 9.269042 | 3.603963e-08
2018-04-13 15:08 | 324146.5 | 1415.867188 | 3 | 42 | 4.400056 | 1.109127 | 2.233459 | 8.550748e-09 | 9.445142 | 3.603963e-08
2018-04-13 15:10 | 324266.5 | 1535.865688 | 3 | 42 | 4.400015 | 0.9423524 | 2.267583 | 8.550748e-09 | 9.595289 | 3.603963e-08
2018-04-13 15:12 | 324386.5 | 1655.867088 | 3 | 42 | 4.399962 | 0.8172117 | 2.296886 | 8.550748e-09 | 9.72422 | 3.603963e-08
2018-04-13 15:14 | 324506.5 | 1775.864988 | 3 | 42 | 4.400003 | 0.713563 | 2.322317 | 8.550748e-09 | 9.836119 | 3.603963e-08
2018-04-13 15:16 | 324591.7 | 1861.078588 | 3 | 42 | 4.399989 | 0.6519986 | 2.33845 | 8.550748e-09 | 9.907102 | 3.603963e-08
2018-04-13 15:18 | 324711.8 | 120.0015 | 4 | 42 | 4.336334 | 0 | 2.33845 | 8.550748e-09 | 9.907102 | 3.603963e-08
2018-04-13 15:20 | 324831.8 | 240.0013 | 4 | 42 | 4.330017 | 0 | 2.33845 | 8.550748e-09 | 9.907102 | 3.603963e-08
2018-04-13 15:21 | 324891.8 | 300.002 | 4 | 42 | 4.327744 | 0 | 2.33845 | 8.550748e-09 | 9.907102 | 3.603963e-08
2018-04-13 15:23 | 325011.9 | 120.0008 | 5 | 42 | 4.087938 | -2.28231 | 2.33845 | 0.07607625 | 9.907102 | 0.3135747
2018-04-13 15:25 | 325131.9 | 240.0009 | 5 | 42 | 4.041375 | -2.282234 | 2.33845 | 0.1521495 | 9.907102 | 0.6227555
2018-04-13 15:27 | 325251.9 | 360.0002 | 5 | 42 | 3.998266 | -2.28195 | 2.33845 | 0.2282185 | 9.907102 | 0.928524
2018-04-13 15:29 | 325371.9 | 480.0045 | 5 | 42 | 3.957323 | -2.282259 | 2.33845 | 0.3042845 | 9.907102 | 1.231084
2018-04-13 15:31 | 325491.9 | 600.0025 | 5 | 42 | 3.918682 | -2.281996 | 2.33845 | 0.380355 | 9.907102 | 1.530636
2018-04-13 15:33 | 325611.9 | 720.0008 | 5 | 42 | 3.882361 | -2.281855 | 2.33845 | 0.4564233 | 9.907102 | 1.827326
2018-04-13 15:35 | 325731.9 | 840.0014 | 5 | 42 | 3.848446 | -2.282228 | 2.33845 | 0.5324904 | 9.907102 | 2.12134
2018-04-13 15:37 | 325851.9 | 960.0023 | 5 | 42 | 3.817372 | -2.282612 | 2.33845 | 0.6085568 | 9.907102 | 2.412877
2018-04-13 15:39 | 325971.9 | 1080.0015 | 5 | 42 | 3.789045 | -2.282215 | 2.33845 | 0.6846258 | 9.907102 | 2.702165
2018-04-13 15:41 | 326091.9 | 1200.0013 | 5 | 42 | 3.763316 | -2.282104 | 2.33845 | 0.7606941 | 9.907102 | 2.989397
2018-04-13 15:43 | 326211.9 | 1320.0024 | 5 | 42 | 3.739966 | -2.281894 | 2.33845 | 0.8367614 | 9.907102 | 3.274762
2018-04-13 15:45 | 326331.9 | 1440.0025 | 5 | 42 | 3.718669 | -2.282122 | 2.33845 | 0.9128312 | 9.907102 | 3.558443
2018-04-13 15:47 | 326451.9 | 1560.0028 | 5 | 42 | 3.699066 | -2.282167 | 2.33845 | 0.988898 | 9.907102 | 3.840554
2018-04-13 15:49 | 326571.9 | 1680.0025 | 5 | 42 | 3.68075 | -2.281981 | 2.33845 | 1.064968 | 9.907102 | 4.121234
2018-04-13 15:51 | 326691.9 | 1800.0014 | 5 | 42 | 3.663678 | -2.282232 | 2.33845 | 1.141039 | 9.907102 | 4.400576
2018-04-13 15:53 | 326811.9 | 1920.0034 | 5 | 42 | 3.64789 | -2.281869 | 2.33845 | 1.217111 | 9.907102 | 4.678674
2018-04-13 15:55 | 326931.9 | 2040.0011 | 5 | 42 | 3.633387 | -2.282068 | 2.33845 | 1.293178 | 9.907102 | 4.955599
2018-04-13 15:57 | 327051.9 | 2160.001 | 5 | 42 | 3.619954 | -2.28185 | 2.33845 | 1.369248 | 9.907102 | 5.231472
2018-04-13 15:59 | 327171.9 | 2280.0026 | 5 | 42 | 3.60757 | -2.281734 | 2.33845 | 1.445319 | 9.907102 | 5.50637
2018-04-13 16:01 | 327291.9 | 2400.0024 | 5 | 42 | 3.595724 | -2.282039 | 2.33845 | 1.521389 | 9.907102 | 5.780344
2018-04-13 16:03 | 327411.9 | 2520.0015 | 5 | 42 | 3.583932 | -2.282182 | 2.33845 | 1.597461 | 9.907102 | 6.053429
2018-04-13 16:05 | 327531.9 | 2640.0013 | 5 | 42 | 3.57175 | -2.282319 | 2.33845 | 1.673528 | 9.907102 | 6.32559
2018-04-13 16:07 | 327651.9 | 2760.0013 | 5 | 42 | 3.558851 | -2.282194 | 2.33845 | 1.749599 | 9.907102 | 6.596809
2018-04-13 16:09 | 327771.9 | 2880.0005 | 5 | 42 | 3.544933 | -2.281991 | 2.33845 | 1.825671 | 9.907102 | 6.86702
2018-04-13 16:11 | 327891.9 | 3000.0031 | 5 | 42 | 3.529779 | -2.282083 | 2.33845 | 1.901741 | 9.907102 | 7.136119
2018-04-13 16:13 | 328011.9 | 3120.0014 | 5 | 42 | 3.51231 | -2.282217 | 2.33845 | 1.977814 | 9.907102 | 7.403998
2018-04-13 16:15 | 328131.9 | 3240.0022 | 5 | 42 | 3.490023 | -2.282309 | 2.33845 | 2.053884 | 9.907102 | 7.670371
2018-04-13 16:17 | 328251.9 | 3360.0024 | 5 | 42 | 3.459156 | -2.282207 | 2.33845 | 2.129956 | 9.907102 | 7.934762
2018-04-13 16:19 | 328371.9 | 3480.0008 | 5 | 42 | 3.411918 | -2.281908 | 2.33845 | 2.206025 | 9.907102 | 8.196243
2018-04-13 16:21 | 328491.9 | 3600.0006 | 5 | 42 | 3.322248 | -2.282062 | 2.33845 | 2.282097 | 9.907102 | 8.452839
2018-04-13 16:23 | 328611.9 | 3720.0029 | 5 | 42 | 3.098434 | -2.281931 | 2.33845 | 2.358164 | 9.907102 | 8.69843
2018-04-13 16:23 | 328639.1 | 3747.236 | 5 | 42 | 2.999991 | -2.282589 | 2.33845 | 2.375432 | 9.907102 | 8.751135
2018-04-13 16:25 | 328759.3 | 120.0022 | 6 | 42 | 3.474754 | 0 | 2.33845 | 2.375472 | 9.907102 | 8.751257
2018-04-13 16:27 | 328879.3 | 240.0015 | 6 | 42 | 3.524244 | 0 | 2.33845 | 2.375472 | 9.907102 | 8.751257
2018-04-13 16:28 | 328939.3 | 300.004 | 6 | 42 | 3.539532 | 0 | 2.33845 | 2.375472 | 9.907102 | 8.751257
2018-04-13 16:30 | 329059.3 | 120.0016 | 2 | 43 | 4.063176 | 4.889967 | 0.1626137 | 4.648631e-10 | 0.6523142 | 1.645391e-09
2018-04-13 16:32 | 329179.3 | 240.0005 | 2 | 43 | 4.108235 | 4.889948 | 0.3256142 | 4.648631e-10 | 1.318448 | 1.645391e-09
2018-04-13 16:34 | 329299.3 | 360.0019 | 2 | 43 | 4.144532 | 4.890099 | 0.4886183 | 4.648631e-10 | 1.991163 | 1.645391e-09
2018-04-13 16:36 | 329419.3 | 480.0011 | 2 | 43 | 4.175992 | 4.89011 | 0.6516176 | 4.648631e-10 | 2.669311 | 1.645391e-09
2018-04-13 16:38 | 329539.3 | 600.0009 | 2 | 43 | 4.199995 | 4.852351 | 0.8144629 | 7.282626e-09 | 3.351763 | 2.860898e-08
2018-04-13 16:40 | 329659.3 | 720.0023 | 2 | 43 | 4.20001 | 4.455678 | 0.9698237 | 7.282626e-09 | 4.00428 | 2.860898e-08
2018-04-13 16:42 | 329779.3 | 840.0037 | 2 | 43 | 4.200016 | 3.996516 | 1.110526 | 7.282626e-09 | 4.595232 | 2.860898e-08
2018-04-13 16:44 | 329899.3 | 960.0019 | 2 | 43 | 4.200017 | 3.56158 | 1.236675 | 7.282626e-09 | 5.125056 | 2.860898e-08
2018-04-13 16:46 | 329986.1 | 1046.7207 | 2 | 43 | 4.200026 | 3.259678 | 1.318937 | 7.282626e-09 | 5.47056 | 2.860898e-08
2018-04-13 16:48 | 330106.0499 | 120.0023 | 3 | 43 | 4.244828 | 3.260408 | 1.427347 | 7.282626e-09 | 5.928602 | 2.860898e-08
2018-04-13 16:50 | 330226.0479 | 240.0003 | 3 | 43 | 4.288114 | 3.26022 | 1.536025 | 7.282626e-09 | 6.392222 | 2.860898e-08
2018-04-13 16:52 | 330346.0477 | 360.0001 | 3 | 43 | 4.336415 | 3.260113 | 1.644691 | 7.282626e-09 | 6.860781 | 2.860898e-08
2018-04-13 16:54 | 330466.0502 | 480.0026 | 3 | 43 | 4.388941 | 3.260059 | 1.753366 | 7.282626e-09 | 7.334866 | 2.860898e-08
2018-04-13 16:56 | 330586.0493 | 600.0017 | 3 | 43 | 4.400028 | 2.934072 | 1.858402 | 1.698038e-08 | 7.796901 | 6.960596e-08
2018-04-13 16:58 | 330706.0491 | 720.0015 | 3 | 43 | 4.400008 | 2.443405 | 1.947736 | 1.698038e-08 | 8.189973 | 6.960596e-08
2018-04-13 17:00 | 330826.0477 | 840.0001 | 3 | 43 | 4.399985 | 2.052868 | 2.022399 | 1.698038e-08 | 8.518489 | 6.960596e-08
2018-04-13 17:02 | 330946.0489 | 960.0013 | 3 | 43 | 4.400001 | 1.737328 | 2.085376 | 1.698038e-08 | 8.795587 | 6.960596e-08
2018-04-13 17:04 | 331066.0493 | 1080.0017 | 3 | 43 | 4.399967 | 1.476071 | 2.138942 | 1.698038e-08 | 9.031281 | 6.960596e-08
2018-04-13 17:06 | 331186.0502 | 1200.0026 | 3 | 43 | 4.400024 | 1.270713 | 2.184596 | 1.698038e-08 | 9.232158 | 6.960596e-08
2018-04-13 17:08 | 331306.0494 | 1320.0018 | 3 | 43 | 4.399981 | 1.099001 | 2.223912 | 1.698038e-08 | 9.405147 | 6.960596e-08
2018-04-13 17:10 | 331426.0505 | 1440.0029 | 3 | 43 | 4.400014 | 0.9464129 | 2.257941 | 1.698038e-08 | 9.554875 | 6.960596e-08
2018-04-13 17:12 | 331546.0504 | 1560.0028 | 3 | 43 | 4.399994 | 0.8242016 | 2.287322 | 1.698038e-08 | 9.684152 | 6.960596e-08
2018-04-13 17:14 | 331666.0479 | 1680.0003 | 3 | 43 | 4.399993 | 0.7250285 | 2.31311 | 1.698038e-08 | 9.797621 | 6.960596e-08
2018-04-13 17:15 | 331773.3057 | 1787.2581 | 3 | 43 | 4.400021 | 0.6519995 | 2.333589 | 1.698038e-08 | 9.887725 | 6.960596e-08
2018-04-13 17:17 | 331893.4 | 120.0009 | 4 | 43 | 4.335368 | 0 | 2.333589 | 1.698038e-08 | 9.887725 | 6.960596e-08
2018-04-13 17:19 | 332013.4 | 240.0012 | 4 | 43 | 4.328247 | 0 | 2.333589 | 1.698038e-08 | 9.887725 | 6.960596e-08
2018-04-13 17:20 | 332073.4 | 300.0019 | 4 | 43 | 4.325473 | 0 | 2.333589 | 1.698038e-08 | 9.887725 | 6.960596e-08
2018-04-13 17:22 | 332193.4 | 120.0012 | 5 | 43 | 4.084838 | -2.282043 | 2.333589 | 0.07606667 | 9.887725 | 0.3133342
2018-04-13 17:24 | 332313.4 | 240.0006 | 5 | 43 | 4.036695 | -2.282116 | 2.333589 | 0.1521395 | 9.887725 | 0.6222181
2018-04-13 17:26 | 332433.4 | 360.0037 | 5 | 43 | 3.99169 | -2.282444 | 2.333589 | 0.2282097 | 9.887725 | 0.9275646
2018-04-13 17:28 | 332553.4 | 480.0002 | 5 | 43 | 3.94887 | -2.282118 | 2.333589 | 0.304277 | 9.887725 | 1.22956
2018-04-13 17:30 | 332673.4 | 600.0019 | 5 | 43 | 3.90853 | -2.282296 | 2.333589 | 0.3803486 | 9.887725 | 1.528408
2018-04-13 17:32 | 332793.4 | 720.0024 | 5 | 43 | 3.870929 | -2.282066 | 2.333589 | 0.4564185 | 9.887725 | 1.824282
2018-04-13 17:34 | 332913.4 | 840.0002 | 5 | 43 | 3.836175 | -2.282379 | 2.333589 | 0.5324845 | 9.887725 | 2.117389
2018-04-13 17:36 | 333033.4 | 960.0007 | 5 | 43 | 3.804348 | -2.282454 | 2.333589 | 0.6085538 | 9.887725 | 2.407975
2018-04-13 17:38 | 333153.4 | 1080.0003 | 5 | 43 | 3.775686 | -2.282116 | 2.333589 | 0.6846263 | 9.887725 | 2.696275
2018-04-13 17:40 | 333273.4 | 1200.0031 | 5 | 43 | 3.749685 | -2.281962 | 2.333589 | 0.7606999 | 9.887725 | 2.982501
2018-04-13 17:42 | 333393.4 | 1320.0008 | 5 | 43 | 3.726028 | -2.282367 | 2.333589 | 0.8367662 | 9.887725 | 3.266809
2018-04-13 17:44 | 333513.4 | 1440.0011 | 5 | 43 | 3.704548 | -2.281993 | 2.333589 | 0.9128364 | 9.887725 | 3.549419
2018-04-13 17:46 | 333633.4 | 1560.0033 | 5 | 43 | 3.684706 | -2.282145 | 2.333589 | 0.9889097 | 9.887725 | 3.830471
2018-04-13 17:48 | 333753.4 | 1680.0028 | 5 | 43 | 3.666343 | -2.282273 | 2.333589 | 1.064982 | 9.887725 | 4.11007
2018-04-13 17:50 | 333873.4 | 1800.0008 | 5 | 43 | 3.649497 | -2.282105 | 2.333589 | 1.141049 | 9.887725 | 4.38831
2018-04-13 17:52 | 333993.4 | 1920.0003 | 5 | 43 | 3.634023 | -2.282063 | 2.333589 | 1.217115 | 9.887725 | 4.665316
2018-04-13 17:54 | 334113.4 | 2040.0031 | 5 | 43 | 3.619921 | -2.282226 | 2.333589 | 1.293187 | 9.887725 | 4.941221
2018-04-13 17:56 | 334233.4 | 2160.0015 | 5 | 43 | 3.60699 | -2.28212 | 2.333589 | 1.369257 | 9.887725 | 5.216087
2018-04-13 17:58 | 334353.4 | 2280.0027 | 5 | 43 | 3.594882 | -2.282209 | 2.333589 | 1.445329 | 9.887725 | 5.490014
2018-04-13 18:00 | 334473.4 | 2400.0029 | 5 | 43 | 3.582947 | -2.282236 | 2.333589 | 1.521402 | 9.887725 | 5.763031
2018-04-13 18:02 | 334593.4 | 2520.0015 | 5 | 43 | 3.570751 | -2.282226 | 2.333589 | 1.597471 | 9.887725 | 6.035121
2018-04-13 18:04 | 334713.4 | 2640.0032 | 5 | 43 | 3.557838 | -2.282213 | 2.333589 | 1.673539 | 9.887725 | 6.306255
2018-04-13 18:06 | 334833.4 | 2760.0025 | 5 | 43 | 3.543752 | -2.28197 | 2.333589 | 1.74961 | 9.887725 | 6.576377
2018-04-13 18:08 | 334953.4 | 2880.0026 | 5 | 43 | 3.528416 | -2.282159 | 2.333589 | 1.825679 | 9.887725 | 6.845374
2018-04-13 18:10 | 335073.4 | 3000.0003 | 5 | 43 | 3.51063 | -2.281892 | 2.333589 | 1.901748 | 9.887725 | 7.113122
2018-04-13 18:12 | 335193.4 | 3120.0011 | 5 | 43 | 3.487886 | -2.281956 | 2.333589 | 1.97782 | 9.887725 | 7.37936
2018-04-13 18:14 | 335313.4 | 3240.0002 | 5 | 43 | 3.456092 | -2.282021 | 2.333589 | 2.053891 | 9.887725 | 7.643559
2018-04-13 18:16 | 335433.4 | 3360.002 | 5 | 43 | 3.406166 | -2.282024 | 2.333589 | 2.129962 | 9.887725 | 7.90473
2018-04-13 18:18 | 335553.4 | 3480.0031 | 5 | 43 | 3.307659 | -2.282342 | 2.333589 | 2.206034 | 9.887725 | 8.160624
2018-04-13 18:20 | 335673.4 | 3600.0006 | 5 | 43 | 3.050306 | -2.282162 | 2.333589 | 2.282101 | 9.887725 | 8.404142
2018-04-13 18:21 | 335686 | 3612.5573 | 5 | 43 | 3 | -2.281761 | 2.333589 | 2.290063 | 9.887725 | 8.428233
2018-04-13 18:23 | 335806.1 | 120.0029 | 6 | 43 | 3.477966 | 0 | 2.333589 | 2.290098 | 9.887725 | 8.428343
2018-04-13 18:25 | 335926.1 | 240.0028 | 6 | 43 | 3.526273 | 0 | 2.333589 | 2.290098 | 9.887725 | 8.428343
2018-04-13 18:26 | 335986.1 | 300.0035 | 6 | 43 | 3.541112 | 0 | 2.333589 | 2.290098 | 9.887725 | 8.428343
2018-04-13 18:28 | 336106.3 | 120.0025 | 2 | 44 | 4.06607 | 4.8902 | 0.1626162 | 0 | 0.6527914 | 0
2018-04-13 18:30 | 336226.3 | 240.0003 | 2 | 44 | 4.111535 | 4.890572 | 0.3256244 | 0 | 1.319464 | 0
2018-04-13 18:32 | 336346.3 | 360.0002 | 2 | 44 | 4.147627 | 4.890501 | 0.488638 | 0 | 1.992743 | 0
2018-04-13 18:34 | 336466.3 | 480.0024 | 2 | 44 | 4.179306 | 4.890421 | 0.6516501 | 0 | 2.671458 | 0
2018-04-13 18:36 | 336586.3 | 600.0006 | 2 | 44 | 4.199981 | 4.793426 | 0.8142123 | 5.696613e-09 | 3.353114 | 2.25262e-08
2018-04-13 18:38 | 336706.3 | 720.002 | 2 | 44 | 4.200021 | 4.358768 | 0.9668266 | 5.696613e-09 | 3.994095 | 2.25262e-08
2018-04-13 18:40 | 336826.3 | 840.0013 | 2 | 44 | 4.200022 | 3.921005 | 1.104537 | 5.696613e-09 | 4.572478 | 2.25262e-08
2018-04-13 18:42 | 336946.3 | 960.0019 | 2 | 44 | 4.200018 | 3.502352 | 1.228344 | 5.696613e-09 | 5.09247 | 2.25262e-08
2018-04-13 18:43 | 337016.2 | 1029.9548 | 2 | 44 | 4.19999 | 3.259997 | 1.294219 | 5.696613e-09 | 5.369145 | 2.25262e-08
2018-04-13 18:45 | 337136.2 | 120.0021 | 3 | 44 | 4.242519 | 3.260347 | 1.402636 | 5.696613e-09 | 5.826982 | 2.25262e-08
2018-04-13 18:47 | 337256.2 | 240.001 | 3 | 44 | 4.285563 | 3.260189 | 1.511304 | 5.696613e-09 | 6.290295 | 2.25262e-08
2018-04-13 18:49 | 337376.2 | 360.0034 | 3 | 44 | 4.333656 | 3.259682 | 1.619977 | 5.696613e-09 | 6.758586 | 2.25262e-08
2018-04-13 18:51 | 337496.2 | 480.0011 | 3 | 44 | 4.386018 | 3.260073 | 1.728645 | 5.696613e-09 | 7.23233 | 2.25262e-08
2018-04-13 18:53 | 337616.2 | 600.0017 | 3 | 44 | 4.399971 | 2.945405 | 1.833842 | 1.581313e-08 | 7.695003 | 6.52888e-08
2018-04-13 18:55 | 337736.2 | 720.003 | 3 | 44 | 4.4 | 2.432784 | 1.923364 | 1.581313e-08 | 8.0889 | 6.52888e-08
2018-04-13 18:57 | 337856.2 | 840.0015 | 3 | 44 | 4.400002 | 2.039403 | 1.997439 | 1.581313e-08 | 8.41483 | 6.52888e-08
2018-04-13 18:59 | 337976.2 | 960.003 | 3 | 44 | 4.400001 | 1.73252 | 2.060175 | 1.581313e-08 | 8.690871 | 6.52888e-08
2018-04-13 19:01 | 338096.2 | 1080.0006 | 3 | 44 | 4.400044 | 1.482417 | 2.113616 | 1.581313e-08 | 8.926009 | 6.52888e-08
2018-04-13 19:03 | 338216.2 | 1200.0005 | 3 | 44 | 4.400021 | 1.26529 | 2.15917 | 1.581313e-08 | 9.126451 | 6.52888e-08
2018-04-13 19:05 | 338336.2 | 1320.0001 | 3 | 44 | 4.40003 | 1.085642 | 2.198236 | 1.581313e-08 | 9.298337 | 6.52888e-08
2018-04-13 19:07 | 338456.2 | 1440.0028 | 3 | 44 | 4.399977 | 0.9449589 | 2.232059 | 1.581313e-08 | 9.447161 | 6.52888e-08
2018-04-13 19:09 | 338576.2 | 1560.0003 | 3 | 44 | 4.40003 | 0.8240433 | 2.261453 | 1.581313e-08 | 9.576496 | 6.52888e-08
2018-04-13 19:11 | 338696.2 | 1680.0011 | 3 | 44 | 4.400024 | 0.7297072 | 2.287252 | 1.581313e-08 | 9.690012 | 6.52888e-08
2018-04-13 19:13 | 338807.9 | 1791.6832 | 3 | 44 | 4.399985 | 0.6519192 | 2.308627 | 1.581313e-08 | 9.784059 | 6.52888e-08
2018-04-13 19:15 | 338927.9 | 120.0009 | 4 | 44 | 4.335011 | 0 | 2.308627 | 1.581313e-08 | 9.784059 | 6.52888e-08
2018-04-13 19:17 | 339047.9 | 240.0016 | 4 | 44 | 4.327802 | 0 | 2.308627 | 1.581313e-08 | 9.784059 | 6.52888e-08
2018-04-13 19:18 | 339107.9 | 300.0017 | 4 | 44 | 4.325025 | 0 | 2.308627 | 1.581313e-08 | 9.784059 | 6.52888e-08
2018-04-13 19:20 | 339228 | 120.0025 | 5 | 44 | 4.083327 | -2.282051 | 2.308627 | 0.07607433 | 9.784059 | 0.3132654
2018-04-13 19:22 | 339348 | 240.0027 | 5 | 44 | 4.034871 | -2.282012 | 2.308627 | 0.152145 | 9.784059 | 0.622018
2018-04-13 19:24 | 339468 | 360.0004 | 5 | 44 | 3.989598 | -2.282105 | 2.308627 | 0.2282107 | 9.784059 | 0.9271977
2018-04-13 19:26 | 339588 | 480.0007 | 5 | 44 | 3.946546 | -2.282194 | 2.308627 | 0.304279 | 9.784059 | 1.229027
2018-04-13 19:28 | 339708 | 600.0029 | 5 | 44 | 3.905837 | -2.282095 | 2.308627 | 0.3803518 | 9.784059 | 1.527689
2018-04-13 19:30 | 339828 | 720.0005 | 5 | 44 | 3.867086 | -2.282028 | 2.308627 | 0.4564249 | 9.784059 | 1.823304
2018-04-13 19:32 | 339948 | 840.0017 | 5 | 44 | 3.832407 | -2.282234 | 2.308627 | 0.5324923 | 9.784059 | 2.116127
2018-04-13 19:34 | 340068 | 960.0031 | 5 | 44 | 3.800793 | -2.282105 | 2.308627 | 0.6085654 | 9.784059 | 2.406449
2018-04-13 19:36 | 340188 | 1080.0033 | 5 | 44 | 3.771824 | -2.281846 | 2.308627 | 0.6846351 | 9.784059 | 2.694451
2018-04-13 19:38 | 340308 | 1200.0034 | 5 | 44 | 3.746204 | -2.282116 | 2.308627 | 0.7607052 | 9.784059 | 2.980385
2018-04-13 19:40 | 340428 | 1320.0017 | 5 | 44 | 3.722862 | -2.28236 | 2.308627 | 0.8367767 | 9.784059 | 3.264463
2018-04-13 19:42 | 340548 | 1440.0011 | 5 | 44 | 3.701404 | -2.282381 | 2.308627 | 0.9128472 | 9.784059 | 3.546833
2018-04-13 19:44 | 340668 | 1560.0029 | 5 | 44 | 3.68172 | -2.282307 | 2.308627 | 0.9889145 | 9.784059 | 3.827633
2018-04-13 19:46 | 340788 | 1680.0015 | 5 | 44 | 3.663428 | -2.281823 | 2.308627 | 1.064988 | 9.784059 | 4.107013
2018-04-13 19:48 | 340908 | 1800.0001 | 5 | 44 | 3.646687 | -2.281981 | 2.308627 | 1.141053 | 9.784059 | 4.385027
2018-04-13 19:50 | 341028 | 1920.0002 | 5 | 44 | 3.63147 | -2.282079 | 2.308627 | 1.217128 | 9.784059 | 4.661858
2018-04-13 19:52 | 341148 | 2040.0028 | 5 | 44 | 3.617351 | -2.281661 | 2.308627 | 1.293199 | 9.784059 | 4.93756
2018-04-13 19:54 | 341268 | 2160.0017 | 5 | 44 | 3.604511 | -2.282072 | 2.308627 | 1.369268 | 9.784059 | 5.212235
2018-04-13 19:56 | 341388 | 2280.0014 | 5 | 44 | 3.592483 | -2.282024 | 2.308627 | 1.445335 | 9.784059 | 5.485962
2018-04-13 19:58 | 341508 | 2400.0024 | 5 | 44 | 3.580492 | -2.281746 | 2.308627 | 1.521407 | 9.784059 | 5.758794
2018-04-13 20:00 | 341628 | 2520.0005 | 5 | 44 | 3.568235 | -2.28225 | 2.308627 | 1.597474 | 9.784059 | 6.030691
2018-04-13 20:02 | 341748 | 2640.0001 | 5 | 44 | 3.555196 | -2.281848 | 2.308627 | 1.673545 | 9.784059 | 6.301642
2018-04-13 20:04 | 341868 | 2760.0023 | 5 | 44 | 3.540967 | -2.282005 | 2.308627 | 1.749617 | 9.784059 | 6.571557
2018-04-13 20:06 | 341988 | 2880.0027 | 5 | 44 | 3.525189 | -2.282088 | 2.308627 | 1.825682 | 9.784059 | 6.840315
2018-04-13 20:08 | 342108 | 3000.002 | 5 | 44 | 3.506715 | -2.281983 | 2.308627 | 1.901754 | 9.784059 | 7.107808
2018-04-13 20:10 | 342228 | 3120.0031 | 5 | 44 | 3.482701 | -2.282232 | 2.308627 | 1.977823 | 9.784059 | 7.373694
2018-04-13 20:12 | 342348 | 3240.0004 | 5 | 44 | 3.448181 | -2.281873 | 2.308627 | 2.053892 | 9.784059 | 7.637401
2018-04-13 20:14 | 342468 | 3360.001 | 5 | 44 | 3.392475 | -2.282153 | 2.308627 | 2.129959 | 9.784059 | 7.897772
2018-04-13 20:16 | 342588 | 3480.0018 | 5 | 44 | 3.274936 | -2.282039 | 2.308627 | 2.20603 | 9.784059 | 8.152039
2018-04-13 20:18 | 342696.7 | 3588.6919 | 5 | 44 | 2.999983 | -2.282351 | 2.308627 | 2.274931 | 9.784059 | 8.36985
2018-04-13 20:20 | 342816.9 | 120.0004 | 6 | 44 | 3.480233 | 0 | 2.308627 | 2.274971 | 9.784059 | 8.36997
2018-04-13 20:22 | 342936.9 | 240.0023 | 6 | 44 | 3.528117 | 0 | 2.308627 | 2.274971 | 9.784059 | 8.36997
2018-04-13 20:23 | 342996.9 | 300.0022 | 6 | 44 | 3.542701 | 0 | 2.308627 | 2.274971 | 9.784059 | 8.36997
2018-04-13 20:25 | 343116.9 | 120.003 | 2 | 45 | 4.067714 | 4.890575 | 0.1626181 | 3.348456e-10 | 0.6530799 | 1.186297e-09
2018-04-13 20:27 | 343236.9 | 240.0006 | 2 | 45 | 4.113239 | 4.890022 | 0.325624 | 3.348456e-10 | 1.320018 | 1.186297e-09
2018-04-13 20:29 | 343356.9 | 360.0016 | 2 | 45 | 4.15181 | 4.889996 | 0.4886224 | 3.348456e-10 | 1.993674 | 1.186297e-09
2018-04-13 20:31 | 343476.9 | 480.0027 | 2 | 45 | 4.182483 | 4.889551 | 0.6516241 | 3.348456e-10 | 2.672947 | 1.186297e-09
2018-04-13 20:33 | 343596.9 | 600.0019 | 2 | 45 | 4.200009 | 4.776361 | 0.813949 | 4.998947e-09 | 3.353909 | 1.962436e-08
2018-04-13 20:35 | 343716.9 | 720.0008 | 2 | 45 | 4.199987 | 4.344242 | 0.9662439 | 4.998947e-09 | 3.993549 | 1.962436e-08
2018-04-13 20:37 | 343836.9 | 840.0009 | 2 | 45 | 4.200025 | 3.92296 | 1.104116 | 4.998947e-09 | 4.572611 | 1.962436e-08
2018-04-13 20:39 | 343956.9 | 960.0013 | 2 | 45 | 4.199986 | 3.502908 | 1.227981 | 4.998947e-09 | 5.092845 | 1.962436e-08
2018-04-13 20:40 | 344031.1 | 1034.111 | 2 | 45 | 4.199998 | 3.259998 | 1.297582 | 4.998947e-09 | 5.38517 | 1.962436e-08
2018-04-13 20:42 | 344151.1 | 120.0022 | 3 | 45 | 4.244809 | 3.260357 | 1.406002 | 4.998947e-09 | 5.84325 | 1.962436e-08
2018-04-13 20:44 | 344271.1 | 240.0021 | 3 | 45 | 4.2882 | 3.260063 | 1.514674 | 4.998947e-09 | 6.30685 | 1.962436e-08
2018-04-13 20:46 | 344391.1 | 360.0027 | 3 | 45 | 4.336834 | 3.259968 | 1.623339 | 4.998947e-09 | 6.775426 | 1.962436e-08
2018-04-13 20:48 | 344511.1 | 480.0029 | 3 | 45 | 4.389694 | 3.260227 | 1.732004 | 4.998947e-09 | 7.249521 | 1.962436e-08
2018-04-13 20:50 | 344631.1 | 600.0007 | 3 | 45 | 4.400003 | 2.917464 | 1.836521 | 7.279659e-09 | 7.709291 | 2.926441e-08
2018-04-13 20:52 | 344751.1 | 720.001 | 3 | 45 | 4.399991 | 2.416523 | 1.925001 | 7.279659e-09 | 8.098602 | 2.926441e-08
2018-04-13 20:54 | 344871.1 | 840.0018 | 3 | 45 | 4.400022 | 2.046804 | 1.999328 | 7.279659e-09 | 8.425643 | 2.926441e-08
2018-04-13 20:56 | 344991.1 | 960.0018 | 3 | 45 | 4.399979 | 1.734317 | 2.062072 | 7.279659e-09 | 8.701715 | 2.926441e-08
2018-04-13 20:58 | 345111.1 | 1080.0011 | 3 | 45 | 4.399959 | 1.463421 | 2.115021 | 7.279659e-09 | 8.934694 | 2.926441e-08
2018-04-13 21:00 | 345231.1 | 1200.0013 | 3 | 45 | 4.400016 | 1.245543 | 2.160017 | 7.279659e-09 | 9.132676 | 2.926441e-08
2018-04-13 21:02 | 345351.1 | 1320.0006 | 3 | 45 | 4.400014 | 1.080096 | 2.198706 | 7.279659e-09 | 9.302909 | 2.926441e-08
2018-04-13 21:04 | 345471.1 | 1440.003 | 3 | 45 | 4.400025 | 0.9401375 | 2.232329 | 7.279659e-09 | 9.45085 | 2.926441e-08
2018-04-13 21:06 | 345591.1 | 1560.0017 | 3 | 45 | 4.400023 | 0.8162258 | 2.261519 | 7.279659e-09 | 9.579286 | 2.926441e-08
2018-04-13 21:08 | 345711.1 | 1680.0027 | 3 | 45 | 4.400011 | 0.7194818 | 2.287037 | 7.279659e-09 | 9.691565 | 2.926441e-08
2018-04-13 21:09 | 345808.8 | 1777.6917 | 3 | 45 | 4.399989 | 0.6519991 | 2.305585 | 7.279659e-09 | 9.773177 | 2.926441e-08
2018-04-13 21:11 | 345928.8 | 120.0013 | 4 | 45 | 4.334421 | 0 | 2.305585 | 7.279659e-09 | 9.773177 | 2.926441e-08
2018-04-13 21:13 | 346048.8 | 240.0002 | 4 | 45 | 4.327127 | 0 | 2.305585 | 7.279659e-09 | 9.773177 | 2.926441e-08
2018-04-13 21:14 | 346108.8 | 300.0024 | 4 | 45 | 4.324313 | 0 | 2.305585 | 7.279659e-09 | 9.773177 | 2.926441e-08
2018-04-13 21:16 | 346228.9 | 120.0004 | 5 | 45 | 4.081805 | -2.282162 | 2.305585 | 0.07606418 | 9.773177 | 0.3131234
2018-04-13 21:18 | 346348.9 | 240.0008 | 5 | 45 | 4.03323 | -2.282107 | 2.305585 | 0.1521323 | 9.773177 | 0.6217402
2018-04-13 21:20 | 346468.9 | 360.0007 | 5 | 45 | 3.987744 | -2.282263 | 2.305585 | 0.2282035 | 9.773177 | 0.9268079
2018-04-13 21:22 | 346588.9 | 480.0031 | 5 | 45 | 3.944462 | -2.281966 | 2.305585 | 0.304275 | 9.773177 | 1.2285
2018-04-13 21:24 | 346708.9 | 600.0027 | 5 | 45 | 3.903864 | -2.28195 | 2.305585 | 0.3803419 | 9.773177 | 1.526982
2018-04-13 21:26 | 346828.9 | 720.0028 | 5 | 45 | 3.866074 | -2.282178 | 2.305585 | 0.4564101 | 9.773177 | 1.822487
2018-04-13 21:28 | 346948.9 | 840.0004 | 5 | 45 | 3.831174 | -2.282228 | 2.305585 | 0.5324776 | 9.773177 | 2.11522
2018-04-13 21:30 | 347068.9 | 960.0003 | 5 | 45 | 3.799461 | -2.28162 | 2.305585 | 0.6085457 | 9.773177 | 2.405425
2018-04-13 21:32 | 347188.9 | 1080.001 | 5 | 45 | 3.770839 | -2.282395 | 2.305585 | 0.6846147 | 9.773177 | 2.693341
2018-04-13 21:34 | 347308.9 | 1200.0025 | 5 | 45 | 3.745076 | -2.281867 | 2.305585 | 0.760685 | 9.773177 | 2.979191
2018-04-13 21:36 | 347428.9 | 1320.0025 | 5 | 45 | 3.721482 | -2.28212 | 2.305585 | 0.8367537 | 9.773177 | 3.263164
2018-04-13 21:38 | 347548.9 | 1440.0008 | 5 | 45 | 3.70008 | -2.281925 | 2.305585 | 0.9128202 | 9.773177 | 3.545419
2018-04-13 21:40 | 347668.9 | 1560.0003 | 5 | 45 | 3.68016 | -2.282456 | 2.305585 | 0.9888891 | 9.773177 | 3.826113
2018-04-13 21:42 | 347788.9 | 1680.001 | 5 | 45 | 3.661817 | -2.28195 | 2.305585 | 1.064957 | 9.773177 | 4.105348
2018-04-13 21:44 | 347908.9 | 1800.0028 | 5 | 45 | 3.645022 | -2.28233 | 2.305585 | 1.141025 | 9.773177 | 4.383249
2018-04-13 21:46 | 348028.9 | 1920.0002 | 5 | 45 | 3.629748 | -2.282395 | 2.305585 | 1.217095 | 9.773177 | 4.659934
2018-04-13 21:48 | 348148.9 | 2040.002 | 5 | 45 | 3.615925 | -2.281772 | 2.305585 | 1.293165 | 9.773177 | 4.935516
2018-04-13 21:50 | 348268.9 | 2160.002 | 5 | 45 | 3.603166 | -2.28186 | 2.305585 | 1.369233 | 9.773177 | 5.210078
2018-04-13 21:52 | 348388.9 | 2280.0011 | 5 | 45 | 3.59106 | -2.282107 | 2.305585 | 1.445302 | 9.773177 | 5.483704
2018-04-13 21:54 | 348508.9 | 2400.0026 | 5 | 45 | 3.579134 | -2.28174 | 2.305585 | 1.521371 | 9.773177 | 5.756417
2018-04-13 21:56 | 348628.9 | 2520.0002 | 5 | 45 | 3.566751 | -2.282066 | 2.305585 | 1.59744 | 9.773177 | 6.028214
2018-04-13 21:58 | 348748.9 | 2640.0027 | 5 | 45 | 3.553547 | -2.281765 | 2.305585 | 1.67351 | 9.773177 | 6.299039
2018-04-13 22:00 | 348868.9 | 2760.002 | 5 | 45 | 3.53913 | -2.28229 | 2.305585 | 1.749578 | 9.773177 | 6.568815
2018-04-13 22:02 | 348988.9 | 2880.0012 | 5 | 45 | 3.523241 | -2.282014 | 2.305585 | 1.825646 | 9.773177 | 6.83744
2018-04-13 22:04 | 349108.9 | 3000.0005 | 5 | 45 | 3.504301 | -2.281977 | 2.305585 | 1.901717 | 9.773177 | 7.104761
2018-04-13 22:06 | 349228.9 | 3120.0024 | 5 | 45 | 3.479441 | -2.282063 | 2.305585 | 1.977784 | 9.773177 | 7.370429
2018-04-13 22:08 | 349348.9 | 3240 | 5 | 45 | 3.44338 | -2.28201 | 2.305585 | 2.053851 | 9.773177 | 7.633829
2018-04-13 22:10 | 349468.9 | 3360.002 | 5 | 45 | 3.383991 | -2.281555 | 2.305585 | 2.129923 | 9.773177 | 7.893734
2018-04-13 22:12 | 349588.9 | 3480.0028 | 5 | 45 | 3.254194 | -2.282269 | 2.305585 | 2.205992 | 9.773177 | 8.146963
2018-04-13 22:14 | 349684.6 | 3575.6682 | 5 | 45 | 2.999978 | -2.281917 | 2.305585 | 2.266635 | 9.773177 | 8.337799
2018-04-13 22:16 | 349804.7 | 120.0005 | 6 | 45 | 3.482486 | 0 | 2.305585 | 2.266681 | 9.773177 | 8.33794
2018-04-13 22:18 | 349924.7 | 240.0031 | 6 | 45 | 3.529934 | 0 | 2.305585 | 2.266681 | 9.773177 | 8.33794
2018-04-13 22:19 | 349984.7 | 300.0029 | 6 | 45 | 3.544552 | 0 | 2.305585 | 2.266681 | 9.773177 | 8.33794
2018-04-13 22:21 | 350104.8 | 120.0026 | 2 | 46 | 4.0693 | 4.890854 | 0.1626116 | 6.760489e-11 | 0.6533231 | 2.396259e-10
2018-04-13 22:23 | 350224.8 | 240.0008 | 2 | 46 | 4.115011 | 4.890388 | 0.3256244 | 6.760489e-11 | 1.320564 | 2.396259e-10
2018-04-13 22:25 | 350344.8 | 360.0024 | 2 | 46 | 4.151033 | 4.889788 | 0.4886293 | 6.760489e-11 | 1.994368 | 2.396259e-10
2018-04-13 22:27 | 350464.8 | 480.0024 | 2 | 46 | 4.182498 | 4.890352 | 0.6516319 | 6.760489e-11 | 2.673582 | 2.396259e-10
2018-04-13 22:29 | 350584.8 | 600.0004 | 2 | 46 | 4.199981 | 4.762218 | 0.8138536 | 3.556886e-09 | 3.354142 | 1.403092e-08
2018-04-13 22:31 | 350704.8 | 720.0019 | 2 | 46 | 4.200034 | 4.338267 | 0.9657018 | 3.556886e-09 | 3.991906 | 1.403092e-08
2018-04-13 22:33 | 350824.8 | 840.0029 | 2 | 46 | 4.199993 | 3.915288 | 1.103408 | 3.556886e-09 | 4.570272 | 1.403092e-08
2018-04-13 22:35 | 350944.8 | 960.0035 | 2 | 46 | 4.200017 | 3.507817 | 1.226884 | 3.556886e-09 | 5.088872 | 1.403092e-08
2018-04-13 22:36 | 351016.3 | 1031.5638 | 2 | 46 | 4.200021 | 3.25999 | 1.294157 | 3.556886e-09 | 5.37142 | 1.403092e-08
2018-04-13 22:38 | 351136.4 | 120.0024 | 3 | 46 | 4.245665 | 3.260113 | 1.402574 | 3.556886e-09 | 5.829564 | 1.403092e-08
2018-04-13 22:40 | 351256.4 | 240.0018 | 3 | 46 | 4.289336 | 3.260027 | 1.511247 | 3.556886e-09 | 6.293279 | 1.403092e-08
2018-04-13 22:42 | 351376.4 | 360.003 | 3 | 46 | 4.338208 | 3.260178 | 1.619919 | 3.556886e-09 | 6.762024 | 1.403092e-08
2018-04-13 22:44 | 351496.4 | 480.0003 | 3 | 46 | 4.39134 | 3.260401 | 1.728585 | 3.556886e-09 | 7.236294 | 1.403092e-08
2018-04-13 22:46 | 351616.4 | 600.0001 | 3 | 46 | 4.400002 | 2.88122 | 1.832752 | 6.872493e-09 | 7.694555 | 2.804359e-08
2018-04-13 22:48 | 351736.4 | 720.0025 | 3 | 46 | 4.400031 | 2.415647 | 1.92089 | 6.872493e-09 | 8.082366 | 2.804359e-08
2018-04-13 22:50 | 351856.4 | 840.0006 | 3 | 46 | 4.400011 | 2.041007 | 1.994953 | 6.872493e-09 | 8.408243 | 2.804359e-08
2018-04-13 22:52 | 351976.4 | 960.0013 | 3 | 46 | 4.400003 | 1.721068 | 2.057526 | 6.872493e-09 | 8.683563 | 2.804359e-08
2018-04-13 22:54 | 352096.4 | 1080.0028 | 3 | 46 | 4.400014 | 1.46564 | 2.110547 | 6.872493e-09 | 8.916857 | 2.804359e-08
2018-04-13 22:56 | 352216.4 | 1200.0021 | 3 | 46 | 4.399972 | 1.249189 | 2.15565 | 6.872493e-09 | 9.115311 | 2.804359e-08
2018-04-13 22:58 | 352336.4 | 1320.0016 | 3 | 46 | 4.400033 | 1.077769 | 2.194346 | 6.872493e-09 | 9.28557 | 2.804359e-08
2018-04-13 23:00 | 352456.4 | 1440.0018 | 3 | 46 | 4.400033 | 0.938619 | 2.227935 | 6.872493e-09 | 9.433364 | 2.804359e-08
2018-04-13 23:02 | 352576.4 | 1560.0011 | 3 | 46 | 4.399969 | 0.8114977 | 2.257067 | 6.872493e-09 | 9.561546 | 2.804359e-08
2018-04-13 23:04 | 352696.4 | 1680.002 | 3 | 46 | 4.399989 | 0.7173731 | 2.282463 | 6.872493e-09 | 9.673285 | 2.804359e-08
2018-04-13 23:06 | 352801.7 | 1785.2994 | 3 | 46 | 4.399998 | 0.6519979 | 2.302459 | 6.872493e-09 | 9.761269 | 2.804359e-08
2018-04-13 23:08 | 352921.7 | 120.0014 | 4 | 46 | 4.334787 | 0 | 2.302459 | 6.872493e-09 | 9.761269 | 2.804359e-08
2018-04-13 23:10 | 353041.7 | 240.0036 | 4 | 46 | 4.327451 | 0 | 2.302459 | 6.872493e-09 | 9.761269 | 2.804359e-08
2018-04-13 23:11 | 353101.7 | 300.0019 | 4 | 46 | 4.324597 | 0 | 2.302459 | 6.872493e-09 | 9.761269 | 2.804359e-08
2018-04-13 23:13 | 353221.7 | 120.0017 | 5 | 46 | 4.081088 | -2.282141 | 2.302459 | 0.07607655 | 9.761269 | 0.3131319
2018-04-13 23:15 | 353341.7 | 240.0031 | 5 | 46 | 4.032308 | -2.282088 | 2.302459 | 0.1521499 | 9.761269 | 0.6217077
2018-04-13 23:17 | 353461.7 | 360.0007 | 5 | 46 | 3.986762 | -2.282051 | 2.302459 | 0.2282159 | 9.761269 | 0.9266831
2018-04-13 23:19 | 353581.7 | 480.0023 | 5 | 46 | 3.943378 | -2.281998 | 2.302459 | 0.3042871 | 9.761269 | 1.228297
2018-04-13 23:21 | 353701.7 | 600.0023 | 5 | 46 | 3.902618 | -2.282238 | 2.302459 | 0.3803571 | 9.761269 | 1.526704
2018-04-13 23:23 | 353821.7 | 720.0025 | 5 | 46 | 3.864748 | -2.282145 | 2.302459 | 0.4564297 | 9.761269 | 1.822128
2018-04-13 23:25 | 353941.7 | 840.0032 | 5 | 46 | 3.829865 | -2.282041 | 2.302459 | 0.5325019 | 9.761269 | 2.11478
2018-04-13 23:27 | 354061.7 | 960.0031 | 5 | 46 | 3.798149 | -2.282016 | 2.302459 | 0.6085727 | 9.761269 | 2.404894
2018-04-13 23:29 | 354181.7 | 1080.0012 | 5 | 46 | 3.76961 | -2.282547 | 2.302459 | 0.6846403 | 9.761269 | 2.692704
2018-04-13 23:31 | 354301.7 | 1200.0002 | 5 | 46 | 3.743752 | -2.281802 | 2.302459 | 0.7607107 | 9.761269 | 2.978458
2018-04-13 23:33 | 354421.7 | 1320.0029 | 5 | 46 | 3.720302 | -2.28196 | 2.302459 | 0.8367828 | 9.761269 | 3.262345
2018-04-13 23:35 | 354541.7 | 1440.0003 | 5 | 46 | 3.698826 | -2.282315 | 2.302459 | 0.9128467 | 9.761269 | 3.544496
2018-04-13 23:37 | 354661.7 | 1560.0012 | 5 | 46 | 3.679087 | -2.282118 | 2.302459 | 0.9889209 | 9.761269 | 3.825121
2018-04-13 23:39 | 354781.7 | 1680.0017 | 5 | 46 | 3.660886 | -2.282166 | 2.302459 | 1.06499 | 9.761269 | 4.104282
2018-04-13 23:41 | 354901.7 | 1800.003 | 5 | 46 | 3.644124 | -2.282143 | 2.302459 | 1.141061 | 9.761269 | 4.382124
2018-04-13 23:43 | 355021.7 | 1920.0004 | 5 | 46 | 3.628838 | -2.282434 | 2.302459 | 1.217132 | 9.761269 | 4.658745
2018-04-13 23:45 | 355141.7 | 2040.0019 | 5 | 46 | 3.614912 | -2.281871 | 2.302459 | 1.293203 | 9.761269 | 4.934258
2018-04-13 23:47 | 355261.7 | 2160.0033 | 5 | 46 | 3.602077 | -2.281996 | 2.302459 | 1.369271 | 9.761269 | 5.208742
2018-04-13 23:49 | 355381.7 | 2280.0032 | 5 | 46 | 3.590004 | -2.281632 | 2.302459 | 1.445342 | 9.761269 | 5.482291
2018-04-13 23:51 | 355501.7 | 2400.0034 | 5 | 46 | 3.577955 | -2.281578 | 2.302459 | 1.521409 | 9.761269 | 5.754917
2018-04-13 23:53 | 355621.7 | 2520.0005 | 5 | 46 | 3.565454 | -2.282444 | 2.302459 | 1.597479 | 9.761269 | 6.026621
2018-04-13 23:55 | 355741.7 | 2640.0006 | 5 | 46 | 3.552176 | -2.282012 | 2.302459 | 1.673546 | 9.761269 | 6.29733
2018-04-13 23:57 | 355861.7 | 2760.0017 | 5 | 46 | 3.537697 | -2.282111 | 2.302459 | 1.749615 | 9.761269 | 6.566999
2018-04-13 23:59 | 355981.7 | 2880.0029 | 5 | 46 | 3.521578 | -2.281922 | 2.302459 | 1.825686 | 9.761269 | 6.835516
2018-04-14 00:01 | 356101.7 | 3000.0028 | 5 | 46 | 3.502247 | -2.281772 | 2.302459 | 1.901754 | 9.761269 | 7.102689
2018-04-14 00:03 | 356221.7 | 3120.002 | 5 | 46 | 3.476781 | -2.282083 | 2.302459 | 1.977825 | 9.761269 | 7.368191
2018-04-14 00:05 | 356341.7 | 3240.0005 | 5 | 46 | 3.439196 | -2.281894 | 2.302459 | 2.053889 | 9.761269 | 7.631323
2018-04-14 00:07 | 356461.7 | 3360.002 | 5 | 46 | 3.376136 | -2.282039 | 2.302459 | 2.12996 | 9.761269 | 7.890793
2018-04-14 00:09 | 356581.7 | 3480.0018 | 5 | 46 | 3.235229 | -2.282072 | 2.302459 | 2.206031 | 9.761269 | 8.143087
2018-04-14 00:10 | 356666.7 | 3564.9516 | 5 | 46 | 2.999966 | -2.281966 | 2.302459 | 2.259881 | 9.761269 | 8.311865
2018-04-14 00:12 | 356786.8 | 120.0011 | 6 | 46 | 3.484454 | 0 | 2.302459 | 2.259922 | 9.761269 | 8.311991
2018-04-14 00:14 | 356906.8 | 240.0006 | 6 | 46 | 3.531815 | 0 | 2.302459 | 2.259922 | 9.761269 | 8.311991
2018-04-14 00:15 | 356966.8 | 300.0032 | 6 | 46 | 3.546363 | 0 | 2.302459 | 2.259922 | 9.761269 | 8.311991
2018-04-14 00:17 | 357086.9 | 120.0011 | 2 | 47 | 4.071195 | 4.890322 | 0.1626229 | 2.759297e-10 | 0.6536719 | 9.785459e-10
2018-04-14 00:19 | 357206.9 | 240.0015 | 2 | 47 | 4.116933 | 4.890049 | 0.325623 | 2.759297e-10 | 1.321179 | 9.785459e-10
2018-04-14 00:21 | 357326.9 | 360.0019 | 2 | 47 | 4.152916 | 4.890064 | 0.4886193 | 2.759297e-10 | 1.995264 | 9.785459e-10
2018-04-14 00:23 | 357446.9 | 480.001 | 2 | 47 | 4.184697 | 4.88973 | 0.651618 | 2.759297e-10 | 2.674783 | 9.785459e-10
2018-04-14 00:25 | 357566.9 | 600.0017 | 2 | 47 | 4.19996 | 4.750019 | 0.813624 | 5.178079e-09 | 3.354615 | 2.035233e-08
2018-04-14 00:27 | 357686.9 | 720.0002 | 2 | 47 | 4.199994 | 4.327856 | 0.9648147 | 5.178079e-09 | 3.989617 | 2.035233e-08
2018-04-14 00:29 | 357806.9 | 840.0023 | 2 | 47 | 4.200008 | 3.8979 | 1.102076 | 5.178079e-09 | 4.566114 | 2.035233e-08
2018-04-14 00:31 | 357926.9 | 960.002 | 2 | 47 | 4.200028 | 3.473699 | 1.22499 | 5.178079e-09 | 5.082355 | 2.035233e-08
2018-04-14 00:33 | 357995.5 | 1028.5891 | 2 | 47 | 4.200043 | 3.259989 | 1.289154 | 5.178079e-09 | 5.351842 | 2.035233e-08
2018-04-14 00:35 | 358115.5 | 120.0005 | 3 | 47 | 4.246072 | 3.260502 | 1.397566 | 5.178079e-09 | 5.81002 | 2.035233e-08
2018-04-14 00:37 | 358235.5 | 240.0032 | 3 | 47 | 4.289784 | 3.260248 | 1.50624 | 5.178079e-09 | 6.273785 | 2.035233e-08
2018-04-14 00:39 | 358355.5 | 360.0023 | 3 | 47 | 4.33879 | 3.260357 | 1.614913 | 5.178079e-09 | 6.742586 | 2.035233e-08
2018-04-14 00:41 | 358475.5 | 480.0019 | 3 | 47 | 4.392137 | 3.260038 | 1.723584 | 5.178079e-09 | 7.216948 | 2.035233e-08
2018-04-14 00:43 | 358595.5 | 600.0025 | 3 | 47 | 4.399978 | 2.888905 | 1.827511 | 7.549708e-09 | 7.674165 | 3.037458e-08
2018-04-14 00:45 | 358715.5 | 720.0009 | 3 | 47 | 4.400016 | 2.410951 | 1.915631 | 7.549708e-09 | 8.061895 | 3.037458e-08
2018-04-14 00:47 | 358835.5 | 840.0015 | 3 | 47 | 4.400025 | 2.027394 | 1.989489 | 7.549708e-09 | 8.386872 | 3.037458e-08
2018-04-14 00:49 | 358955.5 | 960.0008 | 3 | 47 | 4.400014 | 1.713209 | 2.051725 | 7.549708e-09 | 8.660707 | 3.037458e-08
2018-04-14 00:51 | 359075.5 | 1080.0018 | 3 | 47 | 4.400009 | 1.45112 | 2.104234 | 7.549708e-09 | 8.891749 | 3.037458e-08
2018-04-14 00:53 | 359195.5 | 1200.0009 | 3 | 47 | 4.400057 | 1.248518 | 2.149216 | 7.549708e-09 | 9.089672 | 3.037458e-08
2018-04-14 00:55 | 359315.5 | 1320.0007 | 3 | 47 | 4.399985 | 1.083357 | 2.187918 | 7.549708e-09 | 9.259958 | 3.037458e-08
2018-04-14 00:57 | 359435.5 | 1440.0001 | 3 | 47 | 4.400004 | 0.9401779 | 2.22155 | 7.549708e-09 | 9.407938 | 3.037458e-08
2018-04-14 00:59 | 359555.5 | 1560.0022 | 3 | 47 | 4.399992 | 0.823335 | 2.250888 | 7.549708e-09 | 9.537027 | 3.037458e-08
2018-04-14 01:01 | 359675.5 | 1680.0031 | 3 | 47 | 4.400002 | 0.7222087 | 2.276492 | 7.549708e-09 | 9.649685 | 3.037458e-08
2018-04-14 01:02 | 359784.3 | 1788.796 | 3 | 47 | 4.399981 | 0.6518755 | 2.297208 | 7.549708e-09 | 9.740833 | 3.037458e-08
2018-04-14 01:04 | 359904.4 | 120.0012 | 4 | 47 | 4.33481 | 0 | 2.297208 | 7.549708e-09 | 9.740833 | 3.037458e-08
2018-04-14 01:06 | 360024.4 | 240.0021 | 4 | 47 | 4.327458 | 0 | 2.297208 | 7.549708e-09 | 9.740833 | 3.037458e-08
2018-04-14 01:07 | 360084.4 | 300.0025 | 4 | 47 | 4.324616 | 0 | 2.297208 | 7.549708e-09 | 9.740833 | 3.037458e-08
2018-04-14 01:09 | 360204.4 | 120.0019 | 5 | 47 | 4.080332 | -2.282211 | 2.297208 | 0.07606626 | 9.740833 | 0.31304
2018-04-14 01:11 | 360324.4 | 240.0012 | 5 | 47 | 4.031447 | -2.282232 | 2.297208 | 0.1521355 | 9.740833 | 0.621536
2018-04-14 01:13 | 360444.4 | 360.002 | 5 | 47 | 3.985623 | -2.281788 | 2.297208 | 0.2282039 | 9.740833 | 0.9264443
2018-04-14 01:15 | 360564.4 | 480.0015 | 5 | 47 | 3.942198 | -2.281975 | 2.297208 | 0.3042743 | 9.740833 | 1.227967
2018-04-14 01:17 | 360684.4 | 600.0009 | 5 | 47 | 3.901345 | -2.282037 | 2.297208 | 0.3803426 | 9.740833 | 1.526272
2018-04-14 01:19 | 360804.4 | 720.0003 | 5 | 47 | 3.863386 | -2.281809 | 2.297208 | 0.456411 | 9.740833 | 1.821578
2018-04-14 01:21 | 360924.4 | 840.0012 | 5 | 47 | 3.828486 | -2.28185 | 2.297208 | 0.5324787 | 9.740833 | 2.11411
2018-04-14 01:23 | 361044.4 | 960.0006 | 5 | 47 | 3.796768 | -2.281678 | 2.297208 | 0.6085457 | 9.740833 | 2.404104
2018-04-14 01:25 | 361164.4 | 1080.0016 | 5 | 47 | 3.768142 | -2.28196 | 2.297208 | 0.6846174 | 9.740833 | 2.691823
2018-04-14 01:27 | 361284.4 | 1200.001 | 5 | 47 | 3.742295 | -2.281941 | 2.297208 | 0.7606854 | 9.740833 | 2.977459
2018-04-14 01:29 | 361404.4 | 1320.0005 | 5 | 47 | 3.718936 | -2.281836 | 2.297208 | 0.836756 | 9.740833 | 3.261234
2018-04-14 01:31 | 361524.4 | 1440.0026 | 5 | 47 | 3.69751 | -2.282516 | 2.297208 | 0.9128222 | 9.740833 | 3.54329
2018-04-14 01:33 | 361644.4 | 1560.0004 | 5 | 47 | 3.677805 | -2.282099 | 2.297208 | 0.9888911 | 9.740833 | 3.823795
2018-04-14 01:35 | 361764.4 | 1680.0014 | 5 | 47 | 3.659587 | -2.282031 | 2.297208 | 1.064961 | 9.740833 | 4.102864
2018-04-14 01:37 | 361884.4 | 1800.0016 | 5 | 47 | 3.6429 | -2.282018 | 2.297208 | 1.141027 | 9.740833 | 4.380591
2018-04-14 01:39 | 362004.4 | 1920.0006 | 5 | 47 | 3.627601 | -2.28168 | 2.297208 | 1.217096 | 9.740833 | 4.657107
2018-04-14 01:41 | 362124.4 | 2040.0006 | 5 | 47 | 3.613684 | -2.282016 | 2.297208 | 1.293164 | 9.740833 | 4.932513
2018-04-14 01:43 | 362244.4 | 2160.0018 | 5 | 47 | 3.600878 | -2.282012 | 2.297208 | 1.369233 | 9.740833 | 5.20691
2018-04-14 01:45 | 362364.4 | 2280.0023 | 5 | 47 | 3.588792 | -2.282203 | 2.297208 | 1.445303 | 9.740833 | 5.480368
2018-04-14 01:47 | 362484.4 | 2400.0018 | 5 | 47 | 3.576757 | -2.28218 | 2.297208 | 1.521371 | 9.740833 | 5.752904
2018-04-14 01:49 | 362604.4 | 2520.0004 | 5 | 47 | 3.564296 | -2.281858 | 2.297208 | 1.597438 | 9.740833 | 6.024505
2018-04-14 01:51 | 362724.4 | 2640.0018 | 5 | 47 | 3.550867 | -2.282562 | 2.297208 | 1.673509 | 9.740833 | 6.295143
2018-04-14 01:53 | 362844.4 | 2760.0012 | 5 | 47 | 3.536259 | -2.282031 | 2.297208 | 1.749576 | 9.740833 | 6.564703
2018-04-14 01:55 | 362964.4 | 2880.0007 | 5 | 47 | 3.519904 | -2.28192 | 2.297208 | 1.825646 | 9.740833 | 6.833096
2018-04-14 01:57 | 363084.4 | 3000.0006 | 5 | 47 | 3.500099 | -2.28192 | 2.297208 | 1.901716 | 9.740833 | 7.10013
2018-04-14 01:59 | 363204.4 | 3120.0009 | 5 | 47 | 3.473657 | -2.282012 | 2.297208 | 1.977785 | 9.740833 | 7.365429
2018-04-14 02:01 | 363324.4 | 3240.0011 | 5 | 47 | 3.434437 | -2.281991 | 2.297208 | 2.053853 | 9.740833 | 7.628285
2018-04-14 02:03 | 363444.4 | 3360.0008 | 5 | 47 | 3.367349 | -2.282033 | 2.297208 | 2.129922 | 9.740833 | 7.88726
2018-04-14 02:05 | 363564.4 | 3480.0006 | 5 | 47 | 3.21232 | -2.282076 | 2.297208 | 2.205989 | 9.740833 | 8.13843
2018-04-14 02:07 | 363637.4 | 3552.9523 | 5 | 47 | 2.999987 | -2.282411 | 2.297208 | 2.252234 | 9.740833 | 8.282688
2018-04-14 02:09 | 363757.5 | 120.0012 | 6 | 47 | 3.486872 | 0 | 2.297208 | 2.252276 | 9.740833 | 8.282817
2018-04-14 02:11 | 363877.5 | 240.0007 | 6 | 47 | 3.534044 | 0 | 2.297208 | 2.252276 | 9.740833 | 8.282817
2018-04-14 02:12 | 363937.5 | 300.0016 | 6 | 47 | 3.548518 | 0 | 2.297208 | 2.252276 | 9.740833 | 8.282817
2018-04-14 02:14 | 364057.6 | 120.0019 | 2 | 48 | 4.073043 | 4.890106 | 0.1626064 | 1.642439e-10 | 0.6539595 | 5.828242e-10
2018-04-14 02:16 | 364177.6 | 240.0001 | 2 | 48 | 4.11883 | 4.890322 | 0.3256091 | 1.642439e-10 | 1.321787 | 5.828242e-10
2018-04-14 02:18 | 364297.6 | 360.0001 | 2 | 48 | 4.15509 | 4.890095 | 0.4886121 | 1.642439e-10 | 1.996234 | 5.828242e-10
2018-04-14 02:20 | 364417.6 | 480.0007 | 2 | 48 | 4.186868 | 4.889994 | 0.651617 | 1.642439e-10 | 2.676141 | 5.828242e-10
2018-04-14 02:22 | 364537.6 | 600.0009 | 2 | 48 | 4.199985 | 4.738374 | 0.8133945 | 6.970139e-09 | 3.355174 | 2.747406e-08
2018-04-14 02:24 | 364657.6 | 720.0019 | 2 | 48 | 4.200044 | 4.3227 | 0.9646924 | 6.970139e-09 | 3.990626 | 2.747406e-08
2018-04-14 02:26 | 364777.6 | 840.0003 | 2 | 48 | 4.200008 | 3.893246 | 1.101644 | 6.970139e-09 | 4.565823 | 2.747406e-08
2018-04-14 02:28 | 364897.6 | 960.0011 | 2 | 48 | 4.199966 | 3.463784 | 1.224614 | 6.970139e-09 | 5.082298 | 2.747406e-08
2018-04-14 02:29 | 364957 | 1019.3976 | 2 | 48 | 4.19995 | 3.259989 | 1.280102 | 6.970139e-09 | 5.31535 | 2.747406e-08
2018-04-14 02:31 | 365077 | 120.0004 | 3 | 48 | 4.245434 | 3.260326 | 1.388514 | 6.970139e-09 | 5.773447 | 2.747406e-08
2018-04-14 02:33 | 365197 | 240.0005 | 3 | 48 | 4.289061 | 3.260345 | 1.497189 | 6.970139e-09 | 6.237134 | 2.747406e-08
2018-04-14 02:35 | 365317 | 360.0016 | 3 | 48 | 4.337914 | 3.260393 | 1.605861 | 6.970139e-09 | 6.70585 | 2.747406e-08
2018-04-14 02:37 | 365437 | 480.0004 | 3 | 48 | 4.391299 | 3.260458 | 1.714533 | 6.970139e-09 | 7.18012 | 2.747406e-08
2018-04-14 02:39 | 365557 | 600.0004 | 3 | 48 | 4.399991 | 2.883401 | 1.818843 | 1.101774e-08 | 7.639009 | 4.45756e-08
2018-04-14 02:41 | 365677 | 720.0004 | 3 | 48 | 4.400012 | 2.434861 | 1.907256 | 1.101774e-08 | 8.028025 | 4.45756e-08
2018-04-14 02:43 | 365797 | 840.0023 | 3 | 48 | 4.400044 | 2.043824 | 1.981565 | 1.101774e-08 | 8.354989 | 4.45756e-08
2018-04-14 02:45 | 365917 | 960.0001 | 3 | 48 | 4.400007 | 1.72711 | 2.04415 | 1.101774e-08 | 8.630363 | 4.45756e-08
2018-04-14 02:47 | 366037 | 1080.0018 | 3 | 48 | 4.399991 | 1.477209 | 2.097365 | 1.101774e-08 | 8.864508 | 4.45756e-08
2018-04-14 02:49 | 366157 | 1200.0008 | 3 | 48 | 4.399956 | 1.269364 | 2.142945 | 1.101774e-08 | 9.06506 | 4.45756e-08
2018-04-14 02:51 | 366277 | 1320.0009 | 3 | 48 | 4.399986 | 1.09111 | 2.182183 | 1.101774e-08 | 9.237708 | 4.45756e-08
2018-04-14 02:53 | 366397 | 1440.0014 | 3 | 48 | 4.399989 | 0.9408798 | 2.21586 | 1.101774e-08 | 9.385887 | 4.45756e-08
2018-04-14 02:55 | 366517 | 1560.001 | 3 | 48 | 4.40002 | 0.8237704 | 2.245183 | 1.101774e-08 | 9.51491 | 4.45756e-08
2018-04-14 02:57 | 366637 | 1680.0012 | 3 | 48 | 4.400003 | 0.7210765 | 2.270864 | 1.101774e-08 | 9.627904 | 4.45756e-08
2018-04-14 02:58 | 366745.3 | 1788.2464 | 3 | 48 | 4.400002 | 0.6519997 | 2.291471 | 1.101774e-08 | 9.718573 | 4.45756e-08
2018-04-14 03:00 | 366865.3 | 120.0011 | 4 | 48 | 4.334328 | 0 | 2.291471 | 1.101774e-08 | 9.718573 | 4.45756e-08
2018-04-14 03:02 | 366985.3 | 240.0018 | 4 | 48 | 4.326888 | 0 | 2.291471 | 1.101774e-08 | 9.718573 | 4.45756e-08
2018-04-14 03:03 | 367045.3 | 300.0026 | 4 | 48 | 4.323981 | 0 | 2.291471 | 1.101774e-08 | 9.718573 | 4.45756e-08
2018-04-14 03:05 | 367165.4 | 120.0018 | 5 | 48 | 4.078784 | -2.281952 | 2.291471 | 0.0760791 | 9.718573 | 0.3129864
2018-04-14 03:07 | 367285.4 | 240.0007 | 5 | 48 | 4.029723 | -2.282229 | 2.291471 | 0.1521484 | 9.718573 | 0.6213585
2018-04-14 03:09 | 367405.4 | 360.0002 | 5 | 48 | 3.983689 | -2.282016 | 2.291471 | 0.2282179 | 9.718573 | 0.9261292
2018-04-14 03:11 | 367525.4 | 480.0011 | 5 | 48 | 3.940104 | -2.281862 | 2.291471 | 0.304288 | 9.718573 | 1.227495
2018-04-14 03:13 | 367645.4 | 600.0009 | 5 | 48 | 3.899199 | -2.281927 | 2.291471 | 0.3803564 | 9.718573 | 1.525641
2018-04-14 03:15 | 367765.4 | 720.0006 | 5 | 48 | 3.861176 | -2.281956 | 2.291471 | 0.4564249 | 9.718573 | 1.820783
2018-04-14 03:17 | 367885.4 | 840.0001 | 5 | 48 | 3.826376 | -2.281948 | 2.291471 | 0.5324946 | 9.718573 | 2.113156
2018-04-14 03:19 | 368005.4 | 960.0003 | 5 | 48 | 3.794695 | -2.282176 | 2.291471 | 0.6085635 | 9.718573 | 2.402997
2018-04-14 03:21 | 368125.4 | 1080.0008 | 5 | 48 | 3.766158 | -2.281987 | 2.291471 | 0.6846343 | 9.718573 | 2.690561
2018-04-14 03:23 | 368245.4 | 1200.0014 | 5 | 48 | 3.740456 | -2.28191 | 2.291471 | 0.7607026 | 9.718573 | 2.976056
2018-04-14 03:25 | 368365.4 | 1320.0008 | 5 | 48 | 3.717049 | -2.281958 | 2.291471 | 0.8367705 | 9.718573 | 3.25968
2018-04-14 03:27 | 368485.4 | 1440.0004 | 5 | 48 | 3.695718 | -2.282043 | 2.291471 | 0.9128392 | 9.718573 | 3.541608
2018-04-14 03:29 | 368605.4 | 1560.0005 | 5 | 48 | 3.67598 | -2.282271 | 2.291471 | 0.9889085 | 9.718573 | 3.821977
2018-04-14 03:31 | 368725.4 | 1680.0012 | 5 | 48 | 3.657831 | -2.281898 | 2.291471 | 1.064979 | 9.718573 | 4.100911
2018-04-14 03:33 | 368845.4 | 1800.0005 | 5 | 48 | 3.641188 | -2.28192 | 2.291471 | 1.141047 | 9.718573 | 4.378515
2018-04-14 03:35 | 368965.4 | 1920.0007 | 5 | 48 | 3.625998 | -2.282185 | 2.291471 | 1.217117 | 9.718573 | 4.654914
2018-04-14 03:37 | 369085.4 | 2040.002 | 5 | 48 | 3.612177 | -2.28212 | 2.291471 | 1.293187 | 9.718573 | 4.930209
2018-04-14 03:39 | 369205.4 | 2160.0018 | 5 | 48 | 3.599325 | -2.282296 | 2.291471 | 1.369254 | 9.718573 | 5.204486
2018-04-14 03:41 | 369325.4 | 2280.0012 | 5 | 48 | 3.587294 | -2.28197 | 2.291471 | 1.445323 | 9.718573 | 5.477822
2018-04-14 03:43 | 369445.4 | 2400.0015 | 5 | 48 | 3.575215 | -2.281913 | 2.291471 | 1.52139 | 9.718573 | 5.750234
2018-04-14 03:45 | 369565.4 | 2520.001 | 5 | 48 | 3.562608 | -2.282418 | 2.291471 | 1.597461 | 9.718573 | 6.021727
2018-04-14 03:47 | 369685.4 | 2640.0013 | 5 | 48 | 3.549047 | -2.282159 | 2.291471 | 1.673528 | 9.718573 | 6.292218
2018-04-14 03:49 | 369805.4 | 2760.0014 | 5 | 48 | 3.534246 | -2.282132 | 2.291471 | 1.749598 | 9.718573 | 6.561638
2018-04-14 03:51 | 369925.4 | 2880.0009 | 5 | 48 | 3.517555 | -2.282228 | 2.291471 | 1.825666 | 9.718573 | 6.829862
2018-04-14 03:53 | 370045.4 | 3000.0008 | 5 | 48 | 3.497137 | -2.282159 | 2.291471 | 1.901735 | 9.718573 | 7.096697
2018-04-14 03:55 | 370165.4 | 3120.0017 | 5 | 48 | 3.469447 | -2.282162 | 2.291471 | 1.977804 | 9.718573 | 7.361732
2018-04-14 03:57 | 370285.4 | 3240.0008 | 5 | 48 | 3.427696 | -2.282524 | 2.291471 | 2.053872 | 9.718573 | 7.624183
2018-04-14 03:59 | 370405.4 | 3360.0001 | 5 | 48 | 3.354029 | -2.282049 | 2.291471 | 2.129941 | 9.718573 | 7.882448
2018-04-14 04:01 | 370525.4 | 3480.0021 | 5 | 48 | 3.177659 | -2.281709 | 2.291471 | 2.20601 | 9.718573 | 8.13194
2018-04-14 04:02 | 370582.4 | 3536.9554 | 5 | 48 | 2.999979 | -2.281873 | 2.291471 | 2.242113 | 9.718573 | 8.243784
2018-04-14 04:04 | 370702.5 | 120.0008 | 6 | 48 | 3.488908 | 0 | 2.291471 | 2.242156 | 9.718573 | 8.243915
2018-04-14 04:06 | 370822.5 | 240.0015 | 6 | 48 | 3.535997 | 0 | 2.291471 | 2.242156 | 9.718573 | 8.243915
2018-04-14 04:07 | 370882.5 | 300.0021 | 6 | 48 | 3.550426 | 0 | 2.291471 | 2.242156 | 9.718573 | 8.243915
2018-04-14 04:09 | 371002.6 | 120.0014 | 2 | 49 | 4.074389 | 4.89028 | 0.1626109 | 1.271777e-09 | 0.6542323 | 4.515447e-09
2018-04-14 04:11 | 371122.6 | 240.0009 | 2 | 49 | 4.120317 | 4.889975 | 0.3256122 | 1.271777e-09 | 1.322288 | 4.515447e-09
2018-04-14 04:13 | 371242.6 | 360.0017 | 2 | 49 | 4.156551 | 4.890114 | 0.4886148 | 1.271777e-09 | 1.996967 | 4.515447e-09
2018-04-14 04:15 | 371362.6 | 480.0006 | 2 | 49 | 4.188595 | 4.889879 | 0.6516176 | 1.271777e-09 | 2.677115 | 4.515447e-09
2018-04-14 04:17 | 371482.6 | 600.0016 | 2 | 49 | 4.200013 | 4.685707 | 0.8128393 | 7.175867e-09 | 3.35392 | 2.784458e-08
2018-04-14 04:19 | 371602.6 | 720.001 | 2 | 49 | 4.20002 | 4.263241 | 0.9619489 | 7.175867e-09 | 3.980181 | 2.784458e-08
2018-04-14 04:21 | 371722.6 | 840.0009 | 2 | 49 | 4.199976 | 3.823848 | 1.096631 | 7.175867e-09 | 4.545848 | 2.784458e-08
2018-04-14 04:23 | 371842.6 | 960.001 | 2 | 49 | 4.200006 | 3.416166 | 1.21743 | 7.175867e-09 | 5.053202 | 2.784458e-08
2018-04-14 04:24 | 371886.1 | 1003.4527 | 2 | 49 | 4.200014 | 3.259806 | 1.257735 | 7.175867e-09 | 5.222484 | 2.784458e-08
2018-04-14 04:26 | 372006 | 120.0017 | 3 | 49 | 4.242262 | 3.26017 | 1.366148 | 7.175867e-09 | 5.680296 | 2.784458e-08
2018-04-14 04:28 | 372126 | 240.0003 | 3 | 49 | 4.285461 | 3.260199 | 1.474818 | 7.175867e-09 | 6.143599 | 2.784458e-08
2018-04-14 04:30 | 372246 | 360.001 | 3 | 49 | 4.33406 | 3.259556 | 1.583489 | 7.175867e-09 | 6.611902 | 2.784458e-08
2018-04-14 04:32 | 372366 | 480.0006 | 3 | 49 | 4.387177 | 3.259392 | 1.692147 | 7.175867e-09 | 7.085676 | 2.784458e-08
2018-04-14 04:34 | 372486 | 600.0001 | 3 | 49 | 4.400043 | 2.914083 | 1.797037 | 1.392354e-08 | 7.547029 | 5.635519e-08
2018-04-14 04:36 | 372606 | 720.0009 | 3 | 49 | 4.39999 | 2.431982 | 1.885605 | 1.392354e-08 | 7.936728 | 5.635519e-08
2018-04-14 04:38 | 372726 | 840.0019 | 3 | 49 | 4.39999 | 2.045789 | 1.960057 | 1.392354e-08 | 8.264318 | 5.635519e-08
2018-04-14 04:40 | 372846 | 960.0016 | 3 | 49 | 4.399963 | 1.735258 | 2.022543 | 1.392354e-08 | 8.53926 | 5.635519e-08
2018-04-14 04:42 | 372966 | 1080.0015 | 3 | 49 | 4.400023 | 1.464803 | 2.075633 | 1.392354e-08 | 8.772856 | 5.635519e-08
2018-04-14 04:44 | 373086 | 1200.001 | 3 | 49 | 4.399997 | 1.261382 | 2.120846 | 1.392354e-08 | 8.97179 | 5.635519e-08
2018-04-14 04:46 | 373206 | 1320.0008 | 3 | 49 | 4.399969 | 1.081316 | 2.159753 | 1.392354e-08 | 9.142981 | 5.635519e-08
2018-04-14 04:48 | 373326 | 1440.0009 | 3 | 49 | 4.400029 | 0.9371815 | 2.193383 | 1.392354e-08 | 9.290956 | 5.635519e-08
2018-04-14 04:50 | 373446 | 1560.001 | 3 | 49 | 4.400007 | 0.8225095 | 2.222695 | 1.392354e-08 | 9.419926 | 5.635519e-08
2018-04-14 04:52 | 373566 | 1680.0005 | 3 | 49 | 4.400002 | 0.7260271 | 2.248523 | 1.392354e-08 | 9.533568 | 5.635519e-08
2018-04-14 04:54 | 373666.3 | 1780.2659 | 3 | 49 | 4.400029 | 0.6519811 | 2.267683 | 1.392354e-08 | 9.617876 | 5.635519e-08
2018-04-14 04:56 | 373786.4 | 120.0013 | 4 | 49 | 4.33328 | 0 | 2.267683 | 1.392354e-08 | 9.617876 | 5.635519e-08
2018-04-14 04:58 | 373906.3 | 240.0012 | 4 | 49 | 4.325571 | 0 | 2.267683 | 1.392354e-08 | 9.617876 | 5.635519e-08
2018-04-14 04:59 | 373966.4 | 300.0024 | 4 | 49 | 4.322752 | 0 | 2.267683 | 1.392354e-08 | 9.617876 | 5.635519e-08
2018-04-14 05:01 | 374086.4391 | 120.0011 | 5 | 49 | 4.076833 | -2.2823 | 2.267683 | 0.07607237 | 9.617876 | 0.3128235
2018-04-14 05:03 | 374206.4383 | 240.0003 | 5 | 49 | 4.027348 | -2.282275 | 2.267683 | 0.1521431 | 9.617876 | 0.6210384
2018-04-14 05:05 | 374326.4391 | 360.0011 | 5 | 49 | 3.981241 | -2.282354 | 2.267683 | 0.2282112 | 9.617876 | 0.9256238
2018-04-14 05:07 | 374446.4394 | 480.0014 | 5 | 49 | 3.937483 | -2.28261 | 2.267683 | 0.3042846 | 9.617876 | 1.226812
2018-04-14 05:09 | 374566.439 | 600.001 | 5 | 49 | 3.896559 | -2.282001 | 2.267683 | 0.3803547 | 9.617876 | 1.524762
2018-04-14 05:11 | 374686.4394 | 720.0014 | 5 | 49 | 3.85846 | -2.282203 | 2.267683 | 0.4564256 | 9.617876 | 1.819705
2018-04-14 05:13 | 374806.4402 | 840.0022 | 5 | 49 | 3.823553 | -2.282185 | 2.267683 | 0.5324969 | 9.617876 | 2.111874
2018-04-14 05:15 | 374926.4397 | 960.0017 | 5 | 49 | 3.791963 | -2.282045 | 2.267683 | 0.6085673 | 9.617876 | 2.401511
2018-04-14 05:17 | 375046.4394 | 1080.0014 | 5 | 49 | 3.763498 | -2.282213 | 2.267683 | 0.6846354 | 9.617876 | 2.688856
2018-04-14 05:19 | 375166.4383 | 1200.0003 | 5 | 49 | 3.737813 | -2.282257 | 2.267683 | 0.760704 | 9.617876 | 2.974148
2018-04-14 05:21 | 375286.4388 | 1320.0008 | 5 | 49 | 3.714488 | -2.282487 | 2.267683 | 0.8367751 | 9.617876 | 3.257589
2018-04-14 05:23 | 375406.4394 | 1440.0014 | 5 | 49 | 3.693203 | -2.282051 | 2.267683 | 0.9128447 | 9.617876 | 3.539327
2018-04-14 05:25 | 375526.4381 | 1560.0001 | 5 | 49 | 3.673611 | -2.28201 | 2.267683 | 0.9889153 | 9.617876 | 3.819516
2018-04-14 05:27 | 375646.4382 | 1680.0002 | 5 | 49 | 3.655539 | -2.282201 | 2.267683 | 1.064984 | 9.617876 | 4.098268
2018-04-14 05:29 | 375766.4393 | 1800.0013 | 5 | 49 | 3.639001 | -2.282153 | 2.267683 | 1.141055 | 9.617876 | 4.37571
2018-04-14 05:31 | 375886.4385 | 1920.0005 | 5 | 49 | 3.623906 | -2.282049 | 2.267683 | 1.217122 | 9.617876 | 4.651933
2018-04-14 05:33 | 376006.4384 | 2040.0004 | 5 | 49 | 3.610101 | -2.282076 | 2.267683 | 1.293192 | 9.617876 | 4.92707
2018-04-14 05:35 | 376126.4399 | 2160.0019 | 5 | 49 | 3.597415 | -2.281821 | 2.267683 | 1.369263 | 9.617876 | 5.201206
2018-04-14 05:37 | 376246.4389 | 2280.0009 | 5 | 49 | 3.585364 | -2.282224 | 2.267683 | 1.445331 | 9.617876 | 5.4744
2018-04-14 05:39 | 376366.4384 | 2400.0004 | 5 | 49 | 3.573254 | -2.281908 | 2.267683 | 1.521401 | 9.617876 | 5.746682
2018-04-14 05:41 | 376486.4381 | 2520.0001 | 5 | 49 | 3.560615 | -2.281892 | 2.267683 | 1.597471 | 9.617876 | 6.018019
2018-04-14 05:43 | 376606.4388 | 2640.0008 | 5 | 49 | 3.546867 | -2.281447 | 2.267683 | 1.673539 | 9.617876 | 6.288353
2018-04-14 05:45 | 376726.4395 | 2760.0015 | 5 | 49 | 3.531707 | -2.282 | 2.267683 | 1.74961 | 9.617876 | 6.557603
2018-04-14 05:47 | 376846.4385 | 2880.0005 | 5 | 49 | 3.51463 | -2.282182 | 2.267683 | 1.825679 | 9.617876 | 6.825624
2018-04-14 05:49 | 376966.4396 | 3000.0016 | 5 | 49 | 3.49339 | -2.282351 | 2.267683 | 1.901751 | 9.617876 | 7.092216
2018-04-14 05:51 | 377086.4381 | 3120.0001 | 5 | 49 | 3.464271 | -2.281941 | 2.267683 | 1.977818 | 9.617876 | 7.356909
2018-04-14 05:53 | 377206.4391 | 3240.0011 | 5 | 49 | 3.419444 | -2.28245 | 2.267683 | 2.053889 | 9.617876 | 7.618869
2018-04-14 05:55 | 377326.4393 | 3360.0013 | 5 | 49 | 3.336892 | -2.282 | 2.267683 | 2.129959 | 9.617876 | 7.876244
2018-04-14 05:57 | 377446.4393 | 3480.0013 | 5 | 49 | 3.132195 | -2.281821 | 2.267683 | 2.206029 | 9.617876 | 8.123554
2018-04-14 05:57 | 377485.3948 | 3518.9568 | 5 | 49 | 2.999981 | -2.282402 | 2.267683 | 2.230722 | 9.617876 | 8.199389
2018-04-14 05:59 | 377605.5 | 120.0014 | 6 | 49 | 3.49114 | 0 | 2.267683 | 2.230763 | 9.617876 | 8.199515
2018-04-14 06:01 | 377725.5 | 240.0017 | 6 | 49 | 3.538136 | 0 | 2.267683 | 2.230763 | 9.617876 | 8.199515
2018-04-14 06:02 | 377785.5 | 300.0022 | 6 | 49 | 3.552549 | 0 | 2.267683 | 2.230763 | 9.617876 | 8.199515
2018-04-14 06:04 | 377905.6 | 120.0012 | 2 | 50 | 4.076372 | 4.890318 | 0.162615 | 3.237194e-10 | 0.6545929 | 1.150064e-09
2018-04-14 06:06 | 378025.6 | 240.0006 | 2 | 50 | 4.122396 | 4.890163 | 0.3256152 | 3.237194e-10 | 1.322969 | 1.150064e-09
2018-04-14 06:08 | 378145.6 | 360.0005 | 2 | 50 | 4.158504 | 4.88995 | 0.4886209 | 3.237194e-10 | 1.997989 | 1.150064e-09
2018-04-14 06:10 | 378265.6 | 480.0007 | 2 | 50 | 4.190681 | 4.890223 | 0.6516247 | 3.237194e-10 | 2.678467 | 1.150064e-09
2018-04-14 06:12 | 378385.6 | 600.001 | 2 | 50 | 4.19999 | 4.675566 | 0.8126326 | 7.058247e-09 | 3.354483 | 2.775402e-08
2018-04-14 06:14 | 378505.6 | 720.0003 | 2 | 50 | 4.200031 | 4.255772 | 0.9616482 | 7.058247e-09 | 3.98035 | 2.775402e-08
2018-04-14 06:16 | 378625.6 | 840 | 2 | 50 | 4.199971 | 3.840355 | 1.096446 | 7.058247e-09 | 4.546499 | 2.775402e-08
2018-04-14 06:18 | 378745.6 | 960.0007 | 2 | 50 | 4.199986 | 3.445732 | 1.217794 | 7.058247e-09 | 5.056162 | 2.775402e-08
2018-04-14 06:19 | 378793.7 | 1008.1156 | 2 | 50 | 4.200005 | 3.259658 | 1.262619 | 7.058247e-09 | 5.244431 | 2.775402e-08
2018-04-14 06:21 | 378913.8 | 120.0012 | 3 | 50 | 4.24497 | 3.260468 | 1.37103 | 7.058247e-09 | 5.702488 | 2.775402e-08
2018-04-14 06:23 | 379033.8 | 240.0004 | 3 | 50 | 4.288678 | 3.260239 | 1.479701 | 7.058247e-09 | 6.166114 | 2.775402e-08
2018-04-14 06:25 | 379153.8 | 360.0004 | 3 | 50 | 4.337629 | 3.260111 | 1.588374 | 7.058247e-09 | 6.634791 | 2.775402e-08
2018-04-14 06:27 | 379273.8 | 480.0018 | 3 | 50 | 4.391174 | 3.260101 | 1.697047 | 7.058247e-09 | 7.109048 | 2.775402e-08
2018-04-14 06:29 | 379393.8 | 600.0014 | 3 | 50 | 4.400009 | 2.906158 | 1.801302 | 1.0133e-08 | 7.567694 | 4.074309e-08
2018-04-14 06:31 | 379513.8 | 720.0008 | 3 | 50 | 4.400019 | 2.438015 | 1.89026 | 1.0133e-08 | 7.959112 | 4.074309e-08
2018-04-14 06:33 | 379633.8 | 840.0004 | 3 | 50 | 4.400038 | 2.058617 | 1.964838 | 1.0133e-08 | 8.287252 | 4.074309e-08
2018-04-14 06:35 | 379753.8 | 960.0024 | 3 | 50 | 4.399995 | 1.720678 | 2.027556 | 1.0133e-08 | 8.563213 | 4.074309e-08
2018-04-14 06:37 | 379873.8 | 1080.0014 | 3 | 50 | 4.400009 | 1.47372 | 2.080517 | 1.0133e-08 | 8.796241 | 4.074309e-08
2018-04-14 06:39 | 379993.8 | 1200.0007 | 3 | 50 | 4.399984 | 1.262669 | 2.126 | 1.0133e-08 | 8.996367 | 4.074309e-08
2018-04-14 06:41 | 380113.8 | 1320.0018 | 3 | 50 | 4.400023 | 1.090639 | 2.165109 | 1.0133e-08 | 9.168448 | 4.074309e-08
2018-04-14 06:43 | 380233.8 | 1440.0004 | 3 | 50 | 4.400006 | 0.9482701 | 2.198966 | 1.0133e-08 | 9.317419 | 4.074309e-08
2018-04-14 06:45 | 380353.8 | 1560.0007 | 3 | 50 | 4.400023 | 0.823133 | 2.228431 | 1.0133e-08 | 9.447063 | 4.074309e-08
2018-04-14 06:47 | 380473.8 | 1680.0002 | 3 | 50 | 4.400005 | 0.7319785 | 2.254341 | 1.0133e-08 | 9.561069 | 4.074309e-08
2018-04-14 06:49 | 380582.8 | 1789.0924 | 3 | 50 | 4.400013 | 0.6519983 | 2.275308 | 1.0133e-08 | 9.653323 | 4.074309e-08
2018-04-14 06:51 | 380702.9 | 120.0006 | 4 | 50 | 4.334002 | 0 | 2.275308 | 1.0133e-08 | 9.653323 | 4.074309e-08
2018-04-14 06:53 | 380822.9 | 240.0004 | 4 | 50 | 4.326447 | 0 | 2.275308 | 1.0133e-08 | 9.653323 | 4.074309e-08
2018-04-14 06:54 | 380882.9 | 300.0027 | 4 | 50 | 4.323504 | 0 | 2.275308 | 1.0133e-08 | 9.653323 | 4.074309e-08
2018-04-14 06:56 | 381002.9442 | 120.0006 | 5 | 50 | 4.076967 | -2.282021 | 2.275308 | 0.07606787 | 9.653323 | 0.3128258
2018-04-14 06:58 | 381122.9437 | 240.0001 | 5 | 50 | 4.027412 | -2.281864 | 2.275308 | 0.1521369 | 9.653323 | 0.6210402
2018-04-14 07:00 | 381242.945 | 360.0014 | 5 | 50 | 3.981131 | -2.282164 | 2.275308 | 0.2282065 | 9.653323 | 0.9256285
2018-04-14 07:02 | 381362.9438 | 480.0002 | 5 | 50 | 3.937235 | -2.281777 | 2.275308 | 0.3042759 | 9.653323 | 1.226782
2018-04-14 07:04 | 381482.9446 | 600.001 | 5 | 50 | 3.896132 | -2.282188 | 2.275308 | 0.3803461 | 9.653323 | 1.524705
2018-04-14 07:06 | 381602.9442 | 720.0006 | 5 | 50 | 3.857997 | -2.282288 | 2.275308 | 0.4564153 | 9.653323 | 1.81961
2018-04-14 07:08 | 381722.9445 | 840.0009 | 5 | 50 | 3.823107 | -2.282162 | 2.275308 | 0.5324852 | 9.653323 | 2.11174
2018-04-14 07:10 | 381842.9443 | 960.0007 | 5 | 50 | 3.791547 | -2.28212 | 2.275308 | 0.6085542 | 9.653323 | 2.401338
2018-04-14 07:12 | 381962.9444 | 1080.0008 | 5 | 50 | 3.763145 | -2.282105 | 2.275308 | 0.6846256 | 9.653323 | 2.688663
2018-04-14 07:14 | 382082.9454 | 1200.0018 | 5 | 50 | 3.737453 | -2.282088 | 2.275308 | 0.7606962 | 9.653323 | 2.973933
2018-04-14 07:16 | 382202.9445 | 1320.0009 | 5 | 50 | 3.714232 | -2.281734 | 2.275308 | 0.8367645 | 9.653323 | 3.257338
2018-04-14 07:18 | 382322.9449 | 1440.0013 | 5 | 50 | 3.692921 | -2.281902 | 2.275308 | 0.9128348 | 9.653323 | 3.539059
2018-04-14 07:20 | 382442.945 | 1560.0014 | 5 | 50 | 3.673244 | -2.282099 | 2.275308 | 0.9889034 | 9.653323 | 3.819217
2018-04-14 07:22 | 382562.9454 | 1680.0018 | 5 | 50 | 3.6551 | -2.282431 | 2.275308 | 1.064971 | 9.653323 | 4.097935
2018-04-14 07:24 | 382682.9449 | 1800.0013 | 5 | 50 | 3.63839 | -2.281962 | 2.275308 | 1.14104 | 9.653323 | 4.375329
2018-04-14 07:26 | 382802.9447 | 1920.0011 | 5 | 50 | 3.623204 | -2.282047 | 2.275308 | 1.217109 | 9.653323 | 4.651509
2018-04-14 07:28 | 382922.9438 | 2040.0002 | 5 | 50 | 3.60941 | -2.282205 | 2.275308 | 1.293179 | 9.653323 | 4.926595
2018-04-14 07:30 | 383042.9438 | 2160.0002 | 5 | 50 | 3.596829 | -2.281732 | 2.275308 | 1.369249 | 9.653323 | 5.200677
2018-04-14 07:32 | 383162.9445 | 2280.0009 | 5 | 50 | 3.584854 | -2.282076 | 2.275308 | 1.445319 | 9.653323 | 5.473831
2018-04-14 07:34 | 383282.9441 | 2400.0005 | 5 | 50 | 3.572795 | -2.282146 | 2.275308 | 1.52139 | 9.653323 | 5.746079
2018-04-14 07:36 | 383402.9443 | 2520.0007 | 5 | 50 | 3.56005 | -2.282356 | 2.275308 | 1.597458 | 9.653323 | 6.017377
2018-04-14 07:38 | 383522.9453 | 2640.0017 | 5 | 50 | 3.546412 | -2.281879 | 2.275308 | 1.673528 | 9.653323 | 6.287681
2018-04-14 07:40 | 383642.9455 | 2760.0019 | 5 | 50 | 3.531238 | -2.28213 | 2.275308 | 1.749597 | 9.653323 | 6.556884
2018-04-14 07:42 | 383762.9436 | 2880 | 5 | 50 | 3.514034 | -2.282088 | 2.275308 | 1.825665 | 9.653323 | 6.82486
2018-04-14 07:44 | 383882.9436 | 3000 | 5 | 50 | 3.492529 | -2.28197 | 2.275308 | 1.901733 | 9.653323 | 7.091384
2018-04-14 07:46 | 384002.9459 | 3120.0023 | 5 | 50 | 3.462886 | -2.281707 | 2.275308 | 1.977801 | 9.653323 | 7.355993
2018-04-14 07:48 | 384122.9438 | 3240.0002 | 5 | 50 | 3.417155 | -2.281701 | 2.275308 | 2.053871 | 9.653323 | 7.617818
2018-04-14 07:50 | 384242.9458 | 3360.0022 | 5 | 50 | 3.331905 | -2.281993 | 2.275308 | 2.129941 | 9.653323 | 7.874938
2018-04-14 07:52 | 384362.9452 | 3480.0016 | 5 | 50 | 3.11824 | -2.282185 | 2.275308 | 2.206009 | 9.653323 | 8.121588
2018-04-14 07:53 | 384396.913 | 3513.9694 | 5 | 50 | 2.999991 | -2.282282 | 2.275308 | 2.227541 | 9.653323 | 8.187541
2018-04-14 07:55 | 384517.1 | 120.0017 | 6 | 50 | 3.49291 | 0 | 2.275308 | 2.227583 | 9.653323 | 8.18767
2018-04-14 07:57 | 384637.1 | 240.002 | 6 | 50 | 3.539618 | 0 | 2.275308 | 2.227583 | 9.653323 | 8.18767
2018-04-14 07:58 | 384697.1 | 300.0023 | 6 | 50 | 3.554037 | 0 | 2.275308 | 2.227583 | 9.653323 | 8.18767
2018-04-14 08:00 | 384817.2 | 120.0015 | 8 | 51 | 3.936729 | 3.260096 | 0.1086719 | 0 | 0.4230984 | 0
2018-04-14 08:02 | 384937.2 | 240.0001 | 8 | 51 | 3.969416 | 3.260275 | 0.2173455 | 0 | 0.8527533 | 0
2018-04-14 08:04 | 385057.2 | 360.0015 | 8 | 51 | 3.998476 | 3.260086 | 0.3260201 | 0 | 1.285721 | 0
2018-04-14 08:06 | 385177.2 | 480.001 | 8 | 51 | 4.023149 | 3.260525 | 0.4346959 | 0 | 1.721659 | 0
2018-04-14 08:08 | 385297.2 | 600.0012 | 8 | 51 | 4.042948 | 3.26012 | 0.5433694 | 0 | 2.159981 | 0
2018-04-14 08:10 | 385417.2 | 720.0001 | 8 | 51 | 4.060963 | 3.260111 | 0.6520445 | 0 | 2.60033 | 0
2018-04-14 08:12 | 385537.2 | 840.0003 | 8 | 51 | 4.079916 | 3.260132 | 0.7607196 | 0 | 3.042666 | 0
2018-04-14 08:14 | 385657.2 | 960.0009 | 8 | 51 | 4.100579 | 3.260159 | 0.8693945 | 0 | 3.487154 | 0
2018-04-14 08:16 | 385777.2 | 1080.0011 | 8 | 51 | 4.12377 | 3.26 | 0.9780642 | 0 | 3.933996 | 0
2018-04-14 08:18 | 385897.2 | 1200.0006 | 8 | 51 | 4.15056 | 3.260452 | 1.086741 | 0 | 4.383572 | 0
2018-04-14 08:20 | 386017.2 | 1320.0009 | 8 | 51 | 4.181991 | 3.260448 | 1.195414 | 0 | 4.836287 | 0
2018-04-14 08:21 | 386078.3 | 1381.1265 | 8 | 51 | 4.20001 | 3.26029 | 1.250768 | 0 | 5.068266 | 0

## Statistics_39
Date_Time | Test_Time(s) | Step_Time(s) | Step_Index | Cycle_Index | Voltage(V) | Current(A) | Charge_Capacity(Ah) | Discharge_Capacity(Ah) | Charge_Energy(Wh) | Discharge_Energy(Wh) | ACR(Ohm) | Internal Resistance(Ohm)
2018-04-09 23:43 | 15082.32 | 300.0022 | 6 | 1 | 3.352674 | 0 | 2.461489 | 2.746552 | 10.39878 | 10.21837
2018-04-10 01:57 | 23089.74 | 300.0032 | 6 | 2 | 3.382395 | 0 | 2.71677 | 2.704679 | 11.40976 | 10.05139
2018-04-10 04:09 | 31025.94 | 300.0031 | 6 | 3 | 3.401147 | 0 | 2.685808 | 2.676167 | 11.28656 | 9.939074
2018-04-10 06:20 | 38909.02328 | 300.0045 | 6 | 4 | 3.414274 | 0 | 2.661975 | 2.653986 | 11.19149 | 9.851602
2018-04-10 08:31 | 46746.02 | 300.0014 | 6 | 5 | 3.424372 | 0 | 2.642683 | 2.635707 | 11.11437 | 9.779552
2018-04-10 10:41 | 54541.45 | 300.0023 | 6 | 6 | 3.433293 | 0 | 2.625194 | 2.61848 | 11.04408 | 9.71189
2018-04-10 12:50 | 62295.64408 | 300.0015 | 6 | 7 | 3.442287 | 0 | 2.607883 | 2.600643 | 10.9748 | 9.641817
2018-04-10 14:58 | 70001.11 | 300.003 | 6 | 8 | 3.452037 | 0 | 2.588307 | 2.579975 | 10.89602 | 9.561149
2018-04-10 17:06 | 77653.43 | 300.0012 | 6 | 9 | 3.461043 | 0 | 2.565858 | 2.557638 | 10.80493 | 9.473918
2018-04-10 19:13 | 85253.74556 | 300.0025 | 6 | 10 | 3.468663 | 0 | 2.543984 | 2.536513 | 10.71633 | 9.391243
2018-04-10 21:19 | 92807.27 | 300.003 | 6 | 11 | 3.475269 | 0 | 2.524846 | 2.517534 | 10.63887 | 9.317343
2018-04-10 23:24 | 100312 | 300.0033 | 6 | 12 | 3.481587 | 0 | 2.505141 | 2.497955 | 10.55807 | 9.240819
2018-04-11 01:28 | 107770.5 | 300.0025 | 6 | 13 | 3.488249 | 0 | 2.486413 | 2.478395 | 10.48209 | 9.164605
2018-04-11 03:31 | 115175.1 | 300.0026 | 6 | 14 | 3.494927 | 0 | 2.46538 | 2.456339 | 10.39649 | 9.07893
2018-04-11 05:34 | 122526.7 | 300.0047 | 6 | 15 | 3.500761 | 0 | 2.44291 | 2.434623 | 10.30485 | 8.994537
2018-04-11 07:36 | 129832.2 | 300.0025 | 6 | 16 | 3.505383 | 0 | 2.423562 | 2.416327 | 10.226 | 8.923253
2018-04-11 09:37 | 137098.7 | 300.0017 | 6 | 17 | 3.509676 | 0 | 2.407291 | 2.400482 | 10.15969 | 8.861409
2018-04-11 11:37 | 144326.4 | 300.0005 | 6 | 18 | 3.51397 | 0 | 2.392309 | 2.384079 | 10.09946 | 8.797923
2018-04-11 13:37 | 151506.4 | 300.0008 | 6 | 19 | 3.519321 | 0 | 2.374205 | 2.363992 | 10.02538 | 8.72105
2018-04-11 15:36 | 158632.3 | 300.0027 | 6 | 20 | 3.52494 | 0 | 2.351993 | 2.340873 | 9.934941 | 8.632239
2018-04-11 17:33 | 165703.5 | 300.0022 | 6 | 21 | 3.52976 | 0 | 2.3286 | 2.318449 | 9.839455 | 8.545796
2018-04-11 19:31 | 172726.2 | 300.0013 | 6 | 22 | 3.533597 | 0 | 2.30794 | 2.299344 | 9.755067 | 8.471992
2018-04-11 21:27 | 179709.9 | 300.0022 | 6 | 23 | 3.536681 | 0 | 2.291349 | 2.283779 | 9.68745 | 8.411518
2018-04-11 23:23 | 186661 | 300.0024 | 6 | 24 | 3.539507 | 0 | 2.277834 | 2.270124 | 9.632324 | 8.359186
2018-04-12 01:18 | 193576.7 | 300.004 | 6 | 25 | 3.542711 | 0 | 2.263925 | 2.255106 | 9.575505 | 8.301763
2018-04-12 03:13 | 200457 | 300.0017 | 6 | 26 | 3.545767 | 0 | 2.249064 | 2.240094 | 9.515195 | 8.244467
2018-04-12 05:07 | 207300.6 | 300.0016 | 6 | 27 | 3.548622 | 0 | 2.23358 | 2.225209 | 9.451983 | 8.187285
2018-04-12 07:00 | 214111.4 | 300.004 | 6 | 28 | 3.550838 | 0 | 2.219205 | 2.212013 | 9.393131 | 8.136883
2018-04-12 08:53 | 220899.3 | 300.0023 | 6 | 29 | 3.552998 | 0 | 2.208639 | 2.202748 | 9.349943 | 8.100893
2018-04-12 10:46 | 227666.5 | 300.0034 | 6 | 30 | 3.554793 | 0 | 2.200099 | 2.194167 | 9.315714 | 8.067364
2018-04-12 12:39 | 234409.6 | 300.002 | 6 | 31 | 3.557249 | 0 | 2.19102 | 2.183141 | 9.278908 | 8.025799
2018-04-12 14:30 | 241123.2 | 300.0017 | 6 | 32 | 3.559954 | 0 | 2.178835 | 2.170387 | 9.22952 | 7.977055
2018-04-12 16:22 | 247804.4894 | 300.0031 | 6 | 33 | 3.56233 | 0 | 2.165443 | 2.15686 | 9.174988 | 7.925872
2018-04-12 18:13 | 254454.7 | 300.0014 | 6 | 34 | 3.56411 | 0 | 2.151631 | 2.144221 | 9.118176 | 7.878192
2018-04-12 20:03 | 261079.6236 | 300.0013 | 6 | 35 | 3.566015 | 0 | 2.140752 | 2.13511 | 9.073371 | 7.843043
2018-04-12 21:53 | 267690.7 | 300.004 | 6 | 36 | 3.567109 | 0 | 2.134117 | 2.128738 | 9.047202 | 7.818888
2018-04-12 23:43 | 274282.5 | 300.004 | 6 | 37 | 3.568573 | 0 | 2.126516 | 2.121023 | 9.015444 | 7.789516
2018-04-13 01:33 | 280857 | 300.0032 | 6 | 38 | 3.570052 | 0 | 2.119185 | 2.113732 | 8.985616 | 7.761525
2018-04-13 03:22 | 287412 | 300.0014 | 6 | 39 | 3.571632 | 0 | 2.111507 | 2.105294 | 8.954503 | 7.72933
2018-04-13 05:11 | 293951.2 | 300.0039 | 6 | 40 | 3.573233 | 0 | 2.103315 | 2.098036 | 8.921295 | 7.701519
2018-04-13 07:00 | 300474.8 | 300.0008 | 6 | 41 | 3.574414 | 0 | 2.09637 | 2.092278 | 8.893064 | 7.678981
2018-04-13 08:48 | 306988.8213 | 300.0024 | 6 | 42 | 3.575519 | 0 | 2.091876 | 2.087874 | 8.875113 | 7.661891
2018-04-13 10:37 | 313496.5 | 300.0021 | 6 | 43 | 3.576737 | 0 | 2.088155 | 2.084042 | 8.860647 | 7.646677
2018-04-13 12:25 | 319990.8 | 300.0038 | 6 | 44 | 3.578094 | 0 | 2.083047 | 2.077475 | 8.840193 | 7.621797
2018-04-13 15:47 | 326453.7 | 300.0008 | 6 | 45 | 3.573007 | 0 | 2.075197 | 2.032937 | 8.808115 | 7.44025
2018-04-13 17:36 | 332989.4096 | 300.002 | 6 | 46 | 3.579473 | 0 | 2.119767 | 2.082282 | 9.000425 | 7.638722
2018-04-13 19:24 | 339480.7 | 300.0018 | 6 | 47 | 3.582061 | 0 | 2.098589 | 2.066972 | 8.912454 | 7.580196
2018-04-13 21:12 | 345963.7 | 300.0011 | 6 | 48 | 3.583549 | 0 | 2.095737 | 2.061481 | 8.902659 | 7.558699
2018-04-13 23:00 | 352438.3 | 300.0014 | 6 | 49 | 3.58492 | 0 | 2.095484 | 2.055956 | 8.902476 | 7.537592
2018-04-14 00:48 | 358903.4 | 300.002 | 6 | 50 | 3.586231 | 0 | 2.094826 | 2.050554 | 8.901434 | 7.516638
2018-04-14 01:08 | 360132.1 | 1228.5669 | 8 | 51 | 4.200009 | 3.259954 | 1.112466 | 0 | 4.516165 | 0

## Channel_39_1
Date_Time | Test_Time(s) | Step_Time(s) | Step_Index | Cycle_Index | Voltage(V) | Current(A) | Charge_Capacity(Ah) | Discharge_Capacity(Ah) | Charge_Energy(Wh) | Discharge_Energy(Wh) | ACR(Ohm) | Internal Resistance(Ohm)
2018-04-09 19:34 | 120.001 | 120.001 | 1 | 1 | 3.679138 | 0 | 0 | 0 | 0 | 0
2018-04-09 19:36 | 240.0001 | 240.0001 | 1 | 1 | 3.67857 | 0 | 0 | 0 | 0 | 0
2018-04-09 19:38 | 360.0018 | 360.0018 | 1 | 1 | 3.678266 | 0 | 0 | 0 | 0 | 0
2018-04-09 19:40 | 480.0018 | 480.0018 | 1 | 1 | 3.67812 | 0 | 0 | 0 | 0 | 0
2018-04-09 19:42 | 600.0002 | 600.0002 | 1 | 1 | 3.678026 | 0 | 0 | 0 | 0 | 0
2018-04-09 19:44 | 720.0011 | 720.0011 | 1 | 1 | 3.678014 | 0 | 0 | 0 | 0 | 0
2018-04-09 19:46 | 840.0002 | 840.0002 | 1 | 1 | 3.678031 | 0 | 0 | 0 | 0 | 0
2018-04-09 19:48 | 960.001 | 960.001 | 1 | 1 | 3.678091 | 0 | 0 | 0 | 0 | 0
2018-04-09 19:50 | 1080.001 | 1080.001 | 1 | 1 | 3.678152 | 0 | 0 | 0 | 0 | 0
2018-04-09 19:52 | 1200.001 | 1200.001 | 1 | 1 | 3.678205 | 0 | 0 | 0 | 0 | 0
2018-04-09 19:54 | 1320.001 | 1320.001 | 1 | 1 | 3.678262 | 0 | 0 | 0 | 0 | 0
2018-04-09 19:56 | 1440.0001 | 1440.0001 | 1 | 1 | 3.678306 | 0 | 0 | 0 | 0 | 0
2018-04-09 19:58 | 1560.001 | 1560.001 | 1 | 1 | 3.678377 | 0 | 0 | 0 | 0 | 0
2018-04-09 20:00 | 1680.0002 | 1680.0002 | 1 | 1 | 3.678454 | 0 | 0 | 0 | 0 | 0
2018-04-09 20:02 | 1800.0001 | 1800.0001 | 1 | 1 | 3.678483 | 0 | 0 | 0 | 0 | 0
2018-04-09 20:04 | 1920.0002 | 1920.0002 | 1 | 1 | 3.678551 | 0 | 0 | 0 | 0 | 0
2018-04-09 20:06 | 2040.0018 | 2040.0018 | 1 | 1 | 3.678588 | 0 | 0 | 0 | 0 | 0
2018-04-09 20:08 | 2160.0002 | 2160.0002 | 1 | 1 | 3.678636 | 0 | 0 | 0 | 0 | 0
2018-04-09 20:10 | 2280.001 | 2280.001 | 1 | 1 | 3.678699 | 0 | 0 | 0 | 0 | 0
2018-04-09 20:12 | 2400.001 | 2400.001 | 1 | 1 | 3.678746 | 0 | 0 | 0 | 0 | 0
2018-04-09 20:14 | 2520.0019 | 2520.0019 | 1 | 1 | 3.678781 | 0 | 0 | 0 | 0 | 0
2018-04-09 20:16 | 2640.0008 | 2640.0008 | 1 | 1 | 3.678844 | 0 | 0 | 0 | 0 | 0
2018-04-09 20:18 | 2760.0003 | 2760.0003 | 1 | 1 | 3.678884 | 0 | 0 | 0 | 0 | 0
2018-04-09 20:20 | 2880.001 | 2880.001 | 1 | 1 | 3.678937 | 0 | 0 | 0 | 0 | 0
2018-04-09 20:22 | 3000.0002 | 3000.0002 | 1 | 1 | 3.678981 | 0 | 0 | 0 | 0 | 0
2018-04-09 20:24 | 3120.001 | 3120.001 | 1 | 1 | 3.679016 | 0 | 0 | 0 | 0 | 0
2018-04-09 20:26 | 3240.0019 | 3240.0019 | 1 | 1 | 3.67907 | 0 | 0 | 0 | 0 | 0
2018-04-09 20:28 | 3360.001 | 3360.001 | 1 | 1 | 3.679118 | 0 | 0 | 0 | 0 | 0
2018-04-09 20:30 | 3480.0002 | 3480.0002 | 1 | 1 | 3.679147 | 0 | 0 | 0 | 0 | 0
2018-04-09 20:32 | 3600.001 | 3600.001 | 1 | 1 | 3.679204 | 0 | 0 | 0 | 0 | 0
2018-04-09 20:34 | 3720.0019 | 3720.0019 | 1 | 1 | 3.679204 | 0 | 0 | 0 | 0 | 0
2018-04-09 20:36 | 3840.001 | 3840.001 | 1 | 1 | 3.679263 | 0 | 0 | 0 | 0 | 0
2018-04-09 20:38 | 3960.0011 | 3960.0011 | 1 | 1 | 3.679302 | 0 | 0 | 0 | 0 | 0
2018-04-09 20:40 | 4080.0002 | 4080.0002 | 1 | 1 | 3.67933 | 0 | 0 | 0 | 0 | 0
2018-04-09 20:42 | 4200.0014 | 4200.0014 | 1 | 1 | 3.679365 | 0 | 0 | 0 | 0 | 0
2018-04-09 20:44 | 4320.0007 | 4320.0007 | 1 | 1 | 3.679402 | 0 | 0 | 0 | 0 | 0
2018-04-09 20:46 | 4440.001 | 4440.001 | 1 | 1 | 3.679426 | 0 | 0 | 0 | 0 | 0
2018-04-09 20:48 | 4560.0002 | 4560.0002 | 1 | 1 | 3.67947 | 0 | 0 | 0 | 0 | 0
2018-04-09 20:50 | 4680.0019 | 4680.0019 | 1 | 1 | 3.67948 | 0 | 0 | 0 | 0 | 0
2018-04-09 20:52 | 4800.0019 | 4800.0019 | 1 | 1 | 3.6795 | 0 | 0 | 0 | 0 | 0
2018-04-09 20:54 | 4920.0009 | 4920.0009 | 1 | 1 | 3.679556 | 0 | 0 | 0 | 0 | 0
2018-04-09 20:56 | 5040.0019 | 5040.0019 | 1 | 1 | 3.679565 | 0 | 0 | 0 | 0 | 0
2018-04-09 20:58 | 5160.0002 | 5160.0002 | 1 | 1 | 3.679581 | 0 | 0 | 0 | 0 | 0
2018-04-09 21:00 | 5280.0011 | 5280.0011 | 1 | 1 | 3.679632 | 0 | 0 | 0 | 0 | 0
2018-04-09 21:02 | 5400.0002 | 5400.0002 | 1 | 1 | 3.679635 | 0 | 0 | 0 | 0 | 0
2018-04-09 21:04 | 5520.0002 | 5520.0002 | 1 | 1 | 3.679658 | 0 | 0 | 0 | 0 | 0
2018-04-09 21:06 | 5640.001 | 5640.001 | 1 | 1 | 3.679706 | 0 | 0 | 0 | 0 | 0
2018-04-09 21:08 | 5760.001 | 5760.001 | 1 | 1 | 3.679705 | 0 | 0 | 0 | 0 | 0
2018-04-09 21:10 | 5880.001 | 5880.001 | 1 | 1 | 3.679749 | 0 | 0 | 0 | 0 | 0
2018-04-09 21:12 | 6000.0002 | 6000.0002 | 1 | 1 | 3.679789 | 0 | 0 | 0 | 0 | 0
2018-04-09 21:14 | 6120.0002 | 6120.0002 | 1 | 1 | 3.679799 | 0 | 0 | 0 | 0 | 0
2018-04-09 21:16 | 6240.0002 | 6240.0002 | 1 | 1 | 3.67984 | 0 | 0 | 0 | 0 | 0
2018-04-09 21:18 | 6360.0021 | 6360.0021 | 1 | 1 | 3.679869 | 0 | 0 | 0 | 0 | 0
2018-04-09 21:20 | 6480.0002 | 6480.0002 | 1 | 1 | 3.679888 | 0 | 0 | 0 | 0 | 0
2018-04-09 21:22 | 6600.0002 | 6600.0002 | 1 | 1 | 3.679917 | 0 | 0 | 0 | 0 | 0
2018-04-09 21:24 | 6720.0002 | 6720.0002 | 1 | 1 | 3.679914 | 0 | 0 | 0 | 0 | 0
2018-04-09 21:26 | 6840.0019 | 6840.0019 | 1 | 1 | 3.679954 | 0 | 0 | 0 | 0 | 0
2018-04-09 21:28 | 6960.001 | 6960.001 | 1 | 1 | 3.679955 | 0 | 0 | 0 | 0 | 0
2018-04-09 21:30 | 7080.0002 | 7080.0002 | 1 | 1 | 3.679951 | 0 | 0 | 0 | 0 | 0
2018-04-09 21:32 | 7200.0003 | 7200.0003 | 1 | 1 | 3.680005 | 0 | 0 | 0 | 0 | 0
2018-04-09 21:32 | 7200.0032 | 7200.0032 | 1 | 1 | 3.680005 | 0 | 0 | 0 | 0 | 0
2018-04-09 21:34 | 7320.085904 | 120.0007 | 2 | 1 | 4.038721 | 4.889868 | 0.1623031 | 0 | 0.6493464 | 0
2018-04-09 21:36 | 7440.085904 | 240.0007 | 2 | 1 | 4.081307 | 4.889868 | 0.3252866 | 0 | 1.311305 | 0
2018-04-09 21:38 | 7560.086704 | 360.0015 | 2 | 1 | 4.111657 | 4.88987 | 0.4882652 | 0 | 1.97904 | 0
2018-04-09 21:40 | 7680.086004 | 480.0008 | 2 | 1 | 4.138336 | 4.889849 | 0.6512468 | 0 | 2.651345 | 0
2018-04-09 21:42 | 7800.087504 | 600.0023 | 2 | 1 | 4.166516 | 4.889805 | 0.8142254 | 0 | 3.328063 | 0
2018-04-09 21:44 | 7920.086004 | 720.0008 | 2 | 1 | 4.198354 | 4.889885 | 0.9772062 | 0 | 4.009651 | 0
2018-04-09 21:46 | 8040.086004 | 840.0008 | 2 | 1 | 4.200385 | 4.352131 | 1.131475 | 0 | 4.657631 | 0
2018-04-09 21:48 | 8160.086004 | 960.0008 | 2 | 1 | 4.200372 | 3.82176 | 1.267641 | 0 | 5.22958 | 0
2018-04-09 21:50 | 8280.088404 | 1080.0032 | 2 | 1 | 4.200367 | 3.317202 | 1.386518 | 0 | 5.728911 | 0
2018-04-09 21:50 | 8294.479304 | 1094.3941 | 2 | 1 | 4.200393 | 3.259989 | 1.399664 | 0 | 5.784128 | 0
2018-04-09 21:52 | 8414.494008 | 120.0001 | 3 | 1 | 4.232513 | 3.260078 | 1.507882 | 0 | 6.240299 | 0
2018-04-09 21:54 | 8534.495608 | 240.0017 | 3 | 1 | 4.270308 | 3.260103 | 1.616539 | 0 | 6.702213 | 0
2018-04-09 21:56 | 8654.494008 | 360.0001 | 3 | 1 | 4.311496 | 3.260021 | 1.725201 | 0 | 7.168438 | 0
2018-04-09 21:58 | 8774.494008 | 480.0001 | 3 | 1 | 4.355835 | 3.26004 | 1.833858 | 0 | 7.639295 | 0
2018-04-09 22:00 | 8894.495608 | 600.0017 | 3 | 1 | 4.400403 | 3.214155 | 1.942479 | 0 | 8.11495 | 0
2018-04-09 22:02 | 9014.495708 | 720.0018 | 3 | 1 | 4.400394 | 2.630096 | 2.039166 | 0 | 8.540415 | 0
2018-04-09 22:04 | 9134.495608 | 840.0017 | 3 | 1 | 4.400376 | 2.190557 | 2.119213 | 0 | 8.892652 | 0
2018-04-09 22:06 | 9254.494208 | 960.0003 | 3 | 1 | 4.400367 | 1.84108 | 2.186172 | 0 | 9.187293 | 0
2018-04-09 22:08 | 9374.494108 | 1080.0002 | 3 | 1 | 4.400359 | 1.562117 | 2.242711 | 0 | 9.436085 | 0
2018-04-09 22:10 | 9494.494108 | 1200.0002 | 3 | 1 | 4.400347 | 1.336742 | 2.290891 | 0 | 9.648095 | 0
2018-04-09 22:12 | 9614.494108 | 1320.0002 | 3 | 1 | 4.400348 | 1.154222 | 2.332299 | 0 | 9.830304 | 0
2018-04-09 22:14 | 9734.495608 | 1440.0017 | 3 | 1 | 4.400328 | 1.004583 | 2.368193 | 0 | 9.988249 | 0
2018-04-09 22:16 | 9854.494108 | 1560.0002 | 3 | 1 | 4.400324 | 0.8797092 | 2.399534 | 0 | 10.12616 | 0
2018-04-09 22:18 | 9974.494908 | 1680.001 | 3 | 1 | 4.400338 | 0.775938 | 2.427079 | 0 | 10.24737 | 0
2018-04-09 22:20 | 10094.49 | 1800.0002 | 3 | 1 | 4.400325 | 0.6874924 | 2.451425 | 0 | 10.3545 | 0
2018-04-09 22:21 | 10148.62 | 1854.1232 | 3 | 1 | 4.400317 | 0.6519985 | 2.461489 | 0 | 10.39878 | 0
2018-04-09 22:23 | 10268.67 | 120.0007 | 4 | 1 | 4.345838 | 0 | 2.461489 | 0 | 10.39878 | 0
2018-04-09 22:25 | 10388.67 | 240.0007 | 4 | 1 | 4.341189 | 0 | 2.461489 | 0 | 10.39878 | 0
2018-04-09 22:26 | 10448.67 | 300.0036 | 4 | 1 | 4.33956 | 0 | 2.461489 | 0 | 10.39878 | 0
2018-04-09 22:28 | 10568.75 | 120.0019 | 5 | 1 | 4.141754 | -2.281902 | 2.461489 | 0.07604884 | 10.39878 | 0.3169486
2018-04-09 22:30 | 10688.75 | 240.0002 | 5 | 1 | 4.105123 | -2.281872 | 2.461489 | 0.1521009 | 10.39878 | 0.6305287
2018-04-09 22:32 | 10808.75 | 360.0002 | 5 | 1 | 4.069781 | -2.281857 | 2.461489 | 0.2281539 | 10.39878 | 0.9413866
2018-04-09 22:34 | 10928.75 | 480.0002 | 5 | 1 | 4.035328 | -2.281839 | 2.461489 | 0.3042102 | 10.39878 | 1.249603
2018-04-09 22:36 | 11048.75 | 600.0002 | 5 | 1 | 4.001764 | -2.281868 | 2.461489 | 0.3802641 | 10.39878 | 1.555223
2018-04-09 22:38 | 11168.75 | 720.0002 | 5 | 1 | 3.969199 | -2.281841 | 2.461489 | 0.456322 | 10.39878 | 1.858344
2018-04-09 22:40 | 11288.75 | 840.0019 | 5 | 1 | 3.937881 | -2.281861 | 2.461489 | 0.5323746 | 10.39878 | 2.159013
2018-04-09 22:42 | 11408.75 | 960.0002 | 5 | 1 | 3.90786 | -2.281865 | 2.461489 | 0.6084308 | 10.39878 | 2.457363
2018-04-09 22:44 | 11528.75 | 1080.0003 | 5 | 1 | 3.879282 | -2.281865 | 2.461489 | 0.6844866 | 10.39878 | 2.753481
2018-04-09 22:46 | 11648.75 | 1200.0001 | 5 | 1 | 3.852425 | -2.281863 | 2.461489 | 0.7605411 | 10.39878 | 3.047485
2018-04-09 22:48 | 11768.75 | 1320.0002 | 5 | 1 | 3.827305 | -2.281856 | 2.461489 | 0.8365929 | 10.39878 | 3.339502
2018-04-09 22:50 | 11888.75 | 1440.0002 | 5 | 1 | 3.803813 | -2.281831 | 2.461489 | 0.9126484 | 10.39878 | 3.629685
2018-04-09 22:52 | 12008.75 | 1560.001 | 5 | 1 | 3.781869 | -2.281841 | 2.461489 | 0.9887066 | 10.39878 | 3.918151
2018-04-09 22:54 | 12128.75 | 1680.001 | 5 | 1 | 3.761391 | -2.281839 | 2.461489 | 1.064762 | 10.39878 | 4.204995
2018-04-09 22:56 | 12248.75 | 1800.0002 | 5 | 1 | 3.742016 | -2.281802 | 2.461489 | 1.14082 | 10.39878 | 4.490333
2018-04-09 22:58 | 12368.75 | 1920.0007 | 5 | 1 | 3.723731 | -2.281835 | 2.461489 | 1.216874 | 10.39878 | 4.774227
2018-04-09 23:00 | 12488.75 | 2040.001 | 5 | 1 | 3.706278 | -2.281859 | 2.461489 | 1.292931 | 10.39878 | 5.056777
2018-04-09 23:02 | 12608.75 | 2160.0002 | 5 | 1 | 3.689716 | -2.281849 | 2.461489 | 1.368987 | 10.39878 | 5.338023
2018-04-09 23:04 | 12728.75 | 2280.0019 | 5 | 1 | 3.674024 | -2.282163 | 2.461489 | 1.445043 | 10.39878 | 5.618048
2018-04-09 23:06 | 12848.75 | 2400.0002 | 5 | 1 | 3.659228 | -2.28214 | 2.461489 | 1.521097 | 10.39878 | 5.896901
2018-04-09 23:08 | 12968.75 | 2520.0019 | 5 | 1 | 3.645473 | -2.281874 | 2.461489 | 1.597157 | 10.39878 | 6.174694
2018-04-09 23:10 | 13088.75 | 2640.0002 | 5 | 1 | 3.632661 | -2.281825 | 2.461489 | 1.673211 | 10.39878 | 6.451454
2018-04-09 23:12 | 13208.75 | 2760.0011 | 5 | 1 | 3.62055 | -2.281868 | 2.461489 | 1.749268 | 10.39878 | 6.727281
2018-04-09 23:14 | 13328.75 | 2880.0003 | 5 | 1 | 3.608806 | -2.281859 | 2.461489 | 1.825323 | 10.39878 | 7.002193
2018-04-09 23:16 | 13448.75 | 3000.0003 | 5 | 1 | 3.59707 | -2.282156 | 2.461489 | 1.901375 | 10.39878 | 7.276204
2018-04-09 23:18 | 13568.75 | 3120.0019 | 5 | 1 | 3.584969 | -2.281852 | 2.461489 | 1.977431 | 10.39878 | 7.549326
2018-04-09 23:20 | 13688.75 | 3240.0003 | 5 | 1 | 3.572238 | -2.281835 | 2.461489 | 2.053486 | 10.39878 | 7.821501
2018-04-09 23:22 | 13808.75 | 3360.0011 | 5 | 1 | 3.558943 | -2.281852 | 2.461489 | 2.12954 | 10.39878 | 8.092684
2018-04-09 23:24 | 13928.75 | 3480.0011 | 5 | 1 | 3.545067 | -2.281825 | 2.461489 | 2.205594 | 10.39878 | 8.36283
2018-04-09 23:26 | 14048.75 | 3600.0002 | 5 | 1 | 3.530084 | -2.281843 | 2.461489 | 2.281651 | 10.39878 | 8.631898
2018-04-09 23:28 | 14168.75 | 3720.0002 | 5 | 1 | 3.512577 | -2.281831 | 2.461489 | 2.357704 | 10.39878 | 8.899733
2018-04-09 23:30 | 14288.75 | 3840.0019 | 5 | 1 | 3.489892 | -2.281811 | 2.461489 | 2.43376 | 10.39878 | 9.166059
2018-04-09 23:32 | 14408.75 | 3960.0002 | 5 | 1 | 3.459579 | -2.281835 | 2.461489 | 2.509815 | 10.39878 | 9.430398
2018-04-09 23:34 | 14528.75 | 4080.001 | 5 | 1 | 3.411626 | -2.281825 | 2.461489 | 2.585872 | 10.39878 | 9.691865
2018-04-09 23:36 | 14648.75 | 4200.0019 | 5 | 1 | 3.314828 | -2.281859 | 2.461489 | 2.66193 | 10.39878 | 9.948171
2018-04-09 23:38 | 14768.75 | 4320.0011 | 5 | 1 | 3.059505 | -2.281847 | 2.461489 | 2.737983 | 10.39878 | 10.1924
2018-04-09 23:38 | 14782.27 | 4333.52 | 5 | 1 | 2.999986 | -2.281847 | 2.461489 | 2.746552 | 10.39878 | 10.21837
2018-04-09 23:40 | 14902.32 | 120.0008 | 6 | 1 | 3.316507 | 0 | 2.461489 | 2.746552 | 10.39878 | 10.21837
2018-04-09 23:42 | 15022.31 | 239.9999 | 6 | 1 | 3.344547 | 0 | 2.461489 | 2.746552 | 10.39878 | 10.21837
2018-04-09 23:43 | 15082.32 | 300.0022 | 6 | 1 | 3.352674 | 0 | 2.461489 | 2.746552 | 10.39878 | 10.21837
2018-04-09 23:43 | 15082.33 | 0.0032 | 7 | 2 | 3.352679 | 0 | 0 | 0 | 0 | 0
2018-04-09 23:45 | 15202.40946 | 120.0008 | 2 | 2 | 3.987704 | 4.889938 | 0.1622943 | 0 | 0.6297732 | 0
2018-04-09 23:47 | 15322.41036 | 240.0017 | 2 | 2 | 4.031696 | 4.889893 | 0.3252765 | 0 | 1.283493 | 0
2018-04-09 23:49 | 15442.40966 | 360.001 | 2 | 2 | 4.068398 | 4.889858 | 0.4882681 | 0 | 1.943673 | 0
2018-04-09 23:51 | 15562.40896 | 480.0003 | 2 | 2 | 4.100085 | 4.8901 | 0.6512566 | 0 | 2.609441 | 0
2018-04-09 23:53 | 15682.40966 | 600.001 | 2 | 2 | 4.127003 | 4.890127 | 0.8142405 | 0 | 3.27993 | 0
2018-04-09 23:55 | 15802.41046 | 720.0018 | 2 | 2 | 4.152888 | 4.890142 | 0.9772332 | 0 | 3.954691 | 0
2018-04-09 23:57 | 15922.41046 | 840.0018 | 2 | 2 | 4.181614 | 4.890142 | 1.140228 | 0 | 4.633881 | 0
2018-04-09 23:59 | 16042.40896 | 960.0003 | 2 | 2 | 4.200359 | 4.646349 | 1.301446 | 0 | 5.310155 | 0
2018-04-10 00:01 | 16162.40896 | 1080.0003 | 2 | 2 | 4.200367 | 4.119152 | 1.447476 | 0 | 5.923535 | 0
2018-04-10 00:03 | 16282.40896 | 1200.0003 | 2 | 2 | 4.200378 | 3.607286 | 1.576198 | 0 | 6.464221 | 0
2018-04-10 00:05 | 16368.25276 | 1285.8441 | 2 | 2 | 4.200398 | 3.259977 | 1.658027 | 0 | 6.807931 | 0
2018-04-10 00:07 | 16488.27 | 120.001 | 3 | 2 | 4.232933 | 3.259977 | 1.766239 | 0 | 7.264093 | 0
2018-04-10 00:09 | 16608.27 | 240.001 | 3 | 2 | 4.271215 | 3.259981 | 1.874898 | 0 | 7.726086 | 0
2018-04-10 00:11 | 16728.27 | 360.0018 | 3 | 2 | 4.313126 | 3.25997 | 1.983555 | 0 | 8.192431 | 0
2018-04-10 00:13 | 16848.27 | 480.0009 | 3 | 2 | 4.35834 | 3.260044 | 2.092214 | 0 | 8.663521 | 0
2018-04-10 00:15 | 16968.27 | 600.0009 | 3 | 2 | 4.400389 | 3.163414 | 2.200675 | 0 | 9.138753 | 0
2018-04-10 00:17 | 17088.27 | 720.001 | 3 | 2 | 4.400378 | 2.602814 | 2.296206 | 0 | 9.559126 | 0
2018-04-10 00:19 | 17208.27 | 840.0009 | 3 | 2 | 4.40038 | 2.173988 | 2.375533 | 0 | 9.908195 | 0
2018-04-10 00:21 | 17328.27 | 960.0018 | 3 | 2 | 4.400348 | 1.83037 | 2.442056 | 0 | 10.20092 | 0
2018-04-10 00:23 | 17448.27 | 1080.0005 | 3 | 2 | 4.40037 | 1.556013 | 2.498329 | 0 | 10.44854 | 0
2018-04-10 00:25 | 17568.27 | 1200.0018 | 3 | 2 | 4.400335 | 1.333754 | 2.546369 | 0 | 10.65994 | 0
2018-04-10 00:27 | 17688.27 | 1320.0003 | 3 | 2 | 4.400333 | 1.15307 | 2.587719 | 0 | 10.84189 | 0
2018-04-10 00:29 | 17808.27 | 1440.0018 | 3 | 2 | 4.400345 | 1.004051 | 2.623588 | 0 | 10.99973 | 0
2018-04-10 00:31 | 17928.27 | 1560.0009 | 3 | 2 | 4.400341 | 0.8799324 | 2.654919 | 0 | 11.13759 | 0
2018-04-10 00:33 | 18048.27 | 1680.0018 | 3 | 2 | 4.400343 | 0.7754498 | 2.682448 | 0 | 11.25873 | 0
2018-04-10 00:35 | 18168.27 | 1800.0004 | 3 | 2 | 4.4003 | 0.6867542 | 2.706773 | 0 | 11.36576 | 0
2018-04-10 00:35 | 18222.06 | 1853.796 | 3 | 2 | 4.400349 | 0.6519985 | 2.71677 | 0 | 11.40976 | 0
2018-04-10 00:37 | 18342.11 | 120 | 4 | 2 | 4.344903 | 0 | 2.71677 | 0 | 11.40976 | 0
2018-04-10 00:39 | 18462.11 | 240.0016 | 4 | 2 | 4.339952 | 0 | 2.71677 | 0 | 11.40976 | 0
2018-04-10 00:40 | 18522.11 | 300.0022 | 4 | 2 | 4.338204 | 0 | 2.71677 | 0 | 11.40976 | 0
2018-04-10 00:42 | 18642.2 | 120.0019 | 5 | 2 | 4.13713 | -2.28191 | 2.71677 | 0.07605122 | 11.40976 | 0.3166687
2018-04-10 00:44 | 18762.2 | 240.0002 | 5 | 2 | 4.099159 | -2.281881 | 2.71677 | 0.1521047 | 11.40976 | 0.6298503
2018-04-10 00:46 | 18882.2 | 360.0019 | 5 | 2 | 4.062679 | -2.281879 | 2.71677 | 0.2281558 | 11.40976 | 0.9402034
2018-04-10 00:48 | 19002.2 | 480.001 | 5 | 2 | 4.027096 | -2.281857 | 2.71677 | 0.3042104 | 11.40976 | 1.24783
2018-04-10 00:50 | 19122.2 | 600.0019 | 5 | 2 | 3.992512 | -2.281863 | 2.71677 | 0.3802651 | 11.40976 | 1.552788
2018-04-10 00:52 | 19242.2 | 720.0003 | 5 | 2 | 3.959147 | -2.281849 | 2.71677 | 0.4563194 | 11.40976 | 1.855158
2018-04-10 00:54 | 19362.2 | 840.0011 | 5 | 2 | 3.927053 | -2.281837 | 2.71677 | 0.5323725 | 11.40976 | 2.155034
2018-04-10 00:56 | 19482.2 | 960.0002 | 5 | 2 | 3.896512 | -2.281865 | 2.71677 | 0.6084257 | 11.40976 | 2.452528
2018-04-10 00:58 | 19602.2 | 1080.0006 | 5 | 2 | 3.867695 | -2.281894 | 2.71677 | 0.6844825 | 11.40976 | 2.747776
2018-04-10 01:00 | 19722.2 | 1200.0011 | 5 | 2 | 3.840648 | -2.282183 | 2.71677 | 0.7605367 | 11.40976 | 3.04089
2018-04-10 01:02 | 19842.2 | 1320.0003 | 5 | 2 | 3.815612 | -2.281852 | 2.71677 | 0.8365917 | 11.40976 | 3.332028
2018-04-10 01:04 | 19962.2 | 1440.0011 | 5 | 2 | 3.792376 | -2.281833 | 2.71677 | 0.9126469 | 11.40976 | 3.62133
2018-04-10 01:06 | 20082.2 | 1560.0019 | 5 | 2 | 3.770764 | -2.281931 | 2.71677 | 0.988703 | 11.40976 | 3.908931
2018-04-10 01:08 | 20202.2 | 1680.0003 | 5 | 2 | 3.750631 | -2.281861 | 2.71677 | 1.064756 | 11.40976 | 4.194935
2018-04-10 01:10 | 20322.2 | 1800.0014 | 5 | 2 | 3.73173 | -2.281843 | 2.71677 | 1.140814 | 11.40976 | 4.479475
2018-04-10 01:12 | 20442.2 | 1920.0003 | 5 | 2 | 3.713823 | -2.281843 | 2.71677 | 1.216864 | 11.40976 | 4.762585
2018-04-10 01:14 | 20562.2 | 2040.0019 | 5 | 2 | 3.696805 | -2.281843 | 2.71677 | 1.292921 | 11.40976 | 5.044396
2018-04-10 01:16 | 20682.2 | 2160.0002 | 5 | 2 | 3.680664 | -2.282041 | 2.71677 | 1.368976 | 11.40976 | 5.324937
2018-04-10 01:18 | 20802.2 | 2280.0011 | 5 | 2 | 3.665429 | -2.281825 | 2.71677 | 1.445029 | 11.40976 | 5.604278
2018-04-10 01:20 | 20922.2 | 2400.0002 | 5 | 2 | 3.651202 | -2.281839 | 2.71677 | 1.521088 | 11.40976 | 5.88252
2018-04-10 01:22 | 21042.2 | 2520.0011 | 5 | 2 | 3.637988 | -2.281874 | 2.71677 | 1.597144 | 11.40976 | 6.159707
2018-04-10 01:24 | 21162.2 | 2640.0019 | 5 | 2 | 3.625619 | -2.281798 | 2.71677 | 1.673199 | 11.40976 | 6.435919
2018-04-10 01:26 | 21282.2 | 2760.0004 | 5 | 2 | 3.613828 | -2.281865 | 2.71677 | 1.749252 | 11.40976 | 6.711206
2018-04-10 01:28 | 21402.2 | 2880.0003 | 5 | 2 | 3.602265 | -2.281904 | 2.71677 | 1.825305 | 11.40976 | 6.985609
2018-04-10 01:30 | 21522.2 | 3000.0012 | 5 | 2 | 3.590549 | -2.281892 | 2.71677 | 1.90136 | 11.40976 | 7.259133
2018-04-10 01:32 | 21642.2 | 3120.0003 | 5 | 2 | 3.578301 | -2.281849 | 2.71677 | 1.977416 | 11.40976 | 7.531754
2018-04-10 01:34 | 21762.2 | 3240.0012 | 5 | 2 | 3.56538 | -2.281879 | 2.71677 | 2.053472 | 11.40976 | 7.803419
2018-04-10 01:36 | 21882.2 | 3360.0004 | 5 | 2 | 3.55192 | -2.281876 | 2.71677 | 2.129524 | 11.40976 | 8.074067
2018-04-10 01:38 | 22002.2 | 3480.0012 | 5 | 2 | 3.537617 | -2.281906 | 2.71677 | 2.205579 | 11.40976 | 8.343667
2018-04-10 01:40 | 22122.2 | 3600.0003 | 5 | 2 | 3.521636 | -2.281892 | 2.71677 | 2.281632 | 11.40976 | 8.612123
2018-04-10 01:42 | 22242.2 | 3720.0011 | 5 | 2 | 3.501516 | -2.281854 | 2.71677 | 2.357688 | 11.40976 | 8.879236
2018-04-10 01:44 | 22362.2 | 3840.0003 | 5 | 2 | 3.475155 | -2.281816 | 2.71677 | 2.433745 | 11.40976 | 9.144592
2018-04-10 01:46 | 22482.2 | 3960.0011 | 5 | 2 | 3.437037 | -2.281818 | 2.71677 | 2.509797 | 11.40976 | 9.407547
2018-04-10 01:48 | 22602.2 | 4080.0011 | 5 | 2 | 3.369527 | -2.281865 | 2.71677 | 2.585855 | 11.40976 | 9.666693
2018-04-10 01:50 | 22722.2 | 4200.0004 | 5 | 2 | 3.211863 | -2.281847 | 2.71677 | 2.661906 | 11.40976 | 9.917881
2018-04-10 01:52 | 22789.69 | 4267.4889 | 5 | 2 | 2.999969 | -2.281884 | 2.71677 | 2.704679 | 11.40976 | 10.05139
2018-04-10 01:54 | 22909.74 | 120.0008 | 6 | 2 | 3.340307 | 0 | 2.71677 | 2.704679 | 11.40976 | 10.05139
2018-04-10 01:56 | 23029.74 | 240.0009 | 6 | 2 | 3.372991 | 0 | 2.71677 | 2.704679 | 11.40976 | 10.05139
2018-04-10 01:57 | 23089.74 | 300.0032 | 6 | 2 | 3.382395 | 0 | 2.71677 | 2.704679 | 11.40976 | 10.05139
2018-04-10 01:57 | 23089.75 | 0.004 | 7 | 3 | 3.382384 | 0 | 0 | 0 | 0 | 0
2018-04-10 01:59 | 23209.84 | 120.0018 | 2 | 3 | 3.992826 | 4.889917 | 0.1623079 | 0 | 0.6324251 | 0
2018-04-10 02:01 | 23329.84 | 240.0002 | 2 | 3 | 4.036273 | 4.889923 | 0.3252961 | 0 | 1.286907 | 0
2018-04-10 02:03 | 23449.84 | 360.0018 | 2 | 3 | 4.072879 | 4.889946 | 0.4882787 | 0 | 1.94779 | 0
2018-04-10 02:05 | 23569.84 | 480.0004 | 2 | 3 | 4.104182 | 4.889921 | 0.6512603 | 0 | 2.614226 | 0
2018-04-10 02:07 | 23689.84 | 600.001 | 2 | 3 | 4.130888 | 4.889866 | 0.8142331 | 0 | 3.285317 | 0
2018-04-10 02:09 | 23809.84 | 720.0002 | 2 | 3 | 4.157097 | 4.889845 | 0.9772032 | 0 | 3.960642 | 0
2018-04-10 02:11 | 23929.84 | 840.0018 | 2 | 3 | 4.186572 | 4.890125 | 1.140185 | 0 | 4.640518 | 0
2018-04-10 02:13 | 24049.84 | 960.0018 | 2 | 3 | 4.200381 | 4.560982 | 1.299872 | 0 | 5.310786 | 0
2018-04-10 02:15 | 24169.84 | 1080.0018 | 2 | 3 | 4.200364 | 4.036409 | 1.443125 | 0 | 5.912504 | 0
2018-04-10 02:17 | 24289.84 | 1200.0018 | 2 | 3 | 4.200397 | 3.529993 | 1.56916 | 0 | 6.441896 | 0
2018-04-10 02:18 | 24356.62 | 1266.7776 | 2 | 3 | 4.200369 | 3.259975 | 1.632113 | 0 | 6.706324 | 0
2018-04-10 02:20 | 24476.63 | 120.0001 | 3 | 3 | 4.233292 | 3.260061 | 1.740325 | 0 | 7.162502 | 0
2018-04-10 02:22 | 24596.63 | 240.0011 | 3 | 3 | 4.272145 | 3.260038 | 1.848983 | 0 | 7.624561 | 0
2018-04-10 02:24 | 24716.63 | 360.0002 | 3 | 3 | 4.314652 | 3.260048 | 1.957643 | 0 | 8.091049 | 0
2018-04-10 02:26 | 24836.63 | 480.0002 | 3 | 3 | 4.360349 | 3.259989 | 2.066297 | 0 | 8.562309 | 0
2018-04-10 02:28 | 24956.63 | 600.0003 | 3 | 3 | 4.400393 | 3.127821 | 2.174569 | 0 | 9.036923 | 0
2018-04-10 02:30 | 25076.63 | 720.0019 | 3 | 3 | 4.400381 | 2.579535 | 2.269183 | 0 | 9.45326 | 0
2018-04-10 02:32 | 25196.63 | 840.0011 | 3 | 3 | 4.400386 | 2.157 | 2.347842 | 0 | 9.799391 | 0
2018-04-10 02:34 | 25316.63 | 960.0002 | 3 | 3 | 4.400365 | 1.819826 | 2.413898 | 0 | 10.09006 | 0
2018-04-10 02:36 | 25436.63 | 1080.0027 | 3 | 3 | 4.400335 | 1.547838 | 2.469873 | 0 | 10.33637 | 0
2018-04-10 02:38 | 25556.63 | 1200.0005 | 3 | 3 | 4.400351 | 1.3277 | 2.517675 | 0 | 10.54672 | 0
2018-04-10 02:40 | 25676.63 | 1320 | 3 | 3 | 4.400339 | 1.147207 | 2.558827 | 0 | 10.7278 | 0
2018-04-10 02:42 | 25796.63 | 1440.0011 | 3 | 3 | 4.400333 | 0.9982281 | 2.594503 | 0 | 10.88479 | 0
2018-04-10 02:44 | 25916.63 | 1560.0011 | 3 | 3 | 4.400331 | 0.8743324 | 2.625648 | 0 | 11.02183 | 0
2018-04-10 02:46 | 26036.63 | 1680.0003 | 3 | 3 | 4.400357 | 0.7708893 | 2.653003 | 0 | 11.1422 | 0
2018-04-10 02:48 | 26156.63 | 1800.0027 | 3 | 3 | 4.400319 | 0.682209 | 2.67716 | 0 | 11.24851 | 0
2018-04-10 02:48 | 26203.32 | 1846.6921 | 3 | 3 | 4.400335 | 0.6519985 | 2.685808 | 0 | 11.28656 | 0
2018-04-10 02:50 | 26323.37282 | 120.0016 | 4 | 3 | 4.3442 | 0 | 2.685808 | 0 | 11.28656 | 0
2018-04-10 02:52 | 26443.37132 | 240.0001 | 4 | 3 | 4.339067 | 0 | 2.685808 | 0 | 11.28656 | 0
2018-04-10 02:53 | 26503.37512 | 300.0039 | 4 | 3 | 4.337221 | 0 | 2.685808 | 0 | 11.28656 | 0
2018-04-10 02:55 | 26623.46 | 120.0001 | 5 | 3 | 4.134047 | -2.281825 | 2.685808 | 0.07605372 | 11.28656 | 0.3164889
2018-04-10 02:57 | 26743.46 | 240.0018 | 5 | 3 | 4.0952 | -2.281884 | 2.685808 | 0.1521121 | 11.28656 | 0.6294226
2018-04-10 02:59 | 26863.46 | 360.0018 | 5 | 3 | 4.058022 | -2.281852 | 2.685808 | 0.2281681 | 11.28656 | 0.9394671
2018-04-10 03:01 | 26983.46 | 480.0018 | 5 | 3 | 4.021789 | -2.281874 | 2.685808 | 0.304222 | 11.28656 | 1.246712
2018-04-10 03:03 | 27103.46 | 600.0018 | 5 | 3 | 3.986656 | -2.28187 | 2.685808 | 0.3802739 | 11.28656 | 1.551233
2018-04-10 03:05 | 27223.46 | 720.0008 | 5 | 3 | 3.952758 | -2.281805 | 2.685808 | 0.4563254 | 11.28656 | 1.853127
2018-04-10 03:07 | 27343.46 | 840.0001 | 5 | 3 | 3.92037 | -2.281849 | 2.685808 | 0.5323786 | 11.28656 | 2.152504
2018-04-10 03:09 | 27463.46 | 960.0001 | 5 | 3 | 3.889544 | -2.281856 | 2.685808 | 0.6084326 | 11.28656 | 2.449481
2018-04-10 03:11 | 27583.46 | 1080.0001 | 5 | 3 | 3.860664 | -2.282158 | 2.685808 | 0.6844898 | 11.28656 | 2.744198
2018-04-10 03:13 | 27703.46 | 1200.0008 | 5 | 3 | 3.83366 | -2.281852 | 2.685808 | 0.76055 | 11.28656 | 3.036803
2018-04-10 03:15 | 27823.46 | 1320.0008 | 5 | 3 | 3.808634 | -2.282166 | 2.685808 | 0.8366045 | 11.28656 | 3.327406
2018-04-10 03:17 | 27943.46 | 1440.0001 | 5 | 3 | 3.78561 | -2.281833 | 2.685808 | 0.9126634 | 11.28656 | 3.616201
2018-04-10 03:19 | 28063.46 | 1560.0001 | 5 | 3 | 3.764186 | -2.281821 | 2.685808 | 0.9887172 | 11.28656 | 3.903286
2018-04-10 03:21 | 28183.46 | 1680.0018 | 5 | 3 | 3.744246 | -2.282179 | 2.685808 | 1.064778 | 11.28656 | 4.188826
2018-04-10 03:23 | 28303.46 | 1800.0008 | 5 | 3 | 3.725533 | -2.282127 | 2.685808 | 1.140837 | 11.28656 | 4.472891
2018-04-10 03:25 | 28423.46 | 1920.0009 | 5 | 3 | 3.707774 | -2.281845 | 2.685808 | 1.216893 | 11.28656 | 4.755561
2018-04-10 03:27 | 28543.46 | 2040.0001 | 5 | 3 | 3.690998 | -2.28215 | 2.685808 | 1.292948 | 11.28656 | 5.036912
2018-04-10 03:29 | 28663.46 | 2160.0018 | 5 | 3 | 3.675217 | -2.281847 | 2.685808 | 1.369006 | 11.28656 | 5.317036
2018-04-10 03:31 | 28783.46 | 2280.0009 | 5 | 3 | 3.660299 | -2.282201 | 2.685808 | 1.445062 | 11.28656 | 5.595987
2018-04-10 03:33 | 28903.46 | 2400.0008 | 5 | 3 | 3.646456 | -2.282195 | 2.685808 | 1.521119 | 11.28656 | 5.873847
2018-04-10 03:35 | 29023.46 | 2520.0001 | 5 | 3 | 3.633607 | -2.281868 | 2.685808 | 1.597175 | 11.28656 | 6.150687
2018-04-10 03:37 | 29143.46 | 2640.0008 | 5 | 3 | 3.621472 | -2.281833 | 2.685808 | 1.673229 | 11.28656 | 6.426571
2018-04-10 03:39 | 29263.46 | 2760.0004 | 5 | 3 | 3.609755 | -2.281845 | 2.685808 | 1.749285 | 11.28656 | 6.701559
2018-04-10 03:41 | 29383.46 | 2880.0018 | 5 | 3 | 3.598173 | -2.281868 | 2.685808 | 1.82534 | 11.28656 | 6.975657
2018-04-10 03:43 | 29503.46 | 3000.0017 | 5 | 3 | 3.586277 | -2.281859 | 2.685808 | 1.901396 | 11.28656 | 7.248869
2018-04-10 03:45 | 29623.46 | 3120.0009 | 5 | 3 | 3.573821 | -2.282 | 2.685808 | 1.977452 | 11.28656 | 7.521161
2018-04-10 03:47 | 29743.46 | 3240.0008 | 5 | 3 | 3.560812 | -2.281833 | 2.685808 | 2.053505 | 11.28656 | 7.79247
2018-04-10 03:49 | 29863.46 | 3360.0009 | 5 | 3 | 3.547182 | -2.281847 | 2.685808 | 2.129564 | 11.28656 | 8.062787
2018-04-10 03:51 | 29983.46 | 3480.0004 | 5 | 3 | 3.532406 | -2.282172 | 2.685808 | 2.205621 | 11.28656 | 8.332023
2018-04-10 03:53 | 30103.46 | 3600.0009 | 5 | 3 | 3.515287 | -2.281813 | 2.685808 | 2.281676 | 11.28656 | 8.600054
2018-04-10 03:55 | 30223.46 | 3720.0017 | 5 | 3 | 3.49299 | -2.281825 | 2.685808 | 2.357732 | 11.28656 | 8.866605
2018-04-10 03:57 | 30343.46 | 3840.0008 | 5 | 3 | 3.463314 | -2.28187 | 2.685808 | 2.433787 | 11.28656 | 9.131197
2018-04-10 03:59 | 30463.46 | 3960.0008 | 5 | 3 | 3.417463 | -2.281859 | 2.685808 | 2.50984 | 11.28656 | 9.392998
2018-04-10 04:01 | 30583.46 | 4080.0017 | 5 | 3 | 3.327259 | -2.281859 | 2.685808 | 2.585894 | 11.28656 | 9.649947
2018-04-10 04:03 | 30703.46 | 4200.0017 | 5 | 3 | 3.09308 | -2.281833 | 2.685808 | 2.661947 | 11.28656 | 9.895709
2018-04-10 04:04 | 30725.9 | 4222.4352 | 5 | 3 | 2.999988 | -2.281872 | 2.685808 | 2.676167 | 11.28656 | 9.939074
2018-04-10 04:06 | 30845.94 | 120.0002 | 6 | 3 | 3.355047 | 0 | 2.685808 | 2.676167 | 11.28656 | 9.939074
2018-04-10 04:08 | 30965.94 | 240.0018 | 6 | 3 | 3.390714 | 0 | 2.685808 | 2.676167 | 11.28656 | 9.939074
2018-04-10 04:09 | 31025.94 | 300.0031 | 6 | 3 | 3.401147 | 0 | 2.685808 | 2.676167 | 11.28656 | 9.939074
2018-04-10 04:09 | 31025.95452 | 0.0042 | 7 | 4 | 3.401194 | 0 | 0 | 0 | 0 | 0
2018-04-10 04:11 | 31146.04 | 120.0002 | 2 | 4 | 3.996553 | 4.889999 | 0.162302 | 0 | 0.6341739 | 0
2018-04-10 04:13 | 31266.04 | 240.0017 | 2 | 4 | 4.039857 | 4.889923 | 0.3252929 | 0 | 1.289245 | 0
2018-04-10 04:15 | 31386.04 | 360.0003 | 2 | 4 | 4.076585 | 4.889959 | 0.488274 | 0 | 1.950722 | 0
2018-04-10 04:17 | 31506.04 | 480.0002 | 2 | 4 | 4.107535 | 4.889963 | 0.6512567 | 0 | 2.617744 | 0
2018-04-10 04:19 | 31626.04 | 600.0009 | 2 | 4 | 4.133864 | 4.889992 | 0.8142423 | 0 | 3.289401 | 0
2018-04-10 04:21 | 31746.04 | 720.0016 | 2 | 4 | 4.160167 | 4.889977 | 0.9772185 | 0 | 3.965231 | 0
2018-04-10 04:23 | 31866.04 | 840.0003 | 2 | 4 | 4.190195 | 4.889889 | 1.140206 | 0 | 4.645672 | 0
2018-04-10 04:25 | 31986.04 | 960.0016 | 2 | 4 | 4.200368 | 4.498041 | 1.298507 | 0 | 5.31034 | 0
2018-04-10 04:27 | 32106.04 | 1080.0016 | 2 | 4 | 4.200382 | 3.972225 | 1.439629 | 0 | 5.903106 | 0
2018-04-10 04:29 | 32226.04 | 1200.0016 | 2 | 4 | 4.2004 | 3.467186 | 1.563511 | 0 | 6.423459 | 0
2018-04-10 04:30 | 32277.54 | 1251.5024 | 2 | 4 | 4.200381 | 3.259974 | 1.611616 | 0 | 6.625518 | 0
2018-04-10 04:32 | 32397.56 | 120.0001 | 3 | 4 | 4.233664 | 3.260046 | 1.719831 | 0 | 7.081726 | 0
2018-04-10 04:34 | 32517.56 | 240.0018 | 3 | 4 | 4.272889 | 3.259974 | 1.828489 | 0 | 7.543842 | 0
2018-04-10 04:36 | 32637.56 | 360.0001 | 3 | 4 | 4.315606 | 3.259985 | 1.937143 | 0 | 8.010399 | 0
2018-04-10 04:38 | 32757.56 | 480.0018 | 3 | 4 | 4.36161 | 3.260004 | 2.045806 | 0 | 8.481819 | 0
2018-04-10 04:40 | 32877.56 | 600.0001 | 3 | 4 | 4.400393 | 3.105604 | 2.153914 | 0 | 8.95584 | 0
2018-04-10 04:42 | 32997.56 | 720.001 | 3 | 4 | 4.400401 | 2.56502 | 2.247945 | 0 | 9.369609 | 0
2018-04-10 04:44 | 33117.56 | 840 | 3 | 4 | 4.400351 | 2.144396 | 2.326157 | 0 | 9.713773 | 0
2018-04-10 04:46 | 33237.56 | 960.0009 | 3 | 4 | 4.40036 | 1.809525 | 2.391854 | 0 | 10.00286 | 0
2018-04-10 04:48 | 33357.56 | 1080.0009 | 3 | 4 | 4.400353 | 1.539621 | 2.447512 | 0 | 10.24778 | 0
2018-04-10 04:50 | 33477.56 | 1200.001 | 3 | 4 | 4.400355 | 1.320692 | 2.495059 | 0 | 10.45701 | 0
2018-04-10 04:52 | 33597.56 | 1320.0006 | 3 | 4 | 4.400342 | 1.141922 | 2.536003 | 0 | 10.63717 | 0
2018-04-10 04:54 | 33717.56 | 1440.0009 | 3 | 4 | 4.400322 | 0.9939308 | 2.571522 | 0 | 10.79347 | 0
2018-04-10 04:56 | 33837.56 | 1560.0001 | 3 | 4 | 4.400319 | 0.870554 | 2.602535 | 0 | 10.92993 | 0
2018-04-10 04:58 | 33957.56 | 1680.0009 | 3 | 4 | 4.400315 | 0.767065 | 2.629783 | 0 | 11.04984 | 0
2018-04-10 05:00 | 34077.56 | 1800 | 3 | 4 | 4.40031 | 0.6798878 | 2.653865 | 0 | 11.1558 | 0
2018-04-10 05:00 | 34121.42 | 1843.8608 | 3 | 4 | 4.400337 | 0.6519928 | 2.661975 | 0 | 11.19149 | 0
2018-04-10 05:02 | 34241.47 | 120.0016 | 4 | 4 | 4.343727 | 0 | 2.661975 | 0 | 11.19149 | 0
2018-04-10 05:04 | 34361.47 | 239.9999 | 4 | 4 | 4.338418 | 0 | 2.661975 | 0 | 11.19149 | 0
2018-04-10 05:05 | 34421.47 | 300.0037 | 4 | 4 | 4.336533 | 0 | 2.661975 | 0 | 11.19149 | 0
2018-04-10 05:07 | 34541.5563 | 120.0014 | 5 | 4 | 4.131707 | -2.281908 | 2.661975 | 0.0760574 | 11.19149 | 0.3163562
2018-04-10 05:09 | 34661.5551 | 240.0002 | 5 | 4 | 4.092298 | -2.281942 | 2.661975 | 0.152115 | 11.19149 | 0.6290867
2018-04-10 05:11 | 34781.5551 | 360.0002 | 5 | 4 | 4.054512 | -2.281915 | 2.661975 | 0.2281689 | 11.19149 | 0.9388777
2018-04-10 05:13 | 34901.5568 | 480.0019 | 5 | 4 | 4.017795 | -2.281951 | 2.661975 | 0.3042266 | 11.19149 | 1.245851
2018-04-10 05:15 | 35021.5568 | 600.0019 | 5 | 4 | 3.982261 | -2.281933 | 2.661975 | 0.3802861 | 11.19149 | 1.550082
2018-04-10 05:17 | 35141.5551 | 720.0002 | 5 | 4 | 3.948047 | -2.281896 | 2.661975 | 0.456341 | 11.19149 | 1.851641
2018-04-10 05:19 | 35261.5551 | 840.0002 | 5 | 4 | 3.91541 | -2.281922 | 2.661975 | 0.532398 | 11.19149 | 2.150667
2018-04-10 05:21 | 35381.5551 | 960.0002 | 5 | 4 | 3.884406 | -2.281847 | 2.661975 | 0.6084519 | 11.19149 | 2.447259
2018-04-10 05:23 | 35501.556 | 1080.0011 | 5 | 4 | 3.855302 | -2.281856 | 2.661975 | 0.6845106 | 11.19149 | 2.741581
2018-04-10 05:25 | 35621.5551 | 1200.0002 | 5 | 4 | 3.828238 | -2.281876 | 2.661975 | 0.7605662 | 11.19149 | 3.033755
2018-04-10 05:27 | 35741.5551 | 1320.0002 | 5 | 4 | 3.803261 | -2.281868 | 2.661975 | 0.8366212 | 11.19149 | 3.323951
2018-04-10 05:29 | 35861.5551 | 1440.0002 | 5 | 4 | 3.780209 | -2.281878 | 2.661975 | 0.9126771 | 11.19149 | 3.612323
2018-04-10 05:31 | 35981.5551 | 1560.0002 | 5 | 4 | 3.758961 | -2.281912 | 2.661975 | 0.9887316 | 11.19149 | 3.899006
2018-04-10 05:33 | 36101.5551 | 1680.0002 | 5 | 4 | 3.739207 | -2.281863 | 2.661975 | 1.064792 | 11.19149 | 4.184153
2018-04-10 05:35 | 36221.5551 | 1800.0002 | 5 | 4 | 3.720668 | -2.281837 | 2.661975 | 1.140848 | 11.19149 | 4.46783
2018-04-10 05:37 | 36341.5551 | 1920.0002 | 5 | 4 | 3.703144 | -2.28187 | 2.661975 | 1.216906 | 11.19149 | 4.750145
2018-04-10 05:39 | 36461.556 | 2040.0011 | 5 | 4 | 3.686539 | -2.281831 | 2.661975 | 1.292962 | 11.19149 | 5.031155
2018-04-10 05:41 | 36581.5551 | 2160.0002 | 5 | 4 | 3.670888 | -2.281908 | 2.661975 | 1.369019 | 11.19149 | 5.31094
2018-04-10 05:43 | 36701.5551 | 2280.0002 | 5 | 4 | 3.656253 | -2.281865 | 2.661975 | 1.445076 | 11.19149 | 5.589576
2018-04-10 05:45 | 36821.556 | 2400.0011 | 5 | 4 | 3.642612 | -2.281845 | 2.661975 | 1.521122 | 11.19149 | 5.867093
2018-04-10 05:47 | 36941.5551 | 2520.0002 | 5 | 4 | 3.62994 | -2.281859 | 2.661975 | 1.597187 | 11.19149 | 6.143681
2018-04-10 05:49 | 37061.5569 | 2640.002 | 5 | 4 | 3.617942 | -2.281874 | 2.661975 | 1.673245 | 11.19149 | 6.419307
2018-04-10 05:51 | 37181.556 | 2760.0011 | 5 | 4 | 3.606329 | -2.281874 | 2.661975 | 1.749303 | 11.19149 | 6.694038
2018-04-10 05:53 | 37301.5551 | 2880.0002 | 5 | 4 | 3.594705 | -2.281878 | 2.661975 | 1.825359 | 11.19149 | 6.96788
2018-04-10 05:55 | 37421.5559 | 3000.001 | 5 | 4 | 3.582769 | -2.281872 | 2.661975 | 1.901413 | 11.19149 | 7.240819
2018-04-10 05:57 | 37541.5552 | 3120.0003 | 5 | 4 | 3.570183 | -2.281833 | 2.661975 | 1.977471 | 11.19149 | 7.512844
2018-04-10 05:59 | 37661.5561 | 3240.0012 | 5 | 4 | 3.557025 | -2.28187 | 2.661975 | 2.053525 | 11.19149 | 7.783873
2018-04-10 06:01 | 37781.5553 | 3360.0004 | 5 | 4 | 3.543199 | -2.281868 | 2.661975 | 2.12958 | 11.19149 | 8.053882
2018-04-10 06:03 | 37901.5552 | 3480.0003 | 5 | 4 | 3.527994 | -2.281868 | 2.661975 | 2.205637 | 11.19149 | 8.322798
2018-04-10 06:05 | 38021.5552 | 3600.0003 | 5 | 4 | 3.509747 | -2.281879 | 2.661975 | 2.281693 | 11.19149 | 8.590463
2018-04-10 06:07 | 38141.5552 | 3720.0003 | 5 | 4 | 3.485603 | -2.281906 | 2.661975 | 2.357748 | 11.19149 | 8.856519
2018-04-10 06:09 | 38261.5552 | 3840.0003 | 5 | 4 | 3.452503 | -2.281876 | 2.661975 | 2.433802 | 11.19149 | 9.120436
2018-04-10 06:11 | 38381.5561 | 3960.0012 | 5 | 4 | 3.398369 | -2.281849 | 2.661975 | 2.509855 | 11.19149 | 9.381153
2018-04-10 06:13 | 38501.5569 | 4080.002 | 5 | 4 | 3.282372 | -2.281841 | 2.661975 | 2.585911 | 11.19149 | 9.635852
2018-04-10 06:15 | 38608.9679 | 4187.413 | 5 | 4 | 2.999988 | -2.281816 | 2.661975 | 2.653986 | 11.19149 | 9.851602
2018-04-10 06:17 | 38729.01878 | 120 | 6 | 4 | 3.365745 | 0 | 2.661975 | 2.653986 | 11.19149 | 9.851602
2018-04-10 06:19 | 38849.01868 | 239.9999 | 6 | 4 | 3.403236 | 0 | 2.661975 | 2.653986 | 11.19149 | 9.851602
2018-04-10 06:20 | 38909.02328 | 300.0045 | 6 | 4 | 3.414274 | 0 | 2.661975 | 2.653986 | 11.19149 | 9.851602
2018-04-10 06:20 | 38909.0324 | 0.0024 | 7 | 5 | 3.414334 | 0 | 0 | 0 | 0 | 0
2018-04-10 06:22 | 39029.12 | 120.001 | 2 | 5 | 3.999478 | 4.889936 | 0.1623049 | 0 | 0.6354681 | 0
2018-04-10 06:24 | 39149.12 | 240.0007 | 2 | 5 | 4.042858 | 4.889887 | 0.3252854 | 0 | 1.290977 | 0
2018-04-10 06:26 | 39269.12 | 360.0019 | 2 | 5 | 4.07947 | 4.889891 | 0.4882644 | 0 | 1.952931 | 0
2018-04-10 06:28 | 39389.12 | 480.001 | 2 | 5 | 4.10998 | 4.889891 | 0.6512496 | 0 | 2.62039 | 0
2018-04-10 06:30 | 39509.12 | 600.0018 | 2 | 5 | 4.136494 | 4.889881 | 0.8142273 | 0 | 3.292417 | 0
2018-04-10 06:32 | 39629.12 | 720.0018 | 2 | 5 | 4.163241 | 4.889925 | 0.9772062 | 0 | 3.968723 | 0
2018-04-10 06:34 | 39749.12 | 840.0003 | 2 | 5 | 4.193716 | 4.889914 | 1.140186 | 0 | 4.649664 | 0
2018-04-10 06:36 | 39869.12 | 960.0019 | 2 | 5 | 4.200385 | 4.443056 | 1.296978 | 0 | 5.308146 | 0
2018-04-10 06:38 | 39989.12 | 1080.0019 | 2 | 5 | 4.200384 | 3.919939 | 1.436304 | 0 | 5.893369 | 0
2018-04-10 06:40 | 40109.12 | 1200.001 | 2 | 5 | 4.200383 | 3.419458 | 1.558526 | 0 | 6.406748 | 0
2018-04-10 06:41 | 40149.04 | 1239.9224 | 2 | 5 | 4.200382 | 3.259987 | 1.595552 | 0 | 6.562272 | 0
2018-04-10 06:43 | 40269.05364 | 120.0006 | 3 | 5 | 4.233771 | 3.260036 | 1.703761 | 0 | 7.018458 | 0
2018-04-10 06:45 | 40389.05404 | 240.001 | 3 | 5 | 4.273278 | 3.259985 | 1.812416 | 0 | 7.480589 | 0
2018-04-10 06:47 | 40509.05494 | 360.0019 | 3 | 5 | 4.316498 | 3.259979 | 1.921072 | 0 | 7.947226 | 0
2018-04-10 06:49 | 40629.05494 | 480.0019 | 3 | 5 | 4.362808 | 3.260002 | 2.029727 | 0 | 8.418725 | 0
2018-04-10 06:51 | 40749.05494 | 600.0019 | 3 | 5 | 4.400393 | 3.086611 | 2.137677 | 0 | 8.892161 | 0
2018-04-10 06:53 | 40869.05494 | 720.0019 | 3 | 5 | 4.400376 | 2.551674 | 2.231195 | 0 | 9.303678 | 0
2018-04-10 06:55 | 40989.05334 | 840.0003 | 3 | 5 | 4.400358 | 2.135153 | 2.309042 | 0 | 9.646232 | 0
2018-04-10 06:57 | 41109.05404 | 960.001 | 3 | 5 | 4.400375 | 1.802891 | 2.374458 | 0 | 9.934088 | 0
2018-04-10 06:59 | 41229.05334 | 1080.0003 | 3 | 5 | 4.400337 | 1.534239 | 2.429914 | 0 | 10.17811 | 0
2018-04-10 07:01 | 41349.05504 | 1200.002 | 3 | 5 | 4.400373 | 1.317492 | 2.477309 | 0 | 10.38667 | 0
2018-04-10 07:03 | 41469.05414 | 1320.0011 | 3 | 5 | 4.400363 | 1.138975 | 2.518136 | 0 | 10.56632 | 0
2018-04-10 07:05 | 41589.05404 | 1440.001 | 3 | 5 | 4.400351 | 0.991787 | 2.55356 | 0 | 10.7222 | 0
2018-04-10 07:07 | 41709.05414 | 1560.0011 | 3 | 5 | 4.400348 | 0.8684177 | 2.584494 | 0 | 10.85832 | 0
2018-04-10 07:09 | 41829.05414 | 1680.0011 | 3 | 5 | 4.400315 | 0.7642727 | 2.611656 | 0 | 10.97784 | 0
2018-04-10 07:11 | 41949.05374 | 1800.0007 | 3 | 5 | 4.400325 | 0.6771774 | 2.635638 | 0 | 11.08337 | 0
2018-04-10 07:12 | 41987.20594 | 1838.1529 | 3 | 5 | 4.400307 | 0.6519985 | 2.642683 | 0 | 11.11437 | 0
2018-04-10 07:14 | 42107.25772 | 120.0017 | 4 | 5 | 4.343277 | 0 | 2.642683 | 0 | 11.11437 | 0
2018-04-10 07:16 | 42227.25782 | 240.0018 | 4 | 5 | 4.337857 | 0 | 2.642683 | 0 | 11.11437 | 0
2018-04-10 07:17 | 42287.25752 | 300.0015 | 4 | 5 | 4.335902 | 0 | 2.642683 | 0 | 11.11437 | 0
2018-04-10 07:19 | 42407.35 | 120.0003 | 5 | 5 | 4.129469 | -2.281917 | 2.642683 | 0.07605043 | 11.11437 | 0.3161855
2018-04-10 07:21 | 42527.35 | 240.0011 | 5 | 5 | 4.089526 | -2.281928 | 2.642683 | 0.1521078 | 11.11437 | 0.6287256
2018-04-10 07:23 | 42647.35 | 360.0027 | 5 | 5 | 4.051356 | -2.281947 | 2.642683 | 0.2281643 | 11.11437 | 0.9383026
2018-04-10 07:25 | 42767.35 | 480.0004 | 5 | 5 | 4.014345 | -2.281947 | 2.642683 | 0.3042233 | 11.11437 | 1.24503
2018-04-10 07:27 | 42887.35 | 600.001 | 5 | 5 | 3.978445 | -2.281881 | 2.642683 | 0.3802786 | 11.11437 | 1.54897
2018-04-10 07:29 | 43007.35 | 720.0011 | 5 | 5 | 3.944016 | -2.281884 | 2.642683 | 0.4563368 | 11.11437 | 1.850243
2018-04-10 07:31 | 43127.35 | 840.0028 | 5 | 5 | 3.911163 | -2.281823 | 2.642683 | 0.5323908 | 11.11437 | 2.148942
2018-04-10 07:33 | 43247.35 | 960.0011 | 5 | 5 | 3.880026 | -2.281879 | 2.642683 | 0.608448 | 11.11437 | 2.445219
2018-04-10 07:35 | 43367.35 | 1080.0003 | 5 | 5 | 3.850914 | -2.281912 | 2.642683 | 0.6845031 | 11.11437 | 2.739195
2018-04-10 07:37 | 43487.35 | 1200.0018 | 5 | 5 | 3.823902 | -2.2819 | 2.642683 | 0.7605607 | 11.11437 | 3.031046
2018-04-10 07:39 | 43607.35 | 1320.0002 | 5 | 5 | 3.798983 | -2.281894 | 2.642683 | 0.8366128 | 11.11437 | 3.3209
2018-04-10 07:41 | 43727.35 | 1440.0011 | 5 | 5 | 3.776065 | -2.281872 | 2.642683 | 0.9126661 | 11.11437 | 3.608943
2018-04-10 07:43 | 43847.35 | 1560.0002 | 5 | 5 | 3.754888 | -2.281881 | 2.642683 | 0.9887227 | 11.11437 | 3.895321
2018-04-10 07:45 | 43967.35 | 1680.0011 | 5 | 5 | 3.73527 | -2.281854 | 2.642683 | 1.064781 | 11.11437 | 4.180156
2018-04-10 07:47 | 44087.35 | 1800.0002 | 5 | 5 | 3.716808 | -2.281831 | 2.642683 | 1.140833 | 11.11437 | 4.463521
2018-04-10 07:49 | 44207.35 | 1920.0011 | 5 | 5 | 3.699379 | -2.281874 | 2.642683 | 1.216885 | 11.11437 | 4.745525
2018-04-10 07:51 | 44327.35 | 2040.0011 | 5 | 5 | 3.682885 | -2.28187 | 2.642683 | 1.29294 | 11.11437 | 5.026249
2018-04-10 07:53 | 44447.35 | 2160.0003 | 5 | 5 | 3.667441 | -2.281886 | 2.642683 | 1.368998 | 11.11437 | 5.305768
2018-04-10 07:55 | 44567.35 | 2280.0002 | 5 | 5 | 3.652947 | -2.282063 | 2.642683 | 1.445051 | 11.11437 | 5.584132
2018-04-10 07:57 | 44687.35 | 2400.0002 | 5 | 5 | 3.639502 | -2.281825 | 2.642683 | 1.521108 | 11.11437 | 5.861446
2018-04-10 07:59 | 44807.35 | 2520.0018 | 5 | 5 | 3.626943 | -2.281798 | 2.642683 | 1.597162 | 11.11437 | 6.13776
2018-04-10 08:01 | 44927.35 | 2640.001 | 5 | 5 | 3.615068 | -2.281841 | 2.642683 | 1.673217 | 11.11437 | 6.413154
2018-04-10 08:03 | 45047.35 | 2760.0027 | 5 | 5 | 3.603533 | -2.281868 | 2.642683 | 1.749275 | 11.11437 | 6.68767
2018-04-10 08:05 | 45167.35 | 2880.0002 | 5 | 5 | 3.591928 | -2.281856 | 2.642683 | 1.825329 | 11.11437 | 6.961291
2018-04-10 08:07 | 45287.35 | 3000.0018 | 5 | 5 | 3.579868 | -2.281849 | 2.642683 | 1.901384 | 11.11437 | 7.234023
2018-04-10 08:09 | 45407.35 | 3120.0018 | 5 | 5 | 3.567205 | -2.281852 | 2.642683 | 1.977439 | 11.11437 | 7.505812
2018-04-10 08:11 | 45527.35 | 3240.001 | 5 | 5 | 3.553947 | -2.281823 | 2.642683 | 2.053492 | 11.11437 | 7.776609
2018-04-10 08:13 | 45647.35 | 3360.0002 | 5 | 5 | 3.539842 | -2.281829 | 2.642683 | 2.129547 | 11.11437 | 8.046376
2018-04-10 08:15 | 45767.35 | 3480.0018 | 5 | 5 | 3.524186 | -2.28189 | 2.642683 | 2.205603 | 11.11437 | 8.31502
2018-04-10 08:17 | 45887.35 | 3600.0001 | 5 | 5 | 3.504768 | -2.281856 | 2.642683 | 2.281654 | 11.11437 | 8.582334
2018-04-10 08:19 | 46007.35 | 3720.001 | 5 | 5 | 3.478954 | -2.281856 | 2.642683 | 2.357711 | 11.11437 | 8.84796
2018-04-10 08:21 | 46127.35 | 3840.0002 | 5 | 5 | 3.442323 | -2.281823 | 2.642683 | 2.433765 | 11.11437 | 9.111257
2018-04-10 08:23 | 46247.35 | 3960.0002 | 5 | 5 | 3.379131 | -2.281845 | 2.642683 | 2.50982 | 11.11437 | 9.370927
2018-04-10 08:25 | 46367.35 | 4080.0027 | 5 | 5 | 3.234505 | -2.281809 | 2.642683 | 2.585881 | 11.11437 | 9.623283
2018-04-10 08:26 | 46445.97 | 4158.6208 | 5 | 5 | 2.99999 | -2.281816 | 2.642683 | 2.635707 | 11.11437 | 9.779552
2018-04-10 08:28 | 46566.01 | 119.9999 | 6 | 5 | 3.374224 | 0 | 2.642683 | 2.635707 | 11.11437 | 9.779552
2018-04-10 08:30 | 46686.02 | 240.0009 | 6 | 5 | 3.412913 | 0 | 2.642683 | 2.635707 | 11.11437 | 9.779552
2018-04-10 08:31 | 46746.02 | 300.0014 | 6 | 5 | 3.424372 | 0 | 2.642683 | 2.635707 | 11.11437 | 9.779552
2018-04-10 08:31 | 46746.03 | 0.0047 | 7 | 6 | 3.424346 | 0 | 0 | 0 | 0 | 0
2018-04-10 08:33 | 46866.12 | 120.0008 | 2 | 6 | 4.001927 | 4.889919 | 0.1623009 | 0 | 0.636435 | 0
2018-04-10 08:35 | 46986.12 | 240.0008 | 2 | 6 | 4.045363 | 4.889906 | 0.3252752 | 0 | 1.29232 | 0
2018-04-10 08:37 | 47106.12 | 360.0001 | 2 | 6 | 4.08195 | 4.889893 | 0.4882573 | 0 | 1.954695 | 0
2018-04-10 08:39 | 47226.12 | 480.0001 | 2 | 6 | 4.11242 | 4.889854 | 0.6512408 | 0 | 2.622549 | 0
2018-04-10 08:41 | 47346.12 | 600.0002 | 2 | 6 | 4.138881 | 4.889854 | 0.8142185 | 0 | 3.294961 | 0
2018-04-10 08:43 | 47466.12 | 720.0017 | 2 | 6 | 4.165933 | 4.889912 | 0.9772007 | 0 | 3.971695 | 0
2018-04-10 08:45 | 47586.12 | 840.0017 | 2 | 6 | 4.196882 | 4.88986 | 1.140186 | 0 | 4.653129 | 0
2018-04-10 08:47 | 47706.12 | 960.0009 | 2 | 6 | 4.20037 | 4.392712 | 1.295472 | 0 | 5.305361 | 0
2018-04-10 08:49 | 47826.12 | 1080.0001 | 2 | 6 | 4.200391 | 3.874763 | 1.433217 | 0 | 5.883944 | 0
2018-04-10 08:51 | 47946.12 | 1200.0009 | 2 | 6 | 4.200383 | 3.379353 | 1.554036 | 0 | 6.391428 | 0
2018-04-10 08:51 | 47976.27 | 1230.1495 | 2 | 6 | 4.200388 | 3.259983 | 1.581832 | 0 | 6.508183 | 0
2018-04-10 08:53 | 48096.28 | 120.0009 | 3 | 6 | 4.234037 | 3.260094 | 1.690053 | 0 | 6.964434 | 0
2018-04-10 08:55 | 48216.28 | 240.0009 | 3 | 6 | 4.27385 | 3.260073 | 1.79871 | 0 | 7.426621 | 0
2018-04-10 08:57 | 48336.28 | 360.0017 | 3 | 6 | 4.317451 | 3.260033 | 1.907361 | 0 | 7.893311 | 0
2018-04-10 08:59 | 48456.28 | 480.001 | 3 | 6 | 4.364204 | 3.259977 | 2.016022 | 0 | 8.364966 | 0
2018-04-10 09:01 | 48576.28 | 600.0003 | 3 | 6 | 4.400388 | 3.067272 | 2.123791 | 0 | 8.837726 | 0
2018-04-10 09:03 | 48696.28 | 720.001 | 3 | 6 | 4.400376 | 2.538345 | 2.216788 | 0 | 9.246949 | 0
2018-04-10 09:05 | 48816.28 | 840.0002 | 3 | 6 | 4.400395 | 2.125029 | 2.294233 | 0 | 9.587737 | 0
2018-04-10 09:07 | 48936.28 | 960.0002 | 3 | 6 | 4.400393 | 1.794701 | 2.359336 | 0 | 9.874212 | 0
2018-04-10 09:09 | 49056.28 | 1080.0002 | 3 | 6 | 4.40033 | 1.526806 | 2.414522 | 0 | 10.11705 | 0
2018-04-10 09:11 | 49176.28 | 1200.0018 | 3 | 6 | 4.400329 | 1.309612 | 2.461684 | 0 | 10.32458 | 0
2018-04-10 09:13 | 49296.28 | 1320.001 | 3 | 6 | 4.400349 | 1.131584 | 2.502282 | 0 | 10.50322 | 0
2018-04-10 09:15 | 49416.28 | 1440.0003 | 3 | 6 | 4.400322 | 0.9844418 | 2.537477 | 0 | 10.6581 | 0
2018-04-10 09:17 | 49536.28 | 1560.0003 | 3 | 6 | 4.400344 | 0.862318 | 2.568197 | 0 | 10.79327 | 0
2018-04-10 09:19 | 49656.28 | 1680.0009 | 3 | 6 | 4.40036 | 0.7603798 | 2.595176 | 0 | 10.91199 | 0
2018-04-10 09:21 | 49776.28 | 1800.0002 | 3 | 6 | 4.400314 | 0.6734734 | 2.619022 | 0 | 11.01692 | 0
2018-04-10 09:22 | 49809.81 | 1833.536 | 3 | 6 | 4.400326 | 0.6519947 | 2.625194 | 0 | 11.04408 | 0
2018-04-10 09:24 | 49929.85836 | 119.9998 | 4 | 6 | 4.342787 | 0 | 2.625194 | 0 | 11.04408 | 0
2018-04-10 09:26 | 50049.85836 | 239.9998 | 4 | 6 | 4.337236 | 0 | 2.625194 | 0 | 11.04408 | 0
2018-04-10 09:27 | 50109.86136 | 300.0028 | 4 | 6 | 4.335213 | 0 | 2.625194 | 0 | 11.04408 | 0
2018-04-10 09:29 | 50229.95 | 120.0025 | 5 | 6 | 4.12723 | -2.281926 | 2.625194 | 0.07605744 | 11.04408 | 0.3160724
2018-04-10 09:31 | 50349.95 | 240.0009 | 5 | 6 | 4.086897 | -2.281951 | 2.625194 | 0.1521133 | 11.04408 | 0.6284188
2018-04-10 09:33 | 50469.95 | 360.0017 | 5 | 6 | 4.048438 | -2.28192 | 2.625194 | 0.2281678 | 11.04408 | 0.9377735
2018-04-10 09:35 | 50589.95 | 480.0009 | 5 | 6 | 4.011189 | -2.281949 | 2.625194 | 0.3042268 | 11.04408 | 1.24427
2018-04-10 09:37 | 50709.95 | 600.0017 | 5 | 6 | 3.975136 | -2.281915 | 2.625194 | 0.3802836 | 11.04408 | 1.547969
2018-04-10 09:39 | 50829.95 | 720.0001 | 5 | 6 | 3.940455 | -2.281967 | 2.625194 | 0.4563387 | 11.04408 | 1.84897
2018-04-10 09:41 | 50949.95 | 840.0001 | 5 | 6 | 3.907369 | -2.281953 | 2.625194 | 0.5323948 | 11.04408 | 2.147397
2018-04-10 09:43 | 51069.95 | 960.0017 | 5 | 6 | 3.87613 | -2.281926 | 2.625194 | 0.6084521 | 11.04408 | 2.44338
2018-04-10 09:45 | 51189.95 | 1080.0001 | 5 | 6 | 3.846982 | -2.281931 | 2.625194 | 0.6845081 | 11.04408 | 2.737062
2018-04-10 09:47 | 51309.95 | 1200.0018 | 5 | 6 | 3.819942 | -2.281896 | 2.625194 | 0.7605635 | 11.04408 | 3.028603
2018-04-10 09:49 | 51429.95 | 1320.0001 | 5 | 6 | 3.795097 | -2.281939 | 2.625194 | 0.8366216 | 11.04408 | 3.318182
2018-04-10 09:51 | 51549.95 | 1440.0004 | 5 | 6 | 3.772239 | -2.28191 | 2.625194 | 0.912676 | 11.04408 | 3.605936
2018-04-10 09:53 | 51669.95 | 1560.0002 | 5 | 6 | 3.751142 | -2.281879 | 2.625194 | 0.9887298 | 11.04408 | 3.892015
2018-04-10 09:55 | 51789.95 | 1680.0009 | 5 | 6 | 3.731592 | -2.281894 | 2.625194 | 1.064786 | 11.04408 | 4.176559
2018-04-10 09:57 | 51909.95 | 1800.0009 | 5 | 6 | 3.713232 | -2.281879 | 2.625194 | 1.140842 | 11.04408 | 4.459666
2018-04-10 09:59 | 52029.95 | 1920.0001 | 5 | 6 | 3.69596 | -2.281843 | 2.625194 | 1.216895 | 11.04408 | 4.741404
2018-04-10 10:01 | 52149.95 | 2040.0009 | 5 | 6 | 3.67962 | -2.2819 | 2.625194 | 1.292952 | 11.04408 | 5.021879
2018-04-10 10:03 | 52269.95 | 2160.001 | 5 | 6 | 3.664291 | -2.281892 | 2.625194 | 1.369006 | 11.04408 | 5.301139
2018-04-10 10:05 | 52389.95 | 2280.0001 | 5 | 6 | 3.649983 | -2.281868 | 2.625194 | 1.445058 | 11.04408 | 5.579268
2018-04-10 10:07 | 52509.95 | 2400.0001 | 5 | 6 | 3.636661 | -2.281884 | 2.625194 | 1.521114 | 11.04408 | 5.856355
2018-04-10 10:09 | 52629.95 | 2520.0009 | 5 | 6 | 3.624242 | -2.2819 | 2.625194 | 1.597167 | 11.04408 | 6.132457
2018-04-10 10:11 | 52749.95 | 2640.0009 | 5 | 6 | 3.612469 | -2.281868 | 2.625194 | 1.673221 | 11.04408 | 6.407648
2018-04-10 10:13 | 52869.95 | 2760.0001 | 5 | 6 | 3.600964 | -2.281868 | 2.625194 | 1.749277 | 11.04408 | 6.681957
2018-04-10 10:15 | 52989.95 | 2880.0025 | 5 | 6 | 3.589322 | -2.281876 | 2.625194 | 1.825332 | 11.04408 | 6.955388
2018-04-10 10:17 | 53109.95 | 3000.0001 | 5 | 6 | 3.577178 | -2.281847 | 2.625194 | 1.901386 | 11.04408 | 7.227914
2018-04-10 10:19 | 53229.95 | 3120.0012 | 5 | 6 | 3.564403 | -2.281827 | 2.625194 | 1.97744 | 11.04408 | 7.499491
2018-04-10 10:21 | 53349.95 | 3240.0017 | 5 | 6 | 3.550988 | -2.281865 | 2.625194 | 2.053498 | 11.04408 | 7.770085
2018-04-10 10:23 | 53469.95 | 3360.0011 | 5 | 6 | 3.536657 | -2.281859 | 2.625194 | 2.12955 | 11.04408 | 8.039607
2018-04-10 10:25 | 53589.95 | 3480.0001 | 5 | 6 | 3.520409 | -2.281827 | 2.625194 | 2.205603 | 11.04408 | 8.307983
2018-04-10 10:27 | 53709.95 | 3600.0017 | 5 | 6 | 3.499766 | -2.281868 | 2.625194 | 2.281657 | 11.04408 | 8.574978
2018-04-10 10:29 | 53829.95 | 3720.0001 | 5 | 6 | 3.472175 | -2.281847 | 2.625194 | 2.357709 | 11.04408 | 8.840144
2018-04-10 10:31 | 53949.95 | 3840.0001 | 5 | 6 | 3.431482 | -2.28189 | 2.625194 | 2.433766 | 11.04408 | 9.102801
2018-04-10 10:33 | 54069.95 | 3960.0017 | 5 | 6 | 3.356986 | -2.281831 | 2.625194 | 2.509821 | 11.04408 | 9.361301
2018-04-10 10:35 | 54189.95 | 4080.0001 | 5 | 6 | 3.176392 | -2.281872 | 2.625194 | 2.585872 | 11.04408 | 9.610845
2018-04-10 10:36 | 54241.4 | 4131.4495 | 5 | 6 | 2.999976 | -2.281859 | 2.625194 | 2.61848 | 11.04408 | 9.71189
2018-04-10 10:38 | 54361.45 | 120.0025 | 6 | 6 | 3.381657 | 0 | 2.625194 | 2.61848 | 11.04408 | 9.71189
2018-04-10 10:40 | 54481.45 | 240.0017 | 6 | 6 | 3.42147 | 0 | 2.625194 | 2.61848 | 11.04408 | 9.71189
2018-04-10 10:41 | 54541.45 | 300.0023 | 6 | 6 | 3.433293 | 0 | 2.625194 | 2.61848 | 11.04408 | 9.71189
2018-04-10 10:41 | 54541.45736 | 0.0024 | 7 | 7 | 3.433366 | 0 | 0 | 0 | 0 | 0
2018-04-10 10:43 | 54661.54 | 120.0003 | 2 | 7 | 4.004539 | 4.88987 | 0.1622929 | 0 | 0.6373365 | 0
2018-04-10 10:45 | 54781.54 | 240.0019 | 2 | 7 | 4.04807 | 4.88991 | 0.3252749 | 0 | 1.293687 | 0
2018-04-10 10:47 | 54901.54 | 360.0003 | 2 | 7 | 4.084588 | 4.890186 | 0.4882569 | 0 | 1.9565 | 0
2018-04-10 10:49 | 55021.54 | 480.0011 | 2 | 7 | 4.114851 | 4.890196 | 0.6512411 | 0 | 2.624763 | 0
2018-04-10 10:51 | 55141.54 | 600.0003 | 2 | 7 | 4.141394 | 4.889936 | 0.814222 | 0 | 3.297589 | 0
2018-04-10 10:53 | 55261.54 | 720.0002 | 2 | 7 | 4.168849 | 4.890131 | 0.9772068 | 0 | 3.974772 | 0
2018-04-10 10:55 | 55381.54 | 840.0011 | 2 | 7 | 4.200341 | 4.888809 | 1.140189 | 0 | 4.656722 | 0
2018-04-10 10:57 | 55501.54 | 960.0002 | 2 | 7 | 4.200393 | 4.342039 | 1.293767 | 0 | 5.301806 | 0
2018-04-10 10:59 | 55621.54 | 1080.0011 | 2 | 7 | 4.200375 | 3.825653 | 1.429834 | 0 | 5.873341 | 0
2018-04-10 11:01 | 55741.54 | 1200.0011 | 2 | 7 | 4.200388 | 3.333183 | 1.549045 | 0 | 6.37407 | 0
2018-04-10 11:01 | 55760.03 | 1218.4928 | 2 | 7 | 4.200375 | 3.259996 | 1.565975 | 0 | 6.445182 | 0
2018-04-10 11:03 | 55880.05 | 120.0002 | 3 | 7 | 4.233994 | 3.26 | 1.674194 | 0 | 6.901423 | 0
2018-04-10 11:05 | 56000.05 | 240.0027 | 3 | 7 | 4.273902 | 3.26 | 1.782852 | 0 | 7.363609 | 0
2018-04-10 11:07 | 56120.05 | 360.001 | 3 | 7 | 4.317665 | 3.260008 | 1.891505 | 0 | 7.830327 | 0
2018-04-10 11:09 | 56240.05 | 480.0014 | 3 | 7 | 4.364811 | 3.260031 | 2.00016 | 0 | 8.302005 | 0
2018-04-10 11:11 | 56360.05 | 600.0018 | 3 | 7 | 4.400372 | 3.055496 | 2.107806 | 0 | 8.774282 | 0
2018-04-10 11:13 | 56480.05 | 720.0004 | 3 | 7 | 4.400390625 | 2.530859 | 2.2005 | 0 | 9.182171 | 0
2018-04-10 11:15 | 56600.05 | 840.001 | 3 | 7 | 4.400356 | 2.119761 | 2.277754 | 0 | 9.522116 | 0
2018-04-10 11:17 | 56720.05 | 960.0002 | 3 | 7 | 4.400375 | 1.790373 | 2.342716 | 0 | 9.807974 | 0
2018-04-10 11:19 | 56840.05 | 1080.0018 | 3 | 7 | 4.400331 | 1.523844 | 2.397803 | 0 | 10.05038 | 0
2018-04-10 11:21 | 56960.05 | 1200.0006 | 3 | 7 | 4.400317 | 1.307619 | 2.444879 | 0 | 10.25753 | 0
2018-04-10 11:23 | 57080.05 | 1320.0002 | 3 | 7 | 4.400346 | 1.130085 | 2.485415 | 0 | 10.4359 | 0
2018-04-10 11:25 | 57200.05 | 1440.001 | 3 | 7 | 4.400328 | 0.9826088 | 2.520551 | 0 | 10.59051 | 0
2018-04-10 11:27 | 57320.05 | 1560.0018 | 3 | 7 | 4.400297 | 0.8604412 | 2.551217 | 0 | 10.72545 | 0
2018-04-10 11:29 | 57440.05 | 1680.0027 | 3 | 7 | 4.400327 | 0.7586803 | 2.578161 | 0 | 10.84402 | 0
2018-04-10 11:31 | 57560.05 | 1800.0002 | 3 | 7 | 4.400319 | 0.6725788 | 2.601971 | 0 | 10.94879 | 0
2018-04-10 11:32 | 57592.2 | 1832.1505 | 3 | 7 | 4.400332 | 0.6519985 | 2.607883 | 0 | 10.9748 | 0
2018-04-10 11:34 | 57712.25 | 119.9998 | 4 | 7 | 4.342349 | 0 | 2.607883 | 0 | 10.9748 | 0
2018-04-10 11:36 | 57832.25 | 240.0006 | 4 | 7 | 4.336706 | 0 | 2.607883 | 0 | 10.9748 | 0
2018-04-10 11:37 | 57892.25 | 300.0044 | 4 | 7 | 4.334639 | 0 | 2.607883 | 0 | 10.9748 | 0
2018-04-10 11:39 | 58012.34 | 120.001 | 5 | 7 | 4.125064 | -2.281931 | 2.607883 | 0.07605717 | 10.9748 | 0.3159313
2018-04-10 11:41 | 58132.34 | 240.001 | 5 | 7 | 4.084291 | -2.281975 | 2.607883 | 0.1521144 | 10.9748 | 0.6281026
2018-04-10 11:43 | 58252.34 | 360.001 | 5 | 7 | 4.045425 | -2.281961 | 2.607883 | 0.2281709 | 10.9748 | 0.937253
2018-04-10 11:45 | 58372.35 | 480.0025 | 5 | 7 | 4.007786 | -2.281898 | 2.607883 | 0.304228 | 10.9748 | 1.243498
2018-04-10 11:47 | 58492.35 | 600.0025 | 5 | 7 | 3.971389 | -2.281969 | 2.607883 | 0.3802879 | 10.9748 | 1.546938
2018-04-10 11:49 | 58612.34 | 720.0008 | 5 | 7 | 3.936509 | -2.281931 | 2.607883 | 0.4563416 | 10.9748 | 1.84764
2018-04-10 11:51 | 58732.35 | 840.0017 | 5 | 7 | 3.903341 | -2.281919 | 2.607883 | 0.5324023 | 10.9748 | 2.145781
2018-04-10 11:53 | 58852.34 | 960.001 | 5 | 7 | 3.872108 | -2.281915 | 2.607883 | 0.60846 | 10.9748 | 2.441459
2018-04-10 11:55 | 58972.35 | 1080.0017 | 5 | 7 | 3.84301 | -2.281896 | 2.607883 | 0.684519 | 10.9748 | 2.734847
2018-04-10 11:57 | 59092.34 | 1200.0007 | 5 | 7 | 3.816019 | -2.28191 | 2.607883 | 0.7605746 | 10.9748 | 3.026089
2018-04-10 11:59 | 59212.34 | 1320.0002 | 5 | 7 | 3.791215 | -2.281939 | 2.607883 | 0.8366286 | 10.9748 | 3.315356
2018-04-10 12:01 | 59332.34 | 1440.0002 | 5 | 7 | 3.768409 | -2.281904 | 2.607883 | 0.9126891 | 10.9748 | 3.60284
2018-04-10 12:03 | 59452.34 | 1560.001 | 5 | 7 | 3.7474 | -2.281937 | 2.607883 | 0.988746 | 10.9748 | 3.888645
2018-04-10 12:05 | 59572.35 | 1680.0017 | 5 | 7 | 3.727923 | -2.281919 | 2.607883 | 1.064803 | 10.9748 | 4.172912
2018-04-10 12:07 | 59692.34 | 1800.0004 | 5 | 7 | 3.709627 | -2.281894 | 2.607883 | 1.140861 | 10.9748 | 4.455746
2018-04-10 12:09 | 59812.35 | 1920.0018 | 5 | 7 | 3.692381 | -2.281922 | 2.607883 | 1.216918 | 10.9748 | 4.737228
2018-04-10 12:11 | 59932.35 | 2040.0018 | 5 | 7 | 3.676215 | -2.2819 | 2.607883 | 1.292972 | 10.9748 | 5.017426
2018-04-10 12:13 | 60052.34 | 2160.001 | 5 | 7 | 3.661003 | -2.281915 | 2.607883 | 1.369026 | 10.9748 | 5.296431
2018-04-10 12:15 | 60172.34 | 2280.0002 | 5 | 7 | 3.646887 | -2.28189 | 2.607883 | 1.445082 | 10.9748 | 5.574327
2018-04-10 12:17 | 60292.34 | 2400.001 | 5 | 7 | 3.63375 | -2.281922 | 2.607883 | 1.521141 | 10.9748 | 5.851202
2018-04-10 12:19 | 60412.34 | 2520.0002 | 5 | 7 | 3.621477 | -2.281906 | 2.607883 | 1.597197 | 10.9748 | 6.127097
2018-04-10 12:21 | 60532.34 | 2640.0002 | 5 | 7 | 3.609719 | -2.28187 | 2.607883 | 1.673249 | 10.9748 | 6.402069
2018-04-10 12:23 | 60652.34 | 2760.0002 | 5 | 7 | 3.598234 | -2.281917 | 2.607883 | 1.749304 | 10.9748 | 6.676171
2018-04-10 12:25 | 60772.34 | 2880.0001 | 5 | 7 | 3.586498 | -2.281892 | 2.607883 | 1.825359 | 10.9748 | 6.949393
2018-04-10 12:27 | 60892.34 | 3000.001 | 5 | 7 | 3.574264 | -2.281892 | 2.607883 | 1.901417 | 10.9748 | 7.221712
2018-04-10 12:29 | 61012.34 | 3120.001 | 5 | 7 | 3.56137 | -2.281874 | 2.607883 | 1.977469 | 10.9748 | 7.493058
2018-04-10 12:31 | 61132.34 | 3240.0002 | 5 | 7 | 3.547825 | -2.281833 | 2.607883 | 2.053526 | 10.9748 | 7.763414
2018-04-10 12:33 | 61252.35 | 3360.0018 | 5 | 7 | 3.533169 | -2.281827 | 2.607883 | 2.12958 | 10.9748 | 8.032692
2018-04-10 12:35 | 61372.34 | 3480.0002 | 5 | 7 | 3.516184 | -2.281872 | 2.607883 | 2.205634 | 10.9748 | 8.300779
2018-04-10 12:37 | 61492.35 | 3600.0018 | 5 | 7 | 3.49412 | -2.281908 | 2.607883 | 2.281692 | 10.9748 | 8.567415
2018-04-10 12:39 | 61612.35 | 3720.0025 | 5 | 7 | 3.464312 | -2.281815 | 2.607883 | 2.35775 | 10.9748 | 8.832097
2018-04-10 12:41 | 61732.34 | 3840.0002 | 5 | 7 | 3.418452 | -2.282172 | 2.607883 | 2.433802 | 10.9748 | 9.093972
2018-04-10 12:43 | 61852.34 | 3960.001 | 5 | 7 | 3.328434 | -2.281839 | 2.607883 | 2.509857 | 10.9748 | 9.351005
2018-04-10 12:45 | 61972.35 | 4080.0018 | 5 | 7 | 3.095298 | -2.281839 | 2.607883 | 2.585909 | 10.9748 | 9.596867
2018-04-10 12:45 | 61995.6 | 4103.2535 | 5 | 7 | 2.999981 | -2.281821 | 2.607883 | 2.600643 | 10.9748 | 9.641817
2018-04-10 12:47 | 62115.64358 | 120.001 | 6 | 7 | 3.389111 | 0 | 2.607883 | 2.600643 | 10.9748 | 9.641817
2018-04-10 12:49 | 62235.64278 | 240.0002 | 6 | 7 | 3.430079 | 0 | 2.607883 | 2.600643 | 10.9748 | 9.641817
2018-04-10 12:50 | 62295.64408 | 300.0015 | 6 | 7 | 3.442287 | 0 | 2.607883 | 2.600643 | 10.9748 | 9.641817
2018-04-10 12:50 | 62295.6565 | 0.0025 | 7 | 8 | 3.442343 | 0 | 0 | 0 | 0 | 0
2018-04-10 12:52 | 62415.74 | 120.0001 | 2 | 8 | 4.007277 | 4.890184 | 0.1623031 | 0 | 0.6382958 | 0
2018-04-10 12:54 | 62535.74 | 240.0009 | 2 | 8 | 4.051022 | 4.890156 | 0.3252907 | 0 | 1.295132 | 0
2018-04-10 12:56 | 62655.74 | 360.0001 | 2 | 8 | 4.087531 | 4.890142 | 0.4882766 | 0 | 1.958452 | 0
2018-04-10 12:58 | 62775.74 | 480.0009 | 2 | 8 | 4.117661 | 4.890116 | 0.6512718 | 0 | 2.627231 | 0
2018-04-10 13:00 | 62895.74 | 600.0017 | 2 | 8 | 4.144161 | 4.890146 | 0.8142611 | 0 | 3.300541 | 0
2018-04-10 13:02 | 63015.74 | 720.0009 | 2 | 8 | 4.171855 | 4.890165 | 0.9772538 | 0 | 3.97822 | 0
2018-04-10 13:04 | 63135.74 | 840.0002 | 2 | 8 | 4.200385 | 4.820564 | 1.140115 | 0 | 4.66017 | 0
2018-04-10 13:06 | 63255.74 | 960.0002 | 2 | 8 | 4.200403 | 4.286964 | 1.291775 | 0 | 5.2972 | 0
2018-04-10 13:08 | 63375.74 | 1080.0002 | 2 | 8 | 4.200409 | 3.773174 | 1.42603 | 0 | 5.861121 | 0
2018-04-10 13:10 | 63495.74 | 1200.0009 | 2 | 8 | 4.200378 | 3.284222 | 1.543556 | 0 | 6.354775 | 0
2018-04-10 13:10 | 63502.07 | 1206.3288 | 2 | 8 | 4.2004 | 3.259998 | 1.549311 | 0 | 6.378949 | 0
2018-04-10 13:12 | 63622.09 | 120.0019 | 3 | 8 | 4.234173 | 3.260002 | 1.657524 | 0 | 6.835175 | 0
2018-04-10 13:14 | 63742.09 | 240.0019 | 3 | 8 | 4.274302 | 3.259991 | 1.766181 | 0 | 7.297388 | 0
2018-04-10 13:16 | 63862.09 | 360.0004 | 3 | 8 | 4.318368 | 3.260015 | 1.874837 | 0 | 7.764175 | 0
2018-04-10 13:18 | 63982.09 | 480.0019 | 3 | 8 | 4.365719 | 3.26001 | 1.983496 | 0 | 8.235952 | 0
2018-04-10 13:20 | 64102.09 | 600.0012 | 3 | 8 | 4.400376 | 3.041162 | 2.090977 | 0 | 8.707584 | 0
2018-04-10 13:22 | 64222.09 | 720.002 | 3 | 8 | 4.400366 | 2.519905 | 2.18327 | 0 | 9.113711 | 0
2018-04-10 13:24 | 64342.09 | 840.0019 | 3 | 8 | 4.400367 | 2.110727 | 2.260202 | 0 | 9.452238 | 0
2018-04-10 13:26 | 64462.09 | 960.0004 | 3 | 8 | 4.400356 | 1.782925 | 2.324899 | 0 | 9.73693 | 0
2018-04-10 13:28 | 64582.09 | 1080.0013 | 3 | 8 | 4.400361 | 1.51837 | 2.379768 | 0 | 9.978374 | 0
2018-04-10 13:30 | 64702.09 | 1200.0012 | 3 | 8 | 4.400352 | 1.30294 | 2.426669 | 0 | 10.18475 | 0
2018-04-10 13:32 | 64822.09 | 1320.0019 | 3 | 8 | 4.40037 | 1.126091 | 2.467041 | 0 | 10.3624 | 0
2018-04-10 13:34 | 64942.09 | 1440.0013 | 3 | 8 | 4.400357 | 0.9796181 | 2.502037 | 0 | 10.5164 | 0
2018-04-10 13:36 | 65062.09 | 1560.0019 | 3 | 8 | 4.400324 | 0.8572083 | 2.532582 | 0 | 10.65081 | 0
2018-04-10 13:38 | 65182.09 | 1680.0001 | 3 | 8 | 4.400317 | 0.755455 | 2.559412 | 0 | 10.76887 | 0
2018-04-10 13:40 | 65302.09 | 1800.0012 | 3 | 8 | 4.400319 | 0.6699448 | 2.583131 | 0 | 10.87324 | 0
2018-04-10 13:41 | 65330.29 | 1828.2042 | 3 | 8 | 4.400338 | 0.6519947 | 2.588307 | 0 | 10.89602 | 0
2018-04-10 13:43 | 65450.34134 | 120.0018 | 4 | 8 | 4.341926 | 0 | 2.588307 | 0 | 10.89602 | 0
2018-04-10 13:45 | 65570.34054 | 240.001 | 4 | 8 | 4.336137 | 0 | 2.588307 | 0 | 10.89602 | 0
2018-04-10 13:46 | 65630.34114 | 300.0016 | 4 | 8 | 4.334006 | 0 | 2.588307 | 0 | 10.89602 | 0
2018-04-10 13:48 | 65750.43 | 120.0018 | 5 | 8 | 4.122828 | -2.281886 | 2.588307 | 0.07605341 | 10.89602 | 0.315775
2018-04-10 13:50 | 65870.43 | 240.0018 | 5 | 8 | 4.081535 | -2.281919 | 2.588307 | 0.152108 | 10.89602 | 0.6277434
2018-04-10 13:52 | 65990.43 | 360.0002 | 5 | 8 | 4.042219 | -2.281917 | 2.588307 | 0.2281657 | 10.89602 | 0.9366722
2018-04-10 13:54 | 66110.43 | 480.0018 | 5 | 8 | 4.004185 | -2.281915 | 2.588307 | 0.3042212 | 10.89602 | 1.242651
2018-04-10 13:56 | 66230.43 | 600.0018 | 5 | 8 | 3.967349 | -2.281915 | 2.588307 | 0.3802811 | 10.89602 | 1.545802
2018-04-10 13:58 | 66350.43 | 720.0019 | 5 | 8 | 3.932286 | -2.281896 | 2.588307 | 0.4563356 | 10.89602 | 1.846193
2018-04-10 14:00 | 66470.43 | 840.0015 | 5 | 8 | 3.899014 | -2.281933 | 2.588307 | 0.5323931 | 10.89602 | 2.143995
2018-04-10 14:02 | 66590.43 | 960.0019 | 5 | 8 | 3.867701 | -2.281928 | 2.588307 | 0.6084497 | 10.89602 | 2.439335
2018-04-10 14:04 | 66710.43 | 1080.0002 | 5 | 8 | 3.838548 | -2.281949 | 2.588307 | 0.6845059 | 10.89602 | 2.732376
2018-04-10 14:06 | 66830.43 | 1200.0018 | 5 | 8 | 3.81159 | -2.281957 | 2.588307 | 0.7605622 | 10.89602 | 3.023283
2018-04-10 14:08 | 66950.43 | 1320.0027 | 5 | 8 | 3.786901 | -2.281906 | 2.588307 | 0.8366197 | 10.89602 | 3.31223
2018-04-10 14:10 | 67070.43 | 1440.0011 | 5 | 8 | 3.764154 | -2.281888 | 2.588307 | 0.9126745 | 10.89602 | 3.599366
2018-04-10 14:12 | 67190.43 | 1560.0003 | 5 | 8 | 3.743274 | -2.281876 | 2.588307 | 0.9887317 | 10.89602 | 3.884851
2018-04-10 14:14 | 67310.43 | 1680.0011 | 5 | 8 | 3.723899 | -2.281898 | 2.588307 | 1.064788 | 10.89602 | 4.168806
2018-04-10 14:16 | 67430.43 | 1800.0018 | 5 | 8 | 3.705691 | -2.281874 | 2.588307 | 1.140845 | 10.89602 | 4.451334
2018-04-10 14:18 | 67550.43 | 1920.0028 | 5 | 8 | 3.688645 | -2.28187 | 2.588307 | 1.216899 | 10.89602 | 4.732513
2018-04-10 14:20 | 67670.43 | 2040.0011 | 5 | 8 | 3.672533 | -2.28189 | 2.588307 | 1.292953 | 10.89602 | 5.01243
2018-04-10 14:22 | 67790.43 | 2160.0011 | 5 | 8 | 3.657519 | -2.281861 | 2.588307 | 1.369011 | 10.89602 | 5.291175
2018-04-10 14:24 | 67910.43 | 2280.0012 | 5 | 8 | 3.643615 | -2.281884 | 2.588307 | 1.445065 | 10.89602 | 5.56881
2018-04-10 14:26 | 68030.43 | 2400.001 | 5 | 8 | 3.630664 | -2.281856 | 2.588307 | 1.521124 | 10.89602 | 5.845442
2018-04-10 14:28 | 68150.43 | 2520.001 | 5 | 8 | 3.618512 | -2.281865 | 2.588307 | 1.597176 | 10.89602 | 6.121094
2018-04-10 14:30 | 68270.43 | 2640.0019 | 5 | 8 | 3.606834 | -2.281894 | 2.588307 | 1.673233 | 10.89602 | 6.39586
2018-04-10 14:32 | 68390.43 | 2760.0019 | 5 | 8 | 3.595285 | -2.281856 | 2.588307 | 1.749286 | 10.89602 | 6.669733
2018-04-10 14:34 | 68510.43 | 2880.0019 | 5 | 8 | 3.583485 | -2.281886 | 2.588307 | 1.825343 | 10.89602 | 6.942732
2018-04-10 14:36 | 68630.43 | 3000.0002 | 5 | 8 | 3.571084 | -2.281839 | 2.588307 | 1.901392 | 10.89602 | 7.214789
2018-04-10 14:38 | 68750.43 | 3120.0003 | 5 | 8 | 3.558001 | -2.281839 | 2.588307 | 1.977448 | 10.89602 | 7.485895
2018-04-10 14:40 | 68870.43 | 3240.0012 | 5 | 8 | 3.544214 | -2.281868 | 2.588307 | 2.053503 | 10.89602 | 7.755982
2018-04-10 14:42 | 68990.43 | 3360.001 | 5 | 8 | 3.529061 | -2.281827 | 2.588307 | 2.129561 | 10.89602 | 8.024981
2018-04-10 14:44 | 69110.43 | 3480.0002 | 5 | 8 | 3.510944 | -2.281865 | 2.588307 | 2.205615 | 10.89602 | 8.292721
2018-04-10 14:46 | 69230.43 | 3600.0019 | 5 | 8 | 3.48703 | -2.281856 | 2.588307 | 2.281669 | 10.89602 | 8.558878
2018-04-10 14:48 | 69350.43 | 3720.0019 | 5 | 8 | 3.454071 | -2.28219 | 2.588307 | 2.357732 | 10.89602 | 8.822936
2018-04-10 14:50 | 69470.43 | 3840.0002 | 5 | 8 | 3.40043 | -2.282165 | 2.588307 | 2.433787 | 10.89602 | 9.083796
2018-04-10 14:52 | 69590.43 | 3960.0018 | 5 | 8 | 3.286296 | -2.28216 | 2.588307 | 2.509848 | 10.89602 | 9.338727
2018-04-10 14:53 | 69701.06 | 4070.6337 | 5 | 8 | 2.999993 | -2.281849 | 2.588307 | 2.579975 | 10.89602 | 9.561149
2018-04-10 14:55 | 69821.11 | 119.9999 | 6 | 8 | 3.397143 | 0 | 2.588307 | 2.579975 | 10.89602 | 9.561149
2018-04-10 14:57 | 69941.11 | 240.001 | 6 | 8 | 3.439345 | 0 | 2.588307 | 2.579975 | 10.89602 | 9.561149
2018-04-10 14:58 | 70001.11 | 300.003 | 6 | 8 | 3.452037 | 0 | 2.588307 | 2.579975 | 10.89602 | 9.561149
2018-04-10 14:58 | 70001.12 | 0.0038 | 7 | 9 | 3.45207 | 0 | 0 | 0 | 0 | 0
2018-04-10 15:00 | 70121.21334 | 120.0002 | 2 | 9 | 4.009918 | 4.889833 | 0.1622972 | 0 | 0.6392075 | 0
2018-04-10 15:02 | 70241.21484 | 240.0017 | 2 | 9 | 4.053704 | 4.8899 | 0.3252795 | 0 | 1.296461 | 0
2018-04-10 15:04 | 70361.21414 | 360.001 | 2 | 9 | 4.090122 | 4.889854 | 0.4882513 | 0 | 1.960151 | 0
2018-04-10 15:06 | 70481.21414 | 480.001 | 2 | 9 | 4.120142 | 4.889845 | 0.6512339 | 0 | 2.629286 | 0
2018-04-10 15:08 | 70601.21334 | 600.0002 | 2 | 9 | 4.146886 | 4.889854 | 0.8142133 | 0 | 3.302974 | 0
2018-04-10 15:10 | 70721.21344 | 720.0003 | 2 | 9 | 4.175167 | 4.889914 | 0.9771932 | 0 | 3.981089 | 0
2018-04-10 15:12 | 70841.21484 | 840.0017 | 2 | 9 | 4.200385 | 4.751488 | 1.139627 | 0 | 4.661747 | 0
2018-04-10 15:14 | 70961.21414 | 960.001 | 2 | 9 | 4.200389 | 4.222393 | 1.289115 | 0 | 5.289652 | 0
2018-04-10 15:16 | 71081.21484 | 1080.0017 | 2 | 9 | 4.200392 | 3.71328 | 1.421299 | 0 | 5.844876 | 0
2018-04-10 15:18 | 71193.83394 | 1192.6208 | 2 | 9 | 4.200386 | 3.259981 | 1.530277 | 0 | 6.302627 | 0
2018-04-10 15:20 | 71313.84726 | 120.0018 | 3 | 9 | 4.23429 | 3.260012 | 1.638497 | 0 | 6.758883 | 0
2018-04-10 15:22 | 71433.84566 | 240.0002 | 3 | 9 | 4.274686 | 3.260061 | 1.747153 | 0 | 7.221121 | 0
2018-04-10 15:24 | 71553.84566 | 360.0002 | 3 | 9 | 4.318998 | 3.260069 | 1.85581 | 0 | 7.687968 | 0
2018-04-10 15:26 | 71673.84806 | 480.0026 | 3 | 9 | 4.366734 | 3.259987 | 1.964467 | 0 | 8.159821 | 0
2018-04-10 15:28 | 71793.84626 | 600.0008 | 3 | 9 | 4.400389 | 3.024971 | 2.071746 | 0 | 8.630654 | 0
2018-04-10 15:30 | 71913.84686 | 720.0014 | 3 | 9 | 4.400384 | 2.507845 | 2.16356 | 0 | 9.034674 | 0
2018-04-10 15:32 | 72033.84726 | 840.0018 | 3 | 9 | 4.400351 | 2.100471 | 2.240107 | 0 | 9.371505 | 0
2018-04-10 15:34 | 72153.84576 | 960.0003 | 3 | 9 | 4.400374 | 1.774984 | 2.304496 | 0 | 9.654842 | 0
2018-04-10 15:36 | 72273.84646 | 1080.001 | 3 | 9 | 4.400353 | 1.511385 | 2.359105 | 0 | 9.89514 | 0
2018-04-10 15:38 | 72393.84596 | 1200.0005 | 3 | 9 | 4.400352 | 1.296606 | 2.405772 | 0 | 10.10049 | 0
2018-04-10 15:40 | 72513.84576 | 1320.0003 | 3 | 9 | 4.400357 | 1.120247 | 2.445947 | 0 | 10.27728 | 0
2018-04-10 15:42 | 72633.84566 | 1440.0002 | 3 | 9 | 4.400339 | 0.9742336 | 2.480763 | 0 | 10.43048 | 0
2018-04-10 15:44 | 72753.84656 | 1560.0011 | 3 | 9 | 4.400325 | 0.8534012 | 2.511152 | 0 | 10.5642 | 0
2018-04-10 15:46 | 72873.84656 | 1680.0011 | 3 | 9 | 4.400318 | 0.7519073 | 2.537854 | 0 | 10.6817 | 0
2018-04-10 15:48 | 72993.84736 | 1800.0019 | 3 | 9 | 4.400306 | 0.6665096 | 2.56146 | 0 | 10.78557 | 0
2018-04-10 15:49 | 73017.86876 | 1824.0233 | 3 | 9 | 4.400367 | 0.6519909 | 2.565858 | 0 | 10.80493 | 0
2018-04-10 15:51 | 73137.91804 | 120.0009 | 4 | 9 | 4.341475 | 0 | 2.565858 | 0 | 10.80493 | 0
2018-04-10 15:53 | 73257.91784 | 240.0007 | 4 | 9 | 4.335556 | 0 | 2.565858 | 0 | 10.80493 | 0
2018-04-10 15:54 | 73317.91934 | 300.0022 | 4 | 9 | 4.333368 | 0 | 2.565858 | 0 | 10.80493 | 0
2018-04-10 15:56 | 73438 | 120.001 | 5 | 9 | 4.120467 | -2.281872 | 2.565858 | 0.07605293 | 10.80493 | 0.3156236
2018-04-10 15:58 | 73558 | 240.001 | 5 | 9 | 4.078487 | -2.281854 | 2.565858 | 0.1521084 | 10.80493 | 0.6273889
2018-04-10 16:00 | 73678 | 360.001 | 5 | 9 | 4.038687 | -2.28191 | 2.565858 | 0.2281646 | 10.80493 | 0.9360608
2018-04-10 16:02 | 73798 | 480.0002 | 5 | 9 | 4.000255 | -2.281878 | 2.565858 | 0.3042208 | 10.80493 | 1.241758
2018-04-10 16:04 | 73918 | 600.001 | 5 | 9 | 3.963267 | -2.281906 | 2.565858 | 0.3802755 | 10.80493 | 1.54458
2018-04-10 16:06 | 74038 | 720.0002 | 5 | 9 | 3.927945 | -2.281928 | 2.565858 | 0.4563349 | 10.80493 | 1.844669
2018-04-10 16:08 | 74158 | 840.0018 | 5 | 9 | 3.894487 | -2.281886 | 2.565858 | 0.5323924 | 10.80493 | 2.142133
2018-04-10 16:10 | 74278 | 960.0002 | 5 | 9 | 3.863076 | -2.28191 | 2.565858 | 0.6084478 | 10.80493 | 2.437122
2018-04-10 16:12 | 74398 | 1080.0002 | 5 | 9 | 3.83384 | -2.2819 | 2.565858 | 0.6845072 | 10.80493 | 2.729819
2018-04-10 16:14 | 74518 | 1200.0035 | 5 | 9 | 3.806958 | -2.281931 | 2.565858 | 0.7605677 | 10.80493 | 3.020385
2018-04-10 16:16 | 74638 | 1320.0018 | 5 | 9 | 3.782282 | -2.28189 | 2.565858 | 0.8366203 | 10.80493 | 3.308963
2018-04-10 16:18 | 74758 | 1440.001 | 5 | 9 | 3.759651 | -2.281933 | 2.565858 | 0.9126775 | 10.80493 | 3.595759
2018-04-10 16:20 | 74878 | 1560.0018 | 5 | 9 | 3.738818 | -2.281917 | 2.565858 | 0.9887367 | 10.80493 | 3.880913
2018-04-10 16:22 | 74998 | 1680.0006 | 5 | 9 | 3.71952 | -2.2819 | 2.565858 | 1.064793 | 10.80493 | 4.164532
2018-04-10 16:24 | 75118 | 1800.001 | 5 | 9 | 3.701438 | -2.28191 | 2.565858 | 1.140852 | 10.80493 | 4.446741
2018-04-10 16:26 | 75238 | 1920.0002 | 5 | 9 | 3.684488 | -2.281917 | 2.565858 | 1.216912 | 10.80493 | 4.727619
2018-04-10 16:28 | 75358 | 2040.0018 | 5 | 9 | 3.668562 | -2.281953 | 2.565858 | 1.29297 | 10.80493 | 5.007242
2018-04-10 16:30 | 75478 | 2160.0007 | 5 | 9 | 3.653709 | -2.281865 | 2.565858 | 1.369023 | 10.80493 | 5.285677
2018-04-10 16:32 | 75598 | 2280.001 | 5 | 9 | 3.639936 | -2.281904 | 2.565858 | 1.445084 | 10.80493 | 5.563051
2018-04-10 16:34 | 75718 | 2400.001 | 5 | 9 | 3.627135 | -2.281894 | 2.565858 | 1.521141 | 10.80493 | 5.839399
2018-04-10 16:36 | 75838 | 2520.0018 | 5 | 9 | 3.615109 | -2.281892 | 2.565858 | 1.597202 | 10.80493 | 6.114822
2018-04-10 16:38 | 75958 | 2640.001 | 5 | 9 | 3.603527 | -2.28189 | 2.565858 | 1.673258 | 10.80493 | 6.389332
2018-04-10 16:40 | 76078 | 2760.001 | 5 | 9 | 3.591943 | -2.281878 | 2.565858 | 1.749315 | 10.80493 | 6.662966
2018-04-10 16:42 | 76198 | 2880.0011 | 5 | 9 | 3.57995 | -2.281878 | 2.565858 | 1.825371 | 10.80493 | 6.935704
2018-04-10 16:44 | 76318 | 3000.0018 | 5 | 9 | 3.567318 | -2.281879 | 2.565858 | 1.901428 | 10.80493 | 7.207507
2018-04-10 16:46 | 76438 | 3120.0019 | 5 | 9 | 3.554081 | -2.281878 | 2.565858 | 1.97748 | 10.80493 | 7.478312
2018-04-10 16:48 | 76558 | 3240.001 | 5 | 9 | 3.539968 | -2.281902 | 2.565858 | 2.053537 | 10.80493 | 7.748095
2018-04-10 16:50 | 76678 | 3360.001 | 5 | 9 | 3.524165 | -2.281904 | 2.565858 | 2.129591 | 10.80493 | 8.016738
2018-04-10 16:52 | 76798 | 3480.0003 | 5 | 9 | 3.504676 | -2.281872 | 2.565858 | 2.205648 | 10.80493 | 8.284064
2018-04-10 16:54 | 76918 | 3600.0019 | 5 | 9 | 3.478558 | -2.281879 | 2.565858 | 2.281703 | 10.80493 | 8.549671
2018-04-10 16:56 | 77038 | 3720.0019 | 5 | 9 | 3.441192 | -2.281906 | 2.565858 | 2.357756 | 10.80493 | 8.81291
2018-04-10 16:58 | 77158 | 3840.0019 | 5 | 9 | 3.376036 | -2.281872 | 2.565858 | 2.433806 | 10.80493 | 9.072416
2018-04-10 17:00 | 77278 | 3960.0019 | 5 | 9 | 3.226412 | -2.281857 | 2.565858 | 2.509862 | 10.80493 | 9.324358
2018-04-10 17:01 | 77353.38 | 4035.3818 | 5 | 9 | 2.999977 | -2.281839 | 2.565858 | 2.557638 | 10.80493 | 9.473918
2018-04-10 17:03 | 77473.43 | 119.9998 | 6 | 9 | 3.404802 | 0 | 2.565858 | 2.557638 | 10.80493 | 9.473918
2018-04-10 17:05 | 77593.43 | 239.9999 | 6 | 9 | 3.448072 | 0 | 2.565858 | 2.557638 | 10.80493 | 9.473918
2018-04-10 17:06 | 77653.43 | 300.0012 | 6 | 9 | 3.461043 | 0 | 2.565858 | 2.557638 | 10.80493 | 9.473918
2018-04-10 17:06 | 77653.44 | 0.0023 | 7 | 10 | 3.461012 | 0 | 0 | 0 | 0 | 0
2018-04-10 17:08 | 77773.52438 | 120.0002 | 2 | 10 | 4.012636 | 4.889875 | 0.162291 | 0 | 0.6400601 | 0
2018-04-10 17:10 | 77893.52518 | 240.001 | 2 | 10 | 4.056684 | 4.889904 | 0.3252658 | 0 | 1.297748 | 0
2018-04-10 17:12 | 78013.52438 | 360.0002 | 2 | 10 | 4.093119 | 4.889875 | 0.4882415 | 0 | 1.96195 | 0
2018-04-10 17:14 | 78133.52518 | 480.001 | 2 | 10 | 4.123031 | 4.889883 | 0.6512259 | 0 | 2.631574 | 0
2018-04-10 17:16 | 78253.52438 | 600.0002 | 2 | 10 | 4.149906 | 4.889847 | 0.8142041 | 0 | 3.305732 | 0
2018-04-10 17:18 | 78373.52428 | 720.0001 | 2 | 10 | 4.178808 | 4.889845 | 0.9771847 | 0 | 3.984389 | 0
2018-04-10 17:20 | 78493.52548 | 840.0013 | 2 | 10 | 4.200389 | 4.688513 | 1.138959 | 0 | 4.662727 | 0
2018-04-10 17:22 | 78613.52608 | 960.0019 | 2 | 10 | 4.200368 | 4.163984 | 1.286428 | 0 | 5.282156 | 0
2018-04-10 17:24 | 78733.52698 | 1080.0028 | 2 | 10 | 4.200393 | 3.658878 | 1.416733 | 0 | 5.829486 | 0
2018-04-10 17:26 | 78833.10028 | 1179.5761 | 2 | 10 | 4.200378 | 3.259998 | 1.51236 | 0 | 6.231153 | 0
2018-04-10 17:28 | 78953.12 | 120.0017 | 3 | 10 | 4.234474 | 3.260036 | 1.620572 | 0 | 6.687386 | 0
2018-04-10 17:30 | 79073.12 | 240.001 | 3 | 10 | 4.275097 | 3.260075 | 1.729228 | 0 | 7.149657 | 0
2018-04-10 17:32 | 79193.12 | 360.0009 | 3 | 10 | 4.319734 | 3.26009 | 1.83789 | 0 | 7.616585 | 0
2018-04-10 17:34 | 79313.12 | 480.001 | 3 | 10 | 4.367814 | 3.260113 | 1.946547 | 0 | 8.088537 | 0
2018-04-10 17:36 | 79433.12 | 600.0018 | 3 | 10 | 4.400371 | 3.007656 | 2.053607 | 0 | 8.558495 | 0
2018-04-10 17:38 | 79553.12 | 720.0018 | 3 | 10 | 4.40036 | 2.494339 | 2.144928 | 0 | 8.960343 | 0
2018-04-10 17:40 | 79673.12 | 840.0018 | 3 | 10 | 4.400376 | 2.090076 | 2.221077 | 0 | 9.29543 | 0
2018-04-10 17:42 | 79793.12 | 960.0018 | 3 | 10 | 4.400352 | 1.764994 | 2.285131 | 0 | 9.577289 | 0
2018-04-10 17:44 | 79913.12 | 1080.0002 | 3 | 10 | 4.400351 | 1.502052 | 2.339424 | 0 | 9.816196 | 0
2018-04-10 17:46 | 80033.12 | 1200.0018 | 3 | 10 | 4.400352 | 1.288578 | 2.385815 | 0 | 10.02033 | 0
2018-04-10 17:48 | 80153.12 | 1320.001 | 3 | 10 | 4.400319 | 1.112514 | 2.425747 | 0 | 10.19605 | 0
2018-04-10 17:50 | 80273.12 | 1440.001 | 3 | 10 | 4.400331 | 0.9683208 | 2.460363 | 0 | 10.34837 | 0
2018-04-10 17:52 | 80393.12 | 1560.0002 | 3 | 10 | 4.400322 | 0.8482399 | 2.490583 | 0 | 10.48135 | 0
2018-04-10 17:54 | 80513.12 | 1680.0002 | 3 | 10 | 4.400305 | 0.7476807 | 2.517139 | 0 | 10.5982 | 0
2018-04-10 17:56 | 80633.12 | 1800.001 | 3 | 10 | 4.4003 | 0.663168 | 2.540623 | 0 | 10.70154 | 0
2018-04-10 17:56 | 80651.51 | 1818.3968 | 3 | 10 | 4.400331 | 0.6519928 | 2.543984 | 0 | 10.71633 | 0
2018-04-10 17:58 | 80771.56 | 119.9998 | 4 | 10 | 4.340929 | 0 | 2.543984 | 0 | 10.71633 | 0
2018-04-10 18:00 | 80891.56 | 239.9998 | 4 | 10 | 4.334887 | 0 | 2.543984 | 0 | 10.71633 | 0
2018-04-10 18:01 | 80951.56 | 300.0052 | 4 | 10 | 4.332653 | 0 | 2.543984 | 0 | 10.71633 | 0
2018-04-10 18:03 | 81071.65 | 120.001 | 5 | 10 | 4.117944 | -2.281888 | 2.543984 | 0.07605272 | 10.71633 | 0.3154616
2018-04-10 18:05 | 81191.65 | 240.001 | 5 | 10 | 4.075481 | -2.281942 | 2.543984 | 0.1521084 | 10.71633 | 0.6270174
2018-04-10 18:07 | 81311.65 | 360.0019 | 5 | 10 | 4.035161 | -2.28192 | 2.543984 | 0.228168 | 10.71633 | 0.935454
2018-04-10 18:09 | 81431.65 | 480.0019 | 5 | 10 | 3.996282 | -2.281939 | 2.543984 | 0.3042245 | 10.71633 | 1.240867
2018-04-10 18:11 | 81551.65 | 600.0002 | 5 | 10 | 3.958942 | -2.281912 | 2.543984 | 0.3802786 | 10.71633 | 1.543371
2018-04-10 18:13 | 81671.65 | 720.001 | 5 | 10 | 3.923342 | -2.281942 | 2.543984 | 0.4563354 | 10.71633 | 1.843109
2018-04-10 18:15 | 81791.65 | 840.0013 | 5 | 10 | 3.889714 | -2.281906 | 2.543984 | 0.5323914 | 10.71633 | 2.140211
2018-04-10 18:17 | 81911.65 | 960.001 | 5 | 10 | 3.858216 | -2.281926 | 2.543984 | 0.6084483 | 10.71633 | 2.434837
2018-04-10 18:19 | 82031.65 | 1080.0019 | 5 | 10 | 3.829077 | -2.281949 | 2.543984 | 0.6845064 | 10.71633 | 2.727162
2018-04-10 18:21 | 82151.65 | 1200.0011 | 5 | 10 | 3.802263 | -2.281953 | 2.543984 | 0.7605612 | 10.71633 | 3.017348
2018-04-10 18:23 | 82271.65 | 1320.0002 | 5 | 10 | 3.777733 | -2.281912 | 2.543984 | 0.8366179 | 10.71633 | 3.30559
2018-04-10 18:25 | 82391.65 | 1440.0003 | 5 | 10 | 3.755216 | -2.281933 | 2.543984 | 0.912672 | 10.71633 | 3.592033
2018-04-10 18:27 | 82511.65 | 1560.0002 | 5 | 10 | 3.734507 | -2.281935 | 2.543984 | 0.988729 | 10.71633 | 3.876845
2018-04-10 18:29 | 82631.65 | 1680.0019 | 5 | 10 | 3.715298 | -2.281924 | 2.543984 | 1.064788 | 10.71633 | 4.160149
2018-04-10 18:31 | 82751.65 | 1800.0002 | 5 | 10 | 3.697335 | -2.281994 | 2.543984 | 1.140847 | 10.71633 | 4.442041
2018-04-10 18:33 | 82871.65 | 1920.0019 | 5 | 10 | 3.680515 | -2.281971 | 2.543984 | 1.216904 | 10.71633 | 4.722602
2018-04-10 18:35 | 82991.65 | 2040.0019 | 5 | 10 | 3.664746 | -2.281942 | 2.543984 | 1.292961 | 10.71633 | 5.001925
2018-04-10 18:37 | 83111.65 | 2160.0019 | 5 | 10 | 3.650078 | -2.281945 | 2.543984 | 1.36902 | 10.71633 | 5.280099
2018-04-10 18:39 | 83231.65 | 2280.0011 | 5 | 10 | 3.636485 | -2.281947 | 2.543984 | 1.445074 | 10.71633 | 5.557178
2018-04-10 18:41 | 83351.65 | 2400.0019 | 5 | 10 | 3.623882 | -2.281947 | 2.543984 | 1.521132 | 10.71633 | 5.833277
2018-04-10 18:43 | 83471.65 | 2520.0019 | 5 | 10 | 3.611981 | -2.281949 | 2.543984 | 1.597193 | 10.71633 | 6.108459
2018-04-10 18:45 | 83591.65 | 2640.0011 | 5 | 10 | 3.600396 | -2.281963 | 2.543984 | 1.673248 | 10.71633 | 6.382726
2018-04-10 18:47 | 83711.65 | 2760.0019 | 5 | 10 | 3.588749 | -2.281915 | 2.543984 | 1.749306 | 10.71633 | 6.656125
2018-04-10 18:49 | 83831.65 | 2880.0003 | 5 | 10 | 3.576643 | -2.281915 | 2.543984 | 1.825361 | 10.71633 | 6.928609
2018-04-10 18:51 | 83951.65 | 3000.0019 | 5 | 10 | 3.563856 | -2.281951 | 2.543984 | 1.901417 | 10.71633 | 7.200156
2018-04-10 18:53 | 84071.65 | 3120.0003 | 5 | 10 | 3.550395 | -2.281919 | 2.543984 | 1.977478 | 10.71633 | 7.470716
2018-04-10 18:55 | 84191.65 | 3240.0003 | 5 | 10 | 3.535883 | -2.281915 | 2.543984 | 2.053534 | 10.71633 | 7.740201
2018-04-10 18:57 | 84311.65 | 3360.0035 | 5 | 10 | 3.519338 | -2.281888 | 2.543984 | 2.129593 | 10.71633 | 8.008531
2018-04-10 18:59 | 84431.65 | 3480.001 | 5 | 10 | 3.498261 | -2.281854 | 2.543984 | 2.205644 | 10.71633 | 8.275419
2018-04-10 19:01 | 84551.65 | 3600.0008 | 5 | 10 | 3.469737 | -2.281847 | 2.543984 | 2.281697 | 10.71633 | 8.540442
2018-04-10 19:03 | 84671.65 | 3720.0009 | 5 | 10 | 3.427068 | -2.281904 | 2.543984 | 2.357751 | 10.71633 | 8.802841
2018-04-10 19:05 | 84791.65 | 3840.0002 | 5 | 10 | 3.346704 | -2.281861 | 2.543984 | 2.433807 | 10.71633 | 9.060826
2018-04-10 19:07 | 84911.65 | 3960.0019 | 5 | 10 | 3.149819 | -2.281872 | 2.543984 | 2.509862 | 10.71633 | 9.309094
2018-04-10 19:08 | 84953.69 | 4002.0456 | 5 | 10 | 2.999987 | -2.281835 | 2.543984 | 2.536513 | 10.71633 | 9.391243
2018-04-10 19:10 | 85073.74406 | 120.001 | 6 | 10 | 3.411435 | 0 | 2.543984 | 2.536513 | 10.71633 | 9.391243
2018-04-10 19:12 | 85193.74326 | 240.0002 | 6 | 10 | 3.455454 | 0 | 2.543984 | 2.536513 | 10.71633 | 9.391243
2018-04-10 19:13 | 85253.74556 | 300.0025 | 6 | 10 | 3.468663 | 0 | 2.543984 | 2.536513 | 10.71633 | 9.391243
2018-04-10 19:13 | 85253.76 | 0.0049 | 7 | 11 | 3.468591 | 0 | 0 | 0 | 0 | 0
2018-04-10 19:15 | 85373.84 | 120.0011 | 2 | 11 | 4.015429 | 4.88987 | 0.1622954 | 0 | 0.6408784 | 0
2018-04-10 19:17 | 85493.84 | 240.0019 | 2 | 11 | 4.059547 | 4.889944 | 0.3252812 | 0 | 1.29908 | 0
2018-04-10 19:19 | 85613.84 | 360.0003 | 2 | 11 | 4.095849 | 4.889894 | 0.4882585 | 0 | 1.963743 | 0
2018-04-10 19:21 | 85733.84 | 480.0019 | 2 | 11 | 4.12564 | 4.889919 | 0.651233 | 0 | 2.633761 | 0
2018-04-10 19:23 | 85853.84 | 600.0019 | 2 | 11 | 4.152724 | 4.889896 | 0.8142198 | 0 | 3.308394 | 0
2018-04-10 19:25 | 85973.84 | 720.0011 | 2 | 11 | 4.182064 | 4.889887 | 0.9771941 | 0 | 3.987516 | 0
2018-04-10 19:27 | 86093.84 | 840.0004 | 2 | 11 | 4.200362 | 4.632858 | 1.13817 | 0 | 4.662841 | 0
2018-04-10 19:29 | 86213.84 | 960.0011 | 2 | 11 | 4.200395 | 4.11405 | 1.283898 | 0 | 5.274955 | 0
2018-04-10 19:31 | 86333.84 | 1080.0011 | 2 | 11 | 4.200392 | 3.611992 | 1.412586 | 0 | 5.81549 | 0
2018-04-10 19:32 | 86422.27 | 1168.4338 | 2 | 11 | 4.200364 | 3.259996 | 1.496936 | 0 | 6.169793 | 0
2018-04-10 19:34 | 86542.29 | 120 | 3 | 11 | 4.234502 | 3.260132 | 1.605158 | 0 | 6.626067 | 0
2018-04-10 19:36 | 86662.29 | 240.0002 | 3 | 11 | 4.275336 | 3.260054 | 1.713816 | 0 | 7.088361 | 0
2018-04-10 19:38 | 86782.29 | 360.0018 | 3 | 11 | 4.320356 | 3.260145 | 1.822478 | 0 | 7.555338 | 0
2018-04-10 19:40 | 86902.29 | 480.001 | 3 | 11 | 4.368953 | 3.26009 | 1.931135 | 0 | 8.027387 | 0
2018-04-10 19:42 | 87022.29 | 600.001 | 3 | 11 | 4.400393 | 2.991955 | 2.037956 | 0 | 8.496379 | 0
2018-04-10 19:44 | 87142.29 | 720.0011 | 3 | 11 | 4.400386 | 2.482319 | 2.128814 | 0 | 8.896189 | 0
2018-04-10 19:46 | 87262.29 | 840.0008 | 3 | 11 | 4.400365 | 2.079094 | 2.204577 | 0 | 9.229573 | 0
2018-04-10 19:48 | 87382.29 | 960.001 | 3 | 11 | 4.400348 | 1.756128 | 2.268308 | 0 | 9.510016 | 0
2018-04-10 19:50 | 87502.29 | 1080.0019 | 3 | 11 | 4.400364 | 1.495474 | 2.322351 | 0 | 9.747823 | 0
2018-04-10 19:52 | 87622.29 | 1200.0011 | 3 | 11 | 4.400341 | 1.282465 | 2.368527 | 0 | 9.951015 | 0
2018-04-10 19:54 | 87742.29 | 1320.0002 | 3 | 11 | 4.400325 | 1.10759 | 2.408265 | 0 | 10.12588 | 0
2018-04-10 19:56 | 87862.29 | 1440.0011 | 3 | 11 | 4.400339 | 0.9639339 | 2.442712 | 0 | 10.27745 | 0
2018-04-10 19:58 | 87982.29 | 1560.0002 | 3 | 11 | 4.400326 | 0.8440437 | 2.472779 | 0 | 10.40975 | 0
2018-04-10 20:00 | 88102.29 | 1680.0003 | 3 | 11 | 4.400332 | 0.7439747 | 2.499186 | 0 | 10.52596 | 0
2018-04-10 20:02 | 88222.29 | 1800.0011 | 3 | 11 | 4.400342 | 0.6602478 | 2.52254 | 0 | 10.62872 | 0
2018-04-10 20:02 | 88234.94 | 1812.6521 | 3 | 11 | 4.400321 | 0.6519966 | 2.524846 | 0 | 10.63887 | 0
2018-04-10 20:04 | 88354.99 | 120.0019 | 4 | 11 | 4.340487 | 0 | 2.524846 | 0 | 10.63887 | 0
2018-04-10 20:06 | 88474.99 | 240.0013 | 4 | 11 | 4.334309 | 0 | 2.524846 | 0 | 10.63887 | 0
2018-04-10 20:07 | 88534.99 | 300.0017 | 4 | 11 | 4.332023 | 0 | 2.524846 | 0 | 10.63887 | 0
2018-04-10 20:09 | 88655.08336 | 120.0026 | 5 | 11 | 4.115895 | -2.281821 | 2.524846 | 0.07605189 | 10.63887 | 0.3153286
2018-04-10 20:11 | 88775.08176 | 240.001 | 5 | 11 | 4.07291 | -2.281859 | 2.524846 | 0.1521099 | 10.63887 | 0.6267182
2018-04-10 20:13 | 88895.08176 | 360.001 | 5 | 11 | 4.032137 | -2.281857 | 2.524846 | 0.2281629 | 10.63887 | 0.9349157
2018-04-10 20:15 | 89015.08176 | 480.001 | 5 | 11 | 3.992827 | -2.281888 | 2.524846 | 0.3042148 | 10.63887 | 1.240065
2018-04-10 20:17 | 89135.08166 | 600.0009 | 5 | 11 | 3.955164 | -2.28187 | 2.524846 | 0.3802723 | 10.63887 | 1.542305
2018-04-10 20:19 | 89255.08096 | 720.0002 | 5 | 11 | 3.919348 | -2.281933 | 2.524846 | 0.4563285 | 10.63887 | 1.841745
2018-04-10 20:21 | 89375.08256 | 840.0018 | 5 | 11 | 3.885616 | -2.281854 | 2.524846 | 0.5323856 | 10.63887 | 2.138542
2018-04-10 20:23 | 89495.08256 | 960.0018 | 5 | 11 | 3.854128 | -2.281902 | 2.524846 | 0.6084388 | 10.63887 | 2.432843
2018-04-10 20:25 | 89615.08256 | 1080.0018 | 5 | 11 | 3.825031 | -2.281967 | 2.524846 | 0.684495 | 10.63887 | 2.724852
2018-04-10 20:27 | 89735.08176 | 1200.001 | 5 | 11 | 3.798308 | -2.28187 | 2.524846 | 0.7605497 | 10.63887 | 3.014732
2018-04-10 20:29 | 89855.08256 | 1320.0018 | 5 | 11 | 3.773819 | -2.281878 | 2.524846 | 0.8366071 | 10.63887 | 3.302678
2018-04-10 20:31 | 89975.08176 | 1440.001 | 5 | 11 | 3.751352 | -2.281912 | 2.524846 | 0.9126599 | 10.63887 | 3.58882
2018-04-10 20:33 | 90095.08176 | 1560.001 | 5 | 11 | 3.730794 | -2.281924 | 2.524846 | 0.988716 | 10.63887 | 3.873341
2018-04-10 20:35 | 90215.08256 | 1680.0018 | 5 | 11 | 3.711737 | -2.281874 | 2.524846 | 1.06477 | 10.63887 | 4.156351
2018-04-10 20:37 | 90335.08146 | 1800.0007 | 5 | 11 | 3.693905 | -2.281902 | 2.524846 | 1.140823 | 10.63887 | 4.437954
2018-04-10 20:39 | 90455.08256 | 1920.0018 | 5 | 11 | 3.677217 | -2.281876 | 2.524846 | 1.216883 | 10.63887 | 4.718269
2018-04-10 20:41 | 90575.08166 | 2040.0009 | 5 | 11 | 3.661611 | -2.281933 | 2.524846 | 1.292936 | 10.63887 | 4.997335
2018-04-10 20:43 | 90695.08196 | 2160.0012 | 5 | 11 | 3.647084 | -2.281898 | 2.524846 | 1.36899 | 10.63887 | 5.275255
2018-04-10 20:45 | 90815.08256 | 2280.0018 | 5 | 11 | 3.633585 | -2.281917 | 2.524846 | 1.445047 | 10.63887 | 5.552122
2018-04-10 20:47 | 90935.08096 | 2400.0002 | 5 | 11 | 3.621131 | -2.281939 | 2.524846 | 1.521102 | 10.63887 | 5.827994
2018-04-10 20:49 | 91055.08256 | 2520.0018 | 5 | 11 | 3.609341 | -2.28192 | 2.524846 | 1.597163 | 10.63887 | 6.10297
2018-04-10 20:51 | 91175.08096 | 2640.0002 | 5 | 11 | 3.597771 | -2.281945 | 2.524846 | 1.673217 | 10.63887 | 6.377035
2018-04-10 20:53 | 91295.08136 | 2760.0006 | 5 | 11 | 3.58605 | -2.281942 | 2.524846 | 1.749276 | 10.63887 | 6.650233
2018-04-10 20:55 | 91415.08266 | 2880.0019 | 5 | 11 | 3.573554 | -2.281935 | 2.524846 | 1.825335 | 10.63887 | 6.922508
2018-04-10 20:57 | 91535.08096 | 3000.0002 | 5 | 11 | 3.560619 | -2.28191 | 2.524846 | 1.901392 | 10.63887 | 7.193812
2018-04-10 20:59 | 91655.08176 | 3120.001 | 5 | 11 | 3.547016 | -2.28194 | 2.524846 | 1.977447 | 10.63887 | 7.464106
2018-04-10 21:01 | 91775.08256 | 3240.0018 | 5 | 11 | 3.532096 | -2.281942 | 2.524846 | 2.053506 | 10.63887 | 7.733331
2018-04-10 21:03 | 91895.08176 | 3360.001 | 5 | 11 | 3.514685 | -2.281945 | 2.524846 | 2.129561 | 10.63887 | 8.001326
2018-04-10 21:05 | 92015.08096 | 3480.0002 | 5 | 11 | 3.491977 | -2.281898 | 2.524846 | 2.205619 | 10.63887 | 8.267825
2018-04-10 21:07 | 92135.08096 | 3600.0002 | 5 | 11 | 3.460943 | -2.281902 | 2.524846 | 2.281673 | 10.63887 | 8.532295
2018-04-10 21:09 | 92255.08096 | 3720.0002 | 5 | 11 | 3.412138 | -2.281878 | 2.524846 | 2.357728 | 10.63887 | 8.793831
2018-04-10 21:11 | 92375.08176 | 3840.001 | 5 | 11 | 3.313256 | -2.281896 | 2.524846 | 2.433783 | 10.63887 | 9.050106
2018-04-10 21:13 | 92495.08096 | 3960.0002 | 5 | 11 | 3.053019 | -2.281881 | 2.524846 | 2.509839 | 10.63887 | 9.294044
2018-04-10 21:14 | 92507.22316 | 3972.1424 | 5 | 11 | 2.999982 | -2.281912 | 2.524846 | 2.517534 | 10.63887 | 9.317343
2018-04-10 21:16 | 92627.27 | 120.0007 | 6 | 11 | 3.417145 | 0 | 2.524846 | 2.517534 | 10.63887 | 9.317343
2018-04-10 21:18 | 92747.27 | 239.9999 | 6 | 11 | 3.461813 | 0 | 2.524846 | 2.517534 | 10.63887 | 9.317343
2018-04-10 21:19 | 92807.27 | 300.003 | 6 | 11 | 3.475269 | 0 | 2.524846 | 2.517534 | 10.63887 | 9.317343
2018-04-10 21:19 | 92807.28 | 0.0048 | 7 | 12 | 3.475348 | 0 | 0 | 0 | 0 | 0
2018-04-10 21:21 | 92927.37 | 120.0018 | 2 | 12 | 4.0176 | 4.889854 | 0.162305 | 0 | 0.641564 | 0
2018-04-10 21:23 | 93047.37 | 240.0018 | 2 | 12 | 4.061804 | 4.890175 | 0.3252885 | 0 | 1.300118 | 0
2018-04-10 21:25 | 93167.37 | 360.0018 | 2 | 12 | 4.097881 | 4.889828 | 0.4882677 | 0 | 1.965143 | 0
2018-04-10 21:27 | 93287.36 | 480.0003 | 2 | 12 | 4.12759 | 4.889837 | 0.651252 | 0 | 2.635523 | 0
2018-04-10 21:29 | 93407.36 | 600.0002 | 2 | 12 | 4.154923 | 4.890186 | 0.8142346 | 0 | 3.310469 | 0
2018-04-10 21:31 | 93527.37 | 720.001 | 2 | 12 | 4.184749 | 4.889849 | 0.9772182 | 0 | 3.990021 | 0
2018-04-10 21:33 | 93647.36 | 840.0002 | 2 | 12 | 4.200372 | 4.587513 | 1.137408 | 0 | 4.662274 | 0
2018-04-10 21:35 | 93767.37 | 960.0018 | 2 | 12 | 4.200383 | 4.066961 | 1.281618 | 0 | 5.268011 | 0
2018-04-10 21:37 | 93887.37 | 1080.0018 | 2 | 12 | 4.20037 | 3.566879 | 1.40877 | 0 | 5.802102 | 0
2018-04-10 21:38 | 93964.84 | 1157.4792 | 2 | 12 | 4.200383 | 3.259975 | 1.482203 | 0 | 6.110548 | 0
2018-04-10 21:40 | 94084.86124 | 120.0001 | 3 | 12 | 4.234701 | 3.260023 | 1.590414 | 0 | 6.566783 | 0
2018-04-10 21:42 | 94204.86284 | 240.0017 | 3 | 12 | 4.275844 | 3.260015 | 1.69907 | 0 | 7.0291 | 0
2018-04-10 21:44 | 94324.86204 | 360.0009 | 3 | 12 | 4.321259 | 3.260004 | 1.807726 | 0 | 7.496127 | 0
2018-04-10 21:46 | 94444.86124 | 480.0001 | 3 | 12 | 4.37022 | 3.260033 | 1.916381 | 0 | 7.968284 | 0
2018-04-10 21:48 | 94564.86124 | 600.0001 | 3 | 12 | 4.400402 | 2.973232 | 2.022912 | 0 | 8.436093 | 0
2018-04-10 21:50 | 94684.86284 | 720.0017 | 3 | 12 | 4.400373 | 2.465195 | 2.113194 | 0 | 8.833365 | 0
2018-04-10 21:52 | 94804.86284 | 840.0017 | 3 | 12 | 4.400352 | 2.064756 | 2.188442 | 0 | 9.164485 | 0
2018-04-10 21:54 | 94924.86284 | 960.0017 | 3 | 12 | 4.400359 | 1.743963 | 2.251733 | 0 | 9.442992 | 0
2018-04-10 21:56 | 95044.86204 | 1080.0009 | 3 | 12 | 4.400331 | 1.4842 | 2.305396 | 0 | 9.679125 | 0
2018-04-10 21:58 | 95164.86124 | 1200.0001 | 3 | 12 | 4.400329 | 1.272528 | 2.351233 | 0 | 9.880825 | 0
2018-04-10 22:00 | 95284.86124 | 1320.0001 | 3 | 12 | 4.400325 | 1.099211 | 2.390675 | 0 | 10.05439 | 0
2018-04-10 22:02 | 95404.86134 | 1440.0002 | 3 | 12 | 4.400329 | 0.9562378 | 2.424858 | 0 | 10.2048 | 0
2018-04-10 22:04 | 95524.86134 | 1560.0002 | 3 | 12 | 4.40031 | 0.8375225 | 2.454696 | 0 | 10.3361 | 0
2018-04-10 22:06 | 95644.86184 | 1680.0007 | 3 | 12 | 4.400344 | 0.7391338 | 2.480919 | 0 | 10.45149 | 0
2018-04-10 22:08 | 95764.86134 | 1800.0002 | 3 | 12 | 4.400308 | 0.6553783 | 2.504113 | 0 | 10.55355 | 0
2018-04-10 22:08 | 95770.52594 | 1805.6648 | 3 | 12 | 4.400317 | 0.6519852 | 2.505141 | 0 | 10.55807 | 0
2018-04-10 22:10 | 95890.57 | 120.0033 | 4 | 12 | 4.339973 | 0 | 2.505141 | 0 | 10.55807 | 0
2018-04-10 22:12 | 96010.57 | 240.0009 | 4 | 12 | 4.333685 | 0 | 2.505141 | 0 | 10.55807 | 0
2018-04-10 22:13 | 96070.57 | 300.0047 | 4 | 12 | 4.331331 | 0 | 2.505141 | 0 | 10.55807 | 0
2018-04-10 22:15 | 96190.67 | 120.0018 | 5 | 12 | 4.113501 | -2.28189 | 2.505141 | 0.0760528 | 10.55807 | 0.3151792
2018-04-10 22:17 | 96310.67 | 240.0018 | 5 | 12 | 4.069974 | -2.281886 | 2.505141 | 0.1521081 | 10.55807 | 0.626354
2018-04-10 22:19 | 96430.67 | 360.0018 | 5 | 12 | 4.02874 | -2.281896 | 2.505141 | 0.2281636 | 10.55807 | 0.9343195
2018-04-10 22:21 | 96550.66 | 480.001 | 5 | 12 | 3.989058 | -2.281878 | 2.505141 | 0.304219 | 10.55807 | 1.239208
2018-04-10 22:23 | 96670.66 | 600.0003 | 5 | 12 | 3.951142 | -2.281835 | 2.505141 | 0.3802696 | 10.55807 | 1.541124
2018-04-10 22:25 | 96790.66 | 720.001 | 5 | 12 | 3.915151 | -2.28189 | 2.505141 | 0.4563304 | 10.55807 | 1.84027
2018-04-10 22:27 | 96910.66 | 840.0002 | 5 | 12 | 3.881284 | -2.281939 | 2.505141 | 0.5323825 | 10.55807 | 2.136724
2018-04-10 22:29 | 97030.66 | 960.0007 | 5 | 12 | 3.849768 | -2.281896 | 2.505141 | 0.6084386 | 10.55807 | 2.430705
2018-04-10 22:31 | 97150.67 | 1080.0018 | 5 | 12 | 3.820662 | -2.281865 | 2.505141 | 0.6844931 | 10.55807 | 2.722375
2018-04-10 22:33 | 97270.66 | 1200.0004 | 5 | 12 | 3.794011 | -2.281908 | 2.505141 | 0.7605503 | 10.55807 | 3.011936
2018-04-10 22:35 | 97390.67 | 1320.0018 | 5 | 12 | 3.769628 | -2.281935 | 2.505141 | 0.836605 | 10.55807 | 3.299548
2018-04-10 22:37 | 97510.67 | 1440.0018 | 5 | 12 | 3.747337 | -2.281904 | 2.505141 | 0.9126603 | 10.55807 | 3.585388
2018-04-10 22:39 | 97630.67 | 1560.0018 | 5 | 12 | 3.726791 | -2.281926 | 2.505141 | 0.9887172 | 10.55807 | 3.869606
2018-04-10 22:41 | 97750.66 | 1680.001 | 5 | 12 | 3.707788 | -2.281915 | 2.505141 | 1.064774 | 10.55807 | 4.152321
2018-04-10 22:43 | 97870.67 | 1800.0018 | 5 | 12 | 3.690053 | -2.281912 | 2.505141 | 1.140829 | 10.55807 | 4.433635
2018-04-10 22:45 | 97990.67 | 1920.0018 | 5 | 12 | 3.673474 | -2.281939 | 2.505141 | 1.216885 | 10.55807 | 4.713648
2018-04-10 22:47 | 98110.67 | 2040.0018 | 5 | 12 | 3.658036 | -2.2819 | 2.505141 | 1.292941 | 10.55807 | 4.992445
2018-04-10 22:49 | 98230.66 | 2160.0007 | 5 | 12 | 3.643698 | -2.281898 | 2.505141 | 1.368996 | 10.55807 | 5.270104
2018-04-10 22:51 | 98350.67 | 2280.0018 | 5 | 12 | 3.630438 | -2.281898 | 2.505141 | 1.445053 | 10.55807 | 5.546724
2018-04-10 22:53 | 98470.66 | 2400.001 | 5 | 12 | 3.618113 | -2.281906 | 2.505141 | 1.521108 | 10.55807 | 5.822362
2018-04-10 22:55 | 98590.67 | 2520.0018 | 5 | 12 | 3.606348 | -2.281892 | 2.505141 | 1.597164 | 10.55807 | 6.097093
2018-04-10 22:57 | 98710.66 | 2640.0002 | 5 | 12 | 3.594763 | -2.281912 | 2.505141 | 1.673217 | 10.55807 | 6.370927
2018-04-10 22:59 | 98830.67 | 2760.0018 | 5 | 12 | 3.582927 | -2.2819 | 2.505141 | 1.749277 | 10.55807 | 6.643897
2018-04-10 23:01 | 98950.67 | 2880.0017 | 5 | 12 | 3.570495 | -2.28187 | 2.505141 | 1.825333 | 10.55807 | 6.915931
2018-04-10 23:03 | 99070.66 | 3000.0003 | 5 | 12 | 3.557383 | -2.281942 | 2.505141 | 1.901387 | 10.55807 | 7.186987
2018-04-10 23:05 | 99190.67 | 3120.0018 | 5 | 12 | 3.54347 | -2.281935 | 2.505141 | 1.97744 | 10.55807 | 7.457016
2018-04-10 23:07 | 99310.67 | 3240.0018 | 5 | 12 | 3.528083 | -2.281922 | 2.505141 | 2.053499 | 10.55807 | 7.725954
2018-04-10 23:09 | 99430.66 | 3360.0002 | 5 | 12 | 3.509626 | -2.281931 | 2.505141 | 2.129554 | 10.55807 | 7.993608
2018-04-10 23:11 | 99550.67 | 3480.0018 | 5 | 12 | 3.485077 | -2.281933 | 2.505141 | 2.205612 | 10.55807 | 8.259658
2018-04-10 23:13 | 99670.66 | 3600.001 | 5 | 12 | 3.450734 | -2.28194 | 2.505141 | 2.281667 | 10.55807 | 8.523497
2018-04-10 23:15 | 99790.67 | 3720.0018 | 5 | 12 | 3.393681 | -2.281945 | 2.505141 | 2.357724 | 10.55807 | 8.783998
2018-04-10 23:17 | 99910.66 | 3840.001 | 5 | 12 | 3.26953 | -2.281922 | 2.505141 | 2.43378 | 10.55807 | 9.038076
2018-04-10 23:19 | 100011.9 | 3941.2537 | 5 | 12 | 2.99999 | -2.281947 | 2.505141 | 2.497955 | 10.55807 | 9.240819
2018-04-10 23:21 | 100132 | 120.001 | 6 | 12 | 3.422825 | 0 | 2.505141 | 2.497955 | 10.55807 | 9.240819
2018-04-10 23:23 | 100252 | 240.0018 | 6 | 12 | 3.46798 | 0 | 2.505141 | 2.497955 | 10.55807 | 9.240819
2018-04-10 23:24 | 100312 | 300.0033 | 6 | 12 | 3.481587 | 0 | 2.505141 | 2.497955 | 10.55807 | 9.240819
2018-04-10 23:24 | 100312 | 0.0024 | 7 | 13 | 3.481693 | 0 | 0 | 0 | 0 | 0
2018-04-10 23:26 | 100432.0639 | 120.0002 | 2 | 13 | 4.020014 | 4.889837 | 0.1622958 | 0 | 0.6421772 | 0
2018-04-10 23:28 | 100552.0648 | 240.0011 | 2 | 13 | 4.06455 | 4.890156 | 0.3252831 | 0 | 1.301175 | 0
2018-04-10 23:30 | 100672.0657 | 360.002 | 2 | 13 | 4.100656 | 4.890133 | 0.4882634 | 0 | 1.966657 | 0
2018-04-10 23:32 | 100792.0656 | 480.0019 | 2 | 13 | 4.130257 | 4.889801 | 0.6512484 | 0 | 2.637482 | 0
2018-04-10 23:34 | 100912.0639 | 600.0002 | 2 | 13 | 4.157798 | 4.889824 | 0.8142222 | 0 | 3.312839 | 0
2018-04-10 23:36 | 101032.0656 | 720.0019 | 2 | 13 | 4.188096 | 4.890205 | 0.9772058 | 0 | 3.992899 | 0
2018-04-10 23:38 | 101152.0655 | 840.0018 | 2 | 13 | 4.200367 | 4.5347 | 1.136271 | 0 | 4.660665 | 0
2018-04-10 23:40 | 101272.064 | 960.0003 | 2 | 13 | 4.200391 | 4.019825 | 1.278794 | 0 | 5.259315 | 0
2018-04-10 23:42 | 101392.0639 | 1080.0002 | 2 | 13 | 4.200368 | 3.524082 | 1.404444 | 0 | 5.787093 | 0
2018-04-10 23:43 | 101459.1695 | 1147.1058 | 2 | 13 | 4.200376 | 3.259996 | 1.467652 | 0 | 6.052593 | 0
2018-04-10 23:45 | 101579.2 | 120.0009 | 3 | 13 | 4.234985 | 3.260057 | 1.575871 | 0 | 6.508877 | 0
2018-04-10 23:47 | 101699.2 | 240.0017 | 3 | 13 | 4.276389 | 3.260075 | 1.684527 | 0 | 6.971241 | 0
2018-04-10 23:49 | 101819.2 | 360.0001 | 3 | 13 | 4.322167 | 3.260017 | 1.793184 | 0 | 7.438351 | 0
2018-04-10 23:51 | 101939.2 | 480.0001 | 3 | 13 | 4.37153 | 3.260063 | 1.901845 | 0 | 7.910658 | 0
2018-04-10 23:53 | 102059.2 | 600.0018 | 3 | 13 | 4.400373 | 2.954441 | 2.008071 | 0 | 8.377216 | 0
2018-04-10 23:55 | 102179.2 | 720.001 | 3 | 13 | 4.400399 | 2.451113 | 2.097808 | 0 | 8.772092 | 0
2018-04-10 23:57 | 102299.2 | 840.0018 | 3 | 13 | 4.400372 | 2.052742 | 2.172614 | 0 | 9.101266 | 0
2018-04-10 23:59 | 102419.2 | 960.0025 | 3 | 13 | 4.400371 | 1.733572 | 2.235521 | 0 | 9.378079 | 0
2018-04-11 00:01 | 102539.2 | 1080.0001 | 3 | 13 | 4.400329 | 1.474638 | 2.288839 | 0 | 9.612697 | 0
2018-04-11 00:03 | 102659.2 | 1200.0018 | 3 | 13 | 4.400369 | 1.264994 | 2.334377 | 0 | 9.81308 | 0
2018-04-11 00:05 | 102779.2 | 1320.0008 | 3 | 13 | 4.400311 | 1.091516 | 2.373554 | 0 | 9.985474 | 0
2018-04-11 00:07 | 102899.2 | 1440.0001 | 3 | 13 | 4.400354 | 0.9504051 | 2.407513 | 0 | 10.1349 | 0
2018-04-11 00:09 | 103019.2 | 1560.0018 | 3 | 13 | 4.400299 | 0.8318958 | 2.43716 | 0 | 10.26536 | 0
2018-04-11 00:11 | 103139.2 | 1680.001 | 3 | 13 | 4.400308 | 0.7341175 | 2.463223 | 0 | 10.38005 | 0
2018-04-11 00:13 | 103259.2 | 1800.0009 | 3 | 13 | 4.400329 | 0.6520195 | 2.486284 | 0 | 10.48152 | 0
2018-04-11 00:13 | 103259.9 | 1800.7089 | 3 | 13 | 4.400348 | 0.6519947 | 2.486413 | 0 | 10.48209 | 0
2018-04-11 00:15 | 103379.9 | 120.0001 | 4 | 13 | 4.339565 | 0 | 2.486413 | 0 | 10.48209 | 0
2018-04-11 00:17 | 103499.9 | 240.001 | 4 | 13 | 4.333174 | 0 | 2.486413 | 0 | 10.48209 | 0
2018-04-11 00:18 | 103559.9 | 300.0025 | 4 | 13 | 4.330787 | 0 | 2.486413 | 0 | 10.48209 | 0
2018-04-11 00:20 | 103680 | 120.002 | 5 | 13 | 4.111292 | -2.281839 | 2.486413 | 0.07605383 | 10.48209 | 0.3150423
2018-04-11 00:22 | 103800 | 240.002 | 5 | 13 | 4.067245 | -2.281843 | 2.486413 | 0.1521072 | 10.48209 | 0.626021
2018-04-11 00:24 | 103920 | 360.002 | 5 | 13 | 4.025558 | -2.281835 | 2.486413 | 0.2281608 | 10.48209 | 0.9337536
2018-04-11 00:26 | 104040 | 480.0003 | 5 | 13 | 3.985542 | -2.281841 | 2.486413 | 0.304216 | 10.48209 | 1.238386
2018-04-11 00:28 | 104160 | 600.0012 | 5 | 13 | 3.947319 | -2.28187 | 2.486413 | 0.3802716 | 10.48209 | 1.540043
2018-04-11 00:30 | 104280 | 720.0003 | 5 | 13 | 3.911083 | -2.281868 | 2.486413 | 0.4563252 | 10.48209 | 1.838859
2018-04-11 00:32 | 104400 | 840.0012 | 5 | 13 | 3.877107 | -2.281898 | 2.486413 | 0.5323839 | 10.48209 | 2.135024
2018-04-11 00:34 | 104520 | 960.0012 | 5 | 13 | 3.84549 | -2.281898 | 2.486413 | 0.6084377 | 10.48209 | 2.428676
2018-04-11 00:36 | 104640 | 1080.0003 | 5 | 13 | 3.81643 | -2.281845 | 2.486413 | 0.684494 | 10.48209 | 2.720028
2018-04-11 00:38 | 104760 | 1200.0028 | 5 | 13 | 3.789867 | -2.28187 | 2.486413 | 0.7605493 | 10.48209 | 3.009262
2018-04-11 00:40 | 104880 | 1320.0003 | 5 | 13 | 3.765565 | -2.281868 | 2.486413 | 0.8366022 | 10.48209 | 3.296553
2018-04-11 00:42 | 105000 | 1440.0028 | 5 | 13 | 3.743365 | -2.281872 | 2.486413 | 0.9126567 | 10.48209 | 3.582085
2018-04-11 00:44 | 105120 | 1560.0012 | 5 | 13 | 3.72296 | -2.281878 | 2.486413 | 0.9887094 | 10.48209 | 3.865992
2018-04-11 00:46 | 105240 | 1680.0002 | 5 | 13 | 3.704062 | -2.281896 | 2.486413 | 1.064762 | 10.48209 | 4.148408
2018-04-11 00:48 | 105360 | 1800.0002 | 5 | 13 | 3.68641 | -2.281884 | 2.486413 | 1.140815 | 10.48209 | 4.429433
2018-04-11 00:50 | 105480 | 1920.0003 | 5 | 13 | 3.669967 | -2.281884 | 2.486413 | 1.216869 | 10.48209 | 4.709168
2018-04-11 00:52 | 105600 | 2040.002 | 5 | 13 | 3.654622 | -2.281865 | 2.486413 | 1.292927 | 10.48209 | 4.987705
2018-04-11 00:54 | 105720 | 2160.002 | 5 | 13 | 3.640435 | -2.281859 | 2.486413 | 1.368983 | 10.48209 | 5.265114
2018-04-11 00:56 | 105840 | 2280.0002 | 5 | 13 | 3.627305 | -2.28189 | 2.486413 | 1.445037 | 10.48209 | 5.541477
2018-04-11 00:58 | 105960 | 2400.0003 | 5 | 13 | 3.615103 | -2.281912 | 2.486413 | 1.521089 | 10.48209 | 5.816873
2018-04-11 01:00 | 106080 | 2520.0003 | 5 | 13 | 3.603404 | -2.281898 | 2.486413 | 1.597147 | 10.48209 | 6.091385
2018-04-11 01:02 | 106200 | 2640.0011 | 5 | 13 | 3.591789 | -2.281847 | 2.486413 | 1.673204 | 10.48209 | 6.365005
2018-04-11 01:04 | 106320 | 2760.0019 | 5 | 13 | 3.579875 | -2.281878 | 2.486413 | 1.74926 | 10.48209 | 6.637733
2018-04-11 01:06 | 106440 | 2880.0019 | 5 | 13 | 3.56729 | -2.28189 | 2.486413 | 1.825316 | 10.48209 | 6.90953
2018-04-11 01:08 | 106560 | 3000.0012 | 5 | 13 | 3.553986 | -2.281856 | 2.486413 | 1.901372 | 10.48209 | 7.180342
2018-04-11 01:10 | 106680 | 3120.0012 | 5 | 13 | 3.539748 | -2.281874 | 2.486413 | 1.977425 | 10.48209 | 7.450101
2018-04-11 01:12 | 106800 | 3240.0012 | 5 | 13 | 3.523757 | -2.281857 | 2.486413 | 2.053482 | 10.48209 | 7.718731
2018-04-11 01:14 | 106920 | 3360.0002 | 5 | 13 | 3.504074 | -2.281857 | 2.486413 | 2.129536 | 10.48209 | 7.986011
2018-04-11 01:16 | 107040 | 3480.002 | 5 | 13 | 3.477453 | -2.281892 | 2.486413 | 2.205591 | 10.48209 | 8.251554
2018-04-11 01:18 | 107160 | 3600.002 | 5 | 13 | 3.439047 | -2.281876 | 2.486413 | 2.281646 | 10.48209 | 8.514682
2018-04-11 01:20 | 107280 | 3720.0012 | 5 | 13 | 3.370976 | -2.281839 | 2.486413 | 2.357698 | 10.48209 | 8.773939
2018-04-11 01:22 | 107400 | 3840.002 | 5 | 13 | 3.213705 | -2.281843 | 2.486413 | 2.433754 | 10.48209 | 9.025245
2018-04-11 01:23 | 107470.4 | 3910.429 | 5 | 13 | 2.999972 | -2.281915 | 2.486413 | 2.47839 | 10.48209 | 9.16459
2018-04-11 01:25 | 107590.5 | 120.0018 | 6 | 13 | 3.428744 | 0 | 2.486413 | 2.478395 | 10.48209 | 9.164605
2018-04-11 01:27 | 107710.5 | 240.0018 | 6 | 13 | 3.474484 | 0 | 2.486413 | 2.478395 | 10.48209 | 9.164605
2018-04-11 01:28 | 107770.5 | 300.0025 | 6 | 13 | 3.488249 | 0 | 2.486413 | 2.478395 | 10.48209 | 9.164605
2018-04-11 01:28 | 107770.5 | 0.0023 | 7 | 14 | 3.488386 | 0 | 0 | 0 | 0 | 0
2018-04-11 01:30 | 107890.6 | 120.0002 | 2 | 14 | 4.022832 | 4.889851 | 0.1623053 | 0 | 0.6429313 | 0
2018-04-11 01:32 | 108010.6 | 240.0016 | 2 | 14 | 4.067463 | 4.889862 | 0.3252887 | 0 | 1.302382 | 0
2018-04-11 01:34 | 108130.6 | 360.0009 | 2 | 14 | 4.103495 | 4.889868 | 0.4882708 | 0 | 1.968344 | 0
2018-04-11 01:36 | 108250.6 | 480.0017 | 2 | 14 | 4.133072 | 4.889837 | 0.6512577 | 0 | 2.639633 | 0
2018-04-11 01:38 | 108370.6 | 600.0004 | 2 | 14 | 4.160898 | 4.889874 | 0.8142291 | 0 | 3.315456 | 0
2018-04-11 01:40 | 108490.6 | 720.001 | 2 | 14 | 4.191794 | 4.889868 | 0.9772141 | 0 | 3.996072 | 0
2018-04-11 01:42 | 108610.6 | 840.001 | 2 | 14 | 4.200384 | 4.475994 | 1.13485 | 0 | 4.658027 | 0
2018-04-11 01:44 | 108730.6 | 960.0011 | 2 | 14 | 4.200386 | 3.964918 | 1.27547 | 0 | 5.248686 | 0
2018-04-11 01:46 | 108850.6 | 1080.0017 | 2 | 14 | 4.200386 | 3.474258 | 1.399373 | 0 | 5.769124 | 0
2018-04-11 01:47 | 108905.3 | 1134.7392 | 2 | 14 | 4.200369 | 3.259991 | 1.450553 | 0 | 5.984102 | 0
2018-04-11 01:49 | 109025.3 | 120.0002 | 3 | 14 | 4.235053 | 3.260048 | 1.558783 | 0 | 6.440432 | 0
2018-04-11 01:51 | 109145.3 | 240.0004 | 3 | 14 | 4.276692 | 3.260027 | 1.667443 | 0 | 6.902832 | 0
2018-04-11 01:53 | 109265.3 | 360.0002 | 3 | 14 | 4.322721 | 3.26009 | 1.776102 | 0 | 7.369996 | 0
2018-04-11 01:55 | 109385.3 | 480.0009 | 3 | 14 | 4.37246 | 3.26004 | 1.884766 | 0 | 7.842394 | 0
2018-04-11 01:57 | 109505.3 | 600.001 | 3 | 14 | 4.400395 | 2.941288 | 1.990747 | 0 | 8.307933 | 0
2018-04-11 01:59 | 109625.3 | 720.001 | 3 | 14 | 4.400375 | 2.439266 | 2.080068 | 0 | 8.700983 | 0
2018-04-11 02:01 | 109745.4 | 840.0018 | 3 | 14 | 4.400387 | 2.042307 | 2.154498 | 0 | 9.028502 | 0
2018-04-11 02:03 | 109865.3 | 960.001 | 3 | 14 | 4.400365 | 1.724274 | 2.217072 | 0 | 9.303849 | 0
2018-04-11 02:05 | 109985.3 | 1080.001 | 3 | 14 | 4.400351 | 1.46697 | 2.270109 | 0 | 9.53723 | 0
2018-04-11 02:07 | 110105.3 | 1200.001 | 3 | 14 | 4.400352 | 1.257957 | 2.315407 | 0 | 9.736557 | 0
2018-04-11 02:09 | 110225.3 | 1320.001 | 3 | 14 | 4.400338 | 1.086117 | 2.354378 | 0 | 9.908043 | 0
2018-04-11 02:11 | 110345.3 | 1440.0002 | 3 | 14 | 4.400332 | 0.9447842 | 2.388151 | 0 | 10.05666 | 0
2018-04-11 02:13 | 110465.3 | 1560.0002 | 3 | 14 | 4.400321 | 0.8273811 | 2.417631 | 0 | 10.18638 | 0
2018-04-11 02:15 | 110585.3 | 1680.001 | 3 | 14 | 4.400343 | 0.7302685 | 2.443541 | 0 | 10.30039 | 0
2018-04-11 02:17 | 110699.3 | 1793.9624 | 3 | 14 | 4.400317 | 0.6519985 | 2.46538 | 0 | 10.39649 | 0
2018-04-11 02:19 | 110819.4 | 120.0002 | 4 | 14 | 4.338997 | 0 | 2.46538 | 0 | 10.39649 | 0
2018-04-11 02:21 | 110939.4 | 240.0017 | 4 | 14 | 4.332482 | 0 | 2.46538 | 0 | 10.39649 | 0
2018-04-11 02:22 | 110999.4 | 300.0022 | 4 | 14 | 4.330039 | 0 | 2.46538 | 0 | 10.39649 | 0
2018-04-11 02:24 | 111119.4 | 120.0017 | 5 | 14 | 4.108794 | -2.281839 | 2.46538 | 0.07605379 | 10.39649 | 0.3148836
2018-04-11 02:26 | 111239.4 | 240.0017 | 5 | 14 | 4.064191 | -2.281845 | 2.46538 | 0.1521095 | 10.39649 | 0.6256601
2018-04-11 02:28 | 111359.4 | 360.0009 | 5 | 14 | 4.022032 | -2.281843 | 2.46538 | 0.2281626 | 10.39649 | 0.9331394
2018-04-11 02:30 | 111479.4 | 480.0017 | 5 | 14 | 3.9816 | -2.281861 | 2.46538 | 0.3042172 | 10.39649 | 1.237485
2018-04-11 02:32 | 111599.4 | 600.0026 | 5 | 14 | 3.943038 | -2.281874 | 2.46538 | 0.3802734 | 10.39649 | 1.538831
2018-04-11 02:34 | 111719.4 | 720.0002 | 5 | 14 | 3.906609 | -2.281856 | 2.46538 | 0.456326 | 10.39649 | 1.83731
2018-04-11 02:36 | 111839.4 | 840.0009 | 5 | 14 | 3.872499 | -2.281852 | 2.46538 | 0.5323822 | 10.39649 | 2.13312
2018-04-11 02:38 | 111959.4 | 960.0017 | 5 | 14 | 3.840896 | -2.281837 | 2.46538 | 0.6084389 | 10.39649 | 2.426431
2018-04-11 02:40 | 112079.4 | 1080.0002 | 5 | 14 | 3.811873 | -2.281856 | 2.46538 | 0.684489 | 10.39649 | 2.717412
2018-04-11 02:42 | 112199.4 | 1200.0002 | 5 | 14 | 3.785359 | -2.281876 | 2.46538 | 0.7605423 | 10.39649 | 3.006294
2018-04-11 02:44 | 112319.4 | 1320.0002 | 5 | 14 | 3.761212 | -2.281863 | 2.46538 | 0.8366012 | 10.39649 | 3.293273
2018-04-11 02:46 | 112439.4 | 1440.0025 | 5 | 14 | 3.739033 | -2.282181 | 2.46538 | 0.9126545 | 10.39649 | 3.57847
2018-04-11 02:48 | 112559.4 | 1560.0002 | 5 | 14 | 3.718751 | -2.281835 | 2.46538 | 0.9887096 | 10.39649 | 3.862063
2018-04-11 02:50 | 112679.4 | 1680.0009 | 5 | 14 | 3.699954 | -2.281852 | 2.46538 | 1.064767 | 10.39649 | 4.14418
2018-04-11 02:52 | 112799.4 | 1800.0001 | 5 | 14 | 3.682419 | -2.281839 | 2.46538 | 1.140825 | 10.39649 | 4.424913
2018-04-11 02:54 | 112919.4 | 1920.0025 | 5 | 14 | 3.666074 | -2.281847 | 2.46538 | 1.216881 | 10.39649 | 4.704354
2018-04-11 02:56 | 113039.4 | 2040.001 | 5 | 14 | 3.650909 | -2.281881 | 2.46538 | 1.292933 | 10.39649 | 4.982584
2018-04-11 02:58 | 113159.4 | 2160.0002 | 5 | 14 | 3.636895 | -2.281837 | 2.46538 | 1.368989 | 10.39649 | 5.259718
2018-04-11 03:00 | 113279.4 | 2280.0017 | 5 | 14 | 3.623958 | -2.281924 | 2.46538 | 1.445044 | 10.39649 | 5.535827
2018-04-11 03:02 | 113399.4 | 2400.0002 | 5 | 14 | 3.611854 | -2.281922 | 2.46538 | 1.521099 | 10.39649 | 5.810982
2018-04-11 03:04 | 113519.4 | 2520.0009 | 5 | 14 | 3.600173 | -2.281917 | 2.46538 | 1.597159 | 10.39649 | 6.085251
2018-04-11 03:06 | 113639.4 | 2640.001 | 5 | 14 | 3.588484 | -2.281955 | 2.46538 | 1.673215 | 10.39649 | 6.358625
2018-04-11 03:08 | 113759.4 | 2760.0009 | 5 | 14 | 3.57638 | -2.281904 | 2.46538 | 1.749272 | 10.39649 | 6.631097
2018-04-11 03:10 | 113879.4 | 2880.0002 | 5 | 14 | 3.563588 | -2.281969 | 2.46538 | 1.825328 | 10.39649 | 6.902622
2018-04-11 03:12 | 113999.4 | 3000.0003 | 5 | 14 | 3.550074 | -2.281915 | 2.46538 | 1.901383 | 10.39649 | 7.173142
2018-04-11 03:14 | 114119.4 | 3120.0001 | 5 | 14 | 3.535435 | -2.281924 | 2.46538 | 1.977437 | 10.39649 | 7.442591
2018-04-11 03:16 | 114239.4 | 3240.0018 | 5 | 14 | 3.518614 | -2.281896 | 2.46538 | 2.053496 | 10.39649 | 7.71087
2018-04-11 03:18 | 114359.4 | 3360.0002 | 5 | 14 | 3.497217 | -2.281859 | 2.46538 | 2.12955 | 10.39649 | 7.977704
2018-04-11 03:20 | 114479.4 | 3480.0002 | 5 | 14 | 3.467949 | -2.2819 | 2.46538 | 2.205606 | 10.39649 | 8.242632
2018-04-11 03:22 | 114599.4 | 3600 | 5 | 14 | 3.423595 | -2.281863 | 2.46538 | 2.281661 | 10.39649 | 8.504845
2018-04-11 03:24 | 114719.4 | 3720.0002 | 5 | 14 | 3.338352 | -2.281933 | 2.46538 | 2.357716 | 10.39649 | 8.762413
2018-04-11 03:26 | 114839.4 | 3840.0026 | 5 | 14 | 3.129086 | -2.28189 | 2.46538 | 2.433771 | 10.39649 | 9.009647
2018-04-11 03:26 | 114875.1 | 3875.6096 | 5 | 14 | 2.999982 | -2.281859 | 2.46538 | 2.456339 | 10.39649 | 9.07893
2018-04-11 03:28 | 114995.1 | 120.0005 | 6 | 14 | 3.434566 | 0 | 2.46538 | 2.456339 | 10.39649 | 9.07893
2018-04-11 03:30 | 115115.1 | 240.001 | 6 | 14 | 3.480945 | 0 | 2.46538 | 2.456339 | 10.39649 | 9.07893
2018-04-11 03:31 | 115175.1 | 300.0026 | 6 | 14 | 3.494927 | 0 | 2.46538 | 2.456339 | 10.39649 | 9.07893
2018-04-11 03:31 | 115175.1 | 0.0023 | 7 | 15 | 3.495007 | 0 | 0 | 0 | 0 | 0
2018-04-11 03:33 | 115295.2 | 120.001 | 2 | 15 | 4.025512 | 4.889845 | 0.1622968 | 0 | 0.6435762 | 0
2018-04-11 03:35 | 115415.2 | 240.0001 | 2 | 15 | 4.070324 | 4.889853 | 0.3252746 | 0 | 1.303459 | 0
2018-04-11 03:37 | 115535.2 | 360.0018 | 2 | 15 | 4.106316 | 4.889841 | 0.4882578 | 0 | 1.969888 | 0
2018-04-11 03:39 | 115655.2 | 480.0002 | 2 | 15 | 4.13594 | 4.88986 | 0.6512266 | 0 | 2.641564 | 0
2018-04-11 03:41 | 115775.2 | 600.0018 | 2 | 15 | 4.164132 | 4.88986 | 0.8142114 | 0 | 3.317935 | 0
2018-04-11 03:43 | 115895.2 | 720.0018 | 2 | 15 | 4.195796 | 4.889812 | 0.9771995 | 0 | 3.999149 | 0
2018-04-11 03:45 | 116015.2 | 840.0018 | 2 | 15 | 4.200377 | 4.415857 | 1.133095 | 0 | 4.653923 | 0
2018-04-11 03:47 | 116135.2 | 960.0002 | 2 | 15 | 4.200368 | 3.907494 | 1.271769 | 0 | 5.236405 | 0
2018-04-11 03:49 | 116255.2 | 1080.0018 | 2 | 15 | 4.200378 | 3.420832 | 1.393824 | 0 | 5.749081 | 0
2018-04-11 03:50 | 116296.5 | 1121.3353 | 2 | 15 | 4.200376 | 3.259981 | 1.432167 | 0 | 5.910137 | 0
2018-04-11 03:52 | 116416.6 | 120.0001 | 3 | 15 | 4.235164 | 3.260031 | 1.540379 | 0 | 6.3664 | 0
2018-04-11 03:54 | 116536.6 | 240.0009 | 3 | 15 | 4.277102 | 3.260021 | 1.649033 | 0 | 6.828802 | 0
2018-04-11 03:56 | 116656.6 | 360.0002 | 3 | 15 | 4.323541 | 3.260048 | 1.757687 | 0 | 7.296011 | 0
2018-04-11 03:58 | 116776.6 | 480.0002 | 3 | 15 | 4.373713 | 3.259981 | 1.86635 | 0 | 7.768512 | 0
2018-04-11 04:00 | 116896.6 | 600.0017 | 3 | 15 | 4.400383 | 2.923637 | 1.972009 | 0 | 8.232715 | 0
2018-04-11 04:02 | 117016.6 | 720.001 | 3 | 15 | 4.400386 | 2.425636 | 2.060815 | 0 | 8.623494 | 0
2018-04-11 04:04 | 117136.6 | 840.0017 | 3 | 15 | 4.400359 | 2.030565 | 2.134826 | 0 | 8.949174 | 0
2018-04-11 04:06 | 117256.6 | 960.0009 | 3 | 15 | 4.400359 | 1.714682 | 2.197053 | 0 | 9.222993 | 0
2018-04-11 04:08 | 117376.6 | 1080.0017 | 3 | 15 | 4.400368 | 1.459133 | 2.249792 | 0 | 9.455063 | 0
2018-04-11 04:10 | 117496.6 | 1200.0017 | 3 | 15 | 4.400332 | 1.250111 | 2.294822 | 0 | 9.653212 | 0
2018-04-11 04:12 | 117616.6 | 1320.0017 | 3 | 15 | 4.40032 | 1.079088 | 2.33355 | 0 | 9.82363 | 0
2018-04-11 04:14 | 117736.6 | 1440.0001 | 3 | 15 | 4.400326 | 0.9386845 | 2.367108 | 0 | 9.971294 | 0
2018-04-11 04:16 | 117856.6 | 1560.0017 | 3 | 15 | 4.400342 | 0.822834 | 2.396401 | 0 | 10.10019 | 0
2018-04-11 04:18 | 117976.6 | 1680.0017 | 3 | 15 | 4.400336 | 0.7261791 | 2.422158 | 0 | 10.21353 | 0
2018-04-11 04:20 | 118085.2 | 1788.6127 | 3 | 15 | 4.40033 | 0.6519966 | 2.44291 | 0 | 10.30485 | 0
2018-04-11 04:22 | 118205.2 | 120.0008 | 4 | 15 | 4.338531 | 0 | 2.44291 | 0 | 10.30485 | 0
2018-04-11 04:24 | 118325.2 | 239.9999 | 4 | 15 | 4.331881 | 0 | 2.44291 | 0 | 10.30485 | 0
2018-04-11 04:25 | 118385.2 | 300.0006 | 4 | 15 | 4.329378 | 0 | 2.44291 | 0 | 10.30485 | 0
2018-04-11 04:27 | 118505.3 | 120.0003 | 5 | 15 | 4.106423 | -2.281833 | 2.44291 | 0.07605287 | 10.30485 | 0.3147303
2018-04-11 04:29 | 118625.3 | 240.001 | 5 | 15 | 4.061165 | -2.281802 | 2.44291 | 0.1521085 | 10.30485 | 0.625299
2018-04-11 04:31 | 118745.3 | 360.0002 | 5 | 15 | 4.018533 | -2.281839 | 2.44291 | 0.2281608 | 10.30485 | 0.9325277
2018-04-11 04:33 | 118865.3 | 480.0018 | 5 | 15 | 3.977719 | -2.281847 | 2.44291 | 0.3042185 | 10.30485 | 1.236605
2018-04-11 04:35 | 118985.3 | 600.0017 | 5 | 15 | 3.938855 | -2.281849 | 2.44291 | 0.3802722 | 10.30485 | 1.537634
2018-04-11 04:37 | 119105.3 | 720.0002 | 5 | 15 | 3.902188 | -2.281856 | 2.44291 | 0.4563263 | 10.30485 | 1.835792
2018-04-11 04:39 | 119225.3 | 840.0033 | 5 | 15 | 3.867947 | -2.282154 | 2.44291 | 0.5323806 | 10.30485 | 2.131252
2018-04-11 04:41 | 119345.3 | 960.001 | 5 | 15 | 3.836298 | -2.282174 | 2.44291 | 0.6084366 | 10.30485 | 2.424213
2018-04-11 04:43 | 119465.3 | 1080.0017 | 5 | 15 | 3.807302 | -2.281856 | 2.44291 | 0.6844915 | 10.30485 | 2.714862
2018-04-11 04:45 | 119585.3 | 1200.001 | 5 | 15 | 3.780861 | -2.281861 | 2.44291 | 0.7605442 | 10.30485 | 3.003397
2018-04-11 04:47 | 119705.3 | 1320.001 | 5 | 15 | 3.756744 | -2.28187 | 2.44291 | 0.836602 | 10.30485 | 3.290029
2018-04-11 04:49 | 119825.3 | 1440.0002 | 5 | 15 | 3.734749 | -2.282176 | 2.44291 | 0.9126574 | 10.30485 | 3.5749
2018-04-11 04:51 | 119945.3 | 1560.0002 | 5 | 15 | 3.714575 | -2.281861 | 2.44291 | 0.9887109 | 10.30485 | 3.858165
2018-04-11 04:53 | 120065.3 | 1680.0017 | 5 | 15 | 3.695859 | -2.281805 | 2.44291 | 1.06477 | 10.30485 | 4.139973
2018-04-11 04:55 | 120185.3 | 1800.0002 | 5 | 15 | 3.678442 | -2.281818 | 2.44291 | 1.140828 | 10.30485 | 4.4204
2018-04-11 04:57 | 120305.3 | 1920.0002 | 5 | 15 | 3.662228 | -2.282068 | 2.44291 | 1.216887 | 10.30485 | 4.699555
2018-04-11 04:59 | 120425.3 | 2040.0002 | 5 | 15 | 3.647225 | -2.281825 | 2.44291 | 1.292944 | 10.30485 | 4.977515
2018-04-11 05:01 | 120545.3 | 2160.0002 | 5 | 15 | 3.633397 | -2.281841 | 2.44291 | 1.369 | 10.30485 | 5.254375
2018-04-11 05:03 | 120665.3 | 2280.0002 | 5 | 15 | 3.620608 | -2.281833 | 2.44291 | 1.445054 | 10.30485 | 5.530214
2018-04-11 05:05 | 120785.3 | 2400.001 | 5 | 15 | 3.608595 | -2.282154 | 2.44291 | 1.521113 | 10.30485 | 5.805136
2018-04-11 05:07 | 120905.3 | 2520.001 | 5 | 15 | 3.596934 | -2.281845 | 2.44291 | 1.597168 | 10.30485 | 6.079144
2018-04-11 05:09 | 121025.3 | 2640.0017 | 5 | 15 | 3.58518 | -2.281821 | 2.44291 | 1.673219 | 10.30485 | 6.352249
2018-04-11 05:11 | 121145.3 | 2760.001 | 5 | 15 | 3.572905 | -2.281859 | 2.44291 | 1.749274 | 10.30485 | 6.624456
2018-04-11 05:13 | 121265.3 | 2880.0002 | 5 | 15 | 3.559826 | -2.2819 | 2.44291 | 1.825328 | 10.30485 | 6.895696
2018-04-11 05:15 | 121385.3 | 3000.0005 | 5 | 15 | 3.546022 | -2.281886 | 2.44291 | 1.901384 | 10.30485 | 7.165925
2018-04-11 05:17 | 121505.3 | 3120.0002 | 5 | 15 | 3.530869 | -2.281839 | 2.44291 | 1.977437 | 10.30485 | 7.435048
2018-04-11 05:19 | 121625.3 | 3240.0002 | 5 | 15 | 3.513108 | -2.281878 | 2.44291 | 2.053494 | 10.30485 | 7.702942
2018-04-11 05:21 | 121745.3 | 3360.0002 | 5 | 15 | 3.48978 | -2.281884 | 2.44291 | 2.129549 | 10.30485 | 7.969291
2018-04-11 05:23 | 121865.3 | 3480.0017 | 5 | 15 | 3.457349 | -2.281861 | 2.44291 | 2.205604 | 10.30485 | 8.233548
2018-04-11 05:25 | 121985.3 | 3600.001 | 5 | 15 | 3.405235 | -2.281857 | 2.44291 | 2.281661 | 10.30485 | 8.494711
2018-04-11 05:27 | 122105.3 | 3720.001 | 5 | 15 | 3.29665 | -2.281904 | 2.44291 | 2.357716 | 10.30485 | 8.750153
2018-04-11 05:29 | 122225.3 | 3840.001 | 5 | 15 | 3.006264 | -2.28189 | 2.44291 | 2.433769 | 10.30485 | 8.991975
2018-04-11 05:29 | 122226.6 | 3841.3498 | 5 | 15 | 2.99999 | -2.281874 | 2.44291 | 2.434623 | 10.30485 | 8.994537
2018-04-11 05:31 | 122346.7 | 120.0027 | 6 | 15 | 3.439919 | 0 | 2.44291 | 2.434623 | 10.30485 | 8.994537
2018-04-11 05:33 | 122466.7 | 240.0001 | 6 | 15 | 3.486651 | 0 | 2.44291 | 2.434623 | 10.30485 | 8.994537
2018-04-11 05:34 | 122526.7 | 300.0047 | 6 | 15 | 3.500761 | 0 | 2.44291 | 2.434623 | 10.30485 | 8.994537
2018-04-11 05:34 | 122526.7 | 0.0024 | 7 | 16 | 3.500795 | 0 | 0 | 0 | 0 | 0
2018-04-11 05:36 | 122646.8 | 120.0011 | 2 | 16 | 4.028098 | 4.890144 | 0.1622975 | 2.95e-10 | 0.6442003 | 1.034e-09
2018-04-11 05:38 | 122766.8 | 240.0004 | 2 | 16 | 4.072994 | 4.889822 | 0.3252811 | 2.95e-10 | 1.304538 | 1.034e-09
2018-04-11 05:40 | 122886.8 | 360.0019 | 2 | 16 | 4.108896 | 4.889816 | 0.4882583 | 2.95e-10 | 1.971378 | 1.034e-09
2018-04-11 05:42 | 123006.8 | 480.002 | 2 | 16 | 4.138579 | 4.890162 | 0.6512456 | 2.95e-10 | 2.643551 | 1.034e-09
2018-04-11 05:44 | 123126.8 | 600.0011 | 2 | 16 | 4.167169 | 4.889837 | 0.8142312 | 2.95e-10 | 3.320388 | 1.034e-09
2018-04-11 05:46 | 123246.8 | 720.0012 | 2 | 16 | 4.199365 | 4.889845 | 0.9772198 | 2.95e-10 | 4.002143 | 1.034e-09
2018-04-11 05:48 | 123366.8 | 840.002 | 2 | 16 | 4.20038 | 4.366264 | 1.131455 | 2.95e-10 | 4.649986 | 1.034e-09
2018-04-11 05:50 | 123486.8 | 960.0011 | 2 | 16 | 4.200387 | 3.861061 | 1.26852 | 2.95e-10 | 5.225712 | 1.034e-09
2018-04-11 05:52 | 123606.8 | 1080.0004 | 2 | 16 | 4.200383 | 3.377356 | 1.389064 | 2.95e-10 | 5.732045 | 1.034e-09
2018-04-11 05:52 | 123637.1 | 1110.293 | 2 | 16 | 4.200377 | 3.259981 | 1.416982 | 2.95e-10 | 5.849311 | 1.034e-09
2018-04-11 05:54 | 123757.1 | 120.001 | 3 | 16 | 4.235353 | 3.260035 | 1.5252 | 2.95e-10 | 6.305605 | 1.034e-09
2018-04-11 05:56 | 123877.1 | 240.0018 | 3 | 16 | 4.277555 | 3.260069 | 1.63386 | 2.95e-10 | 6.768064 | 1.034e-09
2018-04-11 05:58 | 123997.1 | 360.001 | 3 | 16 | 4.324368 | 3.260023 | 1.742516 | 2.95e-10 | 7.235355 | 1.034e-09
2018-04-11 06:00 | 124117.1 | 480.001 | 3 | 16 | 4.375022 | 3.260004 | 1.851174 | 2.95e-10 | 7.707952 | 1.034e-09
2018-04-11 06:02 | 124237.1 | 600.001 | 3 | 16 | 4.400372 | 2.906385 | 1.956497 | 2.95e-10 | 8.170751 | 1.034e-09
2018-04-11 06:04 | 124357.1 | 720.0004 | 3 | 16 | 4.400379 | 2.411379 | 2.044786 | 2.95e-10 | 8.559256 | 1.034e-09
2018-04-11 06:06 | 124477.1 | 840.001 | 3 | 16 | 4.400337 | 2.018307 | 2.11837 | 2.95e-10 | 8.883051 | 1.034e-09
2018-04-11 06:08 | 124597.1 | 960.0017 | 3 | 16 | 4.400337 | 1.703995 | 2.180234 | 2.95e-10 | 9.155277 | 1.034e-09
2018-04-11 06:10 | 124717.1 | 1080.0009 | 3 | 16 | 4.400338 | 1.449465 | 2.232656 | 2.95e-10 | 9.38595 | 1.034e-09
2018-04-11 06:12 | 124837.1 | 1200.0018 | 3 | 16 | 4.400367 | 1.243135 | 2.277413 | 2.95e-10 | 9.582897 | 1.034e-09
2018-04-11 06:14 | 124957.1 | 1320.0002 | 3 | 16 | 4.400327 | 1.072891 | 2.31591 | 2.95e-10 | 9.752297 | 1.034e-09
2018-04-11 06:16 | 125077.1 | 1440.0009 | 3 | 16 | 4.400349 | 0.9336414 | 2.34927 | 2.95e-10 | 9.899096 | 1.034e-09
2018-04-11 06:18 | 125197.1 | 1560.001 | 3 | 16 | 4.400319 | 0.8179169 | 2.378397 | 2.95e-10 | 10.02726 | 1.034e-09
2018-04-11 06:20 | 125317.1 | 1680.0012 | 3 | 16 | 4.400338 | 0.7218399 | 2.404011 | 2.95e-10 | 10.13997 | 1.034e-09
2018-04-11 06:22 | 125419.7 | 1782.5936 | 3 | 16 | 4.400308 | 0.6519928 | 2.423562 | 2.95e-10 | 10.226 | 1.034e-09
2018-04-11 06:24 | 125539.8 | 120.0013 | 4 | 16 | 4.338015 | 0 | 2.423562 | 2.95e-10 | 10.226 | 1.034e-09
2018-04-11 06:26 | 125659.7 | 239.9998 | 4 | 16 | 4.331252 | 0 | 2.423562 | 2.95e-10 | 10.226 | 1.034e-09
2018-04-11 06:27 | 125719.8 | 300.0027 | 4 | 16 | 4.328683 | 0 | 2.423562 | 2.95e-10 | 10.226 | 1.034e-09
2018-04-11 06:29 | 125839.8 | 120.0001 | 5 | 16 | 4.104155 | -2.281854 | 2.423562 | 0.07605113 | 10.226 | 0.314575
2018-04-11 06:31 | 125959.8 | 240.0001 | 5 | 16 | 4.058477 | -2.281847 | 2.423562 | 0.1521075 | 10.226 | 0.6249591
2018-04-11 06:33 | 126079.8 | 360.0018 | 5 | 16 | 4.015389 | -2.281802 | 2.423562 | 0.2281631 | 10.226 | 0.9319783
2018-04-11 06:35 | 126199.8 | 480.0009 | 5 | 16 | 3.974225 | -2.281881 | 2.423562 | 0.304217 | 10.226 | 1.235787
2018-04-11 06:37 | 126319.8 | 600.0001 | 5 | 16 | 3.935092 | -2.281841 | 2.423562 | 0.3802717 | 10.226 | 1.536543
2018-04-11 06:39 | 126439.8 | 720.0018 | 5 | 16 | 3.898189 | -2.281854 | 2.423562 | 0.4563285 | 10.226 | 1.834414
2018-04-11 06:41 | 126559.8 | 840.0025 | 5 | 16 | 3.863835 | -2.282183 | 2.423562 | 0.5323834 | 10.226 | 2.129569
2018-04-11 06:43 | 126679.8 | 960.0009 | 5 | 16 | 3.832196 | -2.281881 | 2.423562 | 0.6084402 | 10.226 | 2.422219
2018-04-11 06:45 | 126799.8 | 1080.001 | 5 | 16 | 3.80325 | -2.281811 | 2.423562 | 0.6844941 | 10.226 | 2.712554
2018-04-11 06:47 | 126919.8 | 1200.0018 | 5 | 16 | 3.77691 | -2.281815 | 2.423562 | 0.7605498 | 10.226 | 3.000795
2018-04-11 06:49 | 127039.8 | 1320.0018 | 5 | 16 | 3.752934 | -2.281829 | 2.423562 | 0.8366095 | 10.226 | 3.287139
2018-04-11 06:51 | 127159.8 | 1440.0002 | 5 | 16 | 3.731027 | -2.282165 | 2.423562 | 0.9126669 | 10.226 | 3.571733
2018-04-11 06:53 | 127279.8 | 1560.0017 | 5 | 16 | 3.710954 | -2.281876 | 2.423562 | 0.9887219 | 10.226 | 3.854724
2018-04-11 06:55 | 127399.8 | 1680.0001 | 5 | 16 | 3.692333 | -2.281815 | 2.423562 | 1.064777 | 10.226 | 4.136243
2018-04-11 06:57 | 127519.8 | 1800.0017 | 5 | 16 | 3.674993 | -2.282142 | 2.423562 | 1.140839 | 10.226 | 4.416423
2018-04-11 06:59 | 127639.8 | 1920.0009 | 5 | 16 | 3.658927 | -2.282179 | 2.423562 | 1.216906 | 10.226 | 4.695351
2018-04-11 07:01 | 127759.8 | 2040.0008 | 5 | 16 | 3.644061 | -2.282158 | 2.423562 | 1.292967 | 10.226 | 4.973078
2018-04-11 07:03 | 127879.8 | 2160.0001 | 5 | 16 | 3.630347 | -2.282152 | 2.423562 | 1.369025 | 10.226 | 5.24971
2018-04-11 07:05 | 127999.8 | 2280.0001 | 5 | 16 | 3.617699 | -2.28216 | 2.423562 | 1.445087 | 10.226 | 5.525356
2018-04-11 07:07 | 128119.8 | 2400.0001 | 5 | 16 | 3.605766 | -2.282142 | 2.423562 | 1.521146 | 10.226 | 5.800059
2018-04-11 07:09 | 128239.8 | 2520.0018 | 5 | 16 | 3.594103 | -2.282032 | 2.423562 | 1.59721 | 10.226 | 6.073884
2018-04-11 07:11 | 128359.8 | 2640.0017 | 5 | 16 | 3.582251 | -2.282163 | 2.423562 | 1.673274 | 10.226 | 6.346818
2018-04-11 07:13 | 128479.8 | 2760.0001 | 5 | 16 | 3.569835 | -2.281815 | 2.423562 | 1.749336 | 10.226 | 6.618822
2018-04-11 07:15 | 128599.8 | 2880.0009 | 5 | 16 | 3.556627 | -2.282118 | 2.423562 | 1.825396 | 10.226 | 6.889848
2018-04-11 07:17 | 128719.8 | 3000.0017 | 5 | 16 | 3.542586 | -2.282166 | 2.423562 | 1.901461 | 10.226 | 7.159854
2018-04-11 07:19 | 128839.8 | 3120.0008 | 5 | 16 | 3.52692 | -2.282197 | 2.423562 | 1.977517 | 10.226 | 7.42871
2018-04-11 07:21 | 128959.8 | 3240.0011 | 5 | 16 | 3.508088 | -2.28216 | 2.423562 | 2.053579 | 10.226 | 7.696287
2018-04-11 07:23 | 129079.8 | 3360.0018 | 5 | 16 | 3.482958 | -2.281876 | 2.423562 | 2.129637 | 10.226 | 7.962203
2018-04-11 07:25 | 129199.8 | 3480.0009 | 5 | 16 | 3.447134 | -2.281878 | 2.423562 | 2.205691 | 10.226 | 8.225825
2018-04-11 07:27 | 129319.8 | 3600.0009 | 5 | 16 | 3.386339 | -2.281854 | 2.423562 | 2.281747 | 10.226 | 8.485936
2018-04-11 07:29 | 129439.8 | 3720.0018 | 5 | 16 | 3.251769 | -2.281886 | 2.423562 | 2.357807 | 10.226 | 8.739129
2018-04-11 07:31 | 129532.2 | 3812.3361 | 5 | 16 | 2.999978 | -2.281868 | 2.423562 | 2.416327 | 10.226 | 8.923253
2018-04-11 07:33 | 129652.2 | 120.0002 | 6 | 16 | 3.444364 | 0 | 2.423562 | 2.416327 | 10.226 | 8.923253
2018-04-11 07:35 | 129772.2 | 240.0009 | 6 | 16 | 3.491223 | 0 | 2.423562 | 2.416327 | 10.226 | 8.923253
2018-04-11 07:36 | 129832.2 | 300.0025 | 6 | 16 | 3.505383 | 0 | 2.423562 | 2.416327 | 10.226 | 8.923253
2018-04-11 07:36 | 129832.2 | 0.0047 | 7 | 17 | 3.5054 | 0 | 0 | 0 | 0 | 0
2018-04-11 07:38 | 129952.3 | 120.0016 | 2 | 17 | 4.030505 | 4.88983 | 0.1623063 | 0 | 0.6447774 | 0
2018-04-11 07:40 | 130072.3 | 240.0001 | 2 | 17 | 4.075548 | 4.890186 | 0.32528 | 0 | 1.305483 | 0
2018-04-11 07:42 | 130192.3 | 360.0016 | 2 | 17 | 4.111359 | 4.889822 | 0.4882619 | 0 | 1.97275 | 0
2018-04-11 07:44 | 130312.3 | 480.0012 | 2 | 17 | 4.140912 | 4.889824 | 0.6512432 | 0 | 2.645288 | 0
2018-04-11 07:46 | 130432.3 | 600.0016 | 2 | 17 | 4.169785 | 4.889845 | 0.8142321 | 0 | 3.322538 | 0
2018-04-11 07:48 | 130552.3 | 720.0016 | 2 | 17 | 4.200375 | 4.851652 | 0.9771791 | 0 | 4.004568 | 0
2018-04-11 07:50 | 130672.3 | 840.0016 | 2 | 17 | 4.200383 | 4.32276 | 1.129908 | 0 | 4.646087 | 0
2018-04-11 07:52 | 130792.3 | 960.001 | 2 | 17 | 4.200379 | 3.82098 | 1.265583 | 0 | 5.215973 | 0
2018-04-11 07:54 | 130912.3 | 1080.001 | 2 | 17 | 4.200389 | 3.342009 | 1.38488 | 0 | 5.717067 | 0
2018-04-11 07:54 | 130933.5 | 1101.1577 | 2 | 17 | 4.200345 | 3.259985 | 1.404278 | 0 | 5.798544 | 0
2018-04-11 07:56 | 131053.5 | 120.001 | 3 | 17 | 4.23535 | 3.260065 | 1.5125 | 0 | 6.254852 | 0
2018-04-11 07:58 | 131173.5 | 240.0012 | 3 | 17 | 4.277696 | 3.26005 | 1.621157 | 0 | 6.717309 | 0
2018-04-11 08:00 | 131293.5 | 360.0002 | 3 | 17 | 4.324765 | 3.260021 | 1.729809 | 0 | 7.184608 | 0
2018-04-11 08:02 | 131413.5 | 480.0009 | 3 | 17 | 4.375883 | 3.260103 | 1.838467 | 0 | 7.657275 | 0
2018-04-11 08:04 | 131533.5 | 600.0009 | 3 | 17 | 4.400372 | 2.894148 | 1.943544 | 0 | 8.11904 | 0
2018-04-11 08:06 | 131653.5 | 720.0002 | 3 | 17 | 4.40037 | 2.40004 | 2.031445 | 0 | 8.505836 | 0
2018-04-11 08:08 | 131773.5 | 840.0025 | 3 | 17 | 4.400374 | 2.009247 | 2.104687 | 0 | 8.828129 | 0
2018-04-11 08:10 | 131893.5 | 960.0014 | 3 | 17 | 4.400381 | 1.696266 | 2.166244 | 0 | 9.099001 | 0
2018-04-11 08:12 | 132013.5 | 1080.0017 | 3 | 17 | 4.400353 | 1.442221 | 2.218395 | 0 | 9.328484 | 0
2018-04-11 08:14 | 132133.5 | 1200.0001 | 3 | 17 | 4.400331 | 1.235626 | 2.262912 | 0 | 9.524375 | 0
2018-04-11 08:16 | 132253.5 | 1320.0014 | 3 | 17 | 4.400342 | 1.067001 | 2.301192 | 0 | 9.692822 | 0
2018-04-11 08:18 | 132373.5 | 1440.0009 | 3 | 17 | 4.400302 | 0.9270725 | 2.334362 | 0 | 9.838778 | 0
2018-04-11 08:20 | 132493.5 | 1560.0019 | 3 | 17 | 4.400347 | 0.813448 | 2.363308 | 0 | 9.966154 | 0
2018-04-11 08:22 | 132613.5 | 1680.0009 | 3 | 17 | 4.400302 | 0.7174568 | 2.38877 | 0 | 10.07819 | 0
2018-04-11 08:24 | 132711 | 1777.496 | 3 | 17 | 4.40033 | 0.6519947 | 2.407291 | 0 | 10.15969 | 0
2018-04-11 08:26 | 132831 | 119.9999 | 4 | 17 | 4.337602 | 0 | 2.407291 | 0 | 10.15969 | 0
2018-04-11 08:28 | 132951 | 240.0022 | 4 | 17 | 4.330729 | 0 | 2.407291 | 0 | 10.15969 | 0
2018-04-11 08:29 | 133011 | 300.0029 | 4 | 17 | 4.328135 | 0 | 2.407291 | 0 | 10.15969 | 0
2018-04-11 08:31 | 133131.1 | 120.0017 | 5 | 17 | 4.102107 | -2.281896 | 2.407291 | 0.07605339 | 10.15969 | 0.3144526
2018-04-11 08:33 | 133251.1 | 240.0008 | 5 | 17 | 4.055931 | -2.281894 | 2.407291 | 0.1521069 | 10.15969 | 0.6246511
2018-04-11 08:35 | 133371.1 | 360.0009 | 5 | 17 | 4.01251 | -2.281886 | 2.407291 | 0.2281643 | 10.15969 | 0.9314718
2018-04-11 08:37 | 133491.1 | 480.0016 | 5 | 17 | 3.971043 | -2.28192 | 2.407291 | 0.304217 | 10.15969 | 1.235045
2018-04-11 08:39 | 133611.1 | 600.0017 | 5 | 17 | 3.931687 | -2.281865 | 2.407291 | 0.3802711 | 10.15969 | 1.535548
2018-04-11 08:41 | 133731.1 | 720.0002 | 5 | 17 | 3.894672 | -2.281878 | 2.407291 | 0.4563243 | 10.15969 | 1.833143
2018-04-11 08:43 | 133851.1 | 840.0009 | 5 | 17 | 3.860261 | -2.281884 | 2.407291 | 0.532379 | 10.15969 | 2.128025
2018-04-11 08:45 | 133971.1 | 960.0009 | 5 | 17 | 3.828601 | -2.281894 | 2.407291 | 0.6084361 | 10.15969 | 2.420404
2018-04-11 08:47 | 134091.1 | 1080.0001 | 5 | 17 | 3.799693 | -2.281863 | 2.407291 | 0.6844876 | 10.15969 | 2.710459
2018-04-11 08:49 | 134211.1 | 1200.0001 | 5 | 17 | 3.773446 | -2.281872 | 2.407291 | 0.7605455 | 10.15969 | 2.998443
2018-04-11 08:51 | 134331.1 | 1320.0002 | 5 | 17 | 3.749577 | -2.281857 | 2.407291 | 0.8366014 | 10.15969 | 3.284513
2018-04-11 08:53 | 134451.1 | 1440.0009 | 5 | 17 | 3.727811 | -2.281843 | 2.407291 | 0.9126571 | 10.15969 | 3.56885
2018-04-11 08:55 | 134571.1 | 1560.0001 | 5 | 17 | 3.707779 | -2.281863 | 2.407291 | 0.9887115 | 10.15969 | 3.851594
2018-04-11 08:57 | 134691.1 | 1680.0017 | 5 | 17 | 3.689249 | -2.281821 | 2.407291 | 1.064767 | 10.15969 | 4.132877
2018-04-11 08:59 | 134811.1 | 1800.0008 | 5 | 17 | 3.671996 | -2.281881 | 2.407291 | 1.140822 | 10.15969 | 4.412802
2018-04-11 09:01 | 134931.1 | 1920.0017 | 5 | 17 | 3.656014 | -2.281861 | 2.407291 | 1.216876 | 10.15969 | 4.691458
2018-04-11 09:03 | 135051.1 | 2040.0009 | 5 | 17 | 3.641219 | -2.281856 | 2.407291 | 1.292933 | 10.15969 | 4.96895
2018-04-11 09:05 | 135171.1 | 2160.0009 | 5 | 17 | 3.627688 | -2.281865 | 2.407291 | 1.368987 | 10.15969 | 5.245359
2018-04-11 09:07 | 135291.1 | 2280.0017 | 5 | 17 | 3.615133 | -2.281847 | 2.407291 | 1.445041 | 10.15969 | 5.520777
2018-04-11 09:09 | 135411.1 | 2400.0016 | 5 | 17 | 3.603253 | -2.281926 | 2.407291 | 1.521092 | 10.15969 | 5.795258
2018-04-11 09:11 | 135531.1 | 2520.0009 | 5 | 17 | 3.591573 | -2.281859 | 2.407291 | 1.597145 | 10.15969 | 6.068852
2018-04-11 09:13 | 135651.1 | 2640.0009 | 5 | 17 | 3.579636 | -2.282187 | 2.407291 | 1.673201 | 10.15969 | 6.34156
2018-04-11 09:15 | 135771.1 | 2760.0001 | 5 | 17 | 3.567089 | -2.281833 | 2.407291 | 1.749252 | 10.15969 | 6.613326
2018-04-11 09:17 | 135891.1 | 2880.0016 | 5 | 17 | 3.553741 | -2.281821 | 2.407291 | 1.825307 | 10.15969 | 6.884116
2018-04-11 09:19 | 136011.1 | 3000.0017 | 5 | 17 | 3.539409 | -2.281802 | 2.407291 | 1.90136 | 10.15969 | 7.153852
2018-04-11 09:21 | 136131.1 | 3120.0001 | 5 | 17 | 3.523302 | -2.281829 | 2.407291 | 1.977414 | 10.15969 | 7.422443
2018-04-11 09:23 | 136251.1 | 3240.0002 | 5 | 17 | 3.503473 | -2.281827 | 2.407291 | 2.053472 | 10.15969 | 7.689696
2018-04-11 09:25 | 136371.1 | 3360.0016 | 5 | 17 | 3.4765625 | -2.281878 | 2.407291 | 2.129527 | 10.15969 | 7.955185
2018-04-11 09:27 | 136491.1 | 3480.0017 | 5 | 17 | 3.437264 | -2.281876 | 2.407291 | 2.205581 | 10.15969 | 8.218213
2018-04-11 09:29 | 136611.1 | 3600.0009 | 5 | 17 | 3.367009 | -2.281839 | 2.407291 | 2.281635 | 10.15969 | 8.477271
2018-04-11 09:31 | 136731.1 | 3720.0002 | 5 | 17 | 3.204479 | -2.281805 | 2.407291 | 2.35769 | 10.15969 | 8.728092
2018-04-11 09:32 | 136798.6 | 3787.52 | 5 | 17 | 2.999992 | -2.281827 | 2.407291 | 2.400482 | 10.15969 | 8.861409
2018-04-11 09:34 | 136918.7 | 120.0007 | 6 | 17 | 3.448714 | 0 | 2.407291 | 2.400482 | 10.15969 | 8.861409
2018-04-11 09:36 | 137038.7 | 240.0002 | 6 | 17 | 3.495533 | 0 | 2.407291 | 2.400482 | 10.15969 | 8.861409
2018-04-11 09:37 | 137098.7 | 300.0017 | 6 | 17 | 3.509676 | 0 | 2.407291 | 2.400482 | 10.15969 | 8.861409
2018-04-11 09:37 | 137098.7 | 0.0023 | 7 | 18 | 3.509845 | 0 | 0 | 0 | 0 | 0
2018-04-11 09:39 | 137218.8 | 120.001 | 2 | 18 | 4.033486 | 4.889915 | 0.1622982 | 0 | 0.6453494 | 0
2018-04-11 09:41 | 137338.8 | 240.0019 | 2 | 18 | 4.078506 | 4.889915 | 0.3252759 | 0 | 1.306562 | 0
2018-04-11 09:43 | 137458.8 | 360.0002 | 2 | 18 | 4.114185 | 4.889885 | 0.488254 | 0 | 1.974281 | 0
2018-04-11 09:45 | 137578.8 | 480.0002 | 2 | 18 | 4.143804 | 4.8899 | 0.6512364 | 0 | 2.647287 | 0
2018-04-11 09:47 | 137698.8 | 600.0002 | 2 | 18 | 4.172958 | 4.889889 | 0.8142195 | 0 | 3.325004 | 0
2018-04-11 09:49 | 137818.8 | 720.0019 | 2 | 18 | 4.200388 | 4.793789 | 0.9769455 | 0 | 4.006586 | 0
2018-04-11 09:51 | 137938.8 | 840.001 | 2 | 18 | 4.200396 | 4.280794 | 1.128062 | 0 | 4.641333 | 0
2018-04-11 09:53 | 138058.8 | 960.0003 | 2 | 18 | 4.20038 | 3.783195 | 1.262398 | 0 | 5.205595 | 0
2018-04-11 09:55 | 138178.8 | 1080.0002 | 2 | 18 | 4.200392 | 3.309065 | 1.380507 | 0 | 5.701697 | 0
2018-04-11 09:55 | 138191.4 | 1092.6089 | 2 | 18 | 4.200377 | 3.259985 | 1.392007 | 0 | 5.750001 | 0
2018-04-11 09:57 | 138311.4 | 120.0017 | 3 | 18 | 4.235514 | 3.260063 | 1.500234 | 0 | 6.20634 | 0
2018-04-11 09:59 | 138431.4 | 240.0017 | 3 | 18 | 4.278103 | 3.260044 | 1.608895 | 0 | 6.668845 | 0
2018-04-11 10:01 | 138551.4 | 360.0009 | 3 | 18 | 4.325418 | 3.260052 | 1.717551 | 0 | 7.136218 | 0
2018-04-11 10:03 | 138671.4 | 480.0009 | 3 | 18 | 4.376878 | 3.26004 | 1.826208 | 0 | 7.608964 | 0
2018-04-11 10:05 | 138791.4 | 600.0002 | 3 | 18 | 4.400388 | 2.882925 | 1.931027 | 0 | 8.069647 | 0
2018-04-11 10:07 | 138911.4 | 720.0009 | 3 | 18 | 4.400379 | 2.391024 | 2.018585 | 0 | 8.454937 | 0
2018-04-11 10:09 | 139031.4 | 840.0017 | 3 | 18 | 4.400384 | 2.002047 | 2.091545 | 0 | 8.775987 | 0
2018-04-11 10:11 | 139151.4 | 960.0017 | 3 | 18 | 4.400382 | 1.689985 | 2.152875 | 0 | 9.045863 | 0
2018-04-11 10:13 | 139271.4 | 1080.0017 | 3 | 18 | 4.40035 | 1.437057 | 2.204841 | 0 | 9.274531 | 0
2018-04-11 10:15 | 139391.4 | 1200.0001 | 3 | 18 | 4.400362 | 1.231607 | 2.249196 | 0 | 9.46971 | 0
2018-04-11 10:17 | 139511.4 | 1320.0009 | 3 | 18 | 4.400345 | 1.063353 | 2.287347 | 0 | 9.637585 | 0
2018-04-11 10:19 | 139631.4 | 1440.0009 | 3 | 18 | 4.400326 | 0.92449 | 2.3204 | 0 | 9.783031 | 0
2018-04-11 10:21 | 139751.4 | 1560.0001 | 3 | 18 | 4.400319 | 0.8104153 | 2.349255 | 0 | 9.910001 | 0
2018-04-11 10:23 | 139871.4 | 1680.0001 | 3 | 18 | 4.400329 | 0.7153435 | 2.37463 | 0 | 10.02166 | 0
2018-04-11 10:25 | 139964.6 | 1773.1934 | 3 | 18 | 4.400319 | 0.6519928 | 2.392309 | 0 | 10.09946 | 0
2018-04-11 10:27 | 140084.7 | 120.0022 | 4 | 18 | 4.337062 | 0 | 2.392309 | 0 | 10.09946 | 0
2018-04-11 10:29 | 140204.7 | 240.0006 | 4 | 18 | 4.33009 | 0 | 2.392309 | 0 | 10.09946 | 0
2018-04-11 10:30 | 140264.7 | 300.0027 | 4 | 18 | 4.327465 | 0 | 2.392309 | 0 | 10.09946 | 0
2018-04-11 10:32 | 140384.7 | 120.0003 | 5 | 18 | 4.099697 | -2.281894 | 2.392309 | 0.07605208 | 10.09946 | 0.3142879
2018-04-11 10:34 | 140504.7 | 240.001 | 5 | 18 | 4.053249 | -2.281859 | 2.392309 | 0.1521058 | 10.09946 | 0.6242935
2018-04-11 10:36 | 140624.7 | 360.0003 | 5 | 18 | 4.009516 | -2.281904 | 2.392309 | 0.2281624 | 10.09946 | 0.9308947
2018-04-11 10:38 | 140744.7 | 480.0005 | 5 | 18 | 3.967757 | -2.28189 | 2.392309 | 0.3042195 | 10.09946 | 1.234246
2018-04-11 10:40 | 140864.7 | 600.001 | 5 | 18 | 3.928186 | -2.281878 | 2.392309 | 0.3802717 | 10.09946 | 1.534484
2018-04-11 10:42 | 140984.7 | 720.001 | 5 | 18 | 3.891064 | -2.28189 | 2.392309 | 0.4563274 | 10.09946 | 1.831817
2018-04-11 10:44 | 141104.7 | 840.0011 | 5 | 18 | 3.85663 | -2.281906 | 2.392309 | 0.5323828 | 10.09946 | 2.126426
2018-04-11 10:46 | 141224.7 | 960.0011 | 5 | 18 | 3.825027 | -2.281881 | 2.392309 | 0.6084388 | 10.09946 | 2.418525
2018-04-11 10:48 | 141344.7 | 1080.0003 | 5 | 18 | 3.796254 | -2.281837 | 2.392309 | 0.6844961 | 10.09946 | 2.708334
2018-04-11 10:50 | 141464.7 | 1200.0019 | 5 | 18 | 3.770103 | -2.281884 | 2.392309 | 0.7605521 | 10.09946 | 2.996051
2018-04-11 10:52 | 141584.7 | 1320.0011 | 5 | 18 | 3.746396 | -2.281881 | 2.392309 | 0.8366086 | 10.09946 | 3.281878
2018-04-11 10:54 | 141704.7 | 1440.0019 | 5 | 18 | 3.72476 | -2.281886 | 2.392309 | 0.9126674 | 10.09946 | 3.565989
2018-04-11 10:56 | 141824.7 | 1560.0003 | 5 | 18 | 3.704837 | -2.28192 | 2.392309 | 0.9887212 | 10.09946 | 3.848504
2018-04-11 10:58 | 141944.7 | 1680.0011 | 5 | 18 | 3.686388 | -2.281854 | 2.392309 | 1.064775 | 10.09946 | 4.129562
2018-04-11 11:00 | 142064.7 | 1800.0019 | 5 | 18 | 3.669242 | -2.281874 | 2.392309 | 1.140833 | 10.09946 | 4.409279
2018-04-11 11:02 | 142184.7 | 1920.0011 | 5 | 18 | 3.653363 | -2.2819 | 2.392309 | 1.216886 | 10.09946 | 4.687724
2018-04-11 11:04 | 142304.7 | 2040.0011 | 5 | 18 | 3.638689 | -2.28187 | 2.392309 | 1.292943 | 10.09946 | 4.965024
2018-04-11 11:06 | 142424.7 | 2160.0003 | 5 | 18 | 3.62521 | -2.281874 | 2.392309 | 1.368998 | 10.09946 | 5.241243
2018-04-11 11:08 | 142544.7 | 2280.0019 | 5 | 18 | 3.612763 | -2.281892 | 2.392309 | 1.445056 | 10.09946 | 5.516491
2018-04-11 11:10 | 142664.7 | 2400.0019 | 5 | 18 | 3.600929 | -2.281863 | 2.392309 | 1.521107 | 10.09946 | 5.790795
2018-04-11 11:12 | 142784.7 | 2520.0003 | 5 | 18 | 3.589232 | -2.281849 | 2.392309 | 1.597162 | 10.09946 | 6.06422
2018-04-11 11:14 | 142904.7 | 2640.0011 | 5 | 18 | 3.577196 | -2.281825 | 2.392309 | 1.673216 | 10.09946 | 6.336739
2018-04-11 11:16 | 143024.7 | 2760.0003 | 5 | 18 | 3.564475 | -2.281888 | 2.392309 | 1.74927 | 10.09946 | 6.608322
2018-04-11 11:18 | 143144.7 | 2880.0011 | 5 | 18 | 3.550959 | -2.281852 | 2.392309 | 1.825323 | 10.09946 | 6.878902
2018-04-11 11:20 | 143264.7 | 3000.0009 | 5 | 18 | 3.536303 | -2.281859 | 2.392309 | 1.90138 | 10.09946 | 7.148432
2018-04-11 11:22 | 143384.7 | 3120.0019 | 5 | 18 | 3.519608 | -2.281847 | 2.392309 | 1.977434 | 10.09946 | 7.416765
2018-04-11 11:24 | 143504.7 | 3240.0003 | 5 | 18 | 3.498562 | -2.282166 | 2.392309 | 2.053488 | 10.09946 | 7.683681
2018-04-11 11:26 | 143624.7 | 3360.002 | 5 | 18 | 3.469623 | -2.281829 | 2.392309 | 2.129546 | 10.09946 | 7.94874
2018-04-11 11:28 | 143744.7 | 3480.0012 | 5 | 18 | 3.425982 | -2.281933 | 2.392309 | 2.205597 | 10.09946 | 8.211088
2018-04-11 11:30 | 143864.7 | 3600.002 | 5 | 18 | 3.343111 | -2.281816 | 2.392309 | 2.281654 | 10.09946 | 8.468914
2018-04-11 11:32 | 143984.7 | 3720.0011 | 5 | 18 | 3.143021 | -2.281837 | 2.392309 | 2.357709 | 10.09946 | 8.716757
2018-04-11 11:32 | 144026.3 | 3761.6057 | 5 | 18 | 2.999993 | -2.282166 | 2.392309 | 2.384079 | 10.09946 | 8.797923
2018-04-11 11:34 | 144146.4 | 120.0008 | 6 | 18 | 3.452719 | 0 | 2.392309 | 2.384079 | 10.09946 | 8.797923
2018-04-11 11:36 | 144266.4 | 240.0007 | 6 | 18 | 3.499747 | 0 | 2.392309 | 2.384079 | 10.09946 | 8.797923
2018-04-11 11:37 | 144326.4 | 300.0005 | 6 | 18 | 3.51397 | 0 | 2.392309 | 2.384079 | 10.09946 | 8.797923
2018-04-11 11:37 | 144326.4 | 0.0024 | 7 | 19 | 3.514025 | 0 | 0 | 0 | 0 | 0
2018-04-11 11:39 | 144446.5 | 120.0009 | 2 | 19 | 4.035476 | 4.889874 | 0.1622951 | 0 | 0.6457963 | 0
2018-04-11 11:41 | 144566.5 | 240.0012 | 2 | 19 | 4.080803 | 4.889887 | 0.3252748 | 0 | 1.307364 | 0
2018-04-11 11:43 | 144686.5 | 360.0017 | 2 | 19 | 4.116665 | 4.889875 | 0.4882509 | 0 | 1.97547 | 0
2018-04-11 11:45 | 144806.5 | 480.0018 | 2 | 19 | 4.146462 | 4.889874 | 0.6512339 | 0 | 2.648889 | 0
2018-04-11 11:47 | 144926.5 | 600.0009 | 2 | 19 | 4.175949 | 4.889881 | 0.8142157 | 0 | 3.327058 | 0
2018-04-11 11:49 | 145046.5 | 720.0017 | 2 | 19 | 4.200369 | 4.741043 | 0.9765316 | 0 | 4.007336 | 0
2018-04-11 11:51 | 145166.5 | 840.0018 | 2 | 19 | 4.200387 | 4.232769 | 1.126032 | 0 | 4.635296 | 0
2018-04-11 11:53 | 145286.5 | 960.0002 | 2 | 19 | 4.200401 | 3.73925 | 1.258831 | 0 | 5.193102 | 0
2018-04-11 11:55 | 145406.5 | 1080.001 | 2 | 19 | 4.200383 | 3.267622 | 1.375511 | 0 | 5.683199 | 0
2018-04-11 11:55 | 145408.5 | 1081.9807 | 2 | 19 | 4.200366 | 3.259939 | 1.377305 | 0 | 5.690736 | 0
2018-04-11 11:57 | 145528.5 | 120.0001 | 3 | 19 | 4.235527 | 3.260042 | 1.485523 | 0 | 6.147036 | 0
2018-04-11 11:59 | 145648.5 | 240.0018 | 3 | 19 | 4.278306 | 3.260065 | 1.594183 | 0 | 6.609545 | 0
2018-04-11 12:01 | 145768.5 | 360.0018 | 3 | 19 | 4.325936 | 3.26005 | 1.702842 | 0 | 7.076969 | 0
2018-04-11 12:03 | 145888.5 | 480.0002 | 3 | 19 | 4.377651 | 3.260069 | 1.811502 | 0 | 7.549798 | 0
2018-04-11 12:05 | 146008.5 | 600.0018 | 3 | 19 | 4.40041 | 2.871662 | 1.916057 | 0 | 8.009362 | 0
2018-04-11 12:07 | 146128.5 | 720.0009 | 3 | 19 | 4.40039 | 2.381212 | 2.003247 | 0 | 8.393034 | 0
2018-04-11 12:09 | 146248.5 | 840.0001 | 3 | 19 | 4.400369 | 1.992443 | 2.075879 | 0 | 8.712642 | 0
2018-04-11 12:11 | 146368.5 | 960.0002 | 3 | 19 | 4.400351 | 1.681875 | 2.136922 | 0 | 8.981251 | 0
2018-04-11 12:13 | 146488.5 | 1080.0002 | 3 | 19 | 4.400351 | 1.430252 | 2.188648 | 0 | 9.208863 | 0
2018-04-11 12:15 | 146608.5 | 1200.0002 | 3 | 19 | 4.400331 | 1.225491 | 2.232797 | 0 | 9.403137 | 0
2018-04-11 12:17 | 146728.5 | 1320.0018 | 3 | 19 | 4.400342 | 1.058014 | 2.270761 | 0 | 9.570191 | 0
2018-04-11 12:19 | 146848.5 | 1440.0002 | 3 | 19 | 4.400351 | 0.9203491 | 2.303646 | 0 | 9.714893 | 0
2018-04-11 12:21 | 146968.5 | 1560.0002 | 3 | 19 | 4.400297 | 0.8055401 | 2.332352 | 0 | 9.84121 | 0
2018-04-11 12:23 | 147088.5 | 1680.0002 | 3 | 19 | 4.400318 | 0.7115192 | 2.357594 | 0 | 9.952282 | 0
2018-04-11 12:25 | 147176.3 | 1767.7848 | 3 | 19 | 4.400307 | 0.6519966 | 2.374205 | 0 | 10.02538 | 0
2018-04-11 12:27 | 147296.3 | 120.0018 | 4 | 19 | 4.336665 | 0 | 2.374205 | 0 | 10.02538 | 0
2018-04-11 12:29 | 147416.3 | 240.0004 | 4 | 19 | 4.329606 | 0 | 2.374205 | 0 | 10.02538 | 0
2018-04-11 12:30 | 147476.3 | 300.0031 | 4 | 19 | 4.32692 | 0 | 2.374205 | 0 | 10.02538 | 0
2018-04-11 12:32 | 147596.4 | 120.0018 | 5 | 19 | 4.097948 | -2.281811 | 2.374205 | 0.07605204 | 10.02538 | 0.3141776
2018-04-11 12:34 | 147716.4 | 240.001 | 5 | 19 | 4.050993 | -2.281833 | 2.374205 | 0.1521083 | 10.02538 | 0.624039
2018-04-11 12:36 | 147836.4 | 360.0009 | 5 | 19 | 4.006828 | -2.281816 | 2.374205 | 0.2281592 | 10.02538 | 0.9304284
2018-04-11 12:38 | 147956.4 | 480.0018 | 5 | 19 | 3.964768 | -2.281829 | 2.374205 | 0.3042158 | 10.02538 | 1.23356
2018-04-11 12:40 | 148076.4 | 600.0018 | 5 | 19 | 3.924916 | -2.281805 | 2.374205 | 0.3802768 | 10.02538 | 1.533592
2018-04-11 12:42 | 148196.4 | 720.0001 | 5 | 19 | 3.88759 | -2.281833 | 2.374205 | 0.4563356 | 10.02538 | 1.830679
2018-04-11 12:44 | 148316.4 | 840.0001 | 5 | 19 | 3.853067 | -2.281857 | 2.374205 | 0.5323921 | 10.02538 | 2.125024
2018-04-11 12:46 | 148436.4 | 960.0018 | 5 | 19 | 3.82143 | -2.282199 | 2.374205 | 0.6084484 | 10.02538 | 2.416853
2018-04-11 12:48 | 148556.4 | 1080.0018 | 5 | 19 | 3.792688 | -2.281847 | 2.374205 | 0.6845048 | 10.02538 | 2.706387
2018-04-11 12:50 | 148676.4 | 1200.001 | 5 | 19 | 3.766643 | -2.28189 | 2.374205 | 0.7605626 | 10.02538 | 2.993843
2018-04-11 12:52 | 148796.4 | 1320.0018 | 5 | 19 | 3.742964 | -2.281833 | 2.374205 | 0.8366154 | 10.02538 | 3.279391
2018-04-11 12:54 | 148916.4 | 1440.0001 | 5 | 19 | 3.721386 | -2.281859 | 2.374205 | 0.9126683 | 10.02538 | 3.563222
2018-04-11 12:56 | 149036.4 | 1560.0001 | 5 | 19 | 3.701541 | -2.281852 | 2.374205 | 0.9887203 | 10.02538 | 3.845475
2018-04-11 12:58 | 149156.4 | 1680.0001 | 5 | 19 | 3.683147 | -2.281908 | 2.374205 | 1.064778 | 10.02538 | 4.126299
2018-04-11 13:00 | 149276.4 | 1800.0009 | 5 | 19 | 3.666044 | -2.281865 | 2.374205 | 1.140835 | 10.02538 | 4.40577
2018-04-11 13:02 | 149396.4 | 1920.0012 | 5 | 19 | 3.650271 | -2.281852 | 2.374205 | 1.216892 | 10.02538 | 4.68399
2018-04-11 13:04 | 149516.4 | 2040.0018 | 5 | 19 | 3.635729 | -2.281888 | 2.374205 | 1.292945 | 10.02538 | 4.961045
2018-04-11 13:06 | 149636.4 | 2160.0001 | 5 | 19 | 3.622351 | -2.281888 | 2.374205 | 1.368996 | 10.02538 | 5.237029
2018-04-11 13:08 | 149756.4 | 2280.0018 | 5 | 19 | 3.609948 | -2.281856 | 2.374205 | 1.445051 | 10.02538 | 5.51205
2018-04-11 13:10 | 149876.4 | 2400.0018 | 5 | 19 | 3.598117 | -2.281878 | 2.374205 | 1.521105 | 10.02538 | 5.786151
2018-04-11 13:12 | 149996.4 | 2520.0017 | 5 | 19 | 3.586335 | -2.281888 | 2.374205 | 1.597158 | 10.02538 | 6.059352
2018-04-11 13:14 | 150116.4 | 2640.0009 | 5 | 19 | 3.574146 | -2.281849 | 2.374205 | 1.673211 | 10.02538 | 6.331645
2018-04-11 13:16 | 150236.4 | 2760.0001 | 5 | 19 | 3.561223 | -2.281896 | 2.374205 | 1.749263 | 10.02538 | 6.602979
2018-04-11 13:18 | 150356.4 | 2880.0002 | 5 | 19 | 3.547409 | -2.281874 | 2.374205 | 1.825317 | 10.02538 | 6.873302
2018-04-11 13:20 | 150476.4 | 3000.0018 | 5 | 19 | 3.532299 | -2.281884 | 2.374205 | 1.901376 | 10.02538 | 7.142552
2018-04-11 13:22 | 150596.4 | 3120.0009 | 5 | 19 | 3.51475 | -2.281884 | 2.374205 | 1.977429 | 10.02538 | 7.410548
2018-04-11 13:24 | 150716.4 | 3240.0018 | 5 | 19 | 3.492005 | -2.281829 | 2.374205 | 2.053483 | 10.02538 | 7.677038
2018-04-11 13:26 | 150836.4 | 3360.0012 | 5 | 19 | 3.460163 | -2.281841 | 2.374205 | 2.129541 | 10.02538 | 7.941496
2018-04-11 13:28 | 150956.4 | 3480.0018 | 5 | 19 | 3.409778 | -2.281831 | 2.374205 | 2.205598 | 10.02538 | 8.202928
2018-04-11 13:30 | 151076.4 | 3600.0002 | 5 | 19 | 3.306534 | -2.281847 | 2.374205 | 2.281652 | 10.02538 | 8.458877
2018-04-11 13:32 | 151196.4 | 3720.0002 | 5 | 19 | 3.041427 | -2.2819 | 2.374205 | 2.357708 | 10.02538 | 8.702065
2018-04-11 13:32 | 151206.3 | 3729.9096 | 5 | 19 | 2.999974 | -2.281878 | 2.374205 | 2.363987 | 10.02538 | 8.721035
2018-04-11 13:34 | 151326.4 | 120.0011 | 6 | 19 | 3.457582 | 0 | 2.374205 | 2.363992 | 10.02538 | 8.72105
2018-04-11 13:36 | 151446.4 | 240.001 | 6 | 19 | 3.504964 | 0 | 2.374205 | 2.363992 | 10.02538 | 8.72105
2018-04-11 13:37 | 151506.4 | 300.0008 | 6 | 19 | 3.519321 | 0 | 2.374205 | 2.363992 | 10.02538 | 8.72105
2018-04-11 13:37 | 151506.4 | 0.0023 | 7 | 20 | 3.519382 | 0 | 0 | 0 | 0 | 0
2018-04-11 13:39 | 151626.5 | 120.0008 | 2 | 20 | 4.038453 | 4.889879 | 0.1622985 | 0 | 0.6464197 | 0
2018-04-11 13:41 | 151746.5 | 240.0002 | 2 | 20 | 4.084043 | 4.889887 | 0.3252719 | 0 | 1.308478 | 0
2018-04-11 13:43 | 151866.5 | 360.0002 | 2 | 20 | 4.119847 | 4.889904 | 0.4882492 | 0 | 1.977115 | 0
2018-04-11 13:45 | 151986.5 | 480.0018 | 2 | 20 | 4.149726 | 4.889912 | 0.6512303 | 0 | 2.651048 | 0
2018-04-11 13:47 | 152106.5 | 600.0009 | 2 | 20 | 4.179781 | 4.889879 | 0.8142133 | 0 | 3.329797 | 0
2018-04-11 13:49 | 152226.5 | 720.0002 | 2 | 20 | 4.200359 | 4.675545 | 0.9757744 | 0 | 4.007356 | 0
2018-04-11 13:51 | 152346.5 | 840.0018 | 2 | 20 | 4.200372 | 4.171865 | 1.123187 | 0 | 4.626545 | 0
2018-04-11 13:53 | 152466.5 | 960.0018 | 2 | 20 | 4.200393 | 3.681927 | 1.254021 | 0 | 5.176098 | 0
2018-04-11 13:55 | 152574.7 | 1068.1912 | 2 | 20 | 4.200382 | 3.259974 | 1.35827 | 0 | 5.613982 | 0
2018-04-11 13:57 | 152694.7 | 120.0009 | 3 | 20 | 4.235769 | 3.260021 | 1.466488 | 0 | 6.070296 | 0
2018-04-11 13:59 | 152814.7 | 240.0002 | 3 | 20 | 4.278767 | 3.259956 | 1.575146 | 0 | 6.532834 | 0
2018-04-11 14:01 | 152934.7 | 360.0017 | 3 | 20 | 4.326748 | 3.260031 | 1.683802 | 0 | 7.000316 | 0
2018-04-11 14:03 | 153054.7 | 480.0001 | 3 | 20 | 4.378925 | 3.259966 | 1.792461 | 0 | 7.473258 | 0
2018-04-11 14:05 | 153174.7 | 600.0001 | 3 | 20 | 4.400363 | 2.856371 | 1.896678 | 0 | 7.931393 | 0
2018-04-11 14:07 | 153294.7 | 720.0018 | 3 | 20 | 4.400361 | 2.369148 | 1.983441 | 0 | 8.313184 | 0
2018-04-11 14:09 | 153414.7 | 840.0018 | 3 | 20 | 4.400383 | 1.983587 | 2.055733 | 0 | 8.631295 | 0
2018-04-11 14:11 | 153534.7 | 960.0001 | 3 | 20 | 4.40037 | 1.674255 | 2.116495 | 0 | 8.898669 | 0
2018-04-11 14:13 | 153654.7 | 1080.0001 | 3 | 20 | 4.400338 | 1.423597 | 2.167978 | 0 | 9.125213 | 0
2018-04-11 14:15 | 153774.7 | 1200.0011 | 3 | 20 | 4.400346 | 1.219807 | 2.211923 | 0 | 9.318587 | 0
2018-04-11 14:17 | 153894.7 | 1320.0009 | 3 | 20 | 4.400345 | 1.053051 | 2.24971 | 0 | 9.484863 | 0
2018-04-11 14:19 | 154014.7 | 1440.0001 | 3 | 20 | 4.400349 | 0.915905 | 2.282444 | 0 | 9.628903 | 0
2018-04-11 14:21 | 154134.7 | 1560.0017 | 3 | 20 | 4.400325 | 0.8022308 | 2.311017 | 0 | 9.754634 | 0
2018-04-11 14:23 | 154254.7 | 1680.0001 | 3 | 20 | 4.400345 | 0.7089863 | 2.336147 | 0 | 9.865212 | 0
2018-04-11 14:24 | 154338.6 | 1763.9464 | 3 | 20 | 4.400313 | 0.6519947 | 2.351993 | 0 | 9.934941 | 0
2018-04-11 14:26 | 154458.7 | 120.0001 | 4 | 20 | 4.336226 | 0 | 2.351993 | 0 | 9.934941 | 0
2018-04-11 14:28 | 154578.7 | 240.0007 | 4 | 20 | 4.329051 | 0 | 2.351993 | 0 | 9.934941 | 0
2018-04-11 14:29 | 154638.7 | 300.0045 | 4 | 20 | 4.326328 | 0 | 2.351993 | 0 | 9.934941 | 0
2018-04-11 14:31 | 154758.8 | 120.0002 | 5 | 20 | 4.095677 | -2.281884 | 2.351993 | 0.07605287 | 9.934941 | 0.3140366
2018-04-11 14:33 | 154878.8 | 240.0002 | 5 | 20 | 4.04821 | -2.281894 | 2.351993 | 0.1521068 | 9.934941 | 0.6236966
2018-04-11 14:35 | 154998.8 | 360.001 | 5 | 20 | 4.003579 | -2.281894 | 2.351993 | 0.2281609 | 9.934941 | 0.9298697
2018-04-11 14:37 | 155118.8 | 480.001 | 5 | 20 | 3.961098 | -2.281874 | 2.351993 | 0.3042172 | 9.934941 | 1.232737
2018-04-11 14:39 | 155238.8 | 600.0027 | 5 | 20 | 3.920948 | -2.281906 | 2.351993 | 0.3802767 | 9.934941 | 1.532473
2018-04-11 14:41 | 155358.8 | 720.001 | 5 | 20 | 3.883439 | -2.28189 | 2.351993 | 0.4563315 | 9.934941 | 1.829236
2018-04-11 14:43 | 155478.8 | 840.001 | 5 | 20 | 3.848781 | -2.281856 | 2.351993 | 0.532385 | 9.934941 | 2.123249
2018-04-11 14:45 | 155598.8 | 960.0027 | 5 | 20 | 3.817117 | -2.281843 | 2.351993 | 0.6084406 | 9.934941 | 2.414747
2018-04-11 14:47 | 155718.8 | 1080.001 | 5 | 20 | 3.788409 | -2.281843 | 2.351993 | 0.6844937 | 9.934941 | 2.703941
2018-04-11 14:49 | 155838.8 | 1200.0002 | 5 | 20 | 3.762396 | -2.281829 | 2.351993 | 0.7605439 | 9.934941 | 2.991045
2018-04-11 14:51 | 155958.8 | 1320.0018 | 5 | 20 | 3.738794 | -2.281839 | 2.351993 | 0.8366029 | 9.934941 | 3.276297
2018-04-11 14:53 | 156078.8 | 1440.001 | 5 | 20 | 3.71726 | -2.281847 | 2.351993 | 0.912655 | 9.934941 | 3.559809
2018-04-11 14:55 | 156198.8 | 1560.0002 | 5 | 20 | 3.697452 | -2.281849 | 2.351993 | 0.9887091 | 9.934941 | 3.841759
2018-04-11 14:57 | 156318.8 | 1680.0009 | 5 | 20 | 3.67914 | -2.281825 | 2.351993 | 1.064767 | 9.934941 | 4.122276
2018-04-11 14:59 | 156438.8 | 1800.0002 | 5 | 20 | 3.662147 | -2.281835 | 2.351993 | 1.140819 | 9.934941 | 4.401427
2018-04-11 15:01 | 156558.8 | 1920.0018 | 5 | 20 | 3.646462 | -2.281868 | 2.351993 | 1.216875 | 9.934941 | 4.679348
2018-04-11 15:03 | 156678.8 | 2040.0019 | 5 | 20 | 3.632057 | -2.28192 | 2.351993 | 1.292928 | 9.934941 | 4.956119
2018-04-11 15:05 | 156798.8 | 2160.0019 | 5 | 20 | 3.618858 | -2.281917 | 2.351993 | 1.368984 | 9.934941 | 5.231848
2018-04-11 15:07 | 156918.8 | 2280.0011 | 5 | 20 | 3.606546 | -2.281892 | 2.351993 | 1.44504 | 9.934941 | 5.506611
2018-04-11 15:09 | 157038.8 | 2400.0019 | 5 | 20 | 3.594716 | -2.28191 | 2.351993 | 1.521091 | 9.934941 | 5.780443
2018-04-11 15:11 | 157158.8 | 2520.001 | 5 | 20 | 3.582818 | -2.281896 | 2.351993 | 1.597145 | 9.934941 | 6.053384
2018-04-11 15:13 | 157278.8 | 2640.0027 | 5 | 20 | 3.570432 | -2.281876 | 2.351993 | 1.6732 | 9.934941 | 6.325412
2018-04-11 15:15 | 157398.8 | 2760.001 | 5 | 20 | 3.557208 | -2.281854 | 2.351993 | 1.749251 | 9.934941 | 6.596448
2018-04-11 15:17 | 157518.8 | 2880.001 | 5 | 20 | 3.543062 | -2.281872 | 2.351993 | 1.825305 | 9.934941 | 6.866458
2018-04-11 15:19 | 157638.8 | 3000.0002 | 5 | 20 | 3.527347 | -2.281874 | 2.351993 | 1.901364 | 9.934941 | 7.135354
2018-04-11 15:21 | 157758.8 | 3120.001 | 5 | 20 | 3.508575 | -2.281837 | 2.351993 | 1.97742 | 9.934941 | 7.402945
2018-04-11 15:23 | 157878.8 | 3240.001 | 5 | 20 | 3.483595 | -2.281856 | 2.351993 | 2.053475 | 9.934941 | 7.668891
2018-04-11 15:25 | 157998.8 | 3360.0002 | 5 | 20 | 3.447695 | -2.281865 | 2.351993 | 2.129533 | 9.934941 | 7.932571
2018-04-11 15:27 | 158118.8 | 3480.0018 | 5 | 20 | 3.386785 | -2.281857 | 2.351993 | 2.205588 | 9.934941 | 8.192719
2018-04-11 15:29 | 158238.8 | 3600.001 | 5 | 20 | 3.251895 | -2.281865 | 2.351993 | 2.281643 | 9.934941 | 8.44592
2018-04-11 15:31 | 158332.2 | 3693.448 | 5 | 20 | 2.999972 | -2.281879 | 2.351993 | 2.340873 | 9.934941 | 8.632239
2018-04-11 15:33 | 158452.3 | 120.0013 | 6 | 20 | 3.462824 | 0 | 2.351993 | 2.340873 | 9.934941 | 8.632239
2018-04-11 15:35 | 158572.3 | 240.0006 | 6 | 20 | 3.510505 | 0 | 2.351993 | 2.340873 | 9.934941 | 8.632239
2018-04-11 15:36 | 158632.3 | 300.0027 | 6 | 20 | 3.52494 | 0 | 2.351993 | 2.340873 | 9.934941 | 8.632239
2018-04-11 15:36 | 158632.3 | 0.0026 | 7 | 21 | 3.525082 | 0 | 0 | 0 | 0 | 0
2018-04-11 15:38 | 158752.3462 | 120.0009 | 2 | 21 | 4.041694 | 4.88986 | 0.162295 | 0 | 0.6470701 | 0
2018-04-11 15:40 | 158872.3463 | 240.001 | 2 | 21 | 4.087492 | 4.889841 | 0.3252741 | 0 | 1.309697 | 0
2018-04-11 15:42 | 158992.3463 | 360.001 | 2 | 21 | 4.123167 | 4.889879 | 0.4882553 | 0 | 1.978903 | 0
2018-04-11 15:44 | 159112.3463 | 480.001 | 2 | 21 | 4.153315 | 4.889898 | 0.6512366 | 0 | 2.653392 | 0
2018-04-11 15:46 | 159232.3456 | 600.0003 | 2 | 21 | 4.183974 | 4.889893 | 0.8142179 | 0 | 3.332761 | 0
2018-04-11 15:48 | 159352.3462 | 720.0009 | 2 | 21 | 4.200381 | 4.608677 | 0.974685 | 0 | 4.006128 | 0
2018-04-11 15:50 | 159472.3462 | 840.0009 | 2 | 21 | 4.200376 | 4.109331 | 1.11995 | 0 | 4.616296 | 0
2018-04-11 15:52 | 159592.3464 | 960.0011 | 2 | 21 | 4.200376 | 3.625156 | 1.248796 | 0 | 5.157497 | 0
2018-04-11 15:53 | 159686.603 | 1054.2577 | 2 | 21 | 4.200381 | 3.25997 | 1.338883 | 0 | 5.535896 | 0
2018-04-11 15:55 | 159806.6 | 120.0014 | 3 | 21 | 4.235875 | 3.260071 | 1.447109 | 0 | 5.99225 | 0
2018-04-11 15:57 | 159926.6 | 240.0014 | 3 | 21 | 4.279116 | 3.260059 | 1.55577 | 0 | 6.454824 | 0
2018-04-11 15:59 | 160046.6 | 360.0014 | 3 | 21 | 4.327443 | 3.260052 | 1.664426 | 0 | 6.922358 | 0
2018-04-11 16:01 | 160166.6 | 480.0022 | 3 | 21 | 4.380091 | 3.260067 | 1.773081 | 0 | 7.395378 | 0
2018-04-11 16:03 | 160286.6 | 600.0014 | 3 | 21 | 4.400382 | 2.841549 | 1.876937 | 0 | 7.851979 | 0
2018-04-11 16:05 | 160406.6 | 720.0001 | 3 | 21 | 4.400386 | 2.355833 | 1.963214 | 0 | 8.231627 | 0
2018-04-11 16:07 | 160526.6 | 840.0023 | 3 | 21 | 4.400373 | 1.971027 | 2.035076 | 0 | 8.547847 | 0
2018-04-11 16:09 | 160646.6 | 960.0016 | 3 | 21 | 4.400348 | 1.663244 | 2.095463 | 0 | 8.813573 | 0
2018-04-11 16:11 | 160766.6 | 1080.0014 | 3 | 21 | 4.400359 | 1.415186 | 2.146629 | 0 | 9.038723 | 0
2018-04-11 16:13 | 160886.6 | 1200.0022 | 3 | 21 | 4.400348 | 1.212351 | 2.190306 | 0 | 9.230916 | 0
2018-04-11 16:15 | 161006.6 | 1320.0007 | 3 | 21 | 4.400352 | 1.04677 | 2.227863 | 0 | 9.396177 | 0
2018-04-11 16:17 | 161126.6 | 1440.0007 | 3 | 21 | 4.400281 | 0.9094734 | 2.260398 | 0 | 9.539346 | 0
2018-04-11 16:19 | 161246.6 | 1560.0004 | 3 | 21 | 4.400352 | 0.7981339 | 2.288805 | 0 | 9.664344 | 0
2018-04-11 16:21 | 161366.6 | 1680.0024 | 3 | 21 | 4.400339 | 0.7045536 | 2.313794 | 0 | 9.774305 | 0
2018-04-11 16:23 | 161445.3 | 1758.6621 | 3 | 21 | 4.400332 | 0.6519966 | 2.3286 | 0 | 9.839455 | 0
2018-04-11 16:25 | 161565.3 | 120.0011 | 4 | 21 | 4.335702 | 0 | 2.3286 | 0 | 9.839455 | 0
2018-04-11 16:27 | 161685.3 | 240.0013 | 4 | 21 | 4.328409 | 0 | 2.3286 | 0 | 9.839455 | 0
2018-04-11 16:28 | 161745.3 | 300.0016 | 4 | 21 | 4.325642 | 0 | 2.3286 | 0 | 9.839455 | 0
2018-04-11 16:30 | 161865.4 | 120.001 | 5 | 21 | 4.093272 | -2.281874 | 2.3286 | 0.07605295 | 9.839455 | 0.3138823
2018-04-11 16:32 | 161985.4 | 240.0018 | 5 | 21 | 4.045221 | -2.281892 | 2.3286 | 0.1521074 | 9.839455 | 0.6233393
2018-04-11 16:34 | 162105.4 | 360.0017 | 5 | 21 | 4.000077 | -2.281888 | 2.3286 | 0.2281624 | 9.839455 | 0.9292682
2018-04-11 16:36 | 162225.4 | 480.0018 | 5 | 21 | 3.957171 | -2.281843 | 2.3286 | 0.3042189 | 9.839455 | 1.231854
2018-04-11 16:38 | 162345.4 | 600.0018 | 5 | 21 | 3.91672 | -2.281879 | 2.3286 | 0.3802741 | 9.839455 | 1.531263
2018-04-11 16:40 | 162465.4 | 720.0018 | 5 | 21 | 3.879016 | -2.281896 | 2.3286 | 0.4563325 | 9.839455 | 1.82771
2018-04-11 16:42 | 162585.4 | 840.0018 | 5 | 21 | 3.8443 | -2.281884 | 2.3286 | 0.532384 | 9.839455 | 2.121376
2018-04-11 16:44 | 162705.4 | 960.001 | 5 | 21 | 3.81265 | -2.281865 | 2.3286 | 0.6084399 | 9.839455 | 2.412536
2018-04-11 16:46 | 162825.4 | 1080.001 | 5 | 21 | 3.784027 | -2.281865 | 2.3286 | 0.6844928 | 9.839455 | 2.701392
2018-04-11 16:48 | 162945.4 | 1200.001 | 5 | 21 | 3.758051 | -2.281868 | 2.3286 | 0.7605481 | 9.839455 | 2.988183
2018-04-11 16:50 | 163065.4 | 1320.0018 | 5 | 21 | 3.734543 | -2.281835 | 2.3286 | 0.8366051 | 9.839455 | 3.273102
2018-04-11 16:52 | 163185.4 | 1440.0018 | 5 | 21 | 3.713068 | -2.281865 | 2.3286 | 0.9126617 | 9.839455 | 3.55631
2018-04-11 16:54 | 163305.4 | 1560.0018 | 5 | 21 | 3.693344 | -2.281821 | 2.3286 | 0.9887139 | 9.839455 | 3.837937
2018-04-11 16:56 | 163425.4 | 1680.0018 | 5 | 21 | 3.675084 | -2.281865 | 2.3286 | 1.064769 | 9.839455 | 4.118131
2018-04-11 16:58 | 163545.4 | 1800.001 | 5 | 21 | 3.658213 | -2.281847 | 2.3286 | 1.140822 | 9.839455 | 4.396982
2018-04-11 17:00 | 163665.4 | 1920.0018 | 5 | 21 | 3.642638 | -2.282152 | 2.3286 | 1.216877 | 9.839455 | 4.674608
2018-04-11 17:02 | 163785.4 | 2040.0018 | 5 | 21 | 3.628416 | -2.281839 | 2.3286 | 1.29294 | 9.839455 | 4.951127
2018-04-11 17:04 | 163905.4 | 2160.0001 | 5 | 21 | 3.615321 | -2.282179 | 2.3286 | 1.368998 | 9.839455 | 5.226592
2018-04-11 17:06 | 164025.4 | 2280.0001 | 5 | 21 | 3.603126 | -2.281821 | 2.3286 | 1.445056 | 9.839455 | 5.501099
2018-04-11 17:08 | 164145.4 | 2400.0001 | 5 | 21 | 3.591311 | -2.281856 | 2.3286 | 1.521108 | 9.839455 | 5.774674
2018-04-11 17:10 | 164265.4 | 2520.001 | 5 | 21 | 3.579303 | -2.281849 | 2.3286 | 1.59716 | 9.839455 | 6.047345
2018-04-11 17:12 | 164385.4 | 2640.0001 | 5 | 21 | 3.5667 | -2.281827 | 2.3286 | 1.673215 | 9.839455 | 6.319096
2018-04-11 17:14 | 164505.4 | 2760.0018 | 5 | 21 | 3.553224 | -2.281835 | 2.3286 | 1.749274 | 9.839455 | 6.58987
2018-04-11 17:16 | 164625.4 | 2880.0001 | 5 | 21 | 3.538693 | -2.281837 | 2.3286 | 1.825329 | 9.839455 | 6.859565
2018-04-11 17:18 | 164745.4 | 3000.0018 | 5 | 21 | 3.522311 | -2.281892 | 2.3286 | 1.901388 | 9.839455 | 7.128107
2018-04-11 17:20 | 164865.4 | 3120.0011 | 5 | 21 | 3.502075 | -2.281849 | 2.3286 | 1.977441 | 9.839455 | 7.395253
2018-04-11 17:22 | 164985.4 | 3240.0009 | 5 | 21 | 3.474459 | -2.281888 | 2.3286 | 2.053494 | 9.839455 | 7.660609
2018-04-11 17:24 | 165105.4 | 3360.0009 | 5 | 21 | 3.433384 | -2.28187 | 2.3286 | 2.12955 | 9.839455 | 7.923419
2018-04-11 17:26 | 165225.4 | 3480.0001 | 5 | 21 | 3.358143 | -2.281843 | 2.3286 | 2.205601 | 9.839455 | 8.182026
2018-04-11 17:28 | 165345.4 | 3600.0018 | 5 | 21 | 3.181366 | -2.281861 | 2.3286 | 2.281659 | 9.839455 | 8.431724
2018-04-11 17:28 | 165403.5 | 3658.0504 | 5 | 21 | 2.999996 | -2.281831 | 2.3286 | 2.318449 | 9.839455 | 8.545796
2018-04-11 17:30 | 165523.5 | 120.0016 | 6 | 21 | 3.467476 | 0 | 2.3286 | 2.318449 | 9.839455 | 8.545796
2018-04-11 17:32 | 165643.5 | 240.0003 | 6 | 21 | 3.515271 | 0 | 2.3286 | 2.318449 | 9.839455 | 8.545796
2018-04-11 17:33 | 165703.5 | 300.0022 | 6 | 21 | 3.52976 | 0 | 2.3286 | 2.318449 | 9.839455 | 8.545796
2018-04-11 17:33 | 165703.5 | 0.0023 | 7 | 22 | 3.529814 | 0 | 0 | 0 | 0 | 0
2018-04-11 17:35 | 165823.6 | 120.0003 | 2 | 22 | 4.044628 | 4.889891 | 0.1622992 | 0 | 0.6476683 | 0
2018-04-11 17:37 | 165943.6 | 240.002 | 2 | 22 | 4.090605 | 4.889862 | 0.3252808 | 0 | 1.310804 | 0
2018-04-11 17:39 | 166063.6 | 360.0002 | 2 | 22 | 4.126321 | 4.88987 | 0.4882569 | 0 | 1.980497 | 0
2018-04-11 17:41 | 166183.6 | 480.0011 | 2 | 22 | 4.15654 | 4.889862 | 0.6512404 | 0 | 2.655509 | 0
2018-04-11 17:43 | 166303.6 | 600.0011 | 2 | 22 | 4.187744 | 4.889862 | 0.8142167 | 0 | 3.335424 | 0
2018-04-11 17:45 | 166423.6 | 720.0003 | 2 | 22 | 4.200345 | 4.551292 | 0.9735139 | 0 | 4.004148 | 0
2018-04-11 17:47 | 166543.6 | 840.0003 | 2 | 22 | 4.200372 | 4.056536 | 1.116946 | 0 | 4.606618 | 0
2018-04-11 17:49 | 166663.6 | 960.0011 | 2 | 22 | 4.200388 | 3.574989 | 1.244068 | 0 | 5.140579 | 0
2018-04-11 17:51 | 166745.5 | 1041.9042 | 2 | 22 | 4.200369 | 3.259996 | 1.321798 | 0 | 5.467073 | 0
2018-04-11 17:53 | 166865.5 | 120.0001 | 3 | 22 | 4.235915 | 3.260075 | 1.430014 | 0 | 5.923379 | 0
2018-04-11 17:55 | 166985.5 | 240.0008 | 3 | 22 | 4.27938 | 3.260122 | 1.538675 | 0 | 6.385969 | 0
2018-04-11 17:57 | 167105.5 | 360.0016 | 3 | 22 | 4.327926 | 3.260078 | 1.647333 | 0 | 6.853547 | 0
2018-04-11 17:59 | 167225.5 | 480.0017 | 3 | 22 | 4.380991 | 3.260054 | 1.755987 | 0 | 7.326642 | 0
2018-04-11 18:01 | 167345.5 | 600.0009 | 3 | 22 | 4.400379 | 2.829788 | 1.859554 | 0 | 7.782009 | 0
2018-04-11 18:03 | 167465.5 | 720.0001 | 3 | 22 | 4.400371 | 2.34589 | 1.94548 | 0 | 8.160115 | 0
2018-04-11 18:05 | 167585.5 | 840.0009 | 3 | 22 | 4.400344 | 1.961784 | 2.017031 | 0 | 8.474964 | 0
2018-04-11 18:07 | 167705.5 | 960.0001 | 3 | 22 | 4.400365 | 1.655794 | 2.077136 | 0 | 8.739448 | 0
2018-04-11 18:09 | 167825.5 | 1080.0009 | 3 | 22 | 4.400342 | 1.407661 | 2.128046 | 0 | 8.963471 | 0
2018-04-11 18:11 | 167945.5 | 1200.0008 | 3 | 22 | 4.400368 | 1.206476 | 2.171493 | 0 | 9.154652 | 0
2018-04-11 18:13 | 168065.5 | 1320.0008 | 3 | 22 | 4.400346 | 1.040878 | 2.208843 | 0 | 9.319006 | 0
2018-04-11 18:15 | 168185.5 | 1440.0001 | 3 | 22 | 4.400326 | 0.9050713 | 2.2412 | 0 | 9.461389 | 0
2018-04-11 18:17 | 168305.5 | 1560.0001 | 3 | 22 | 4.400338 | 0.7937107 | 2.26945 | 0 | 9.585696 | 0
2018-04-11 18:19 | 168425.5 | 1680.0001 | 3 | 22 | 4.400341 | 0.7009792 | 2.294305 | 0 | 9.695068 | 0
2018-04-11 18:20 | 168498.2 | 1752.6255 | 3 | 22 | 4.400318 | 0.6519966 | 2.30794 | 0 | 9.755067 | 0
2018-04-11 18:22 | 168618.2 | 120.0007 | 4 | 22 | 4.335216 | 0 | 2.30794 | 0 | 9.755067 | 0
2018-04-11 18:24 | 168738.2 | 240.0016 | 4 | 22 | 4.327813 | 0 | 2.30794 | 0 | 9.755067 | 0
2018-04-11 18:25 | 168798.2 | 300.0022 | 4 | 22 | 4.324993 | 0 | 2.30794 | 0 | 9.755067 | 0
2018-04-11 18:27 | 168918.3 | 120.0001 | 5 | 22 | 4.091123 | -2.281843 | 2.30794 | 0.07604721 | 9.755067 | 0.313719
2018-04-11 18:29 | 169038.3 | 240.0001 | 5 | 22 | 4.042569 | -2.282187 | 2.30794 | 0.1521012 | 9.755067 | 0.6229908
2018-04-11 18:31 | 169158.3 | 360.0002 | 5 | 22 | 3.997003 | -2.281845 | 2.30794 | 0.2281574 | 9.755067 | 0.9287065
2018-04-11 18:33 | 169278.3 | 480.0011 | 5 | 22 | 3.953713 | -2.281843 | 2.30794 | 0.3042126 | 9.755067 | 1.231038
2018-04-11 18:35 | 169398.3 | 600.0002 | 5 | 22 | 3.912969 | -2.281908 | 2.30794 | 0.3802622 | 9.755067 | 1.53015
2018-04-11 18:37 | 169518.3 | 720.0018 | 5 | 22 | 3.875121 | -2.281859 | 2.30794 | 0.4563166 | 9.755067 | 1.826291
2018-04-11 18:39 | 169638.3 | 840.0018 | 5 | 22 | 3.84034 | -2.281861 | 2.30794 | 0.532369 | 9.755067 | 2.119661
2018-04-11 18:41 | 169758.3 | 960.001 | 5 | 22 | 3.808707 | -2.28187 | 2.30794 | 0.6084248 | 9.755067 | 2.410519
2018-04-11 18:43 | 169878.3 | 1080.0011 | 5 | 22 | 3.780115 | -2.281884 | 2.30794 | 0.6844793 | 9.755067 | 2.699082
2018-04-11 18:45 | 169998.3 | 1200.0018 | 5 | 22 | 3.754257 | -2.281881 | 2.30794 | 0.760535 | 9.755067 | 2.985582
2018-04-11 18:47 | 170118.3 | 1320.0018 | 5 | 22 | 3.730849 | -2.281857 | 2.30794 | 0.8365881 | 9.755067 | 3.2702
2018-04-11 18:49 | 170238.3 | 1440.0009 | 5 | 22 | 3.709466 | -2.28187 | 2.30794 | 0.9126447 | 9.755067 | 3.553131
2018-04-11 18:51 | 170358.3 | 1560.0002 | 5 | 22 | 3.689794 | -2.281859 | 2.30794 | 0.9887 | 9.755067 | 3.834498
2018-04-11 18:53 | 170478.3 | 1680.0018 | 5 | 22 | 3.671602 | -2.281845 | 2.30794 | 1.064754 | 9.755067 | 4.114421
2018-04-11 18:55 | 170598.3 | 1800.0002 | 5 | 22 | 3.654815 | -2.28187 | 2.30794 | 1.140808 | 9.755067 | 4.393012
2018-04-11 18:57 | 170718.3 | 1920.0026 | 5 | 22 | 3.639391 | -2.281839 | 2.30794 | 1.216865 | 9.755067 | 4.670393
2018-04-11 18:59 | 170838.3 | 2040.0002 | 5 | 22 | 3.625274 | -2.281857 | 2.30794 | 1.292922 | 9.755067 | 4.946648
2018-04-11 19:01 | 170958.3 | 2160.001 | 5 | 22 | 3.612332 | -2.281859 | 2.30794 | 1.368976 | 9.755067 | 5.221867
2018-04-11 19:03 | 171078.3 | 2280.0018 | 5 | 22 | 3.600158 | -2.281831 | 2.30794 | 1.445028 | 9.755067 | 5.496126
2018-04-11 19:05 | 171198.3 | 2400.0011 | 5 | 22 | 3.588296 | -2.281816 | 2.30794 | 1.52108 | 9.755067 | 5.769473
2018-04-11 19:07 | 171318.3 | 2520.0002 | 5 | 22 | 3.576149 | -2.281845 | 2.30794 | 1.597133 | 9.755067 | 6.041915
2018-04-11 19:09 | 171438.3 | 2640.0002 | 5 | 22 | 3.563334 | -2.28216 | 2.30794 | 1.673194 | 9.755067 | 6.313441
2018-04-11 19:11 | 171558.3 | 2760.0002 | 5 | 22 | 3.54963 | -2.281827 | 2.30794 | 1.749253 | 9.755067 | 6.58395
2018-04-11 19:13 | 171678.3 | 2880.0018 | 5 | 22 | 3.534736 | -2.281825 | 2.30794 | 1.825313 | 9.755067 | 6.853379
2018-04-11 19:15 | 171798.3 | 3000.0018 | 5 | 22 | 3.517632 | -2.281833 | 2.30794 | 1.901371 | 9.755067 | 7.121588
2018-04-11 19:17 | 171918.3 | 3120.0027 | 5 | 22 | 3.495986 | -2.281829 | 2.30794 | 1.977433 | 9.755067 | 7.388363
2018-04-11 19:19 | 172038.3 | 3240.0002 | 5 | 22 | 3.465761 | -2.281849 | 2.30794 | 2.053489 | 9.755067 | 7.653174
2018-04-11 19:21 | 172158.3 | 3360.0002 | 5 | 22 | 3.419031 | -2.281868 | 2.30794 | 2.129546 | 9.755067 | 7.915148
2018-04-11 19:23 | 172278.3 | 3480.0002 | 5 | 22 | 3.326962 | -2.282195 | 2.30794 | 2.205604 | 9.755067 | 8.172164
2018-04-11 19:25 | 172398.3 | 3600.0011 | 5 | 22 | 3.101297 | -2.281833 | 2.30794 | 2.28167 | 9.755067 | 8.418018
2018-04-11 19:26 | 172426.2 | 3627.8865 | 5 | 22 | 2.99999 | -2.282197 | 2.30794 | 2.299344 | 9.755067 | 8.471992
2018-04-11 19:28 | 172546.2 | 120.0016 | 6 | 22 | 3.471344 | 0 | 2.30794 | 2.299344 | 9.755067 | 8.471992
2018-04-11 19:30 | 172666.2 | 240.0007 | 6 | 22 | 3.519094 | 0 | 2.30794 | 2.299344 | 9.755067 | 8.471992
2018-04-11 19:31 | 172726.2 | 300.0013 | 6 | 22 | 3.533597 | 0 | 2.30794 | 2.299344 | 9.755067 | 8.471992
2018-04-11 19:31 | 172726.2 | 0.0023 | 7 | 23 | 3.533663 | 0 | 0 | 0 | 0 | 0
2018-04-11 19:33 | 172846.3 | 120.001 | 2 | 23 | 4.047383 | 4.890188 | 0.1622986 | 0 | 0.6481804 | 0
2018-04-11 19:35 | 172966.3 | 240.0002 | 2 | 23 | 4.093441 | 4.889845 | 0.3252776 | 0 | 1.311766 | 0
2018-04-11 19:37 | 173086.3 | 360.0026 | 2 | 23 | 4.129003 | 4.889847 | 0.4882587 | 0 | 1.981929 | 0
2018-04-11 19:39 | 173206.3 | 480.0001 | 2 | 23 | 4.159398 | 4.889822 | 0.6512387 | 0 | 2.657375 | 0
2018-04-11 19:41 | 173326.3 | 600.0018 | 2 | 23 | 4.190965 | 4.889828 | 0.8142263 | 0 | 3.337834 | 0
2018-04-11 19:43 | 173446.3 | 720.0002 | 2 | 23 | 4.200377 | 4.507347 | 0.9724141 | 0 | 4.002071 | 0
2018-04-11 19:45 | 173566.3 | 840.001 | 2 | 23 | 4.200366 | 4.01475 | 1.114414 | 0 | 4.598524 | 0
2018-04-11 19:47 | 173686.3 | 960.0018 | 2 | 23 | 4.200375 | 3.538271 | 1.24025 | 0 | 5.127081 | 0
2018-04-11 19:48 | 173759.2 | 1032.8865 | 2 | 23 | 4.200377 | 3.259991 | 1.309048 | 0 | 5.416059 | 0
2018-04-11 19:50 | 173879.2 | 120.0001 | 3 | 23 | 4.23615 | 3.26005 | 1.417257 | 0 | 5.872349 | 0
2018-04-11 19:52 | 173999.2 | 240.0009 | 3 | 23 | 4.279903 | 3.26001 | 1.525915 | 0 | 6.334968 | 0
2018-04-11 19:54 | 174119.2 | 360.0008 | 3 | 23 | 4.328813 | 3.260006 | 1.634569 | 0 | 6.802605 | 0
2018-04-11 19:56 | 174239.2 | 480.0001 | 3 | 23 | 4.382314 | 3.259987 | 1.743222 | 0 | 7.275811 | 0
2018-04-11 19:58 | 174359.2 | 600.0001 | 3 | 23 | 4.400394 | 2.814314 | 1.846375 | 0 | 7.72941 | 0
2018-04-11 20:00 | 174479.2 | 720.0017 | 3 | 23 | 4.400371 | 2.332233 | 1.931823 | 0 | 8.105413 | 0
2018-04-11 20:02 | 174599.2 | 840.0001 | 3 | 23 | 4.400373 | 1.951157 | 2.002964 | 0 | 8.418459 | 0
2018-04-11 20:04 | 174719.2 | 960.0002 | 3 | 23 | 4.400357 | 1.646236 | 2.062738 | 0 | 8.681483 | 0
2018-04-11 20:06 | 174839.2 | 1080.0017 | 3 | 23 | 4.400328 | 1.400390625 | 2.113375 | 0 | 8.904306 | 0
2018-04-11 20:08 | 174959.2 | 1200.0001 | 3 | 23 | 4.400366 | 1.200066 | 2.156599 | 0 | 9.094506 | 0
2018-04-11 20:10 | 175079.2 | 1320.0009 | 3 | 23 | 4.400343 | 1.03532 | 2.193752 | 0 | 9.257992 | 0
2018-04-11 20:12 | 175199.2 | 1440.0009 | 3 | 23 | 4.40031 | 0.9007168 | 2.225942 | 0 | 9.399638 | 0
2018-04-11 20:14 | 175319.2 | 1560.0002 | 3 | 23 | 4.400321 | 0.7891464 | 2.254049 | 0 | 9.52332 | 0
2018-04-11 20:16 | 175439.2 | 1680.0009 | 3 | 23 | 4.40033 | 0.6970291 | 2.278767 | 0 | 9.632086 | 0
2018-04-11 20:17 | 175506.4 | 1747.1856 | 3 | 23 | 4.400324 | 0.6519966 | 2.291347 | 0 | 9.687444 | 0
2018-04-11 20:19 | 175626.5 | 120.0007 | 4 | 23 | 4.334749 | 0 | 2.291349 | 0 | 9.68745 | 0
2018-04-11 20:21 | 175746.5 | 240.0007 | 4 | 23 | 4.327269 | 0 | 2.291349 | 0 | 9.68745 | 0
2018-04-11 20:22 | 175806.5 | 300.0005 | 4 | 23 | 4.324386 | 0 | 2.291349 | 0 | 9.68745 | 0
2018-04-11 20:24 | 175926.5 | 120.0016 | 5 | 23 | 4.088976 | -2.281845 | 2.291349 | 0.07605333 | 9.68745 | 0.3136045
2018-04-11 20:26 | 176046.5 | 240.0008 | 5 | 23 | 4.040008 | -2.28189 | 2.291349 | 0.1521063 | 9.68745 | 0.6226926
2018-04-11 20:28 | 176166.5 | 360.0016 | 5 | 23 | 3.993989 | -2.281878 | 2.291349 | 0.2281595 | 9.68745 | 0.928184
2018-04-11 20:30 | 176286.5 | 480 | 5 | 23 | 3.950477 | -2.281872 | 2.291349 | 0.3042133 | 9.68745 | 1.230272
2018-04-11 20:32 | 176406.5 | 600 | 5 | 23 | 3.909497 | -2.281872 | 2.291349 | 0.3802683 | 9.68745 | 1.529149
2018-04-11 20:34 | 176526.5 | 720.0009 | 5 | 23 | 3.871524 | -2.281874 | 2.291349 | 0.4563246 | 9.68745 | 1.825027
2018-04-11 20:36 | 176646.5 | 840 | 5 | 23 | 3.836794 | -2.281865 | 2.291349 | 0.532382 | 9.68745 | 2.118143
2018-04-11 20:38 | 176766.5 | 960.0009 | 5 | 23 | 3.805214 | -2.281845 | 2.291349 | 0.6084359 | 9.68745 | 2.408724
2018-04-11 20:40 | 176886.5 | 1080.0016 | 5 | 23 | 3.776672 | -2.281868 | 2.291349 | 0.6844923 | 9.68745 | 2.697031
2018-04-11 20:42 | 177006.5 | 1200.0025 | 5 | 23 | 3.750972 | -2.281845 | 2.291349 | 0.7605465 | 9.68745 | 2.983269
2018-04-11 20:44 | 177126.5 | 1320.0009 | 5 | 23 | 3.727632 | -2.281833 | 2.291349 | 0.8366019 | 9.68745 | 3.267649
2018-04-11 20:46 | 177246.5 | 1440.0001 | 5 | 23 | 3.706335 | -2.281861 | 2.291349 | 0.9126547 | 9.68745 | 3.550324
2018-04-11 20:48 | 177366.5 | 1560.0025 | 5 | 23 | 3.686775 | -2.281865 | 2.291349 | 0.9887115 | 9.68745 | 3.831463
2018-04-11 20:50 | 177486.5 | 1680.0008 | 5 | 23 | 3.668662 | -2.28217 | 2.291349 | 1.064764 | 9.68745 | 4.111156
2018-04-11 20:52 | 177606.5 | 1800.0015 | 5 | 23 | 3.651966 | -2.281815 | 2.291349 | 1.140824 | 9.68745 | 4.389549
2018-04-11 20:54 | 177726.5 | 1920.0017 | 5 | 23 | 3.636646 | -2.28187 | 2.291349 | 1.216881 | 9.68745 | 4.666713
2018-04-11 20:56 | 177846.5 | 2040.0009 | 5 | 23 | 3.622639 | -2.281825 | 2.291349 | 1.292937 | 9.68745 | 4.94276
2018-04-11 20:58 | 177966.5 | 2160.0017 | 5 | 23 | 3.609768 | -2.281835 | 2.291349 | 1.368992 | 9.68745 | 5.217783
2018-04-11 21:00 | 178086.5 | 2280.001 | 5 | 23 | 3.597723 | -2.281849 | 2.291349 | 1.445044 | 9.68745 | 5.491854
2018-04-11 21:02 | 178206.5 | 2400.0001 | 5 | 23 | 3.585807 | -2.281856 | 2.291349 | 1.521097 | 9.68745 | 5.765018
2018-04-11 21:04 | 178326.5 | 2520.0017 | 5 | 23 | 3.573585 | -2.281896 | 2.291349 | 1.597156 | 9.68745 | 6.037291
2018-04-11 21:06 | 178446.5 | 2640.0017 | 5 | 23 | 3.560583 | -2.281835 | 2.291349 | 1.67321 | 9.68745 | 6.308586
2018-04-11 21:08 | 178566.5 | 2760.0009 | 5 | 23 | 3.546646 | -2.281815 | 2.291349 | 1.749264 | 9.68745 | 6.578859
2018-04-11 21:10 | 178686.5 | 2880.0009 | 5 | 23 | 3.531348 | -2.281872 | 2.291349 | 1.825321 | 9.68745 | 6.848038
2018-04-11 21:12 | 178806.5 | 3000.001 | 5 | 23 | 3.513571 | -2.282091 | 2.291349 | 1.901377 | 9.68745 | 7.115963
2018-04-11 21:14 | 178926.5 | 3120.0009 | 5 | 23 | 3.490535 | -2.282185 | 2.291349 | 1.977436 | 9.68745 | 7.382372
2018-04-11 21:16 | 179046.5 | 3240.0009 | 5 | 23 | 3.457828 | -2.281835 | 2.291349 | 2.0535 | 9.68745 | 7.646709
2018-04-11 21:18 | 179166.5 | 3360.0001 | 5 | 23 | 3.405318 | -2.281837 | 2.291349 | 2.129556 | 9.68745 | 7.907894
2018-04-11 21:20 | 179286.5 | 3480.0001 | 5 | 23 | 3.295765 | -2.28216 | 2.291349 | 2.20562 | 9.68745 | 8.163337
2018-04-11 21:22 | 179406.5 | 3600.0001 | 5 | 23 | 3.014041 | -2.28214 | 2.291349 | 2.281681 | 9.68745 | 8.40521
2018-04-11 21:22 | 179409.9 | 3603.308 | 5 | 23 | 2.999975 | -2.28217 | 2.291349 | 2.283779 | 9.68745 | 8.411518
2018-04-11 21:24 | 179529.9 | 120.0015 | 6 | 23 | 3.474576 | 0 | 2.291349 | 2.283779 | 9.68745 | 8.411518
2018-04-11 21:26 | 179649.9 | 240.0007 | 6 | 23 | 3.52223 | 0 | 2.291349 | 2.283779 | 9.68745 | 8.411518
2018-04-11 21:27 | 179709.9 | 300.0022 | 6 | 23 | 3.536681 | 0 | 2.291349 | 2.283779 | 9.68745 | 8.411518
2018-04-11 21:27 | 179709.9 | 0.0023 | 7 | 24 | 3.536628 | 0 | 0 | 0 | 0 | 0
2018-04-11 21:29 | 179830 | 120.0011 | 2 | 24 | 4.049346 | 4.88987 | 0.1623025 | 0 | 0.6485903 | 0
2018-04-11 21:31 | 179950 | 240.0019 | 2 | 24 | 4.095651 | 4.890141 | 0.3252816 | 0 | 1.312519 | 0
2018-04-11 21:33 | 180070 | 360.0002 | 2 | 24 | 4.131269 | 4.890129 | 0.4882698 | 0 | 1.983079 | 0
2018-04-11 21:35 | 180190 | 480.0002 | 2 | 24 | 4.161806 | 4.890165 | 0.6512565 | 0 | 2.658933 | 0
2018-04-11 21:37 | 180310 | 600.0002 | 2 | 24 | 4.193593 | 4.890158 | 0.8142384 | 0 | 3.33977 | 0
2018-04-11 21:39 | 180430 | 720.0012 | 2 | 24 | 4.200389 | 4.470997 | 0.9714125 | 0 | 3.999851 | 0
2018-04-11 21:41 | 180550 | 840.0019 | 2 | 24 | 4.200367 | 3.980192 | 1.11221 | 0 | 4.591257 | 0
2018-04-11 21:43 | 180670 | 960.0002 | 2 | 24 | 4.200376 | 3.507507 | 1.236942 | 0 | 5.115178 | 0
2018-04-11 21:44 | 180734.7 | 1024.7249 | 2 | 24 | 4.200367 | 3.259977 | 1.297756 | 0 | 5.37062 | 0
2018-04-11 21:46 | 180854.8 | 120.0009 | 3 | 24 | 4.236079 | 3.25996 | 1.40597 | 0 | 5.826926 | 0
2018-04-11 21:48 | 180974.8 | 240.0017 | 3 | 24 | 4.27995 | 3.25997 | 1.514625 | 0 | 6.289531 | 0
2018-04-11 21:50 | 181094.8 | 360.0001 | 3 | 24 | 4.329119 | 3.25997 | 1.623276 | 0 | 6.757177 | 0
2018-04-11 21:52 | 181214.8 | 480.0017 | 3 | 24 | 4.383013 | 3.259964 | 1.731932 | 0 | 7.230448 | 0
2018-04-11 21:54 | 181334.8 | 600.0009 | 3 | 24 | 4.400371 | 2.805571 | 1.834871 | 0 | 7.683128 | 0
2018-04-11 21:56 | 181454.8 | 720.0017 | 3 | 24 | 4.400366 | 2.325375 | 1.920059 | 0 | 8.057989 | 0
2018-04-11 21:58 | 181574.8 | 840.0002 | 3 | 24 | 4.400376 | 1.945238 | 1.990978 | 0 | 8.370061 | 0
2018-04-11 22:00 | 181694.8 | 960.0018 | 3 | 24 | 4.400352 | 1.641611 | 2.050571 | 0 | 8.63229 | 0
2018-04-11 22:02 | 181814.8 | 1080.0009 | 3 | 24 | 4.400356 | 1.395748 | 2.101041 | 0 | 8.854377 | 0
2018-04-11 22:04 | 181934.8 | 1200.0002 | 3 | 24 | 4.400347 | 1.195129 | 2.144106 | 0 | 9.043878 | 0
2018-04-11 22:06 | 182054.8 | 1320.0009 | 3 | 24 | 4.400317 | 1.031374 | 2.181122 | 0 | 9.206758 | 0
2018-04-11 22:08 | 182174.8 | 1440.0018 | 3 | 24 | 4.40031 | 0.8966637 | 2.213191 | 0 | 9.347873 | 0
2018-04-11 22:10 | 182294.8 | 1560.0002 | 3 | 24 | 4.400326 | 0.7860641 | 2.241182 | 0 | 9.471045 | 0
2018-04-11 22:12 | 182414.8 | 1680.0009 | 3 | 24 | 4.400315 | 0.6944389 | 2.26581 | 0 | 9.579415 | 0
2018-04-11 22:13 | 182479.1 | 1744.3248 | 3 | 24 | 4.400319 | 0.6519928 | 2.277834 | 0 | 9.632324 | 0
2018-04-11 22:15 | 182599.1 | 120.001 | 4 | 24 | 4.334442 | 0 | 2.277834 | 0 | 9.632324 | 0
2018-04-11 22:17 | 182719.1 | 240.001 | 4 | 24 | 4.326858 | 0 | 2.277834 | 0 | 9.632324 | 0
2018-04-11 22:18 | 182779.1 | 300.0017 | 4 | 24 | 4.323964 | 0 | 2.277834 | 0 | 9.632324 | 0
2018-04-11 22:20 | 182899.2 | 120.001 | 5 | 24 | 4.087426 | -2.282081 | 2.277834 | 0.07605063 | 9.632324 | 0.3134956
2018-04-11 22:22 | 183019.2 | 240.0017 | 5 | 24 | 4.038108 | -2.282213 | 2.277834 | 0.1521022 | 9.632324 | 0.6224456
2018-04-11 22:24 | 183139.2 | 360.0009 | 5 | 24 | 3.991932 | -2.281841 | 2.277834 | 0.2281533 | 9.632324 | 0.9277785
2018-04-11 22:26 | 183259.2 | 480.0001 | 5 | 24 | 3.948041 | -2.281872 | 2.277834 | 0.3042078 | 9.632324 | 1.229698
2018-04-11 22:28 | 183379.2 | 600.0001 | 5 | 24 | 3.906898 | -2.2819 | 2.277834 | 0.380265 | 9.632324 | 1.528392
2018-04-11 22:30 | 183499.2 | 720.0009 | 5 | 24 | 3.868844 | -2.281888 | 2.277834 | 0.4563204 | 9.632324 | 1.824066
2018-04-11 22:32 | 183619.2 | 840.0009 | 5 | 24 | 3.834004 | -2.28191 | 2.277834 | 0.532377 | 9.632324 | 2.11697
2018-04-11 22:34 | 183739.2 | 960.0017 | 5 | 24 | 3.802403 | -2.281863 | 2.277834 | 0.6084353 | 9.632324 | 2.407355
2018-04-11 22:36 | 183859.2 | 1080.0001 | 5 | 24 | 3.774014 | -2.28187 | 2.277834 | 0.6844887 | 9.632324 | 2.695441
2018-04-11 22:38 | 183979.2 | 1200.0001 | 5 | 24 | 3.748445 | -2.281878 | 2.277834 | 0.7605451 | 9.632324 | 2.981491
2018-04-11 22:40 | 184099.2 | 1320.0002 | 5 | 24 | 3.725203 | -2.281879 | 2.277834 | 0.8365987 | 9.632324 | 3.265676
2018-04-11 22:42 | 184219.2 | 1440.0009 | 5 | 24 | 3.704058 | -2.281857 | 2.277834 | 0.9126515 | 9.632324 | 3.548171
2018-04-11 22:44 | 184339.2 | 1560.0008 | 5 | 24 | 3.684527 | -2.281852 | 2.277834 | 0.9887069 | 9.632324 | 3.829133
2018-04-11 22:46 | 184459.2 | 1680.0011 | 5 | 24 | 3.666463 | -2.28216 | 2.277834 | 1.06476 | 9.632324 | 4.108658
2018-04-11 22:48 | 184579.2 | 1800.0017 | 5 | 24 | 3.649824 | -2.281854 | 2.277834 | 1.14082 | 9.632324 | 4.386887
2018-04-11 22:50 | 184699.2 | 1920.0001 | 5 | 24 | 3.634583 | -2.281813 | 2.277834 | 1.216869 | 9.632324 | 4.663862
2018-04-11 22:52 | 184819.2 | 2040.0001 | 5 | 24 | 3.620629 | -2.282205 | 2.277834 | 1.292919 | 9.632324 | 4.939732
2018-04-11 22:54 | 184939.2 | 2160.0009 | 5 | 24 | 3.607896 | -2.281835 | 2.277834 | 1.368975 | 9.632324 | 5.214614
2018-04-11 22:56 | 185059.2 | 2280.0017 | 5 | 24 | 3.595772 | -2.282163 | 2.277834 | 1.445035 | 9.632324 | 5.488567
2018-04-11 22:58 | 185179.2 | 2400.0018 | 5 | 24 | 3.58378 | -2.282163 | 2.277834 | 1.521098 | 9.632324 | 5.761617
2018-04-11 23:00 | 185299.2 | 2520.0002 | 5 | 24 | 3.571465 | -2.28215 | 2.277834 | 1.597158 | 9.632324 | 6.033738
2018-04-11 23:02 | 185419.2 | 2640.0017 | 5 | 24 | 3.558282 | -2.28217 | 2.277834 | 1.673222 | 9.632324 | 6.304902
2018-04-11 23:04 | 185539.2 | 2760.0004 | 5 | 24 | 3.544187 | -2.281815 | 2.277834 | 1.749281 | 9.632324 | 6.575011
2018-04-11 23:06 | 185659.2 | 2880.0011 | 5 | 24 | 3.528535 | -2.281807 | 2.277834 | 1.825339 | 9.632324 | 6.843992
2018-04-11 23:08 | 185779.2 | 3000.0017 | 5 | 24 | 3.510013 | -2.281898 | 2.277834 | 1.901398 | 9.632324 | 7.111691
2018-04-11 23:10 | 185899.2 | 3120.0003 | 5 | 24 | 3.485598 | -2.281818 | 2.277834 | 1.977458 | 9.632324 | 7.377782
2018-04-11 23:12 | 186019.2 | 3240.0017 | 5 | 24 | 3.450454 | -2.282183 | 2.277834 | 2.053518 | 9.632324 | 7.641648
2018-04-11 23:14 | 186139.2 | 3360.0001 | 5 | 24 | 3.391713 | -2.281825 | 2.277834 | 2.12958 | 9.632324 | 7.902096
2018-04-11 23:16 | 186259.2 | 3480.0001 | 5 | 24 | 3.263285 | -2.282148 | 2.277834 | 2.20564 | 9.632324 | 8.155891
2018-04-11 23:18 | 186360.9 | 3581.7376 | 5 | 24 | 2.999982 | -2.282154 | 2.277834 | 2.270124 | 9.632324 | 8.359186
2018-04-11 23:20 | 186481 | 120.001 | 6 | 24 | 3.477486 | 0 | 2.277834 | 2.270124 | 9.632324 | 8.359186
2018-04-11 23:22 | 186601 | 240.0002 | 6 | 24 | 3.525051 | 0 | 2.277834 | 2.270124 | 9.632324 | 8.359186
2018-04-11 23:23 | 186661 | 300.0024 | 6 | 24 | 3.539507 | 0 | 2.277834 | 2.270124 | 9.632324 | 8.359186
2018-04-11 23:23 | 186661 | 0.0047 | 7 | 25 | 3.539479 | 0 | 0 | 0 | 0 | 0
2018-04-11 23:25 | 186781.1 | 120.0025 | 2 | 25 | 4.051493 | 4.88983 | 0.1623053 | 0 | 0.6489716 | 0
2018-04-11 23:27 | 186901.1 | 240.001 | 2 | 25 | 4.097962 | 4.890186 | 0.3252828 | 0 | 1.313259 | 0
2018-04-11 23:29 | 187021.1 | 360.001 | 2 | 25 | 4.133459 | 4.889828 | 0.4882639 | 0 | 1.984155 | 0
2018-04-11 23:31 | 187141.1 | 480.0002 | 2 | 25 | 4.16428 | 4.890175 | 0.651249 | 0 | 2.660376 | 0
2018-04-11 23:33 | 187261.1 | 600.0002 | 2 | 25 | 4.196631 | 4.889835 | 0.8142322 | 0 | 3.341673 | 0
2018-04-11 23:35 | 187381.1 | 720.001 | 2 | 25 | 4.200398 | 4.430958 | 0.9701385 | 0 | 3.996505 | 0
2018-04-11 23:37 | 187501.1 | 840.0001 | 2 | 25 | 4.200377 | 3.946024 | 1.109714 | 0 | 4.582775 | 0
2018-04-11 23:39 | 187621.1 | 960.001 | 2 | 25 | 4.200364 | 3.47513 | 1.233359 | 0 | 5.102129 | 0
2018-04-11 23:40 | 187677.9 | 1016.832 | 2 | 25 | 4.200363 | 3.259998 | 1.286508 | 0 | 5.325377 | 0
2018-04-11 23:42 | 187797.9 | 120.0016 | 3 | 25 | 4.236076 | 3.26004 | 1.394719 | 0 | 5.781665 | 0
2018-04-11 23:44 | 187917.9 | 240.0003 | 3 | 25 | 4.280174 | 3.260029 | 1.503375 | 0 | 6.244284 | 0
2018-04-11 23:46 | 188037.9 | 360.0019 | 3 | 25 | 4.3296 | 3.260014 | 1.612026 | 0 | 6.71197 | 0
2018-04-11 23:48 | 188157.9 | 480.0001 | 3 | 25 | 4.383753 | 3.260006 | 1.720686 | 0 | 7.185323 | 0
2018-04-11 23:50 | 188277.9 | 600.0001 | 3 | 25 | 4.400386 | 2.795769 | 1.823371 | 0 | 7.636912 | 0
2018-04-11 23:52 | 188397.9 | 720.0016 | 3 | 25 | 4.400367 | 2.316008 | 1.908241 | 0 | 8.010371 | 0
2018-04-11 23:54 | 188517.9 | 840.0016 | 3 | 25 | 4.400364 | 1.937632 | 1.978892 | 0 | 8.321262 | 0
2018-04-11 23:56 | 188637.9 | 960.001 | 3 | 25 | 4.400344 | 1.634501 | 2.038233 | 0 | 8.582384 | 0
2018-04-11 23:58 | 188757.9 | 1080.0008 | 3 | 25 | 4.400352 | 1.389791 | 2.088489 | 0 | 8.803531 | 0
2018-04-12 | 188877.9 | 1200.0002 | 3 | 25 | 4.400356 | 1.190605 | 2.131385 | 0 | 8.992285 | 0
2018-04-12 00:02 | 188997.9 | 1320.0008 | 3 | 25 | 4.400352 | 1.027668 | 2.168259 | 0 | 9.154548 | 0
2018-04-12 00:04 | 189117.9 | 1440.0002 | 3 | 25 | 4.400341 | 0.8939552 | 2.200202 | 0 | 9.295106 | 0
2018-04-12 00:06 | 189237.9 | 1560.0017 | 3 | 25 | 4.400327 | 0.7835903 | 2.228099 | 0 | 9.41786 | 0
2018-04-12 00:08 | 189357.9 | 1680.0008 | 3 | 25 | 4.400316 | 0.6922874 | 2.252648 | 0 | 9.525884 | 0
2018-04-12 00:09 | 189418.4 | 1740.4288 | 3 | 25 | 4.400308 | 0.6519966 | 2.263925 | 0 | 9.575505 | 0
2018-04-12 00:11 | 189538.4 | 120.0009 | 4 | 25 | 4.334037 | 0 | 2.263925 | 0 | 9.575505 | 0
2018-04-12 00:13 | 189658.4 | 240.0002 | 4 | 25 | 4.326372 | 0 | 2.263925 | 0 | 9.575505 | 0
2018-04-12 00:14 | 189718.4 | 300.004 | 4 | 25 | 4.323435 | 0 | 2.263925 | 0 | 9.575505 | 0
2018-04-12 00:16 | 189838.5 | 120.0017 | 5 | 25 | 4.085717 | -2.281886 | 2.263925 | 0.07605287 | 9.575505 | 0.3133913
2018-04-12 00:18 | 189958.5 | 240.0009 | 5 | 25 | 4.036077 | -2.281839 | 2.263925 | 0.1521037 | 9.575505 | 0.6221972
2018-04-12 00:20 | 190078.5 | 360.0001 | 5 | 25 | 3.989523 | -2.281821 | 2.263925 | 0.2281585 | 9.575505 | 0.9273736
2018-04-12 00:22 | 190198.5 | 480.0017 | 5 | 25 | 3.945444 | -2.281854 | 2.263925 | 0.3042097 | 9.575505 | 1.229089
2018-04-12 00:24 | 190318.5 | 600.0017 | 5 | 25 | 3.904217 | -2.281881 | 2.263925 | 0.3802679 | 9.575505 | 1.527586
2018-04-12 00:26 | 190438.5 | 720.0017 | 5 | 25 | 3.86607 | -2.28187 | 2.263925 | 0.4563212 | 9.575505 | 1.823044
2018-04-12 00:28 | 190558.5 | 840.0001 | 5 | 25 | 3.831237 | -2.281886 | 2.263925 | 0.5323762 | 9.575505 | 2.115731
2018-04-12 00:30 | 190678.5 | 960.0009 | 5 | 25 | 3.799736 | -2.281861 | 2.263925 | 0.6084282 | 9.575505 | 2.405886
2018-04-12 00:32 | 190798.5 | 1080.0009 | 5 | 25 | 3.771331 | -2.281939 | 2.263925 | 0.6844829 | 9.575505 | 2.693774
2018-04-12 00:34 | 190918.5 | 1200.0009 | 5 | 25 | 3.745722 | -2.281917 | 2.263925 | 0.7605401 | 9.575505 | 2.97962
2018-04-12 00:36 | 191038.5 | 1320.0001 | 5 | 25 | 3.722562 | -2.281917 | 2.263925 | 0.8365956 | 9.575505 | 3.263608
2018-04-12 00:38 | 191158.5 | 1440.0017 | 5 | 25 | 3.701443 | -2.2819 | 2.263925 | 0.9126546 | 9.575505 | 3.545927
2018-04-12 00:40 | 191278.5 | 1560.0009 | 5 | 25 | 3.681931 | -2.281904 | 2.263925 | 0.9887103 | 9.575505 | 3.826691
2018-04-12 00:42 | 191398.5 | 1680.0009 | 5 | 25 | 3.663975 | -2.281892 | 2.263925 | 1.064765 | 9.575505 | 4.106027
2018-04-12 00:44 | 191518.5 | 1800.001 | 5 | 25 | 3.647406 | -2.281939 | 2.263925 | 1.14082 | 9.575505 | 4.38405
2018-04-12 00:46 | 191638.5 | 1920.0017 | 5 | 25 | 3.632174 | -2.281904 | 2.263925 | 1.216875 | 9.575505 | 4.660868
2018-04-12 00:48 | 191758.5 | 2040.001 | 5 | 25 | 3.618334 | -2.281902 | 2.263925 | 1.292931 | 9.575505 | 4.93658
2018-04-12 00:50 | 191878.5 | 2160.0017 | 5 | 25 | 3.605612 | -2.281879 | 2.263925 | 1.368987 | 9.575505 | 5.211289
2018-04-12 00:52 | 191998.5 | 2280.0009 | 5 | 25 | 3.59353 | -2.281859 | 2.263925 | 1.445038 | 9.575505 | 5.485037
2018-04-12 00:54 | 192118.5 | 2400.0001 | 5 | 25 | 3.581543 | -2.281841 | 2.263925 | 1.521095 | 9.575505 | 5.757894
2018-04-12 00:56 | 192238.5 | 2520 | 5 | 25 | 3.569078 | -2.281908 | 2.263925 | 1.597146 | 9.575505 | 6.029805
2018-04-12 00:58 | 192358.5 | 2640.0017 | 5 | 25 | 3.555722 | -2.281856 | 2.263925 | 1.673204 | 9.575505 | 6.300759
2018-04-12 01:00 | 192478.5 | 2760.0017 | 5 | 25 | 3.541396 | -2.281847 | 2.263925 | 1.749259 | 9.575505 | 6.570652
2018-04-12 01:02 | 192598.5 | 2880.0001 | 5 | 25 | 3.525316 | -2.281876 | 2.263925 | 1.825312 | 9.575505 | 6.83939
2018-04-12 01:04 | 192718.5 | 3000.0001 | 5 | 25 | 3.505951 | -2.281816 | 2.263925 | 1.901368 | 9.575505 | 7.106802
2018-04-12 01:06 | 192838.5 | 3120.0001 | 5 | 25 | 3.479939 | -2.281849 | 2.263925 | 1.977422 | 9.575505 | 7.372514
2018-04-12 01:08 | 192958.5 | 3240.0017 | 5 | 25 | 3.441741 | -2.281805 | 2.263925 | 2.053478 | 9.575505 | 7.635835
2018-04-12 01:10 | 193078.5 | 3360.0002 | 5 | 25 | 3.374566 | -2.281829 | 2.263925 | 2.129534 | 9.575505 | 7.895337
2018-04-12 01:12 | 193198.5 | 3480.0004 | 5 | 25 | 3.221395 | -2.281847 | 2.263925 | 2.205589 | 9.575505 | 8.14702
2018-04-12 01:13 | 193276.6 | 3558.128 | 5 | 25 | 2.999989 | -2.281849 | 2.263925 | 2.255106 | 9.575505 | 8.301763
2018-04-12 01:15 | 193396.7 | 120.0001 | 6 | 25 | 3.480664 | 0 | 2.263925 | 2.255106 | 9.575505 | 8.301763
2018-04-12 01:17 | 193516.7 | 240.001 | 6 | 25 | 3.52821 | 0 | 2.263925 | 2.255106 | 9.575505 | 8.301763
2018-04-12 01:18 | 193576.7 | 300.004 | 6 | 25 | 3.542711 | 0 | 2.263925 | 2.255106 | 9.575505 | 8.301763
2018-04-12 01:18 | 193576.7 | 0.0023 | 7 | 26 | 3.542741 | 0 | 0 | 0 | 0 | 0
2018-04-12 01:20 | 193696.8 | 120.0016 | 2 | 26 | 4.054064 | 4.890144 | 0.1623068 | 0 | 0.649446 | 0
2018-04-12 01:22 | 193816.8 | 240.0001 | 2 | 26 | 4.100684 | 4.890141 | 0.3252889 | 0 | 1.31419 | 0
2018-04-12 01:24 | 193936.8 | 360.0001 | 2 | 26 | 4.136185 | 4.890141 | 0.4882777 | 0 | 1.985557 | 0
2018-04-12 01:26 | 194056.8 | 480.001 | 2 | 26 | 4.167129 | 4.890171 | 0.6512596 | 0 | 2.66221 | 0
2018-04-12 01:28 | 194176.8 | 600.0016 | 2 | 26 | 4.199887 | 4.889626 | 0.814249 | 0 | 3.344035 | 0
2018-04-12 01:30 | 194296.8 | 720.0016 | 2 | 26 | 4.200379 | 4.387543 | 0.9687004 | 0 | 3.992788 | 0
2018-04-12 01:32 | 194416.8 | 840.0001 | 2 | 26 | 4.20038 | 3.905092 | 1.106876 | 0 | 4.573179 | 0
2018-04-12 01:34 | 194536.8 | 960.0009 | 2 | 26 | 4.20037 | 3.438335 | 1.229202 | 0 | 5.086993 | 0
2018-04-12 01:35 | 194584.1 | 1007.3015 | 2 | 26 | 4.200365 | 3.259977 | 1.2732 | 0 | 5.271802 | 0
2018-04-12 01:37 | 194704.1 | 120.0009 | 3 | 26 | 4.236119 | 3.259985 | 1.381411 | 0 | 5.728092 | 0
2018-04-12 01:39 | 194824.1 | 240.0003 | 3 | 26 | 4.280251 | 3.259972 | 1.490063 | 0 | 6.190698 | 0
2018-04-12 01:41 | 194944.1 | 360.0002 | 3 | 26 | 4.329931 | 3.259991 | 1.598719 | 0 | 6.658428 | 0
2018-04-12 01:43 | 195064.1 | 480.0017 | 3 | 26 | 4.384285 | 3.260019 | 1.707378 | 0 | 7.131829 | 0
2018-04-12 01:45 | 195184.1 | 600.0002 | 3 | 26 | 4.400358 | 2.789375 | 1.809901 | 0 | 7.582718 | 0
2018-04-12 01:47 | 195304.1 | 720.0002 | 3 | 26 | 4.400404 | 2.31193 | 1.894598 | 0 | 7.95542 | 0
2018-04-12 01:49 | 195424.1 | 840.0002 | 3 | 26 | 4.400341 | 1.932163 | 1.965084 | 0 | 8.265583 | 0
2018-04-12 01:51 | 195544.1 | 960.0003 | 3 | 26 | 4.400367 | 1.630951 | 2.024276 | 0 | 8.52605 | 0
2018-04-12 01:53 | 195664.1 | 1080.0002 | 3 | 26 | 4.400344 | 1.386978 | 2.074426 | 0 | 8.746729 | 0
2018-04-12 01:55 | 195784.1 | 1200.0018 | 3 | 26 | 4.400352 | 1.188543 | 2.117237 | 0 | 8.935109 | 0
2018-04-12 01:57 | 195904.1 | 1320.0017 | 3 | 26 | 4.400368 | 1.025799 | 2.154035 | 0 | 9.097033 | 0
2018-04-12 01:59 | 196024.1 | 1440.0009 | 3 | 26 | 4.400316 | 0.8911915 | 2.185909 | 0 | 9.237291 | 0
2018-04-12 02:01 | 196144.1 | 1560.0008 | 3 | 26 | 4.400297 | 0.781105 | 2.213729 | 0 | 9.359708 | 0
2018-04-12 02:03 | 196264.1 | 1680.0009 | 3 | 26 | 4.40033 | 0.6902409 | 2.238209 | 0 | 9.467427 | 0
2018-04-12 02:04 | 196322.4 | 1738.2736 | 3 | 26 | 4.400348 | 0.6519985 | 2.249064 | 0 | 9.515195 | 0
2018-04-12 02:06 | 196442.4 | 120.0015 | 4 | 26 | 4.333757 | 0 | 2.249064 | 0 | 9.515195 | 0
2018-04-12 02:08 | 196562.4 | 239.9999 | 4 | 26 | 4.326014 | 0 | 2.249064 | 0 | 9.515195 | 0
2018-04-12 02:09 | 196622.4 | 300.0047 | 4 | 26 | 4.323038 | 0 | 2.249064 | 0 | 9.515195 | 0
2018-04-12 02:11 | 196742.5 | 120.0017 | 5 | 26 | 4.084254 | -2.281831 | 2.249064 | 0.07606159 | 9.515195 | 0.3133325
2018-04-12 02:13 | 196862.5 | 240.0004 | 5 | 26 | 4.034266 | -2.281818 | 2.249064 | 0.1521136 | 9.515195 | 0.622018
2018-04-12 02:15 | 196982.5 | 360.0002 | 5 | 26 | 3.987411 | -2.281857 | 2.249064 | 0.2281636 | 9.515195 | 0.9270259
2018-04-12 02:17 | 197102.5 | 480.0002 | 5 | 26 | 3.943099 | -2.281837 | 2.249064 | 0.3042215 | 9.515195 | 1.228598
2018-04-12 02:19 | 197222.5 | 600.0017 | 5 | 26 | 3.901598 | -2.281852 | 2.249064 | 0.3802764 | 9.515195 | 1.526892
2018-04-12 02:21 | 197342.5 | 720.0002 | 5 | 26 | 3.863297 | -2.281816 | 2.249064 | 0.4563328 | 9.515195 | 1.822156
2018-04-12 02:23 | 197462.5 | 840.0017 | 5 | 26 | 3.828408 | -2.281852 | 2.249064 | 0.5323883 | 9.515195 | 2.114631
2018-04-12 02:25 | 197582.5 | 960.0002 | 5 | 26 | 3.796925 | -2.281886 | 2.249064 | 0.6084445 | 9.515195 | 2.404588
2018-04-12 02:27 | 197702.5 | 1080.001 | 5 | 26 | 3.768608 | -2.281849 | 2.249064 | 0.6845003 | 9.515195 | 2.692271
2018-04-12 02:29 | 197822.5 | 1200.0002 | 5 | 26 | 3.743166 | -2.281845 | 2.249064 | 0.7605542 | 9.515195 | 2.977904
2018-04-12 02:31 | 197942.5 | 1320.0003 | 5 | 26 | 3.720017 | -2.28187 | 2.249064 | 0.8366078 | 9.515195 | 3.261692
2018-04-12 02:33 | 198062.5 | 1440.0017 | 5 | 26 | 3.698915 | -2.281845 | 2.249064 | 0.9126645 | 9.515195 | 3.543811
2018-04-12 02:35 | 198182.5 | 1560.0002 | 5 | 26 | 3.679443 | -2.281829 | 2.249064 | 0.9887145 | 9.515195 | 3.824362
2018-04-12 02:37 | 198302.5 | 1680.0018 | 5 | 26 | 3.661485 | -2.281876 | 2.249064 | 1.06477 | 9.515195 | 4.103513
2018-04-12 02:39 | 198422.5 | 1800.0002 | 5 | 26 | 3.644955 | -2.281876 | 2.249064 | 1.140822 | 9.515195 | 4.381339
2018-04-12 02:41 | 198542.5 | 1920.0001 | 5 | 26 | 3.629868 | -2.281902 | 2.249064 | 1.216878 | 9.515195 | 4.657978
2018-04-12 02:43 | 198662.5 | 2040.0018 | 5 | 26 | 3.616125 | -2.281912 | 2.249064 | 1.292937 | 9.515195 | 4.933531
2018-04-12 02:45 | 198782.5 | 2160.0019 | 5 | 26 | 3.603416 | -2.281924 | 2.249064 | 1.368992 | 9.515195 | 5.208068
2018-04-12 02:47 | 198902.5 | 2280.0009 | 5 | 26 | 3.591362 | -2.2819 | 2.249064 | 1.445046 | 9.515195 | 5.48166
2018-04-12 02:49 | 199022.5 | 2400.0011 | 5 | 26 | 3.579272 | -2.281857 | 2.249064 | 1.521104 | 9.515195 | 5.754354
2018-04-12 02:51 | 199142.5 | 2520.001 | 5 | 26 | 3.566653 | -2.281863 | 2.249064 | 1.597161 | 9.515195 | 6.026108
2018-04-12 02:53 | 199262.5 | 2640 | 5 | 26 | 3.553123 | -2.281863 | 2.249064 | 1.673213 | 9.515195 | 6.296851
2018-04-12 02:55 | 199382.5 | 2760.0019 | 5 | 26 | 3.538457 | -2.281879 | 2.249064 | 1.749271 | 9.515195 | 6.566545
2018-04-12 02:57 | 199502.5 | 2880.0011 | 5 | 26 | 3.521873 | -2.281912 | 2.249064 | 1.825329 | 9.515195 | 6.83506
2018-04-12 02:59 | 199622.5 | 3000.0011 | 5 | 26 | 3.501575 | -2.281894 | 2.249064 | 1.901385 | 9.515195 | 7.102183
2018-04-12 03:01 | 199742.5 | 3120.0003 | 5 | 26 | 3.473709 | -2.281888 | 2.249064 | 1.97744 | 9.515195 | 7.367498
2018-04-12 03:03 | 199862.5 | 3240.0012 | 5 | 26 | 3.431746 | -2.281876 | 2.249064 | 2.053496 | 9.515195 | 7.630226
2018-04-12 03:05 | 199982.5 | 3360.0003 | 5 | 26 | 3.353924 | -2.281856 | 2.249064 | 2.129551 | 9.515195 | 7.888635
2018-04-12 03:07 | 200102.5 | 3480.0027 | 5 | 26 | 3.170292 | -2.2819 | 2.249064 | 2.205605 | 9.515195 | 8.13778
2018-04-12 03:08 | 200156.9 | 3534.4209 | 5 | 26 | 2.999983 | -2.281857 | 2.249064 | 2.240094 | 9.515195 | 8.244467
2018-04-12 03:10 | 200277 | 120.001 | 6 | 26 | 3.483776 | 0 | 2.249064 | 2.240094 | 9.515195 | 8.244467
2018-04-12 03:12 | 200397 | 240.0002 | 6 | 26 | 3.531298 | 0 | 2.249064 | 2.240094 | 9.515195 | 8.244467
2018-04-12 03:13 | 200457 | 300.0017 | 6 | 26 | 3.545767 | 0 | 2.249064 | 2.240094 | 9.515195 | 8.244467
2018-04-12 03:13 | 200457 | 0.0046 | 7 | 27 | 3.545724 | 0 | 0 | 0 | 0 | 0
2018-04-12 03:15 | 200577.1 | 120.001 | 2 | 27 | 4.056355 | 4.890156 | 0.162308 | 0 | 0.6498647 | 0
2018-04-12 03:17 | 200697.1 | 240.0018 | 2 | 27 | 4.103079 | 4.890137 | 0.3253013 | 0 | 1.315028 | 0
2018-04-12 03:19 | 200817.1 | 360.0002 | 2 | 27 | 4.138885 | 4.890171 | 0.4882848 | 0 | 1.986789 | 0
2018-04-12 03:21 | 200937.1 | 480.0002 | 2 | 27 | 4.170007 | 4.890144 | 0.6512679 | 0 | 2.663898 | 0
2018-04-12 03:23 | 201057.1 | 600.0011 | 2 | 27 | 4.200378 | 4.838833 | 0.8141877 | 0 | 3.345914 | 0
2018-04-12 03:25 | 201177.1 | 720.0018 | 2 | 27 | 4.200373 | 4.343634 | 0.9670697 | 0 | 3.988077 | 0
2018-04-12 03:27 | 201297.1 | 840.0011 | 2 | 27 | 4.200371 | 3.865694 | 1.103863 | 0 | 4.562659 | 0
2018-04-12 03:29 | 201417.1 | 960.0003 | 2 | 27 | 4.200358 | 3.402391 | 1.224937 | 0 | 5.071218 | 0
2018-04-12 03:29 | 201455.3 | 998.2672 | 2 | 27 | 4.20039 | 3.259977 | 1.260341 | 0 | 5.219925 | 0
2018-04-12 03:31 | 201575.4 | 120.001 | 3 | 27 | 4.236342 | 3.259998 | 1.368554 | 0 | 5.676242 | 0
2018-04-12 03:33 | 201695.4 | 240.0008 | 3 | 27 | 4.280689 | 3.260008 | 1.477207 | 0 | 6.138887 | 0
2018-04-12 03:35 | 201815.4 | 360.0025 | 3 | 27 | 4.330536 | 3.260069 | 1.585866 | 0 | 6.606686 | 0
2018-04-12 03:37 | 201935.4 | 480.0002 | 3 | 27 | 4.38517 | 3.260004 | 1.694525 | 0 | 7.080164 | 0
2018-04-12 03:39 | 202055.4 | 600.0017 | 3 | 27 | 4.400390625 | 2.780146 | 1.796762 | 0 | 7.52983 | 0
2018-04-12 03:41 | 202175.4 | 720.0002 | 3 | 27 | 4.400392 | 2.304033 | 1.881156 | 0 | 7.901193 | 0
2018-04-12 03:43 | 202295.4 | 840.0017 | 3 | 27 | 4.400353 | 1.925997 | 1.951402 | 0 | 8.210299 | 0
2018-04-12 03:45 | 202415.4 | 960.0017 | 3 | 27 | 4.400342 | 1.624384 | 2.010387 | 0 | 8.469855 | 0
2018-04-12 03:47 | 202535.4 | 1080.0018 | 3 | 27 | 4.400356 | 1.382046 | 2.060354 | 0 | 8.68973 | 0
2018-04-12 03:49 | 202655.4 | 1200.0002 | 3 | 27 | 4.40032 | 1.183182 | 2.102999 | 0 | 8.87738 | 0
2018-04-12 03:51 | 202775.4 | 1320.0026 | 3 | 27 | 4.400353 | 1.021412 | 2.139653 | 0 | 9.038672 | 0
2018-04-12 03:53 | 202895.4 | 1440.0002 | 3 | 27 | 4.400311 | 0.8879452 | 2.171402 | 0 | 9.17838 | 0
2018-04-12 03:55 | 203015.4 | 1560.0002 | 3 | 27 | 4.400356 | 0.7787552 | 2.199122 | 0 | 9.300355 | 0
2018-04-12 03:57 | 203135.4 | 1680.001 | 3 | 27 | 4.400317 | 0.6873856 | 2.223502 | 0 | 9.407634 | 0
2018-04-12 03:58 | 203189.6 | 1734.2 | 3 | 27 | 4.400328 | 0.6519985 | 2.23358 | 0 | 9.451983 | 0
2018-04-12 04:00 | 203309.6 | 120.0008 | 4 | 27 | 4.333337 | 0 | 2.23358 | 0 | 9.451983 | 0
2018-04-12 04:02 | 203429.6 | 240.0008 | 4 | 27 | 4.325524 | 0 | 2.23358 | 0 | 9.451983 | 0
2018-04-12 04:03 | 203489.6 | 300.0038 | 4 | 27 | 4.322515 | 0 | 2.23358 | 0 | 9.451983 | 0
2018-04-12 04:05 | 203609.6895 | 120.0002 | 5 | 27 | 4.082374 | -2.28215 | 2.23358 | 0.0760614 | 9.451983 | 0.3132097
2018-04-12 04:07 | 203729.6911 | 240.0018 | 5 | 27 | 4.03205 | -2.282134 | 2.23358 | 0.1521284 | 9.451983 | 0.6218005
2018-04-12 04:09 | 203849.6903 | 360.001 | 5 | 27 | 3.984855 | -2.282142 | 2.23358 | 0.2281893 | 9.451983 | 0.9266726
2018-04-12 04:11 | 203969.6911 | 480.0018 | 5 | 27 | 3.940373 | -2.281815 | 2.23358 | 0.3042503 | 9.451983 | 1.228053
2018-04-12 04:13 | 204089.6919 | 600.0026 | 5 | 27 | 3.898696 | -2.282066 | 2.23358 | 0.3803143 | 9.451983 | 1.526168
2018-04-12 04:15 | 204209.6906 | 720.0013 | 5 | 27 | 3.860273 | -2.282163 | 2.23358 | 0.4563763 | 9.451983 | 1.821228
2018-04-12 04:17 | 204329.6902 | 840.0009 | 5 | 27 | 3.825397 | -2.281839 | 2.23358 | 0.5324347 | 9.451983 | 2.113486
2018-04-12 04:19 | 204449.6894 | 960.0001 | 5 | 27 | 3.793907 | -2.282129 | 2.23358 | 0.6084973 | 9.451983 | 2.403236
2018-04-12 04:21 | 204569.6902 | 1080.0009 | 5 | 27 | 3.765632 | -2.282168 | 2.23358 | 0.6845524 | 9.451983 | 2.69069
2018-04-12 04:23 | 204689.6894 | 1200.0001 | 5 | 27 | 3.740283 | -2.281818 | 2.23358 | 0.7606105 | 9.451983 | 2.976115
2018-04-12 04:25 | 204809.6904 | 1320.0011 | 5 | 27 | 3.717229 | -2.281856 | 2.23358 | 0.8366685 | 9.451983 | 3.259701
2018-04-12 04:27 | 204929.6902 | 1440.0009 | 5 | 27 | 3.696106 | -2.281965 | 2.23358 | 0.9127278 | 9.451983 | 3.541615
2018-04-12 04:29 | 205049.6894 | 1560.0001 | 5 | 27 | 3.676743 | -2.281837 | 2.23358 | 0.9887874 | 9.451983 | 3.821993
2018-04-12 04:31 | 205169.691 | 1680.0017 | 5 | 27 | 3.658807 | -2.282075 | 2.23358 | 1.064841 | 9.451983 | 4.100931
2018-04-12 04:33 | 205289.6902 | 1800.0009 | 5 | 27 | 3.64234 | -2.282192 | 2.23358 | 1.140902 | 9.451983 | 4.378589
2018-04-12 04:35 | 205409.6894 | 1920.0001 | 5 | 27 | 3.627365 | -2.281835 | 2.23358 | 1.216958 | 9.451983 | 4.65503
2018-04-12 04:37 | 205529.6909 | 2040.0016 | 5 | 27 | 3.613754 | -2.281841 | 2.23358 | 1.293017 | 9.451983 | 4.930401
2018-04-12 04:39 | 205649.6902 | 2160.0009 | 5 | 27 | 3.601103 | -2.281833 | 2.23358 | 1.369071 | 9.451983 | 5.204754
2018-04-12 04:41 | 205769.6902 | 2280.0009 | 5 | 27 | 3.589035 | -2.281823 | 2.23358 | 1.445126 | 9.451983 | 5.478175
2018-04-12 04:43 | 205889.6894 | 2400.0001 | 5 | 27 | 3.576859 | -2.281835 | 2.23358 | 1.52118 | 9.451983 | 5.750677
2018-04-12 04:45 | 206009.6902 | 2520.0009 | 5 | 27 | 3.564095 | -2.281831 | 2.23358 | 1.597236 | 9.451983 | 6.022238
2018-04-12 04:47 | 206129.6902 | 2640.0009 | 5 | 27 | 3.550409 | -2.281839 | 2.23358 | 1.673291 | 9.451983 | 6.29279
2018-04-12 04:49 | 206249.6894 | 2760.0001 | 5 | 27 | 3.535452 | -2.281852 | 2.23358 | 1.749347 | 9.451983 | 6.562262
2018-04-12 04:51 | 206369.69 | 2880.0007 | 5 | 27 | 3.518312 | -2.281879 | 2.23358 | 1.825403 | 9.451983 | 6.830521
2018-04-12 04:53 | 206489.691 | 3000.0017 | 5 | 27 | 3.496902 | -2.281863 | 2.23358 | 1.901458 | 9.451983 | 7.097329
2018-04-12 04:55 | 206609.6903 | 3120.001 | 5 | 27 | 3.466984 | -2.281886 | 2.23358 | 1.977513 | 9.451983 | 7.362219
2018-04-12 04:57 | 206729.691 | 3240.0017 | 5 | 27 | 3.420643 | -2.281886 | 2.23358 | 2.053567 | 9.451983 | 7.624289
2018-04-12 04:59 | 206849.6903 | 3360.001 | 5 | 27 | 3.32972 | -2.281837 | 2.23358 | 2.129624 | 9.451983 | 7.881459
2018-04-12 05:01 | 206969.6894 | 3480.0001 | 5 | 27 | 3.107876 | -2.281827 | 2.23358 | 2.205679 | 9.451983 | 8.127579
2018-04-12 05:02 | 207000.5021 | 3510.8128 | 5 | 27 | 2.999987 | -2.281835 | 2.23358 | 2.225209 | 9.451983 | 8.187285
2018-04-12 05:04 | 207120.6 | 120.0017 | 6 | 27 | 3.486769 | 0 | 2.23358 | 2.225209 | 9.451983 | 8.187285
2018-04-12 05:06 | 207240.6 | 240.0017 | 6 | 27 | 3.534165 | 0 | 2.23358 | 2.225209 | 9.451983 | 8.187285
2018-04-12 05:07 | 207300.6 | 300.0016 | 6 | 27 | 3.548622 | 0 | 2.23358 | 2.225209 | 9.451983 | 8.187285
2018-04-12 05:07 | 207300.6 | 0.0024 | 7 | 28 | 3.548724 | 0 | 0 | 0 | 0 | 0
2018-04-12 05:09 | 207420.7 | 120.001 | 2 | 28 | 4.05855 | 4.890163 | 0.1623023 | 0 | 0.650231 | 0
2018-04-12 05:11 | 207540.7 | 240.001 | 2 | 28 | 4.105399 | 4.890181 | 0.3252918 | 0 | 1.31576 | 0
2018-04-12 05:13 | 207660.7 | 360.001 | 2 | 28 | 4.141004 | 4.890173 | 0.488275 | 0 | 1.987881 | 0
2018-04-12 05:15 | 207780.7 | 480.0018 | 2 | 28 | 4.172539 | 4.890196 | 0.6512572 | 0 | 2.665363 | 0
2018-04-12 05:17 | 207900.7 | 600.001 | 2 | 28 | 4.200404 | 4.795141 | 0.8139735 | 0 | 3.346903 | 0
2018-04-12 05:19 | 208020.7 | 720.0001 | 2 | 28 | 4.200379 | 4.306082 | 0.9655485 | 0 | 3.983576 | 0
2018-04-12 05:21 | 208140.7 | 840.0019 | 2 | 28 | 4.200403 | 3.831921 | 1.10113 | 0 | 4.55307 | 0
2018-04-12 05:23 | 208260.7 | 960.0003 | 2 | 28 | 4.200369 | 3.370577 | 1.221097 | 0 | 5.056975 | 0
2018-04-12 05:23 | 208290.4 | 989.7298 | 2 | 28 | 4.200373 | 3.259998 | 1.24847 | 0 | 5.171951 | 0
2018-04-12 05:25 | 208410.4 | 120.0018 | 3 | 28 | 4.236396 | 3.260042 | 1.356679 | 0 | 5.628247 | 0
2018-04-12 05:27 | 208530.4 | 240.0003 | 3 | 28 | 4.280923 | 3.260073 | 1.465338 | 0 | 6.090936 | 0
2018-04-12 05:29 | 208650.4 | 360.0018 | 3 | 28 | 4.331004 | 3.260061 | 1.574 | 0 | 6.558781 | 0
2018-04-12 05:31 | 208770.4 | 480.0008 | 3 | 28 | 4.386044 | 3.260099 | 1.682656 | 0 | 7.032319 | 0
2018-04-12 05:33 | 208890.4 | 600.001 | 3 | 28 | 4.400393 | 2.771063 | 1.784629 | 0 | 7.480844 | 0
2018-04-12 05:35 | 209010.4 | 720.001 | 3 | 28 | 4.400371 | 2.294952 | 1.868729 | 0 | 7.850915 | 0
2018-04-12 05:37 | 209130.4 | 840.0027 | 3 | 28 | 4.40038 | 1.919027 | 1.938709 | 0 | 8.158854 | 0
2018-04-12 05:39 | 209250.4 | 960.0002 | 3 | 28 | 4.400341 | 1.617844 | 1.997466 | 0 | 8.417405 | 0
2018-04-12 05:41 | 209370.4 | 1080.0003 | 3 | 28 | 4.400348 | 1.376549 | 2.047235 | 0 | 8.636408 | 0
2018-04-12 05:43 | 209490.4 | 1200.0027 | 3 | 28 | 4.400334 | 1.179207 | 2.089719 | 0 | 8.823351 | 0
2018-04-12 05:45 | 209610.4 | 1320.0002 | 3 | 28 | 4.400329 | 1.017212 | 2.126238 | 0 | 8.984044 | 0
2018-04-12 05:47 | 209730.4 | 1440.0003 | 3 | 28 | 4.400302 | 0.8844166 | 2.15787 | 0 | 9.123238 | 0
2018-04-12 05:49 | 209850.4 | 1560.0003 | 3 | 28 | 4.400326 | 0.7755718 | 2.185483 | 0 | 9.244744 | 0
2018-04-12 05:51 | 209970.4 | 1680.0012 | 3 | 28 | 4.40031 | 0.6850243 | 2.209782 | 0 | 9.351667 | 0
2018-04-12 05:52 | 210021.2 | 1730.7578 | 3 | 28 | 4.400314 | 0.6519966 | 2.219205 | 0 | 9.393131 | 0
2018-04-12 05:54 | 210141.2 | 120.0028 | 4 | 28 | 4.332992 | 0 | 2.219205 | 0 | 9.393131 | 0
2018-04-12 05:56 | 210261.2 | 240.0019 | 4 | 28 | 4.325094 | 0 | 2.219205 | 0 | 9.393131 | 0
2018-04-12 05:57 | 210321.2 | 300.0026 | 4 | 28 | 4.322049 | 0 | 2.219205 | 0 | 9.393131 | 0
2018-04-12 05:59 | 210441.3 | 120.0019 | 5 | 28 | 4.080893 | -2.282205 | 2.219205 | 0.07605971 | 9.393131 | 0.3131081
2018-04-12 06:01 | 210561.3 | 240.0003 | 5 | 28 | 4.030243 | -2.281847 | 2.219205 | 0.1521202 | 9.393131 | 0.6215454
2018-04-12 06:03 | 210681.3 | 360.0019 | 5 | 28 | 3.982774 | -2.28217 | 2.219205 | 0.2281775 | 9.393131 | 0.9262536
2018-04-12 06:05 | 210801.3 | 480.0004 | 5 | 28 | 3.937967 | -2.282199 | 2.219205 | 0.3042282 | 9.393131 | 1.227425
2018-04-12 06:07 | 210921.3 | 600.0011 | 5 | 28 | 3.896186 | -2.282 | 2.219205 | 0.3802884 | 9.393131 | 1.52534
2018-04-12 06:09 | 211041.3 | 720.0009 | 5 | 28 | 3.857734 | -2.281816 | 2.219205 | 0.4563435 | 9.393131 | 1.82018
2018-04-12 06:11 | 211161.3 | 840.0003 | 5 | 28 | 3.822819 | -2.28217 | 2.219205 | 0.5324034 | 9.393131 | 2.112248
2018-04-12 06:13 | 211281.3 | 960.0003 | 5 | 28 | 3.791429 | -2.2818 | 2.219205 | 0.6084622 | 9.393131 | 2.401792
2018-04-12 06:15 | 211401.3 | 1080.0011 | 5 | 28 | 3.763272 | -2.282154 | 2.219205 | 0.6845188 | 9.393131 | 2.689065
2018-04-12 06:17 | 211521.3 | 1200.0027 | 5 | 28 | 3.737872 | -2.282165 | 2.219205 | 0.7605786 | 9.393131 | 2.974319
2018-04-12 06:19 | 211641.3 | 1320.0011 | 5 | 28 | 3.714867 | -2.282163 | 2.219205 | 0.8366374 | 9.393131 | 3.25773
2018-04-12 06:21 | 211761.3 | 1440.0011 | 5 | 28 | 3.693818 | -2.282188 | 2.219205 | 0.9126949 | 9.393131 | 3.539464
2018-04-12 06:23 | 211881.3 | 1560.0006 | 5 | 28 | 3.674456 | -2.282142 | 2.219205 | 0.988755 | 9.393131 | 3.819669
2018-04-12 06:25 | 212001.3 | 1680.0009 | 5 | 28 | 3.656553 | -2.282195 | 2.219205 | 1.064811 | 9.393131 | 4.098445
2018-04-12 06:27 | 212121.3 | 1800.0003 | 5 | 28 | 3.640189 | -2.281835 | 2.219205 | 1.140869 | 9.393131 | 4.375926
2018-04-12 06:29 | 212241.3 | 1920.0003 | 5 | 28 | 3.625325 | -2.282109 | 2.219205 | 1.216933 | 9.393131 | 4.652237
2018-04-12 06:31 | 212361.3 | 2040.0003 | 5 | 28 | 3.611828 | -2.281809 | 2.219205 | 1.292992 | 9.393131 | 4.927456
2018-04-12 06:33 | 212481.3 | 2160.0004 | 5 | 28 | 3.59922 | -2.282043 | 2.219205 | 1.369048 | 9.393131 | 5.20167
2018-04-12 06:35 | 212601.3 | 2280.0011 | 5 | 28 | 3.587114 | -2.281857 | 2.219205 | 1.445105 | 9.393131 | 5.474954
2018-04-12 06:37 | 212721.3 | 2400.0011 | 5 | 28 | 3.57485 | -2.281879 | 2.219205 | 1.521159 | 9.393131 | 5.747305
2018-04-12 06:39 | 212841.3 | 2520.0003 | 5 | 28 | 3.561905 | -2.281856 | 2.219205 | 1.597214 | 9.393131 | 6.018703
2018-04-12 06:41 | 212961.3 | 2640.0002 | 5 | 28 | 3.548026 | -2.281881 | 2.219205 | 1.673267 | 9.393131 | 6.289075
2018-04-12 06:43 | 213081.3 | 2760.0011 | 5 | 28 | 3.532786 | -2.281915 | 2.219205 | 1.74932 | 9.393131 | 6.558347
2018-04-12 06:45 | 213201.3 | 2880.002 | 5 | 28 | 3.515146 | -2.281884 | 2.219205 | 1.825375 | 9.393131 | 6.826383
2018-04-12 06:47 | 213321.3 | 3000.0008 | 5 | 28 | 3.492638 | -2.281926 | 2.219205 | 1.901429 | 9.393131 | 7.092911
2018-04-12 06:49 | 213441.3 | 3120.0035 | 5 | 28 | 3.460738 | -2.281931 | 2.219205 | 1.977488 | 9.393131 | 7.357422
2018-04-12 06:51 | 213561.3 | 3240.002 | 5 | 28 | 3.409777 | -2.281924 | 2.219205 | 2.053544 | 9.393131 | 7.618877
2018-04-12 06:53 | 213681.3 | 3360.0019 | 5 | 28 | 3.30437 | -2.281926 | 2.219205 | 2.129601 | 9.393131 | 7.874772
2018-04-12 06:55 | 213801.3 | 3480.0019 | 5 | 28 | 3.039464 | -2.281906 | 2.219205 | 2.205657 | 9.393131 | 8.117686
2018-04-12 06:55 | 213811.3 | 3490.0321 | 5 | 28 | 2.999979 | -2.281915 | 2.219205 | 2.212013 | 9.393131 | 8.136883
2018-04-12 06:57 | 213931.4 | 120.0002 | 6 | 28 | 3.48911 | 0 | 2.219205 | 2.212013 | 9.393131 | 8.136883
2018-04-12 06:59 | 214051.4 | 240.0003 | 6 | 28 | 3.536446 | 0 | 2.219205 | 2.212013 | 9.393131 | 8.136883
2018-04-12 07:00 | 214111.4 | 300.004 | 6 | 28 | 3.550838 | 0 | 2.219205 | 2.212013 | 9.393131 | 8.136883
2018-04-12 07:00 | 214111.4 | 0.0023 | 7 | 29 | 3.550879 | 0 | 0 | 0 | 0 | 0
2018-04-12 07:02 | 214231.5 | 120.0027 | 2 | 29 | 4.059851 | 4.890163 | 0.1623104 | 0 | 0.650522 | 0
2018-04-12 07:04 | 214351.5 | 240.0019 | 2 | 29 | 4.10683 | 4.890135 | 0.325289 | 0 | 1.31622 | 0
2018-04-12 07:06 | 214471.5 | 360.0028 | 2 | 29 | 4.142633 | 4.890152 | 0.4882843 | 0 | 1.988643 | 0
2018-04-12 07:08 | 214591.5 | 480.001 | 2 | 29 | 4.174583 | 4.890131 | 0.651269 | 0 | 2.666429 | 0
2018-04-12 07:10 | 214711.5 | 600.0002 | 2 | 29 | 4.20038 | 4.759426 | 0.8137202 | 0 | 3.347146 | 0
2018-04-12 07:12 | 214831.5 | 720.0003 | 2 | 29 | 4.200379 | 4.275246 | 0.9642154 | 0 | 3.979282 | 0
2018-04-12 07:14 | 214951.5 | 840.0003 | 2 | 29 | 4.200404 | 3.802963 | 1.098813 | 0 | 4.544642 | 0
2018-04-12 07:16 | 215071.5 | 960.0011 | 2 | 29 | 4.200389 | 3.34544 | 1.217881 | 0 | 5.044774 | 0
2018-04-12 07:17 | 215094.4 | 982.9665 | 2 | 29 | 4.200399 | 3.25997 | 1.238946 | 0 | 5.133254 | 0
2018-04-12 07:19 | 215214.5 | 120.0009 | 3 | 29 | 4.236466 | 3.259995 | 1.347161 | 0 | 5.589583 | 0
2018-04-12 07:21 | 215334.5 | 240.0004 | 3 | 29 | 4.281053 | 3.260042 | 1.455819 | 0 | 6.052276 | 0
2018-04-12 07:23 | 215454.5 | 360.0018 | 3 | 29 | 4.33133 | 3.259983 | 1.564475 | 0 | 6.520119 | 0
2018-04-12 07:25 | 215574.5 | 480.0017 | 3 | 29 | 4.386414 | 3.260014 | 1.673135 | 0 | 6.993714 | 0
2018-04-12 07:27 | 215694.5 | 600.001 | 3 | 29 | 4.400395 | 2.76697 | 1.774989 | 0 | 7.441728 | 0
2018-04-12 07:29 | 215814.5 | 720.0001 | 3 | 29 | 4.400376 | 2.291306 | 1.858953 | 0 | 7.811203 | 0
2018-04-12 07:31 | 215934.5 | 840.0002 | 3 | 29 | 4.400377 | 1.916723 | 1.928832 | 0 | 8.118693 | 0
2018-04-12 07:33 | 216054.5 | 960.001 | 3 | 29 | 4.400361 | 1.617479 | 1.987541 | 0 | 8.377036 | 0
2018-04-12 07:35 | 216174.5 | 1080.0018 | 3 | 29 | 4.400329 | 1.374489 | 2.037269 | 0 | 8.595854 | 0
2018-04-12 07:37 | 216294.5 | 1200.0001 | 3 | 29 | 4.400372 | 1.177193 | 2.079683 | 0 | 8.782492 | 0
2018-04-12 07:39 | 216414.5 | 1320.0009 | 3 | 29 | 4.400326 | 1.014505 | 2.11612 | 0 | 8.942825 | 0
2018-04-12 07:41 | 216534.5 | 1440.0001 | 3 | 29 | 4.400311 | 0.8819561 | 2.147666 | 0 | 9.08164 | 0
2018-04-12 07:43 | 216654.5 | 1560.0017 | 3 | 29 | 4.400361 | 0.7744217 | 2.175212 | 0 | 9.202851 | 0
2018-04-12 07:45 | 216774.5 | 1680.0001 | 3 | 29 | 4.400335 | 0.6840706 | 2.199459 | 0 | 9.309547 | 0
2018-04-12 07:45 | 216824 | 1729.5144 | 3 | 29 | 4.400353 | 0.6519928 | 2.208639 | 0 | 9.349943 | 0
2018-04-12 07:47 | 216944 | 120.0008 | 4 | 29 | 4.332791 | 0 | 2.208639 | 0 | 9.349943 | 0
2018-04-12 07:49 | 217064 | 239.9999 | 4 | 29 | 4.324838 | 0 | 2.208639 | 0 | 9.349943 | 0
2018-04-12 07:50 | 217124 | 300.0014 | 4 | 29 | 4.321776 | 0 | 2.208639 | 0 | 9.349943 | 0
2018-04-12 07:52 | 217244.1 | 120.0018 | 5 | 29 | 4.079641 | -2.282192 | 2.208639 | 0.07606479 | 9.349943 | 0.313049
2018-04-12 07:54 | 217364.1 | 240.0002 | 5 | 29 | 4.028738 | -2.2818 | 2.208639 | 0.1521285 | 9.349943 | 0.6213955
2018-04-12 07:56 | 217484.1 | 360.0002 | 5 | 29 | 3.981009 | -2.282118 | 2.208639 | 0.2281901 | 9.349943 | 0.9259939
2018-04-12 07:58 | 217604.1 | 480.0002 | 5 | 29 | 3.936074 | -2.282136 | 2.208639 | 0.3042556 | 9.349943 | 1.227084
2018-04-12 08:00 | 217724.1 | 600.0002 | 5 | 29 | 3.894116 | -2.282134 | 2.208639 | 0.380316 | 9.349943 | 1.524847
2018-04-12 08:02 | 217844.1 | 720.0003 | 5 | 29 | 3.855628 | -2.282142 | 2.208639 | 0.4563804 | 9.349943 | 1.819563
2018-04-12 08:04 | 217964.1 | 840.001 | 5 | 29 | 3.82072 | -2.282136 | 2.208639 | 0.5324429 | 9.349943 | 2.111482
2018-04-12 08:06 | 218084.1 | 960.0018 | 5 | 29 | 3.78937 | -2.282124 | 2.208639 | 0.6085087 | 9.349943 | 2.400894
2018-04-12 08:08 | 218204.1 | 1080.001 | 5 | 29 | 3.761245 | -2.282116 | 2.208639 | 0.6845694 | 9.349943 | 2.688027
2018-04-12 08:10 | 218324.1 | 1200.0018 | 5 | 29 | 3.735988 | -2.282127 | 2.208639 | 0.760638 | 9.349943 | 2.973162
2018-04-12 08:12 | 218444.1 | 1320.0018 | 5 | 29 | 3.713017 | -2.282122 | 2.208639 | 0.8367014 | 9.349943 | 3.256447
2018-04-12 08:14 | 218564.1 | 1440.0002 | 5 | 29 | 3.691988 | -2.28212 | 2.208639 | 0.9127635 | 9.349943 | 3.538056
2018-04-12 08:16 | 218684.1 | 1560.0002 | 5 | 29 | 3.672672 | -2.282134 | 2.208639 | 0.9888252 | 9.349943 | 3.818131
2018-04-12 08:18 | 218804.1 | 1680.0003 | 5 | 29 | 3.654827 | -2.282124 | 2.208639 | 1.064892 | 9.349943 | 4.096809
2018-04-12 08:20 | 218924.1 | 1800.0026 | 5 | 29 | 3.638478 | -2.282136 | 2.208639 | 1.140955 | 9.349943 | 4.374177
2018-04-12 08:22 | 219044.1 | 1920.001 | 5 | 29 | 3.62359 | -2.282124 | 2.208639 | 1.217017 | 9.349943 | 4.650349
2018-04-12 08:24 | 219164.1 | 2040.0026 | 5 | 29 | 3.610094 | -2.282144 | 2.208639 | 1.293081 | 9.349943 | 4.925455
2018-04-12 08:26 | 219284.1 | 2160.0004 | 5 | 29 | 3.597549 | -2.282154 | 2.208639 | 1.369146 | 9.349943 | 5.199572
2018-04-12 08:28 | 219404.1 | 2280.0013 | 5 | 29 | 3.585465 | -2.282144 | 2.208639 | 1.445212 | 9.349943 | 5.472764
2018-04-12 08:30 | 219524.1 | 2400.0004 | 5 | 29 | 3.573153 | -2.28216 | 2.208639 | 1.521275 | 9.349943 | 5.745022
2018-04-12 08:32 | 219644.1 | 2520.002 | 5 | 29 | 3.56015 | -2.282127 | 2.208639 | 1.597345 | 9.349943 | 6.016344
2018-04-12 08:34 | 219764.1 | 2640.0004 | 5 | 29 | 3.546088 | -2.282134 | 2.208639 | 1.673409 | 9.349943 | 6.286612
2018-04-12 08:36 | 219884.1 | 2760.0012 | 5 | 29 | 3.530652 | -2.281809 | 2.208639 | 1.74947 | 9.349943 | 6.555754
2018-04-12 08:38 | 220004.1 | 2880.0004 | 5 | 29 | 3.512499 | -2.282156 | 2.208639 | 1.825533 | 9.349943 | 6.82364
2018-04-12 08:40 | 220124.1 | 3000.002 | 5 | 29 | 3.489087 | -2.282152 | 2.208639 | 1.901597 | 9.349943 | 7.089969
2018-04-12 08:42 | 220244.1 | 3120.002 | 5 | 29 | 3.455463 | -2.282152 | 2.208639 | 1.977662 | 9.349943 | 7.354176
2018-04-12 08:44 | 220364.1 | 3240.0004 | 5 | 29 | 3.400475 | -2.282152 | 2.208639 | 2.053724 | 9.349943 | 7.615123
2018-04-12 08:46 | 220484.1 | 3360.0003 | 5 | 29 | 3.283092 | -2.282163 | 2.208639 | 2.129781 | 9.349943 | 7.869933
2018-04-12 08:48 | 220599.2 | 3475.125 | 5 | 29 | 2.999992 | -2.282109 | 2.208639 | 2.202748 | 9.349943 | 8.100893
2018-04-12 08:50 | 220719.3 | 120 | 6 | 29 | 3.491526 | 0 | 2.208639 | 2.202748 | 9.349943 | 8.100893
2018-04-12 08:52 | 220839.3 | 240 | 6 | 29 | 3.538646 | 0 | 2.208639 | 2.202748 | 9.349943 | 8.100893
2018-04-12 08:53 | 220899.3 | 300.0023 | 6 | 29 | 3.552998 | 0 | 2.208639 | 2.202748 | 9.349943 | 8.100893
2018-04-12 08:53 | 220899.3 | 0.0049 | 7 | 30 | 3.553138 | 0 | 0 | 0 | 0 | 0
2018-04-12 08:55 | 221019.4 | 120.001 | 2 | 30 | 4.062508 | 4.890078 | 0.1623054 | 1.955e-09 | 0.6509313 | 6.945e-09
2018-04-12 08:57 | 221139.4 | 240.001 | 2 | 30 | 4.109547 | 4.890038 | 0.3252965 | 1.955e-09 | 1.317132 | 6.945e-09
2018-04-12 08:59 | 221259.4 | 360.001 | 2 | 30 | 4.145066 | 4.890079 | 0.4882876 | 1.955e-09 | 1.989953 | 6.945e-09
2018-04-12 09:01 | 221379.4 | 480.001 | 2 | 30 | 4.176691 | 4.890051 | 0.651273 | 1.955e-09 | 2.668114 | 6.945e-09
2018-04-12 09:03 | 221499.4 | 600.0011 | 2 | 30 | 4.200377 | 4.728149 | 0.8134226 | 1.955e-09 | 3.347821 | 6.945e-09
2018-04-12 09:05 | 221619.4 | 720.0011 | 2 | 30 | 4.200354 | 4.249975 | 0.962992 | 1.955e-09 | 3.976069 | 6.945e-09
2018-04-12 09:07 | 221739.4 | 840.0027 | 2 | 30 | 4.200369 | 3.781696 | 1.09683 | 1.955e-09 | 4.538239 | 6.945e-09
2018-04-12 09:09 | 221859.4 | 960.0001 | 2 | 30 | 4.200372 | 3.326025 | 1.215219 | 1.955e-09 | 5.035519 | 6.945e-09
2018-04-12 09:10 | 221877.3 | 977.9624 | 2 | 30 | 4.200356 | 3.259987 | 1.231651 | 1.955e-09 | 5.104538 | 6.945e-09
2018-04-12 09:12 | 221997.4 | 120.001 | 3 | 30 | 4.236297 | 3.259951 | 1.339862 | 1.955e-09 | 5.560833 | 6.945e-09
2018-04-12 09:14 | 222117.4 | 240.0018 | 3 | 30 | 4.280876 | 3.259933 | 1.448514 | 1.955e-09 | 6.023482 | 6.945e-09
2018-04-12 09:16 | 222237.4 | 360.0002 | 3 | 30 | 4.331217 | 3.259966 | 1.55717 | 1.955e-09 | 6.491313 | 6.945e-09
2018-04-12 09:18 | 222357.4 | 480.0002 | 3 | 30 | 4.386701 | 3.259956 | 1.665825 | 1.955e-09 | 6.96489 | 6.945e-09
2018-04-12 09:20 | 222477.4 | 600.0018 | 3 | 30 | 4.40038 | 2.762886 | 1.767573 | 1.955e-09 | 7.412449 | 6.945e-09
2018-04-12 09:22 | 222597.4 | 720.001 | 3 | 30 | 4.400376 | 2.288 | 1.851429 | 1.955e-09 | 7.781444 | 6.945e-09
2018-04-12 09:24 | 222717.4 | 840.0019 | 3 | 30 | 4.400390625 | 1.913519 | 1.921198 | 1.955e-09 | 8.088456 | 6.945e-09
2018-04-12 09:26 | 222837.4 | 960.0026 | 3 | 30 | 4.400365 | 1.613497 | 1.979778 | 1.955e-09 | 8.346229 | 6.945e-09
2018-04-12 09:28 | 222957.4 | 1080.0018 | 3 | 30 | 4.400338 | 1.371815 | 2.029391 | 1.955e-09 | 8.564545 | 6.945e-09
2018-04-12 09:30 | 223077.4 | 1200.0018 | 3 | 30 | 4.400348 | 1.174967 | 2.071732 | 1.955e-09 | 8.750855 | 6.945e-09
2018-04-12 09:32 | 223197.4 | 1320.0002 | 3 | 30 | 4.400326 | 1.013536 | 2.108116 | 1.955e-09 | 8.91096 | 6.945e-09
2018-04-12 09:34 | 223317.4 | 1440.001 | 3 | 30 | 4.400318 | 0.8808155 | 2.139622 | 1.955e-09 | 9.049596 | 6.945e-09
2018-04-12 09:36 | 223437.4 | 1560.0002 | 3 | 30 | 4.400342 | 0.7728748 | 2.167123 | 1.955e-09 | 9.170609 | 6.945e-09
2018-04-12 09:38 | 223557.4 | 1680.0002 | 3 | 30 | 4.400338 | 0.6830921 | 2.191323 | 1.955e-09 | 9.277096 | 6.945e-09
2018-04-12 09:39 | 223604.8 | 1727.396 | 3 | 30 | 4.400343 | 0.6519985 | 2.200099 | 1.955e-09 | 9.315714 | 6.945e-09
2018-04-12 09:41 | 223724.8 | 120.0001 | 4 | 30 | 4.332441 | 0 | 2.200099 | 1.955e-09 | 9.315714 | 6.945e-09
2018-04-12 09:43 | 223844.8 | 240.0001 | 4 | 30 | 4.324437 | 0 | 2.200099 | 1.955e-09 | 9.315714 | 6.945e-09
2018-04-12 09:44 | 223904.8 | 300.0032 | 4 | 30 | 4.321338 | 0 | 2.200099 | 1.955e-09 | 9.315714 | 6.945e-09
2018-04-12 09:46 | 224024.9 | 120.0002 | 5 | 30 | 4.078292 | -2.281815 | 2.200099 | 0.07606056 | 9.315714 | 0.3129385
2018-04-12 09:48 | 224144.9 | 240.0004 | 5 | 30 | 4.027103 | -2.282146 | 2.200099 | 0.1521216 | 9.315714 | 0.6211606
2018-04-12 09:50 | 224264.9 | 360.001 | 5 | 30 | 3.979219 | -2.282142 | 2.200099 | 0.2281881 | 9.315714 | 0.9256516
2018-04-12 09:52 | 224384.9 | 480.0016 | 5 | 30 | 3.934116 | -2.282168 | 2.200099 | 0.3042527 | 9.315714 | 1.226596
2018-04-12 09:54 | 224504.9 | 600.0001 | 5 | 30 | 3.892184 | -2.28212 | 2.200099 | 0.3803117 | 9.315714 | 1.524205
2018-04-12 09:56 | 224624.9 | 720.0008 | 5 | 30 | 3.853649 | -2.281815 | 2.200099 | 0.4563723 | 9.315714 | 1.818758
2018-04-12 09:58 | 224744.9 | 840.0016 | 5 | 30 | 3.818805 | -2.28201 | 2.200099 | 0.5324336 | 9.315714 | 2.110522
2018-04-12 10:00 | 224864.9 | 960.0008 | 5 | 30 | 3.787558 | -2.281827 | 2.200099 | 0.6084968 | 9.315714 | 2.399782
2018-04-12 10:02 | 224984.9 | 1080.0008 | 5 | 30 | 3.75946 | -2.28214 | 2.200099 | 0.6845573 | 9.315714 | 2.686778
2018-04-12 10:04 | 225104.9 | 1200.0016 | 5 | 30 | 3.734243 | -2.281809 | 2.200099 | 0.7606223 | 9.315714 | 2.971765
2018-04-12 10:06 | 225224.9 | 1320.0016 | 5 | 30 | 3.710317 | -2.282134 | 2.200099 | 0.8366844 | 9.315714 | 3.254897
2018-04-12 10:08 | 225344.9 | 1440.0008 | 5 | 30 | 3.689526 | -2.282176 | 2.200099 | 0.912747 | 9.315714 | 3.536309
2018-04-12 10:10 | 225464.9 | 1560 | 5 | 30 | 3.670395 | -2.282118 | 2.200099 | 0.9888093 | 9.315714 | 3.816206
2018-04-12 10:12 | 225584.9 | 1680.0008 | 5 | 30 | 3.652406 | -2.282156 | 2.200099 | 1.064872 | 9.315714 | 4.094697
2018-04-12 10:14 | 225704.9 | 1800.0009 | 5 | 30 | 3.636359 | -2.282134 | 2.200099 | 1.140936 | 9.315714 | 4.371896
2018-04-12 10:16 | 225824.9 | 1920.0016 | 5 | 30 | 3.621717 | -2.281811 | 2.200099 | 1.217003 | 9.315714 | 4.647935
2018-04-12 10:18 | 225944.9 | 2040.0001 | 5 | 30 | 3.608324 | -2.282172 | 2.200099 | 1.293065 | 9.315714 | 4.922896
2018-04-12 10:20 | 226064.9 | 2160.0033 | 5 | 30 | 3.595917 | -2.282148 | 2.200099 | 1.36913 | 9.315714 | 5.196884
2018-04-12 10:22 | 226184.9 | 2280.0024 | 5 | 30 | 3.583884 | -2.282138 | 2.200099 | 1.445191 | 9.315714 | 5.469937
2018-04-12 10:24 | 226304.9 | 2400.0001 | 5 | 30 | 3.571634 | -2.282176 | 2.200099 | 1.521256 | 9.315714 | 5.742082
2018-04-12 10:26 | 226424.9 | 2520.0011 | 5 | 30 | 3.558565 | -2.282146 | 2.200099 | 1.597319 | 9.315714 | 6.01326
2018-04-12 10:28 | 226544.9 | 2640.0008 | 5 | 30 | 3.544421 | -2.282179 | 2.200099 | 1.673386 | 9.315714 | 6.283418
2018-04-12 10:30 | 226664.9 | 2760.0001 | 5 | 30 | 3.528745 | -2.282134 | 2.200099 | 1.749446 | 9.315714 | 6.552424
2018-04-12 10:32 | 226784.9 | 2880.0008 | 5 | 30 | 3.510221 | -2.282172 | 2.200099 | 1.825513 | 9.315714 | 6.820166
2018-04-12 10:34 | 226904.9 | 3000.0016 | 5 | 30 | 3.48599 | -2.282124 | 2.200099 | 1.901578 | 9.315714 | 7.086297
2018-04-12 10:36 | 227024.9 | 3120.0009 | 5 | 30 | 3.450797 | -2.28215 | 2.200099 | 1.97764 | 9.315714 | 7.350202
2018-04-12 10:38 | 227144.9 | 3240.0016 | 5 | 30 | 3.391791 | -2.282176 | 2.200099 | 2.053701 | 9.315714 | 7.610667
2018-04-12 10:40 | 227264.9 | 3360.0001 | 5 | 30 | 3.261991 | -2.282168 | 2.200099 | 2.129766 | 9.315714 | 7.864446
2018-04-12 10:41 | 227366.5 | 3461.6056 | 5 | 30 | 2.999986 | -2.282158 | 2.200099 | 2.194167 | 9.315714 | 8.067364
2018-04-12 10:43 | 227486.5 | 120.0019 | 6 | 30 | 3.493611 | 0 | 2.200099 | 2.194167 | 9.315714 | 8.067364
2018-04-12 10:45 | 227606.5 | 240.0019 | 6 | 30 | 3.54049 | 0 | 2.200099 | 2.194167 | 9.315714 | 8.067364
2018-04-12 10:46 | 227666.5 | 300.0034 | 6 | 30 | 3.554793 | 0 | 2.200099 | 2.194167 | 9.315714 | 8.067364
2018-04-12 10:46 | 227666.5 | 0.0023 | 7 | 31 | 3.554834 | 0 | 0 | 0 | 0 | 0
2018-04-12 10:48 | 227786.6 | 120.0017 | 2 | 31 | 4.064078 | 4.889782 | 0.1623058 | 0 | 0.6512012 | 0
2018-04-12 10:50 | 227906.6 | 240.001 | 2 | 31 | 4.111271 | 4.890152 | 0.3252957 | 0 | 1.31767 | 0
2018-04-12 10:52 | 228026.6 | 360.0009 | 2 | 31 | 4.146954 | 4.890144 | 0.4882817 | 0 | 1.990768 | 0
2018-04-12 10:54 | 228146.6 | 480.0009 | 2 | 31 | 4.178852 | 4.890118 | 0.6512608 | 0 | 2.669225 | 0
2018-04-12 10:56 | 228266.6 | 600.0016 | 2 | 31 | 4.200378 | 4.694809 | 0.8130071 | 0 | 3.347491 | 0
2018-04-12 10:58 | 228386.6 | 720.0001 | 2 | 31 | 4.200389 | 4.221729 | 0.9615412 | 0 | 3.971391 | 0
2018-04-12 11:00 | 228506.6 | 840.0001 | 2 | 31 | 4.200378 | 3.757627 | 1.094491 | 0 | 4.529832 | 0
2018-04-12 11:02 | 228626.6 | 960.0017 | 2 | 31 | 4.200378 | 3.305227 | 1.212133 | 0 | 5.02397 | 0
2018-04-12 11:02 | 228638.7 | 972.0703 | 2 | 31 | 4.20036 | 3.259995 | 1.223139 | 0 | 5.070201 | 0
2018-04-12 11:04 | 228758.7206 | 120.001 | 3 | 31 | 4.236337 | 3.259878 | 1.331349 | 0 | 5.526492 | 0
2018-04-12 11:06 | 228878.7215 | 240.0019 | 3 | 31 | 4.280864 | 3.259935 | 1.440001 | 0 | 5.989141 | 0
2018-04-12 11:08 | 228998.7199 | 360.0003 | 3 | 31 | 4.331306 | 3.259933 | 1.548653 | 0 | 6.456955 | 0
2018-04-12 11:10 | 229118.7215 | 480.0019 | 3 | 31 | 4.386943 | 3.259903 | 1.657305 | 0 | 6.930539 | 0
2018-04-12 11:12 | 229238.7215 | 600.0019 | 3 | 31 | 4.400367 | 2.761021 | 1.758981 | 0 | 7.377782 | 0
2018-04-12 11:14 | 229358.7207 | 720.0011 | 3 | 31 | 4.400358 | 2.286211 | 1.842779 | 0 | 7.746528 | 0
2018-04-12 11:16 | 229478.7215 | 840.0019 | 3 | 31 | 4.400376 | 1.91197 | 1.9125 | 0 | 8.053327 | 0
2018-04-12 11:18 | 229598.7206 | 960.001 | 3 | 31 | 4.400364 | 1.612686 | 1.971045 | 0 | 8.310943 | 0
2018-04-12 11:20 | 229718.7198 | 1080.0002 | 3 | 31 | 4.400348 | 1.370869 | 2.020627 | 0 | 8.529122 | 0
2018-04-12 11:22 | 229838.72 | 1200.0004 | 3 | 31 | 4.400338 | 1.17396 | 2.06293 | 0 | 8.71527 | 0
2018-04-12 11:24 | 229958.7215 | 1320.0019 | 3 | 31 | 4.400345 | 1.013254 | 2.099293 | 0 | 8.87528 | 0
2018-04-12 11:26 | 230078.7201 | 1440.0005 | 3 | 31 | 4.40033 | 0.8806267 | 2.13078 | 0 | 9.013834 | 0
2018-04-12 11:28 | 230198.7207 | 1560.0011 | 3 | 31 | 4.400306 | 0.7720795 | 2.158269 | 0 | 9.134793 | 0
2018-04-12 11:30 | 230318.7208 | 1680.0012 | 3 | 31 | 4.400307 | 0.6820049 | 2.18246 | 0 | 9.24124 | 0
2018-04-12 11:31 | 230364.9285 | 1726.2089 | 3 | 31 | 4.40033 | 0.6519947 | 2.191018 | 0 | 9.278901 | 0
2018-04-12 11:33 | 230485 | 120 | 4 | 31 | 4.33214 | 0 | 2.19102 | 0 | 9.278908 | 0
2018-04-12 11:35 | 230605 | 240 | 4 | 31 | 4.324062 | 0 | 2.19102 | 0 | 9.278908 | 0
2018-04-12 11:36 | 230665 | 300.0038 | 4 | 31 | 4.320939 | 0 | 2.19102 | 0 | 9.278908 | 0
2018-04-12 11:38 | 230785.1 | 120.0004 | 5 | 31 | 4.077068 | -2.281852 | 2.19102 | 0.07605474 | 9.278908 | 0.3128373
2018-04-12 11:40 | 230905.1 | 240.0019 | 5 | 31 | 4.025655 | -2.281898 | 2.19102 | 0.1521102 | 9.278908 | 0.6209341
2018-04-12 11:42 | 231025.1 | 360.0018 | 5 | 31 | 3.977675 | -2.281854 | 2.19102 | 0.2281623 | 9.278908 | 0.9252526
2018-04-12 11:44 | 231145.1 | 480.0002 | 5 | 31 | 3.932391 | -2.282179 | 2.19102 | 0.3042186 | 9.278908 | 1.226039
2018-04-12 11:46 | 231265.1 | 600.0017 | 5 | 31 | 3.890336 | -2.281863 | 2.19102 | 0.3802694 | 9.278908 | 1.523482
2018-04-12 11:48 | 231385.1 | 720.0001 | 5 | 31 | 3.851757 | -2.281843 | 2.19102 | 0.4563206 | 9.278908 | 1.817856
2018-04-12 11:50 | 231505.1 | 840.0009 | 5 | 31 | 3.816881 | -2.281793 | 2.19102 | 0.5323775 | 9.278908 | 2.109458
2018-04-12 11:52 | 231625.1 | 960.0001 | 5 | 31 | 3.785617 | -2.281852 | 2.19102 | 0.6084339 | 9.278908 | 2.398544
2018-04-12 11:54 | 231745.1 | 1080.0017 | 5 | 31 | 3.757655 | -2.282 | 2.19102 | 0.6844932 | 9.278908 | 2.685392
2018-04-12 11:56 | 231865.1 | 1200.0001 | 5 | 31 | 3.732393 | -2.282183 | 2.19102 | 0.7605538 | 9.278908 | 2.970225
2018-04-12 11:58 | 231985.1 | 1320.0009 | 5 | 31 | 3.709585 | -2.281841 | 2.19102 | 0.8366132 | 9.278908 | 3.253228
2018-04-12 12:00 | 232105.1 | 1440.0018 | 5 | 31 | 3.688599 | -2.282183 | 2.19102 | 0.9126716 | 9.278908 | 3.534564
2018-04-12 12:02 | 232225.1 | 1560.0009 | 5 | 31 | 3.669228 | -2.282152 | 2.19102 | 0.9887309 | 9.278908 | 3.81437
2018-04-12 12:04 | 232345.1 | 1680.0001 | 5 | 31 | 3.651402 | -2.282041 | 2.19102 | 1.064794 | 9.278908 | 4.092775
2018-04-12 12:06 | 232465.1 | 1800.0018 | 5 | 31 | 3.635239 | -2.281841 | 2.19102 | 1.140855 | 9.278908 | 4.369881
2018-04-12 12:08 | 232585.1 | 1920.0009 | 5 | 31 | 3.620491 | -2.28192 | 2.19102 | 1.216908 | 9.278908 | 4.645782
2018-04-12 12:10 | 232705.1 | 2040.0009 | 5 | 31 | 3.607006 | -2.282203 | 2.19102 | 1.292965 | 9.278908 | 4.920624
2018-04-12 12:12 | 232825.1 | 2160.0001 | 5 | 31 | 3.594525 | -2.28219 | 2.19102 | 1.369027 | 9.278908 | 5.194499
2018-04-12 12:14 | 232945.1 | 2280.0007 | 5 | 31 | 3.582367 | -2.282168 | 2.19102 | 1.445088 | 9.278908 | 5.467442
2018-04-12 12:16 | 233065.1 | 2400.0009 | 5 | 31 | 3.569999 | -2.281841 | 2.19102 | 1.52115 | 9.278908 | 5.739456
2018-04-12 12:18 | 233185.1 | 2520.0016 | 5 | 31 | 3.556756 | -2.281816 | 2.19102 | 1.597213 | 9.278908 | 6.010503
2018-04-12 12:20 | 233305.1 | 2640.0001 | 5 | 31 | 3.542391 | -2.281821 | 2.19102 | 1.673268 | 9.278908 | 6.280474
2018-04-12 12:22 | 233425.1 | 2760.0001 | 5 | 31 | 3.526313 | -2.282166 | 2.19102 | 1.74933 | 9.278908 | 6.549315
2018-04-12 12:24 | 233545.1 | 2880.0001 | 5 | 31 | 3.507268 | -2.28215 | 2.19102 | 1.825388 | 9.278908 | 6.816824
2018-04-12 12:26 | 233665.1 | 3000.0017 | 5 | 31 | 3.48184 | -2.282192 | 2.19102 | 1.901452 | 9.278908 | 7.082691
2018-04-12 12:28 | 233785.1 | 3120.0013 | 5 | 31 | 3.444443 | -2.282156 | 2.19102 | 1.977513 | 9.278908 | 7.346201
2018-04-12 12:30 | 233905.1 | 3240.0009 | 5 | 31 | 3.379497 | -2.281983 | 2.19102 | 2.053573 | 9.278908 | 7.605993
2018-04-12 12:32 | 234025.1 | 3360.0017 | 5 | 31 | 3.232029 | -2.282174 | 2.19102 | 2.129631 | 9.278908 | 7.858253
2018-04-12 12:34 | 234109.5 | 3444.4223 | 5 | 31 | 2.999967 | -2.282197 | 2.19102 | 2.183141 | 9.278908 | 8.025799
2018-04-12 12:36 | 234229.6 | 120.0014 | 6 | 31 | 3.496191 | 0 | 2.19102 | 2.183141 | 9.278908 | 8.025799
2018-04-12 12:38 | 234349.6 | 240.0006 | 6 | 31 | 3.542964 | 0 | 2.19102 | 2.183141 | 9.278908 | 8.025799
2018-04-12 12:39 | 234409.6 | 300.002 | 6 | 31 | 3.557249 | 0 | 2.19102 | 2.183141 | 9.278908 | 8.025799
2018-04-12 12:39 | 234409.5 | 0.0023 | 7 | 32 | 3.557371 | 0 | 0 | 0 | 0 | 0
2018-04-12 12:41 | 234529.6 | 120.0019 | 2 | 32 | 4.066544 | 4.890173 | 0.162308 | 0 | 0.6516351 | 0
2018-04-12 12:43 | 234649.6 | 240.0018 | 2 | 32 | 4.113771 | 4.890148 | 0.3253053 | 0 | 1.318533 | 0
2018-04-12 12:45 | 234769.6 | 360.0003 | 2 | 32 | 4.149402 | 4.890131 | 0.4882945 | 0 | 1.992038 | 0
2018-04-12 12:47 | 234889.6 | 480.002 | 2 | 32 | 4.18161 | 4.890148 | 0.6512837 | 0 | 2.670957 | 0
2018-04-12 12:49 | 235009.6 | 600.0003 | 2 | 32 | 4.200368 | 4.654837 | 0.8124245 | 0 | 3.346955 | 0
2018-04-12 12:51 | 235129.6 | 720.0012 | 2 | 32 | 4.200379 | 4.186081 | 0.9597212 | 0 | 3.965656 | 0
2018-04-12 12:53 | 235249.6 | 840.0011 | 2 | 32 | 4.200379 | 3.723976 | 1.091502 | 0 | 4.519183 | 0
2018-04-12 12:55 | 235369.6 | 960.0028 | 2 | 32 | 4.200367 | 3.276136 | 1.208131 | 0 | 5.009069 | 0
2018-04-12 12:55 | 235374.2 | 964.5155 | 2 | 32 | 4.20039 | 3.25997 | 1.212225 | 0 | 5.026268 | 0
2018-04-12 12:57 | 235494.2 | 120.0002 | 3 | 32 | 4.236453 | 3.25997 | 1.32044 | 0 | 5.482587 | 0
2018-04-12 12:59 | 235614.2 | 240.0011 | 3 | 32 | 4.281107 | 3.259903 | 1.429096 | 0 | 5.945275 | 0
2018-04-12 13:01 | 235734.2 | 360.0013 | 3 | 32 | 4.33174 | 3.25989 | 1.53775 | 0 | 6.413137 | 0
2018-04-12 13:03 | 235854.2 | 480.0018 | 3 | 32 | 4.387551 | 3.259941 | 1.646409 | 0 | 6.886808 | 0
2018-04-12 13:05 | 235974.2 | 600.0002 | 3 | 32 | 4.40037 | 2.754654 | 1.747882 | 0 | 7.333174 | 0
2018-04-12 13:07 | 236094.2 | 720.0003 | 3 | 32 | 4.400355 | 2.282042 | 1.831511 | 0 | 7.701175 | 0
2018-04-12 13:09 | 236214.2 | 840.0003 | 3 | 32 | 4.400373 | 1.907764 | 1.901092 | 0 | 8.007356 | 0
2018-04-12 13:11 | 236334.2 | 960.001 | 3 | 32 | 4.40034 | 1.609167 | 1.959517 | 0 | 8.264448 | 0
2018-04-12 13:13 | 236454.2 | 1080.0004 | 3 | 32 | 4.40034 | 1.368587 | 2.009012 | 0 | 8.482239 | 0
2018-04-12 13:15 | 236574.2 | 1200.001 | 3 | 32 | 4.400329 | 1.171858 | 2.051246 | 0 | 8.668084 | 0
2018-04-12 13:17 | 236694.2 | 1320.0003 | 3 | 32 | 4.400322 | 1.011791 | 2.087554 | 0 | 8.827855 | 0
2018-04-12 13:19 | 236814.2 | 1440.0003 | 3 | 32 | 4.400311 | 0.8793068 | 2.119 | 0 | 8.966227 | 0
2018-04-12 13:21 | 236934.2 | 1560.0003 | 3 | 32 | 4.400326 | 0.7708893 | 2.146445 | 0 | 9.086993 | 0
2018-04-12 13:23 | 237054.2 | 1680.0019 | 3 | 32 | 4.400322 | 0.6810169 | 2.170589 | 0 | 9.193234 | 0
2018-04-12 13:23 | 237098.7 | 1724.5609 | 3 | 32 | 4.400342 | 0.6519947 | 2.178835 | 0 | 9.22952 | 0
2018-04-12 13:25 | 237218.8 | 120.0009 | 4 | 32 | 4.331843 | 0 | 2.178835 | 0 | 9.22952 | 0
2018-04-12 13:27 | 237338.8 | 240.0009 | 4 | 32 | 4.323694 | 0 | 2.178835 | 0 | 9.22952 | 0
2018-04-12 13:28 | 237398.8 | 300.0039 | 4 | 32 | 4.320534 | 0 | 2.178835 | 0 | 9.22952 | 0
2018-04-12 13:30 | 237518.9 | 120.0018 | 5 | 32 | 4.075659 | -2.281868 | 2.178835 | 0.07604955 | 9.22952 | 0.3127264
2018-04-12 13:32 | 237638.9 | 240.0018 | 5 | 32 | 4.024036 | -2.281868 | 2.178835 | 0.152107 | 9.22952 | 0.6207172
2018-04-12 13:34 | 237758.9 | 360.0002 | 5 | 32 | 3.975694 | -2.281868 | 2.178835 | 0.2281593 | 9.22952 | 0.9248999
2018-04-12 13:36 | 237878.9 | 480.0002 | 5 | 32 | 3.930295 | -2.281884 | 2.178835 | 0.3042147 | 9.22952 | 1.225528
2018-04-12 13:38 | 237998.9 | 600.0002 | 5 | 32 | 3.888035 | -2.2819 | 2.178835 | 0.3802696 | 9.22952 | 1.522818
2018-04-12 13:40 | 238118.9 | 720.0002 | 5 | 32 | 3.849354 | -2.281872 | 2.178835 | 0.456324 | 9.22952 | 1.817025
2018-04-12 13:42 | 238238.9 | 840.0002 | 5 | 32 | 3.814493 | -2.281884 | 2.178835 | 0.5323768 | 9.22952 | 2.10843
2018-04-12 13:44 | 238358.9 | 960.0002 | 5 | 32 | 3.783222 | -2.281874 | 2.178835 | 0.6084329 | 9.22952 | 2.397335
2018-04-12 13:46 | 238478.9 | 1080.0011 | 5 | 32 | 3.755326 | -2.281825 | 2.178835 | 0.6844876 | 9.22952 | 2.683985
2018-04-12 13:48 | 238598.9 | 1200.0017 | 5 | 32 | 3.73015 | -2.282187 | 2.178835 | 0.7605421 | 9.22952 | 2.968621
2018-04-12 13:50 | 238718.9 | 1320.0017 | 5 | 32 | 3.707292 | -2.281865 | 2.178835 | 0.8365937 | 9.22952 | 3.251423
2018-04-12 13:52 | 238838.9 | 1440.0002 | 5 | 32 | 3.68627 | -2.281809 | 2.178835 | 0.9126494 | 9.22952 | 3.532573
2018-04-12 13:54 | 238958.9 | 1560.0002 | 5 | 32 | 3.667024 | -2.281833 | 2.178835 | 0.9887052 | 9.22952 | 3.812194
2018-04-12 13:56 | 239078.9 | 1680.0002 | 5 | 32 | 3.649252 | -2.28217 | 2.178835 | 1.064764 | 9.22952 | 4.090419
2018-04-12 13:58 | 239198.9 | 1800.0003 | 5 | 32 | 3.633115 | -2.282014 | 2.178835 | 1.140824 | 9.22952 | 4.36736
2018-04-12 14:00 | 239318.9 | 1920.0017 | 5 | 32 | 3.618414 | -2.282183 | 2.178835 | 1.216886 | 9.22952 | 4.643135
2018-04-12 14:02 | 239438.9 | 2040.0017 | 5 | 32 | 3.605053 | -2.282181 | 2.178835 | 1.29295 | 9.22952 | 4.91785
2018-04-12 14:04 | 239558.9 | 2160.0026 | 5 | 32 | 3.592552 | -2.282179 | 2.178835 | 1.369013 | 9.22952 | 5.191582
2018-04-12 14:06 | 239678.9 | 2280.0002 | 5 | 32 | 3.580392 | -2.282148 | 2.178835 | 1.445075 | 9.22952 | 5.464377
2018-04-12 14:08 | 239798.9 | 2400.0026 | 5 | 32 | 3.567839 | -2.282152 | 2.178835 | 1.521141 | 9.22952 | 5.736251
2018-04-12 14:10 | 239918.9 | 2520.0002 | 5 | 32 | 3.554429 | -2.282122 | 2.178835 | 1.597203 | 9.22952 | 6.007122
2018-04-12 14:12 | 240038.9 | 2640.0009 | 5 | 32 | 3.539872 | -2.282187 | 2.178835 | 1.673267 | 9.22952 | 6.27694
2018-04-12 14:14 | 240158.9 | 2760.0017 | 5 | 32 | 3.523443 | -2.282165 | 2.178835 | 1.749331 | 9.22952 | 6.54559
2018-04-12 14:16 | 240278.9 | 2880.0018 | 5 | 32 | 3.503595 | -2.28214 | 2.178835 | 1.825392 | 9.22952 | 6.812862
2018-04-12 14:18 | 240398.9 | 3000.0018 | 5 | 32 | 3.476696 | -2.282156 | 2.178835 | 1.901457 | 9.22952 | 7.078399
2018-04-12 14:20 | 240518.9 | 3120.0026 | 5 | 32 | 3.43593 | -2.282111 | 2.178835 | 1.977517 | 9.22952 | 7.341406
2018-04-12 14:22 | 240638.9 | 3240.0026 | 5 | 32 | 3.362697 | -2.282083 | 2.178835 | 2.05358 | 9.22952 | 7.600304
2018-04-12 14:24 | 240758.9 | 3360.0018 | 5 | 32 | 3.190981 | -2.282152 | 2.178835 | 2.129643 | 9.22952 | 7.850528
2018-04-12 14:25 | 240823.1 | 3424.2729 | 5 | 32 | 2.999996 | -2.282152 | 2.178835 | 2.170383 | 9.22952 | 7.977042
2018-04-12 14:27 | 240943.2 | 120.001 | 6 | 32 | 3.499139 | 0 | 2.178835 | 2.170387 | 9.22952 | 7.977055
2018-04-12 14:29 | 241063.2 | 240.0003 | 6 | 32 | 3.545738 | 0 | 2.178835 | 2.170387 | 9.22952 | 7.977055
2018-04-12 14:30 | 241123.2 | 300.0017 | 6 | 32 | 3.559954 | 0 | 2.178835 | 2.170387 | 9.22952 | 7.977055
2018-04-12 14:30 | 241123.2 | 0.0049 | 7 | 33 | 3.560112 | 0 | 0 | 0 | 0 | 0
2018-04-12 14:32 | 241243.3 | 120 | 2 | 33 | 4.069095 | 4.890158 | 0.1623116 | 0 | 0.6520725 | 0
2018-04-12 14:34 | 241363.3 | 240.0008 | 2 | 33 | 4.116355 | 4.890139 | 0.3252994 | 0 | 1.31936 | 0
2018-04-12 14:36 | 241483.3 | 360.0007 | 2 | 33 | 4.151896 | 4.890114 | 0.4882891 | 0 | 1.993284 | 0
2018-04-12 14:38 | 241603.3 | 480.0007 | 2 | 33 | 4.184536 | 4.890108 | 0.6512805 | 0 | 2.672648 | 0
2018-04-12 14:40 | 241723.3 | 600.0008 | 2 | 33 | 4.200377 | 4.613155 | 0.811674 | 0 | 3.34576 | 0
2018-04-12 14:42 | 241843.3 | 720.0008 | 2 | 33 | 4.200366 | 4.149017 | 0.9576685 | 0 | 3.958992 | 0
2018-04-12 14:44 | 241963.3 | 840.0015 | 2 | 33 | 4.200377 | 3.691427 | 1.088304 | 0 | 4.50771 | 0
2018-04-12 14:46 | 242079.4 | 956.067 | 2 | 33 | 4.200355 | 3.259968 | 1.200304 | 0 | 4.978153 | 0
2018-04-12 14:48 | 242199.4 | 120.0002 | 3 | 33 | 4.236341 | 3.259987 | 1.308523 | 0 | 5.434484 | 0
2018-04-12 14:50 | 242319.4 | 240.0002 | 3 | 33 | 4.281212 | 3.260004 | 1.417177 | 0 | 5.897156 | 0
2018-04-12 14:52 | 242439.4 | 360.0002 | 3 | 33 | 4.331998 | 3.259979 | 1.525834 | 0 | 6.365052 | 0
2018-04-12 14:54 | 242559.4 | 480.0002 | 3 | 33 | 4.387967 | 3.259966 | 1.634491 | 0 | 6.838748 | 0
2018-04-12 14:56 | 242679.4 | 600.0018 | 3 | 33 | 4.400374 | 2.749678 | 1.735823 | 0 | 7.284508 | 0
2018-04-12 14:58 | 242799.4 | 720.0002 | 3 | 33 | 4.400375 | 2.277348 | 1.819287 | 0 | 7.651781 | 0
2018-04-12 15:00 | 242919.4 | 840.0003 | 3 | 33 | 4.400357 | 1.903841 | 1.888727 | 0 | 7.957341 | 0
2018-04-12 15:02 | 243039.4 | 960.0002 | 3 | 33 | 4.400351 | 1.606134 | 1.947034 | 0 | 8.213911 | 0
2018-04-12 15:04 | 243159.4 | 1080.0011 | 3 | 33 | 4.400362 | 1.366062 | 1.996422 | 0 | 8.431237 | 0
2018-04-12 15:06 | 243279.4 | 1200.0009 | 3 | 33 | 4.400336 | 1.17 | 2.038573 | 0 | 8.616717 | 0
2018-04-12 15:08 | 243399.4 | 1320.0003 | 3 | 33 | 4.40035 | 1.009586 | 2.074808 | 0 | 8.77616 | 0
2018-04-12 15:10 | 243519.4 | 1440.0005 | 3 | 33 | 4.400331 | 0.8779602 | 2.106189 | 0 | 8.914249 | 0
2018-04-12 15:12 | 243639.4 | 1560.0007 | 3 | 33 | 4.400316 | 0.7693176 | 2.133583 | 0 | 9.034791 | 0
2018-04-12 15:14 | 243759.4 | 1680.001 | 3 | 33 | 4.400318 | 0.6796608 | 2.157693 | 0 | 9.140882 | 0
2018-04-12 15:15 | 243801.3 | 1721.908 | 3 | 33 | 4.40031 | 0.6519928 | 2.165443 | 0 | 9.174988 | 0
2018-04-12 15:17 | 243921.3 | 120.0032 | 4 | 33 | 4.331484 | 0 | 2.165443 | 0 | 9.174988 | 0
2018-04-12 15:19 | 244041.3 | 240.0007 | 4 | 33 | 4.323269 | 0 | 2.165443 | 0 | 9.174988 | 0
2018-04-12 15:20 | 244101.3 | 300.0013 | 4 | 33 | 4.320097 | 0 | 2.165443 | 0 | 9.174988 | 0
2018-04-12 15:22 | 244221.4 | 120.0017 | 5 | 33 | 4.074265 | -2.281915 | 2.165443 | 0.07605547 | 9.174988 | 0.3126551
2018-04-12 15:24 | 244341.4 | 240.0017 | 5 | 33 | 4.02237 | -2.281922 | 2.165443 | 0.1521084 | 9.174988 | 0.6205112
2018-04-12 15:26 | 244461.4 | 360.001 | 5 | 33 | 3.973852 | -2.281872 | 2.165443 | 0.228163 | 9.174988 | 0.9245692
2018-04-12 15:28 | 244581.4 | 480.001 | 5 | 33 | 3.92823 | -2.281878 | 2.165443 | 0.3042179 | 9.174988 | 1.225044
2018-04-12 15:30 | 244701.4 | 600.0009 | 5 | 33 | 3.885856 | -2.281879 | 2.165443 | 0.3802722 | 9.174988 | 1.522169
2018-04-12 15:32 | 244821.4 | 720.001 | 5 | 33 | 3.847148 | -2.281857 | 2.165443 | 0.4563288 | 9.174988 | 1.81622
2018-04-12 15:34 | 244941.4 | 840.0001 | 5 | 33 | 3.812224 | -2.281888 | 2.165443 | 0.5323825 | 9.174988 | 2.107459
2018-04-12 15:36 | 245061.4 | 960.001 | 5 | 33 | 3.781021 | -2.281845 | 2.165443 | 0.6084353 | 9.174988 | 2.396181
2018-04-12 15:38 | 245181.4 | 1080.001 | 5 | 33 | 3.753109 | -2.281847 | 2.165443 | 0.6844904 | 9.174988 | 2.682665
2018-04-12 15:40 | 245301.4 | 1200.001 | 5 | 33 | 3.727925 | -2.281845 | 2.165443 | 0.7605403 | 9.174988 | 2.967113
2018-04-12 15:42 | 245421.4 | 1320.0011 | 5 | 33 | 3.705084 | -2.281865 | 2.165443 | 0.8365952 | 9.174988 | 3.249758
2018-04-12 15:44 | 245541.4 | 1440.0018 | 5 | 33 | 3.684129 | -2.281852 | 2.165443 | 0.91265 | 9.174988 | 3.53074
2018-04-12 15:46 | 245661.4 | 1560.0009 | 5 | 33 | 3.664865 | -2.281861 | 2.165443 | 0.9887038 | 9.174988 | 3.810189
2018-04-12 15:48 | 245781.4 | 1680.001 | 5 | 33 | 3.647088 | -2.282209 | 2.165443 | 1.06476 | 9.174988 | 4.08824
2018-04-12 15:50 | 245901.4 | 1800.0002 | 5 | 33 | 3.630985 | -2.281845 | 2.165443 | 1.140813 | 9.174988 | 4.364991
2018-04-12 15:52 | 246021.4 | 1920.0025 | 5 | 33 | 3.616321 | -2.281816 | 2.165443 | 1.21687 | 9.174988 | 4.640584
2018-04-12 15:54 | 246141.4 | 2040.0018 | 5 | 33 | 3.603041 | -2.282179 | 2.165443 | 1.292927 | 9.174988 | 4.91512
2018-04-12 15:56 | 246261.4 | 2160.001 | 5 | 33 | 3.590608 | -2.281835 | 2.165443 | 1.368987 | 9.174988 | 5.188691
2018-04-12 15:58 | 246381.4 | 2280.0018 | 5 | 33 | 3.578353 | -2.282122 | 2.165443 | 1.445048 | 9.174988 | 5.461331
2018-04-12 16:00 | 246501.4 | 2400.001 | 5 | 33 | 3.565718 | -2.281809 | 2.165443 | 1.521107 | 9.174988 | 5.733021
2018-04-12 16:02 | 246621.4 | 2520.001 | 5 | 33 | 3.552084 | -2.282166 | 2.165443 | 1.597166 | 9.174988 | 6.003714
2018-04-12 16:04 | 246741.4 | 2640.0012 | 5 | 33 | 3.53723 | -2.281825 | 2.165443 | 1.673229 | 9.174988 | 6.273342
2018-04-12 16:06 | 246861.4 | 2760.0018 | 5 | 33 | 3.520369 | -2.281841 | 2.165443 | 1.749285 | 9.174988 | 6.541745
2018-04-12 16:08 | 246981.4 | 2880.001 | 5 | 33 | 3.499614 | -2.282172 | 2.165443 | 1.825349 | 9.174988 | 6.808763
2018-04-12 16:10 | 247101.4 | 3000.0009 | 5 | 33 | 3.47097 | -2.282152 | 2.165443 | 1.90141 | 9.174988 | 7.073927
2018-04-12 16:12 | 247221.4 | 3120.0002 | 5 | 33 | 3.427004 | -2.282142 | 2.165443 | 1.977471 | 9.174988 | 7.336398
2018-04-12 16:14 | 247341.4 | 3240.0017 | 5 | 33 | 3.343026 | -2.281951 | 2.165443 | 2.053532 | 9.174988 | 7.594283
2018-04-12 16:16 | 247461.4 | 3360.0017 | 5 | 33 | 3.140245 | -2.28214 | 2.165443 | 2.129597 | 9.174988 | 7.84203
2018-04-12 16:17 | 247504.4 | 3403.0136 | 5 | 33 | 2.99999 | -2.28215 | 2.165443 | 2.15686 | 9.174988 | 7.925872
2018-04-12 16:19 | 247624.488 | 120.0017 | 6 | 33 | 3.501567 | 0 | 2.165443 | 2.15686 | 9.174988 | 7.925872
2018-04-12 16:21 | 247744.488 | 240.0017 | 6 | 33 | 3.548124 | 0 | 2.165443 | 2.15686 | 9.174988 | 7.925872
2018-04-12 16:22 | 247804.4894 | 300.0031 | 6 | 33 | 3.56233 | 0 | 2.165443 | 2.15686 | 9.174988 | 7.925872
2018-04-12 16:22 | 247804.5 | 0.0023 | 7 | 34 | 3.562272 | 0 | 0 | 0 | 0 | 0
2018-04-12 16:24 | 247924.6 | 120.0001 | 2 | 34 | 4.071348 | 4.890104 | 0.1623127 | 0 | 0.6524513 | 0
2018-04-12 16:26 | 248044.6 | 240.0001 | 2 | 34 | 4.118744 | 4.890148 | 0.3253005 | 0 | 1.320122 | 0
2018-04-12 16:28 | 248164.6 | 360.0001 | 2 | 34 | 4.154244 | 4.890102 | 0.4882926 | 0 | 1.994435 | 0
2018-04-12 16:30 | 248284.6 | 480.0001 | 2 | 34 | 4.186799 | 4.890106 | 0.6512712 | 0 | 2.674123 | 0
2018-04-12 16:32 | 248404.6 | 600.0001 | 2 | 34 | 4.200393 | 4.584013 | 0.8110563 | 0 | 3.344839 | 0
2018-04-12 16:34 | 248524.6 | 720.001 | 2 | 34 | 4.200373 | 4.120192 | 0.9560946 | 0 | 3.954054 | 0
2018-04-12 16:36 | 248644.6 | 840.0002 | 2 | 34 | 4.200376 | 3.65896 | 1.085716 | 0 | 4.498514 | 0
2018-04-12 16:38 | 248752.6 | 948.0352 | 2 | 34 | 4.200377 | 3.259989 | 1.18948 | 0 | 4.93436 | 0
2018-04-12 16:40 | 248872.6 | 120.0001 | 3 | 34 | 4.236406 | 3.259977 | 1.297687 | 0 | 5.390642 | 0
2018-04-12 16:42 | 248992.6 | 240.0002 | 3 | 34 | 4.281452 | 3.259975 | 1.406336 | 0 | 5.853316 | 0
2018-04-12 16:44 | 249112.6 | 360.0002 | 3 | 34 | 4.332369 | 3.259981 | 1.514992 | 0 | 6.321235 | 0
2018-04-12 16:46 | 249232.6 | 480.0002 | 3 | 34 | 4.388691 | 3.259972 | 1.623644 | 0 | 6.794971 | 0
2018-04-12 16:48 | 249352.6 | 600.0008 | 3 | 34 | 4.400376 | 2.728922 | 1.724571 | 0 | 7.238962 | 0
2018-04-12 16:50 | 249472.6 | 720.0008 | 3 | 34 | 4.400353 | 2.262829 | 1.807472 | 0 | 7.603755 | 0
2018-04-12 16:52 | 249592.6 | 840.0008 | 3 | 34 | 4.400373 | 1.89435 | 1.876512 | 0 | 7.907558 | 0
2018-04-12 16:54 | 249712.6 | 960.0008 | 3 | 34 | 4.400372 | 1.599325 | 1.934551 | 0 | 8.162952 | 0
2018-04-12 16:56 | 249832.6 | 1080.0017 | 3 | 34 | 4.400355 | 1.360893 | 1.983752 | 0 | 8.379453 | 0
2018-04-12 16:58 | 249952.6 | 1200.0008 | 3 | 34 | 4.400325 | 1.165375 | 2.02575 | 0 | 8.564258 | 0
2018-04-12 17:00 | 250072.6 | 1320.0008 | 3 | 34 | 4.400349 | 1.006048 | 2.061856 | 0 | 8.723138 | 0
2018-04-12 17:02 | 250192.6 | 1440.0008 | 3 | 34 | 4.400358 | 0.8752422 | 2.093124 | 0 | 8.860724 | 0
2018-04-12 17:04 | 250312.6 | 1560.0008 | 3 | 34 | 4.40035 | 0.7670555 | 2.12042 | 0 | 8.980839 | 0
2018-04-12 17:06 | 250432.6 | 1680.0026 | 3 | 34 | 4.4003 | 0.6773739 | 2.144448 | 0 | 9.086567 | 0
2018-04-12 17:06 | 250471.6 | 1718.943 | 3 | 34 | 4.400337 | 0.6519985 | 2.151631 | 0 | 9.118176 | 0
2018-04-12 17:08 | 250591.6294 | 120.0007 | 4 | 34 | 4.331314 | 0 | 2.151631 | 0 | 9.118176 | 0
2018-04-12 17:10 | 250711.6287 | 240 | 4 | 34 | 4.323028 | 0 | 2.151631 | 0 | 9.118176 | 0
2018-04-12 17:11 | 250771.6308 | 300.0021 | 4 | 34 | 4.319815 | 0 | 2.151631 | 0 | 9.118176 | 0
2018-04-12 17:13 | 250891.7 | 120.0009 | 5 | 34 | 4.07299 | -2.281878 | 2.151631 | 0.0760572 | 9.118176 | 0.3125833
2018-04-12 17:15 | 251011.7 | 240.0001 | 5 | 34 | 4.020752 | -2.28187 | 2.151631 | 0.1521078 | 9.118176 | 0.6203183
2018-04-12 17:17 | 251131.7 | 360.0017 | 5 | 34 | 3.971973 | -2.281847 | 2.151631 | 0.2281798 | 9.118176 | 0.9243118
2018-04-12 17:19 | 251251.7 | 480.0001 | 5 | 34 | 3.926066 | -2.281835 | 2.151631 | 0.3042206 | 9.118176 | 1.224579
2018-04-12 17:21 | 251371.7 | 600.0001 | 5 | 34 | 3.883559 | -2.281852 | 2.151631 | 0.3802907 | 9.118176 | 1.521595
2018-04-12 17:23 | 251491.7 | 720.0001 | 5 | 34 | 3.844945 | -2.281878 | 2.151631 | 0.456352 | 9.118176 | 1.81549
2018-04-12 17:25 | 251611.7 | 840.0001 | 5 | 34 | 3.810097 | -2.281886 | 2.151631 | 0.532416 | 9.118176 | 2.106604
2018-04-12 17:27 | 251731.7 | 960.0001 | 5 | 34 | 3.778934 | -2.2819 | 2.151631 | 0.608472 | 9.118176 | 2.395176
2018-04-12 17:29 | 251851.7 | 1080.0001 | 5 | 34 | 3.751131 | -2.281924 | 2.151631 | 0.6845354 | 9.118176 | 2.681539
2018-04-12 17:31 | 251971.7 | 1200.0009 | 5 | 34 | 3.726033 | -2.2819 | 2.151631 | 0.7605973 | 9.118176 | 2.965885
2018-04-12 17:33 | 252091.7 | 1320.0001 | 5 | 34 | 3.703209 | -2.281888 | 2.151631 | 0.8366522 | 9.118176 | 3.248387
2018-04-12 17:35 | 252211.7 | 1440.0009 | 5 | 34 | 3.682289 | -2.281926 | 2.151631 | 0.9127156 | 9.118176 | 3.52926
2018-04-12 17:37 | 252331.7 | 1560.0001 | 5 | 34 | 3.66293 | -2.2819 | 2.151631 | 0.9887765 | 9.118176 | 3.808592
2018-04-12 17:39 | 252451.7 | 1680.0001 | 5 | 34 | 3.645254 | -2.281884 | 2.151631 | 1.064833 | 9.118176 | 4.0865
2018-04-12 17:41 | 252571.7 | 1800.0017 | 5 | 34 | 3.629189 | -2.281874 | 2.151631 | 1.140906 | 9.118176 | 4.363183
2018-04-12 17:43 | 252691.7 | 1920.0009 | 5 | 34 | 3.614616 | -2.281821 | 2.151631 | 1.216965 | 9.118176 | 4.638653
2018-04-12 17:45 | 252811.7 | 2040.0001 | 5 | 34 | 3.601397 | -2.281878 | 2.151631 | 1.293017 | 9.118176 | 4.913044
2018-04-12 17:47 | 252931.7 | 2160.0017 | 5 | 34 | 3.588943 | -2.281859 | 2.151631 | 1.369079 | 9.118176 | 5.186497
2018-04-12 17:49 | 253051.7 | 2280.0001 | 5 | 34 | 3.576637 | -2.281888 | 2.151631 | 1.445141 | 9.118176 | 5.459013
2018-04-12 17:51 | 253171.7 | 2400.0001 | 5 | 34 | 3.563798 | -2.281881 | 2.151631 | 1.521199 | 9.118176 | 5.73056
2018-04-12 17:53 | 253291.7 | 2520.0001 | 5 | 34 | 3.55002 | -2.282152 | 2.151631 | 1.597255 | 9.118176 | 6.001092
2018-04-12 17:55 | 253411.7 | 2640.0009 | 5 | 34 | 3.534884 | -2.281857 | 2.151631 | 1.673316 | 9.118176 | 6.270546
2018-04-12 17:57 | 253531.7 | 2760.0009 | 5 | 34 | 3.517539 | -2.281835 | 2.151631 | 1.749372 | 9.118176 | 6.538754
2018-04-12 17:59 | 253651.7 | 2880.0009 | 5 | 34 | 3.495859 | -2.281847 | 2.151631 | 1.825443 | 9.118176 | 6.805552
2018-04-12 18:01 | 253771.7 | 3000.0001 | 5 | 34 | 3.465409 | -2.281823 | 2.151631 | 1.901489 | 9.118176 | 7.070312
2018-04-12 18:03 | 253891.7 | 3120.0002 | 5 | 34 | 3.417282 | -2.281839 | 2.151631 | 1.977556 | 9.118176 | 7.332253
2018-04-12 18:05 | 254011.7 | 3240.0002 | 5 | 34 | 3.320786 | -2.281831 | 2.151631 | 2.053611 | 9.118176 | 7.588987
2018-04-12 18:07 | 254131.7 | 3360.0001 | 5 | 34 | 3.08225 | -2.281857 | 2.151631 | 2.129671 | 9.118176 | 7.833919
2018-04-12 18:08 | 254154.6 | 3382.944 | 5 | 34 | 2.999991 | -2.281863 | 2.151631 | 2.144221 | 9.118176 | 7.878192
2018-04-12 18:10 | 254274.7 | 120.0008 | 6 | 34 | 3.503364 | 0 | 2.151631 | 2.144221 | 9.118176 | 7.878192
2018-04-12 18:12 | 254394.7 | 240 | 6 | 34 | 3.549896 | 0 | 2.151631 | 2.144221 | 9.118176 | 7.878192
2018-04-12 18:13 | 254454.7 | 300.0014 | 6 | 34 | 3.56411 | 0 | 2.151631 | 2.144221 | 9.118176 | 7.878192
2018-04-12 18:13 | 254454.7 | 0.0024 | 7 | 35 | 3.564229 | 0 | 0 | 0 | 0 | 0
2018-04-12 18:15 | 254574.8 | 120.0002 | 2 | 35 | 4.072498 | 4.890133 | 0.1623151 | 0 | 0.6526536 | 0
2018-04-12 18:17 | 254694.8 | 240.0018 | 2 | 35 | 4.120049 | 4.890121 | 0.3252982 | 0 | 1.320507 | 0
2018-04-12 18:19 | 254814.8 | 360.0009 | 2 | 35 | 4.155825 | 4.890116 | 0.4883096 | 0 | 1.995131 | 0
2018-04-12 18:21 | 254934.8 | 480.0009 | 2 | 35 | 4.188856 | 4.890106 | 0.6513023 | 0 | 2.67517 | 0
2018-04-12 18:23 | 255054.8 | 600.0002 | 2 | 35 | 4.20037 | 4.549751 | 0.8103526 | 0 | 3.342929 | 0
2018-04-12 18:25 | 255174.8 | 720.0017 | 2 | 35 | 4.200368 | 4.088757 | 0.9542775 | 0 | 3.947467 | 0
2018-04-12 18:27 | 255294.8 | 840.0017 | 2 | 35 | 4.200375 | 3.634298 | 1.082971 | 0 | 4.488029 | 0
2018-04-12 18:28 | 255395.7 | 940.9648 | 2 | 35 | 4.200381 | 3.259995 | 1.179623 | 0 | 4.894005 | 0
2018-04-12 18:30 | 255515.8 | 120.001 | 3 | 35 | 4.236415 | 3.259968 | 1.287839 | 0 | 5.350325 | 0
2018-04-12 18:32 | 255635.8 | 240.001 | 3 | 35 | 4.281418 | 3.259995 | 1.396518 | 0 | 5.813123 | 0
2018-04-12 18:34 | 255755.8 | 360.0002 | 3 | 35 | 4.332525 | 3.260017 | 1.505175 | 0 | 6.281053 | 0
2018-04-12 18:36 | 255875.8 | 480.0019 | 3 | 35 | 4.389165 | 3.260021 | 1.613845 | 0 | 6.754908 | 0
2018-04-12 18:38 | 255995.8 | 600.001 | 3 | 35 | 4.400361 | 2.738438 | 1.714816 | 0 | 7.199104 | 0
2018-04-12 18:40 | 256115.8 | 720.001 | 3 | 35 | 4.400368 | 2.265671 | 1.797907 | 0 | 7.564734 | 0
2018-04-12 18:42 | 256235.8 | 840.001 | 3 | 35 | 4.400359 | 1.893101 | 1.866973 | 0 | 7.868651 | 0
2018-04-12 18:44 | 256355.8 | 960.001 | 3 | 35 | 4.400337 | 1.596727 | 1.924962 | 0 | 8.123824 | 0
2018-04-12 18:46 | 256475.8 | 1080.0003 | 3 | 35 | 4.400339 | 1.357574 | 1.974059 | 0 | 8.339865 | 0
2018-04-12 18:48 | 256595.8 | 1200.001 | 3 | 35 | 4.400318 | 1.162563 | 2.015958 | 0 | 8.524238 | 0
2018-04-12 18:50 | 256715.8 | 1320.0003 | 3 | 35 | 4.400353 | 1.00308 | 2.051959 | 0 | 8.682652 | 0
2018-04-12 18:52 | 256835.8 | 1440.001 | 3 | 35 | 4.400319 | 0.871664 | 2.083138 | 0 | 8.819853 | 0
2018-04-12 18:54 | 256955.8 | 1560.001 | 3 | 35 | 4.400325 | 0.7638836 | 2.110338 | 0 | 8.939543 | 0
2018-04-12 18:56 | 257075.8 | 1680.001 | 3 | 35 | 4.400302 | 0.6749439 | 2.134274 | 0 | 9.044866 | 0
2018-04-12 18:57 | 257110.9 | 1715.1304 | 3 | 35 | 4.400319 | 0.6519947 | 2.140752 | 0 | 9.073371 | 0
2018-04-12 18:59 | 257230.9 | 120.0006 | 4 | 35 | 4.331022 | 0 | 2.140752 | 0 | 9.073371 | 0
2018-04-12 19:01 | 257350.9 | 239.9998 | 4 | 35 | 4.322674 | 0 | 2.140752 | 0 | 9.073371 | 0
2018-04-12 19:02 | 257410.9 | 300.0012 | 4 | 35 | 4.319444 | 0 | 2.140752 | 0 | 9.073371 | 0
2018-04-12 19:04 | 257531 | 120.0009 | 5 | 35 | 4.072037 | -2.281872 | 2.140752 | 0.07605622 | 9.073371 | 0.3125173
2018-04-12 19:06 | 257651 | 240.0009 | 5 | 35 | 4.019493 | -2.281843 | 2.140752 | 0.1521099 | 9.073371 | 0.6201809
2018-04-12 19:08 | 257771 | 360.0009 | 5 | 35 | 3.97052 | -2.281863 | 2.140752 | 0.228167 | 9.073371 | 0.9240117
2018-04-12 19:10 | 257891 | 480.0009 | 5 | 35 | 3.924497 | -2.281857 | 2.140752 | 0.3042366 | 9.073371 | 1.224277
2018-04-12 19:12 | 258011 | 600.0009 | 5 | 35 | 3.881744 | -2.281876 | 2.140752 | 0.3802856 | 9.073371 | 1.521082
2018-04-12 19:14 | 258131 | 720.0009 | 5 | 35 | 3.842944 | -2.281865 | 2.140752 | 0.4563511 | 9.073371 | 1.814849
2018-04-12 19:16 | 258251 | 840.0009 | 5 | 35 | 3.808048 | -2.281837 | 2.140752 | 0.5324094 | 9.073371 | 2.105785
2018-04-12 19:18 | 258371 | 960.0009 | 5 | 35 | 3.776843 | -2.281849 | 2.140752 | 0.6084738 | 9.073371 | 2.394233
2018-04-12 19:20 | 258491 | 1080.0012 | 5 | 35 | 3.749057 | -2.281879 | 2.140752 | 0.6845332 | 9.073371 | 2.680421
2018-04-12 19:22 | 258611 | 1200.0001 | 5 | 35 | 3.724033 | -2.281833 | 2.140752 | 0.7605902 | 9.073371 | 2.964596
2018-04-12 19:24 | 258731 | 1320.0018 | 5 | 35 | 3.701258 | -2.281908 | 2.140752 | 0.8366494 | 9.073371 | 3.246964
2018-04-12 19:26 | 258851 | 1440.0009 | 5 | 35 | 3.680393 | -2.281868 | 2.140752 | 0.9127015 | 9.073371 | 3.527647
2018-04-12 19:28 | 258971 | 1560.0001 | 5 | 35 | 3.661124 | -2.281878 | 2.140752 | 0.9887691 | 9.073371 | 3.806863
2018-04-12 19:30 | 259091 | 1680.0001 | 5 | 35 | 3.643536 | -2.281831 | 2.140752 | 1.064818 | 9.073371 | 4.084609
2018-04-12 19:32 | 259211 | 1800.0001 | 5 | 35 | 3.627549 | -2.281833 | 2.140752 | 1.140886 | 9.073371 | 4.361146
2018-04-12 19:34 | 259331 | 1920.0001 | 5 | 35 | 3.613117 | -2.281852 | 2.140752 | 1.216951 | 9.073371 | 4.636517
2018-04-12 19:36 | 259451 | 2040.0001 | 5 | 35 | 3.599906 | -2.281854 | 2.140752 | 1.293 | 9.073371 | 4.91078
2018-04-12 19:38 | 259571 | 2160.0009 | 5 | 35 | 3.587461 | -2.281906 | 2.140752 | 1.369069 | 9.073371 | 5.184147
2018-04-12 19:40 | 259691 | 2280.0001 | 5 | 35 | 3.575078 | -2.28194 | 2.140752 | 1.445126 | 9.073371 | 5.456528
2018-04-12 19:42 | 259811 | 2400.0009 | 5 | 35 | 3.562172 | -2.28192 | 2.140752 | 1.521185 | 9.073371 | 5.72796
2018-04-12 19:44 | 259931 | 2520.0001 | 5 | 35 | 3.548253 | -2.2819 | 2.140752 | 1.597248 | 9.073371 | 5.998384
2018-04-12 19:46 | 260051 | 2640.001 | 5 | 35 | 3.53288 | -2.28189 | 2.140752 | 1.673305 | 9.073371 | 6.267682
2018-04-12 19:48 | 260171 | 2760.0009 | 5 | 35 | 3.515051 | -2.281876 | 2.140752 | 1.749358 | 9.073371 | 6.535712
2018-04-12 19:50 | 260291 | 2880.0009 | 5 | 35 | 3.492525 | -2.281904 | 2.140752 | 1.825413 | 9.073371 | 6.802233
2018-04-12 19:52 | 260411 | 3000.0027 | 5 | 35 | 3.460431 | -2.281854 | 2.140752 | 1.901486 | 9.073371 | 7.066781
2018-04-12 19:54 | 260531 | 3120.001 | 5 | 35 | 3.408978 | -2.281839 | 2.140752 | 1.977545 | 9.073371 | 7.328207
2018-04-12 19:56 | 260651 | 3240.0009 | 5 | 35 | 3.302276 | -2.282172 | 2.140752 | 2.053606 | 9.073371 | 7.584016
2018-04-12 19:58 | 260771 | 3360.0009 | 5 | 35 | 3.033134 | -2.281856 | 2.140752 | 2.129671 | 9.073371 | 7.826632
2018-04-12 19:58 | 260779.6 | 3368.5832 | 5 | 35 | 2.999995 | -2.281852 | 2.140752 | 2.13511 | 9.073371 | 7.843043
2018-04-12 20:00 | 260899.6223 | 120 | 6 | 35 | 3.505585 | 0 | 2.140752 | 2.13511 | 9.073371 | 7.843043
2018-04-12 20:02 | 261019.6222 | 239.9999 | 6 | 35 | 3.551889 | 0 | 2.140752 | 2.13511 | 9.073371 | 7.843043
2018-04-12 20:03 | 261079.6236 | 300.0013 | 6 | 35 | 3.566015 | 0 | 2.140752 | 2.13511 | 9.073371 | 7.843043
2018-04-12 20:03 | 261079.6 | 0.0023 | 7 | 36 | 3.566079 | 0 | 0 | 0 | 0 | 0
2018-04-12 20:05 | 261199.7 | 120.0009 | 2 | 36 | 4.074279 | 4.890133 | 0.1623087 | 0 | 0.6529336 | 0
2018-04-12 20:07 | 261319.7 | 240.0001 | 2 | 36 | 4.121784 | 4.890156 | 0.3253062 | 0 | 1.321136 | 0
2018-04-12 20:09 | 261439.7 | 360.001 | 2 | 36 | 4.15748 | 4.89016 | 0.4883108 | 0 | 1.99601 | 0
2018-04-12 20:11 | 261559.7 | 480.001 | 2 | 36 | 4.191132 | 4.890154 | 0.6513181 | 0 | 2.676435 | 0
2018-04-12 20:13 | 261679.7 | 600.0001 | 2 | 36 | 4.200397 | 4.525398 | 0.809651 | 0 | 3.341292 | 0
2018-04-12 20:15 | 261799.7 | 720.0001 | 2 | 36 | 4.200366 | 4.067104 | 0.9528266 | 0 | 3.942683 | 0
2018-04-12 20:17 | 261919.7 | 840.001 | 2 | 36 | 4.200362 | 3.615685 | 1.080853 | 0 | 4.480442 | 0
2018-04-12 20:19 | 262012.9 | 933.2031 | 2 | 36 | 4.200378 | 3.259998 | 1.16997 | 0 | 4.854767 | 0
2018-04-12 20:21 | 262132.9 | 120.0018 | 3 | 36 | 4.236358 | 3.259987 | 1.278201 | 0 | 5.311169 | 0
2018-04-12 20:23 | 262252.9 | 240.0003 | 3 | 36 | 4.280994 | 3.25996 | 1.386852 | 0 | 5.773819 | 0
2018-04-12 20:25 | 262372.9 | 360.0011 | 3 | 36 | 4.331791 | 3.260012 | 1.495509 | 0 | 6.241686 | 0
2018-04-12 20:27 | 262492.9 | 480.0009 | 3 | 36 | 4.387939 | 3.260012 | 1.604161 | 0 | 6.71535 | 0
2018-04-12 20:29 | 262612.9 | 600.0019 | 3 | 36 | 4.400386 | 2.750162 | 1.705489 | 0 | 7.16109 | 0
2018-04-12 20:31 | 262732.9 | 720.0003 | 3 | 36 | 4.400367 | 2.277403 | 1.788967 | 0 | 7.528425 | 0
2018-04-12 20:33 | 262852.9 | 840.001 | 3 | 36 | 4.400387 | 1.904032 | 1.858398 | 0 | 7.833944 | 0
2018-04-12 20:35 | 262972.9 | 960.0018 | 3 | 36 | 4.400336 | 1.605083 | 1.916693 | 0 | 8.090464 | 0
2018-04-12 20:37 | 263092.9 | 1080.0002 | 3 | 36 | 4.400338 | 1.363894 | 1.966035 | 0 | 8.307589 | 0
2018-04-12 20:39 | 263212.9 | 1200.0003 | 3 | 36 | 4.400327 | 1.167742 | 2.008126 | 0 | 8.492801 | 0
2018-04-12 20:41 | 263332.9 | 1320.0018 | 3 | 36 | 4.40033 | 1.006929 | 2.044293 | 0 | 8.65195 | 0
2018-04-12 20:43 | 263452.9 | 1440.001 | 3 | 36 | 4.400324 | 0.8750896 | 2.075589 | 0 | 8.789661 | 0
2018-04-12 20:45 | 263572.9 | 1560.0002 | 3 | 36 | 4.400314 | 0.7669754 | 2.102897 | 0 | 8.909824 | 0
2018-04-12 20:47 | 263692.9 | 1680.0011 | 3 | 36 | 4.40036 | 0.6782265 | 2.126928 | 0 | 9.015568 | 0
2018-04-12 20:47 | 263731.9 | 1718.9297 | 3 | 36 | 4.400303 | 0.6519947 | 2.134117 | 0 | 9.047202 | 0
2018-04-12 20:49 | 263851.9 | 119.9998 | 4 | 36 | 4.330831 | 0 | 2.134117 | 0 | 9.047202 | 0
2018-04-12 20:51 | 263971.9 | 240.0007 | 4 | 36 | 4.322442 | 0 | 2.134117 | 0 | 9.047202 | 0
2018-04-12 20:52 | 264031.9 | 300.002 | 4 | 36 | 4.319194 | 0 | 2.134117 | 0 | 9.047202 | 0
2018-04-12 20:54 | 264152 | 120.001 | 5 | 36 | 4.071201 | -2.282148 | 2.134117 | 0.07605572 | 9.047202 | 0.3124616
2018-04-12 20:56 | 264272 | 240.0017 | 5 | 36 | 4.018509 | -2.282174 | 2.134117 | 0.1521163 | 9.047202 | 0.6200817
2018-04-12 20:58 | 264392 | 360.0002 | 5 | 36 | 3.969395 | -2.28215 | 2.134117 | 0.2281795 | 9.047202 | 0.9238563
2018-04-12 21:00 | 264512 | 480.001 | 5 | 36 | 3.923265 | -2.282187 | 2.134117 | 0.3042409 | 9.047202 | 1.224
2018-04-12 21:02 | 264632 | 600.0017 | 5 | 36 | 3.880705 | -2.282118 | 2.134117 | 0.3803038 | 9.047202 | 1.520772
2018-04-12 21:04 | 264752 | 720.001 | 5 | 36 | 3.841968 | -2.281879 | 2.134117 | 0.4563602 | 9.047202 | 1.814426
2018-04-12 21:06 | 264872 | 840.0009 | 5 | 36 | 3.806993 | -2.281831 | 2.134117 | 0.5324125 | 9.047202 | 2.105264
2018-04-12 21:08 | 264992 | 960.0017 | 5 | 36 | 3.775797 | -2.281856 | 2.134117 | 0.608464 | 9.047202 | 2.39358
2018-04-12 21:10 | 265112 | 1080.0025 | 5 | 36 | 3.748059 | -2.282168 | 2.134117 | 0.6845186 | 9.047202 | 2.679674
2018-04-12 21:12 | 265232 | 1200.001 | 5 | 36 | 3.722992 | -2.281837 | 2.134117 | 0.7605695 | 9.047202 | 2.963748
2018-04-12 21:14 | 265352 | 1320.0002 | 5 | 36 | 3.700253 | -2.281863 | 2.134117 | 0.836626 | 9.047202 | 3.246029
2018-04-12 21:16 | 265472 | 1440.001 | 5 | 36 | 3.679368 | -2.281854 | 2.134117 | 0.9126803 | 9.047202 | 3.526643
2018-04-12 21:18 | 265592 | 1560.0002 | 5 | 36 | 3.660165 | -2.281798 | 2.134117 | 0.9887372 | 9.047202 | 3.805743
2018-04-12 21:20 | 265712 | 1680.0017 | 5 | 36 | 3.642519 | -2.282188 | 2.134117 | 1.064791 | 9.047202 | 4.083432
2018-04-12 21:22 | 265832 | 1800.0017 | 5 | 36 | 3.626552 | -2.282163 | 2.134117 | 1.140849 | 9.047202 | 4.359857
2018-04-12 21:24 | 265952 | 1920.0017 | 5 | 36 | 3.612133 | -2.281863 | 2.134117 | 1.216904 | 9.047202 | 4.635118
2018-04-12 21:26 | 266072 | 2040.0002 | 5 | 36 | 3.598908 | -2.281847 | 2.134117 | 1.29296 | 9.047202 | 4.909332
2018-04-12 21:28 | 266192 | 2160.001 | 5 | 36 | 3.586448 | -2.281831 | 2.134117 | 1.369013 | 9.047202 | 5.182563
2018-04-12 21:30 | 266312 | 2280.0026 | 5 | 36 | 3.574076 | -2.281854 | 2.134117 | 1.445071 | 9.047202 | 5.454871
2018-04-12 21:32 | 266432 | 2400.0026 | 5 | 36 | 3.561144 | -2.281827 | 2.134117 | 1.521129 | 9.047202 | 5.726224
2018-04-12 21:34 | 266552 | 2520.0011 | 5 | 36 | 3.547072 | -2.282146 | 2.134117 | 1.597188 | 9.047202 | 5.996552
2018-04-12 21:36 | 266672 | 2640.0018 | 5 | 36 | 3.531609 | -2.282109 | 2.134117 | 1.67325 | 9.047202 | 6.265774
2018-04-12 21:38 | 266792 | 2760.001 | 5 | 36 | 3.513598 | -2.282188 | 2.134117 | 1.749311 | 9.047202 | 6.533731
2018-04-12 21:40 | 266912 | 2880.0018 | 5 | 36 | 3.490568 | -2.281835 | 2.134117 | 1.825373 | 9.047202 | 6.800147
2018-04-12 21:42 | 267032 | 3000.0003 | 5 | 36 | 3.4575 | -2.281833 | 2.134117 | 1.901427 | 9.047202 | 7.064449
2018-04-12 21:44 | 267152 | 3120.0018 | 5 | 36 | 3.403367 | -2.28219 | 2.134117 | 1.977486 | 9.047202 | 7.325565
2018-04-12 21:46 | 267272 | 3240.0027 | 5 | 36 | 3.288248 | -2.281837 | 2.134117 | 2.053544 | 9.047202 | 7.580676
2018-04-12 21:48 | 267390.6 | 3358.6434 | 5 | 36 | 2.999995 | -2.281821 | 2.134117 | 2.128738 | 9.047202 | 7.818888
2018-04-12 21:50 | 267510.7 | 120.0004 | 6 | 36 | 3.506641 | 0 | 2.134117 | 2.128738 | 9.047202 | 7.818888
2018-04-12 21:52 | 267630.7 | 240.002 | 6 | 36 | 3.552967 | 0 | 2.134117 | 2.128738 | 9.047202 | 7.818888
2018-04-12 21:53 | 267690.7 | 300.004 | 6 | 36 | 3.567109 | 0 | 2.134117 | 2.128738 | 9.047202 | 7.818888
2018-04-12 21:53 | 267690.7 | 0.0025 | 7 | 37 | 3.567251 | 0 | 0 | 0 | 0 | 0
2018-04-12 21:55 | 267810.8 | 120.0007 | 2 | 37 | 4.075346 | 4.890148 | 0.1622949 | 0 | 0.65306 | 0
2018-04-12 21:57 | 267930.8 | 240.0003 | 2 | 37 | 4.123052 | 4.890123 | 0.3252778 | 0 | 1.321387 | 0
2018-04-12 21:59 | 268050.8 | 360.0018 | 2 | 37 | 4.15891 | 4.890169 | 0.4882689 | 0 | 1.996427 | 0
2018-04-12 22:01 | 268170.8 | 480.0003 | 2 | 37 | 4.192245 | 4.890123 | 0.6512564 | 0 | 2.67697 | 0
2018-04-12 22:03 | 268290.8 | 600.0011 | 2 | 37 | 4.200348 | 4.507069 | 0.8091339 | 0 | 3.33996 | 0
2018-04-12 22:05 | 268410.8 | 720.0018 | 2 | 37 | 4.200345 | 4.049026 | 0.9517202 | 0 | 3.938877 | 0
2018-04-12 22:07 | 268530.8 | 840.0004 | 2 | 37 | 4.200396 | 3.599079 | 1.079132 | 0 | 4.474054 | 0
2018-04-12 22:09 | 268623.4 | 932.5712 | 2 | 37 | 4.200388 | 3.259996 | 1.167277 | 0 | 4.844297 | 0
2018-04-12 22:11 | 268743.4 | 120.0018 | 3 | 37 | 4.236518 | 3.259998 | 1.275488 | 0 | 5.300601 | 0
2018-04-12 22:13 | 268863.4 | 240.0018 | 3 | 37 | 4.28161 | 3.259922 | 1.384142 | 0 | 5.763309 | 0
2018-04-12 22:15 | 268983.4 | 360 | 3 | 37 | 4.332832 | 3.259964 | 1.492793 | 0 | 6.231242 | 0
2018-04-12 22:17 | 269103.4 | 480.0006 | 3 | 37 | 4.389551 | 3.259939 | 1.601453 | 0 | 6.705082 | 0
2018-04-12 22:19 | 269223.4 | 600.0004 | 3 | 37 | 4.400384 | 2.732853 | 1.702265 | 0 | 7.148588 | 0
2018-04-12 22:21 | 269343.4 | 720.0019 | 3 | 37 | 4.400356 | 2.261568 | 1.785179 | 0 | 7.513442 | 0
2018-04-12 22:23 | 269463.4 | 840.0011 | 3 | 37 | 4.400376 | 1.88979 | 1.85412 | 0 | 7.816808 | 0
2018-04-12 22:25 | 269583.4 | 960.0019 | 3 | 37 | 4.400372 | 1.592428 | 1.911969 | 0 | 8.071362 | 0
2018-04-12 22:27 | 269703.4 | 1080 | 3 | 37 | 4.400347 | 1.35343 | 1.960914 | 0 | 8.286737 | 0
2018-04-12 22:29 | 269823.4 | 1200.0019 | 3 | 37 | 4.40033 | 1.158588 | 2.002672 | 0 | 8.47049 | 0
2018-04-12 22:31 | 269943.4 | 1320.0011 | 3 | 37 | 4.400358 | 0.9992218 | 2.038541 | 0 | 8.628324 | 0
2018-04-12 22:33 | 270063.4 | 1440.001 | 3 | 37 | 4.400329 | 0.8684044 | 2.06959 | 0 | 8.764949 | 0
2018-04-12 22:35 | 270183.4 | 1560.0009 | 3 | 37 | 4.400338 | 0.7612591 | 2.09669 | 0 | 8.884197 | 0
2018-04-12 22:37 | 270303.4 | 1680.001 | 3 | 37 | 4.400354 | 0.6730976 | 2.120536 | 0 | 8.98913 | 0
2018-04-12 22:37 | 270335.9 | 1712.5305 | 3 | 37 | 4.400363 | 0.6519947 | 2.126516 | 0 | 9.015444 | 0
2018-04-12 22:39 | 270455.9 | 120.0017 | 4 | 37 | 4.330679 | 0 | 2.126516 | 0 | 9.015444 | 0
2018-04-12 22:41 | 270575.9 | 240.0002 | 4 | 37 | 4.322245 | 0 | 2.126516 | 0 | 9.015444 | 0
2018-04-12 22:42 | 270635.9 | 300.0038 | 4 | 37 | 4.318963 | 0 | 2.126516 | 0 | 9.015444 | 0
2018-04-12 22:44 | 270756 | 120.0027 | 5 | 37 | 4.070233 | -2.282168 | 2.126516 | 0.076056 | 9.015444 | 0.3123994
2018-04-12 22:46 | 270876 | 240.0019 | 5 | 37 | 4.017413 | -2.282187 | 2.126516 | 0.1521167 | 9.015444 | 0.6199445
2018-04-12 22:48 | 270996 | 360.001 | 5 | 37 | 3.968181 | -2.281811 | 2.126516 | 0.2281774 | 9.015444 | 0.9236225
2018-04-12 22:50 | 271116 | 480.0002 | 5 | 37 | 3.921929 | -2.281987 | 2.126516 | 0.3042408 | 9.015444 | 1.223677
2018-04-12 22:52 | 271236 | 600.0002 | 5 | 37 | 3.879269 | -2.281841 | 2.126516 | 0.3803032 | 9.015444 | 1.52034
2018-04-12 22:54 | 271356 | 720.0002 | 5 | 37 | 3.840508 | -2.282136 | 2.126516 | 0.456367 | 9.015444 | 1.813911
2018-04-12 22:56 | 271476 | 840.001 | 5 | 37 | 3.805578 | -2.281859 | 2.126516 | 0.532428 | 9.015444 | 2.10467
2018-04-12 22:58 | 271596 | 960.0018 | 5 | 37 | 3.774515 | -2.282183 | 2.126516 | 0.6084915 | 9.015444 | 2.39293
2018-04-12 23:00 | 271716 | 1080.0002 | 5 | 37 | 3.746766 | -2.28219 | 2.126516 | 0.6845483 | 9.015444 | 2.678933
2018-04-12 23:02 | 271836 | 1200.0002 | 5 | 37 | 3.721756 | -2.282163 | 2.126516 | 0.7606035 | 9.015444 | 2.962929
2018-04-12 23:04 | 271956 | 1320.001 | 5 | 37 | 3.698924 | -2.281829 | 2.126516 | 0.8366639 | 9.015444 | 3.245126
2018-04-12 23:06 | 272076 | 1440.001 | 5 | 37 | 3.678021 | -2.281847 | 2.126516 | 0.912716 | 9.015444 | 3.525631
2018-04-12 23:08 | 272196 | 1560.001 | 5 | 37 | 3.658795 | -2.281849 | 2.126516 | 0.9887735 | 9.015444 | 3.80463
2018-04-12 23:10 | 272316 | 1680.0002 | 5 | 37 | 3.641148 | -2.281863 | 2.126516 | 1.064828 | 9.015444 | 4.082216
2018-04-12 23:12 | 272436 | 1800.001 | 5 | 37 | 3.625249 | -2.281852 | 2.126516 | 1.140882 | 9.015444 | 4.358525
2018-04-12 23:14 | 272556 | 1920.001 | 5 | 37 | 3.610868 | -2.282014 | 2.126516 | 1.216938 | 9.015444 | 4.63369
2018-04-12 23:16 | 272676 | 2040.0019 | 5 | 37 | 3.597728 | -2.281845 | 2.126516 | 1.292994 | 9.015444 | 4.907813
2018-04-12 23:18 | 272796 | 2160.001 | 5 | 37 | 3.585289 | -2.281856 | 2.126516 | 1.369048 | 9.015444 | 5.180958
2018-04-12 23:20 | 272916 | 2280.0019 | 5 | 37 | 3.572865 | -2.282168 | 2.126516 | 1.445103 | 9.015444 | 5.453169
2018-04-12 23:22 | 273036 | 2400.001 | 5 | 37 | 3.559799 | -2.281821 | 2.126516 | 1.52116 | 9.015444 | 5.72442
2018-04-12 23:24 | 273156 | 2520.001 | 5 | 37 | 3.545648 | -2.281837 | 2.126516 | 1.597217 | 9.015444 | 5.994636
2018-04-12 23:26 | 273276 | 2640.001 | 5 | 37 | 3.529998 | -2.281859 | 2.126516 | 1.673272 | 9.015444 | 6.263714
2018-04-12 23:28 | 273396 | 2760.0002 | 5 | 37 | 3.511598 | -2.281827 | 2.126516 | 1.749322 | 9.015444 | 6.531494
2018-04-12 23:30 | 273516 | 2880.001 | 5 | 37 | 3.487812 | -2.281823 | 2.126516 | 1.825379 | 9.015444 | 6.797719
2018-04-12 23:32 | 273636 | 3000.001 | 5 | 37 | 3.453299 | -2.281843 | 2.126516 | 1.901434 | 9.015444 | 7.061766
2018-04-12 23:34 | 273756 | 3120.0002 | 5 | 37 | 3.395716 | -2.28194 | 2.126516 | 1.977489 | 9.015444 | 7.322444
2018-04-12 23:36 | 273876 | 3240.0007 | 5 | 37 | 3.269539 | -2.282183 | 2.126516 | 2.053547 | 9.015444 | 7.576624
2018-04-12 23:38 | 273982.5 | 3346.4529 | 5 | 37 | 2.99999 | -2.282087 | 2.126516 | 2.121023 | 9.015444 | 7.789516
2018-04-12 23:40 | 274102.5 | 120.0017 | 6 | 37 | 3.508267 | 0 | 2.126516 | 2.121023 | 9.015444 | 7.789516
2018-04-12 23:42 | 274222.5 | 240.0017 | 6 | 37 | 3.554483 | 0 | 2.126516 | 2.121023 | 9.015444 | 7.789516
2018-04-12 23:43 | 274282.5 | 300.004 | 6 | 37 | 3.568573 | 0 | 2.126516 | 2.121023 | 9.015444 | 7.789516
2018-04-12 23:43 | 274282.6 | 0.0047 | 7 | 38 | 3.568646 | 0 | 0 | 0 | 0 | 0
2018-04-12 23:45 | 274402.7 | 120.0009 | 2 | 38 | 4.076795 | 4.890142 | 0.1623032 | 0 | 0.6533287 | 0
2018-04-12 23:47 | 274522.7 | 240.001 | 2 | 38 | 4.124391 | 4.889837 | 0.3252975 | 0 | 1.321937 | 0
2018-04-12 23:49 | 274642.7 | 360.0017 | 2 | 38 | 4.160322 | 4.890135 | 0.4882817 | 0 | 1.997169 | 0
2018-04-12 23:51 | 274762.7 | 480.0008 | 2 | 38 | 4.19423 | 4.890162 | 0.6512694 | 0 | 2.677988 | 0
2018-04-12 23:53 | 274882.7 | 600.0017 | 2 | 38 | 4.200388 | 4.481649 | 0.808383 | 0 | 3.337837 | 0
2018-04-12 23:55 | 275002.7 | 720.0033 | 2 | 38 | 4.200337 | 4.026775 | 0.9501634 | 0 | 3.933368 | 0
2018-04-12 23:57 | 275122.7 | 840.001 | 2 | 38 | 4.200376 | 3.579229 | 1.076882 | 0 | 4.465634 | 0
2018-04-12 23:59 | 275210.4 | 927.7199 | 2 | 38 | 4.200378 | 3.259983 | 1.160176 | 0 | 4.815498 | 0
2018-04-13 00:01 | 275330.4 | 120.0019 | 3 | 38 | 4.236435 | 3.25997 | 1.26839 | 0 | 5.271815 | 0
2018-04-13 00:03 | 275450.4 | 240.001 | 3 | 38 | 4.281491 | 3.259998 | 1.377045 | 0 | 5.73451 | 0
2018-04-13 00:05 | 275570.4 | 360.0009 | 3 | 38 | 4.332876 | 3.259981 | 1.485695 | 0 | 6.202434 | 0
2018-04-13 00:07 | 275690.4 | 480.0019 | 3 | 38 | 4.389611 | 3.259991 | 1.594355 | 0 | 6.676279 | 0
2018-04-13 00:09 | 275810.4 | 600.0011 | 3 | 38 | 4.400376 | 2.732254 | 1.695154 | 0 | 7.119727 | 0
2018-04-13 00:11 | 275930.4 | 720.0019 | 3 | 38 | 4.400379 | 2.260893 | 1.778059 | 0 | 7.484541 | 0
2018-04-13 00:13 | 276050.4 | 840.0002 | 3 | 38 | 4.400352 | 1.88909 | 1.846978 | 0 | 7.78781 | 0
2018-04-13 00:15 | 276170.4 | 960.0019 | 3 | 38 | 4.400367 | 1.592299 | 1.904811 | 0 | 8.042297 | 0
2018-04-13 00:17 | 276290.4 | 1080.0028 | 3 | 38 | 4.400338 | 1.353256 | 1.953752 | 0 | 8.257655 | 0
2018-04-13 00:19 | 276410.4 | 1200.001 | 3 | 38 | 4.400367 | 1.159182 | 1.995507 | 0 | 8.441391 | 0
2018-04-13 00:21 | 276530.4 | 1320.0003 | 3 | 38 | 4.400349 | 0.9995956 | 2.031385 | 0 | 8.599265 | 0
2018-04-13 00:23 | 276650.4 | 1440.0004 | 3 | 38 | 4.400329 | 0.868681 | 2.062442 | 0 | 8.735926 | 0
2018-04-13 00:25 | 276770.4 | 1560.0028 | 3 | 38 | 4.400302 | 0.7608433 | 2.089539 | 0 | 8.85516 | 0
2018-04-13 00:27 | 276890.4 | 1680.001 | 3 | 38 | 4.400346 | 0.6730976 | 2.113388 | 0 | 8.960105 | 0
2018-04-13 00:27 | 276921.9 | 1711.5072 | 3 | 38 | 4.40031 | 0.6519852 | 2.119185 | 0 | 8.985616 | 0
2018-04-13 00:29 | 277041.9 | 120.0002 | 4 | 38 | 4.330418 | 0 | 2.119185 | 0 | 8.985616 | 0
2018-04-13 00:31 | 277161.9 | 240.0002 | 4 | 38 | 4.321909 | 0 | 2.119185 | 0 | 8.985616 | 0
2018-04-13 00:32 | 277221.9 | 300.0009 | 4 | 38 | 4.318608 | 0 | 2.119185 | 0 | 8.985616 | 0
2018-04-13 00:34 | 277342 | 120.0007 | 5 | 38 | 4.069283 | -2.281861 | 2.119185 | 0.0760501 | 8.985616 | 0.3123123
2018-04-13 00:36 | 277462 | 240.001 | 5 | 38 | 4.016181 | -2.282163 | 2.119185 | 0.1521133 | 8.985616 | 0.6197839
2018-04-13 00:38 | 277582 | 360.0002 | 5 | 38 | 3.966749 | -2.282195 | 2.119185 | 0.2281709 | 8.985616 | 0.9233452
2018-04-13 00:40 | 277702 | 480.0019 | 5 | 38 | 3.920487 | -2.2818 | 2.119185 | 0.3042296 | 8.985616 | 1.223271
2018-04-13 00:42 | 277822 | 600.0002 | 5 | 38 | 3.877693 | -2.2818 | 2.119185 | 0.3802909 | 8.985616 | 1.519815
2018-04-13 00:44 | 277942 | 720.0028 | 5 | 38 | 3.838919 | -2.282185 | 2.119185 | 0.4563498 | 8.985616 | 1.813248
2018-04-13 00:46 | 278062 | 840.0002 | 5 | 38 | 3.804129 | -2.282087 | 2.119185 | 0.5324036 | 8.985616 | 2.103866
2018-04-13 00:48 | 278182 | 960.0002 | 5 | 38 | 3.773111 | -2.28214 | 2.119185 | 0.6084621 | 8.985616 | 2.391999
2018-04-13 00:50 | 278302 | 1080.001 | 5 | 38 | 3.74532 | -2.282165 | 2.119185 | 0.684532 | 8.985616 | 2.677943
2018-04-13 00:52 | 278422 | 1200.0018 | 5 | 38 | 3.720345 | -2.282192 | 2.119185 | 0.7605932 | 8.985616 | 2.961851
2018-04-13 00:54 | 278542 | 1320.001 | 5 | 38 | 3.697547 | -2.282127 | 2.119185 | 0.8366566 | 8.985616 | 3.243954
2018-04-13 00:56 | 278662 | 1440.001 | 5 | 38 | 3.676579 | -2.282142 | 2.119185 | 0.9127209 | 8.985616 | 3.524396
2018-04-13 00:58 | 278782 | 1560.001 | 5 | 38 | 3.657424 | -2.282168 | 2.119185 | 0.9887841 | 8.985616 | 3.80331
2018-04-13 01:00 | 278902 | 1680.0002 | 5 | 38 | 3.63988 | -2.281955 | 2.119185 | 1.064849 | 8.985616 | 4.080836
2018-04-13 01:02 | 279022 | 1800.0027 | 5 | 38 | 3.623988 | -2.282163 | 2.119185 | 1.140909 | 8.985616 | 4.357069
2018-04-13 01:04 | 279142 | 1920.0002 | 5 | 38 | 3.609678 | -2.281881 | 2.119185 | 1.216964 | 8.985616 | 4.632139
2018-04-13 01:06 | 279262 | 2040.0002 | 5 | 38 | 3.596548 | -2.281878 | 2.119185 | 1.29302 | 8.985616 | 4.906174
2018-04-13 01:08 | 279382 | 2160.001 | 5 | 38 | 3.58407 | -2.281876 | 2.119185 | 1.369078 | 8.985616 | 5.179243
2018-04-13 01:10 | 279502 | 2280.0002 | 5 | 38 | 3.57158 | -2.281868 | 2.119185 | 1.445135 | 8.985616 | 5.451363
2018-04-13 01:12 | 279622 | 2400.0002 | 5 | 38 | 3.558417 | -2.281856 | 2.119185 | 1.521194 | 8.985616 | 5.722519
2018-04-13 01:14 | 279742 | 2520.0028 | 5 | 38 | 3.544188 | -2.281865 | 2.119185 | 1.59725 | 8.985616 | 5.992629
2018-04-13 01:16 | 279862 | 2640.0002 | 5 | 38 | 3.528308 | -2.281876 | 2.119185 | 1.673303 | 8.985616 | 6.261584
2018-04-13 01:18 | 279982 | 2760.0003 | 5 | 38 | 3.509604 | -2.281856 | 2.119185 | 1.749361 | 8.985616 | 6.529252
2018-04-13 01:20 | 280102 | 2880.0029 | 5 | 38 | 3.485059 | -2.281837 | 2.119185 | 1.82542 | 8.985616 | 6.795304
2018-04-13 01:22 | 280222 | 3000.0011 | 5 | 38 | 3.449072 | -2.281886 | 2.119185 | 1.901472 | 8.985616 | 7.059081
2018-04-13 01:24 | 280342 | 3120.0002 | 5 | 38 | 3.387753 | -2.281829 | 2.119185 | 1.977529 | 8.985616 | 7.319329
2018-04-13 01:26 | 280462 | 3240.0011 | 5 | 38 | 3.250242 | -2.281805 | 2.119185 | 2.053583 | 8.985616 | 7.572533
2018-04-13 01:28 | 280556.9 | 3334.8969 | 5 | 38 | 2.999982 | -2.281833 | 2.119185 | 2.113732 | 8.985616 | 7.761525
2018-04-13 01:30 | 280677 | 120.0017 | 6 | 38 | 3.509995 | 0 | 2.119185 | 2.113732 | 8.985616 | 7.761525
2018-04-13 01:32 | 280797 | 240.0018 | 6 | 38 | 3.555997 | 0 | 2.119185 | 2.113732 | 8.985616 | 7.761525
2018-04-13 01:33 | 280857 | 300.0032 | 6 | 38 | 3.570052 | 0 | 2.119185 | 2.113732 | 8.985616 | 7.761525
2018-04-13 01:33 | 280857 | 0.0023 | 7 | 39 | 3.570126 | 0 | 0 | 0 | 0 | 0
2018-04-13 01:35 | 280977.1 | 120.001 | 2 | 39 | 4.078569 | 4.890141 | 0.162301 | 1.922e-09 | 0.6535898 | 6.862e-09
2018-04-13 01:37 | 281097.1 | 240.0019 | 2 | 39 | 4.126253 | 4.890102 | 0.3252901 | 1.922e-09 | 1.32247 | 6.862e-09
2018-04-13 01:39 | 281217.1 | 360.0019 | 2 | 39 | 4.162084 | 4.890135 | 0.4882775 | 1.922e-09 | 1.998003 | 6.862e-09
2018-04-13 01:41 | 281337.1 | 480.0003 | 2 | 39 | 4.196206 | 4.890095 | 0.6512671 | 1.922e-09 | 2.679139 | 6.862e-09
2018-04-13 01:43 | 281457.1 | 600.0003 | 2 | 39 | 4.200393 | 4.45759 | 0.8076227 | 1.922e-09 | 3.33585 | 6.862e-09
2018-04-13 01:45 | 281577.1 | 720.0003 | 2 | 39 | 4.200385 | 4.004028 | 0.9486313 | 1.922e-09 | 3.92814 | 6.862e-09
2018-04-13 01:47 | 281697.1 | 840.0011 | 2 | 39 | 4.200388 | 3.5592 | 1.074645 | 1.922e-09 | 4.457444 | 6.862e-09
2018-04-13 01:48 | 281779.9 | 922.8777 | 2 | 39 | 4.200377 | 3.259987 | 1.153122 | 1.922e-09 | 4.787078 | 6.862e-09
2018-04-13 01:50 | 281899.9 | 120.0017 | 3 | 39 | 4.236444 | 3.259977 | 1.26134 | 1.922e-09 | 5.243409 | 6.862e-09
2018-04-13 01:52 | 282019.9 | 240.0017 | 3 | 39 | 4.281586 | 3.260008 | 1.369997 | 1.922e-09 | 5.706121 | 6.862e-09
2018-04-13 01:54 | 282139.9 | 360.0001 | 3 | 39 | 4.333057 | 3.260027 | 1.478651 | 1.922e-09 | 6.174079 | 6.862e-09
2018-04-13 01:56 | 282259.9 | 480.0001 | 3 | 39 | 4.389917 | 3.260008 | 1.587303 | 1.922e-09 | 6.647916 | 6.862e-09
2018-04-13 01:58 | 282379.9 | 600.0026 | 3 | 39 | 4.400372 | 2.728674 | 1.687994 | 1.922e-09 | 7.090899 | 6.862e-09
2018-04-13 02:00 | 282499.9 | 720.0009 | 3 | 39 | 4.400382 | 2.259222 | 1.770805 | 1.922e-09 | 7.455294 | 6.862e-09
2018-04-13 02:02 | 282619.9 | 840.0026 | 3 | 39 | 4.400351 | 1.887276 | 1.839669 | 1.922e-09 | 7.758325 | 6.862e-09
2018-04-13 02:04 | 282739.9 | 960.0001 | 3 | 39 | 4.400331 | 1.591103 | 1.897468 | 1.922e-09 | 8.012661 | 6.862e-09
2018-04-13 02:06 | 282859.9 | 1080.0009 | 3 | 39 | 4.400369 | 1.352493 | 1.946394 | 1.922e-09 | 8.227952 | 6.862e-09
2018-04-13 02:08 | 282979.9 | 1200.0001 | 3 | 39 | 4.400365 | 1.158409 | 1.98812 | 1.922e-09 | 8.411559 | 6.862e-09
2018-04-13 02:10 | 283099.9 | 1320.001 | 3 | 39 | 4.400339 | 0.9986839 | 2.023977 | 1.922e-09 | 8.569342 | 6.862e-09
2018-04-13 02:12 | 283219.9 | 1440.0019 | 3 | 39 | 4.400315 | 0.8674583 | 2.05501 | 1.922e-09 | 8.705899 | 6.862e-09
2018-04-13 02:14 | 283339.9 | 1560.001 | 3 | 39 | 4.400319 | 0.7608414 | 2.082094 | 1.922e-09 | 8.825076 | 6.862e-09
2018-04-13 02:16 | 283459.9 | 1680.001 | 3 | 39 | 4.400323 | 0.6725388 | 2.105935 | 1.922e-09 | 8.929987 | 6.862e-09
2018-04-13 02:17 | 283490.2 | 1710.276 | 3 | 39 | 4.400273 | 0.6519928 | 2.111507 | 1.922e-09 | 8.954503 | 6.862e-09
2018-04-13 02:19 | 283610.3 | 120.0027 | 4 | 39 | 4.330102 | 0 | 2.111507 | 1.922e-09 | 8.954503 | 6.862e-09
2018-04-13 02:21 | 283730.3 | 240.0019 | 4 | 39 | 4.321544 | 0 | 2.111507 | 1.922e-09 | 8.954503 | 6.862e-09
2018-04-13 02:22 | 283790.3 | 300.0017 | 4 | 39 | 4.318229 | 0 | 2.111507 | 1.922e-09 | 8.954503 | 6.862e-09
2018-04-13 02:24 | 283910.4 | 120.0009 | 5 | 39 | 4.068139 | -2.281811 | 2.111507 | 0.07605451 | 8.954503 | 0.3122543
2018-04-13 02:26 | 284030.4 | 240.0001 | 5 | 39 | 4.014885 | -2.282213 | 2.111507 | 0.1521062 | 8.954503 | 0.6195879
2018-04-13 02:28 | 284150.4 | 360.0034 | 5 | 39 | 3.965317 | -2.281833 | 2.111507 | 0.2281688 | 8.954503 | 0.923067
2018-04-13 02:30 | 284270.4 | 480.0009 | 5 | 39 | 3.918939 | -2.281815 | 2.111507 | 0.3042234 | 8.954503 | 1.222862
2018-04-13 02:32 | 284390.4 | 600.0003 | 5 | 39 | 3.876183 | -2.281831 | 2.111507 | 0.3802826 | 8.954503 | 1.519282
2018-04-13 02:34 | 284510.4 | 720.0002 | 5 | 39 | 3.83733 | -2.282148 | 2.111507 | 0.4563397 | 8.954503 | 1.81259
2018-04-13 02:36 | 284630.4 | 840.0009 | 5 | 39 | 3.802497 | -2.282109 | 2.111507 | 0.5323997 | 8.954503 | 2.103108
2018-04-13 02:38 | 284750.4 | 960.0002 | 5 | 39 | 3.77152 | -2.282166 | 2.111507 | 0.6084589 | 8.954503 | 2.391123
2018-04-13 02:40 | 284870.4 | 1080.0002 | 5 | 39 | 3.743773 | -2.282048 | 2.111507 | 0.6845192 | 8.954503 | 2.676913
2018-04-13 02:42 | 284990.4 | 1200.0002 | 5 | 39 | 3.718781 | -2.282168 | 2.111507 | 0.7605789 | 8.954503 | 2.960696
2018-04-13 02:44 | 285110.4 | 1320.0002 | 5 | 39 | 3.696043 | -2.28216 | 2.111507 | 0.8366381 | 8.954503 | 3.242666
2018-04-13 02:46 | 285230.4 | 1440.0009 | 5 | 39 | 3.675065 | -2.282152 | 2.111507 | 0.9126976 | 8.954503 | 3.522977
2018-04-13 02:48 | 285350.4 | 1560.0009 | 5 | 39 | 3.655917 | -2.282185 | 2.111507 | 0.988762 | 8.954503 | 3.801781
2018-04-13 02:50 | 285470.4 | 1680.0018 | 5 | 39 | 3.638444 | -2.28216 | 2.111507 | 1.064824 | 8.954503 | 4.079183
2018-04-13 02:52 | 285590.4 | 1800.0018 | 5 | 39 | 3.622573 | -2.28216 | 2.111507 | 1.140887 | 8.954503 | 4.355318
2018-04-13 02:54 | 285710.4 | 1920.0009 | 5 | 39 | 3.608245 | -2.282134 | 2.111507 | 1.216949 | 8.954503 | 4.630306
2018-04-13 02:56 | 285830.4 | 2040.0001 | 5 | 39 | 3.595166 | -2.282144 | 2.111507 | 1.293014 | 8.954503 | 4.904262
2018-04-13 02:58 | 285950.4 | 2160.0018 | 5 | 39 | 3.582707 | -2.28216 | 2.111507 | 1.369078 | 8.954503 | 5.177251
2018-04-13 03:00 | 286070.4 | 2280.0009 | 5 | 39 | 3.570181 | -2.281992 | 2.111507 | 1.44514 | 8.954503 | 5.449283
2018-04-13 03:02 | 286190.4 | 2400.0009 | 5 | 39 | 3.55692 | -2.282154 | 2.111507 | 1.521204 | 8.954503 | 5.720347
2018-04-13 03:04 | 286310.4 | 2520.0018 | 5 | 39 | 3.542601 | -2.281805 | 2.111507 | 1.597261 | 8.954503 | 5.990342
2018-04-13 03:06 | 286430.4 | 2640.0001 | 5 | 39 | 3.526438 | -2.281841 | 2.111507 | 1.673313 | 8.954503 | 6.259163
2018-04-13 03:08 | 286550.4 | 2760.0018 | 5 | 39 | 3.507255 | -2.281865 | 2.111507 | 1.74937 | 8.954503 | 6.526667
2018-04-13 03:10 | 286670.4 | 2880.002 | 5 | 39 | 3.481855 | -2.281886 | 2.111507 | 1.825426 | 8.954503 | 6.792504
2018-04-13 03:12 | 286790.4 | 3000.0004 | 5 | 39 | 3.444026 | -2.281876 | 2.111507 | 1.901478 | 8.954503 | 7.055976
2018-04-13 03:14 | 286910.4 | 3120.0002 | 5 | 39 | 3.377889 | -2.281839 | 2.111507 | 1.977531 | 8.954503 | 7.315675
2018-04-13 03:16 | 287030.4 | 3240.0002 | 5 | 39 | 3.225881 | -2.281839 | 2.111507 | 2.053587 | 8.954503 | 7.567669
2018-04-13 03:17 | 287112 | 3321.5832 | 5 | 39 | 2.999996 | -2.281833 | 2.111507 | 2.105294 | 8.954503 | 7.72933
2018-04-13 03:19 | 287232 | 120.0024 | 6 | 39 | 3.51171875 | 0 | 2.111507 | 2.105294 | 8.954503 | 7.72933
2018-04-13 03:21 | 287352 | 240.0002 | 6 | 39 | 3.55764 | 0 | 2.111507 | 2.105294 | 8.954503 | 7.72933
2018-04-13 03:22 | 287412 | 300.0014 | 6 | 39 | 3.571632 | 0 | 2.111507 | 2.105294 | 8.954503 | 7.72933
2018-04-13 03:22 | 287412 | 0.0024 | 7 | 40 | 3.571624 | 0 | 0 | 0 | 0 | 0
2018-04-13 03:24 | 287532.1 | 120.0017 | 2 | 40 | 4.080172 | 4.890093 | 0.1622974 | 0 | 0.6538473 | 0
2018-04-13 03:26 | 287652.1 | 240.0017 | 2 | 40 | 4.128088 | 4.890099 | 0.3252861 | 0 | 1.323006 | 0
2018-04-13 03:28 | 287772.1 | 360.0008 | 2 | 40 | 4.164062 | 4.890123 | 0.4882774 | 0 | 1.998871 | 0
2018-04-13 03:30 | 287892.1 | 480.0001 | 2 | 40 | 4.198092 | 4.890093 | 0.6512561 | 0 | 2.680271 | 0
2018-04-13 03:32 | 288012.1 | 600.0017 | 2 | 40 | 4.200377 | 4.432583 | 0.8068069 | 0 | 3.333631 | 0
2018-04-13 03:34 | 288132.1 | 720.0001 | 2 | 40 | 4.200378 | 3.980618 | 0.9470012 | 0 | 3.9225 | 0
2018-04-13 03:36 | 288252.1 | 840.0017 | 2 | 40 | 4.200374 | 3.538506 | 1.072262 | 0 | 4.448641 | 0
2018-04-13 03:37 | 288329.2 | 917.1287 | 2 | 40 | 4.200369 | 3.259989 | 1.145071 | 0 | 4.754467 | 0
2018-04-13 03:39 | 288449.2 | 120.0002 | 3 | 40 | 4.236485 | 3.259972 | 1.253291 | 0 | 5.210808 | 0
2018-04-13 03:41 | 288569.2 | 240.001 | 3 | 40 | 4.281652 | 3.259985 | 1.361941 | 0 | 5.673496 | 0
2018-04-13 03:43 | 288689.2 | 360.001 | 3 | 40 | 4.333089 | 3.259981 | 1.470594 | 0 | 6.141452 | 0
2018-04-13 03:45 | 288809.2 | 480.001 | 3 | 40 | 4.390122 | 3.259939 | 1.579247 | 0 | 6.615306 | 0
2018-04-13 03:47 | 288929.2 | 600.0018 | 3 | 40 | 4.400369 | 2.72821 | 1.679885 | 0 | 7.058053 | 0
2018-04-13 03:49 | 289049.2 | 720.0002 | 3 | 40 | 4.400386 | 2.258898 | 1.762687 | 0 | 7.422417 | 0
2018-04-13 03:51 | 289169.2 | 840.001 | 3 | 40 | 4.400357 | 1.886505 | 1.831532 | 0 | 7.725359 | 0
2018-04-13 03:53 | 289289.2 | 960.0001 | 3 | 40 | 4.400379 | 1.590115 | 1.889277 | 0 | 7.979457 | 0
2018-04-13 03:55 | 289409.2 | 1080.0018 | 3 | 40 | 4.400359 | 1.351685 | 1.938151 | 0 | 8.19452 | 0
2018-04-13 03:57 | 289529.2 | 1200.0026 | 3 | 40 | 4.400347 | 1.156975 | 1.979845 | 0 | 8.377986 | 0
2018-04-13 03:59 | 289649.2 | 1320.001 | 3 | 40 | 4.400327 | 0.9973698 | 2.015655 | 0 | 8.535563 | 0
2018-04-13 04:01 | 289769.2 | 1440.0001 | 3 | 40 | 4.400345 | 0.8671722 | 2.046654 | 0 | 8.671971 | 0
2018-04-13 04:03 | 289889.2 | 1560.001 | 3 | 40 | 4.400333 | 0.7602444 | 2.073711 | 0 | 8.791032 | 0
2018-04-13 04:05 | 290009.2 | 1680.0001 | 3 | 40 | 4.400321 | 0.6720009 | 2.097526 | 0 | 8.895823 | 0
2018-04-13 04:06 | 290040.7 | 1711.5104 | 3 | 40 | 4.400356 | 0.6519985 | 2.103315 | 0 | 8.921295 | 0
2018-04-13 04:08 | 290160.8 | 120.0018 | 4 | 40 | 4.330019 | 0 | 2.103315 | 0 | 8.921295 | 0
2018-04-13 04:10 | 290280.8 | 240.0002 | 4 | 40 | 4.32145 | 0 | 2.103315 | 0 | 8.921295 | 0
2018-04-13 04:11 | 290340.8 | 300.0032 | 4 | 40 | 4.318095 | 0 | 2.103315 | 0 | 8.921295 | 0
2018-04-13 04:13 | 290460.8647 | 120.001 | 5 | 40 | 4.067149 | -2.281837 | 2.103315 | 0.07604964 | 8.921295 | 0.3121732
2018-04-13 04:15 | 290580.8663 | 240.0026 | 5 | 40 | 4.013797 | -2.281857 | 2.103315 | 0.1521055 | 8.921295 | 0.6194424
2018-04-13 04:17 | 290700.8647 | 360.001 | 5 | 40 | 3.964081 | -2.281888 | 2.103315 | 0.2281576 | 8.921295 | 0.9227907
2018-04-13 04:19 | 290820.8639 | 480.0002 | 5 | 40 | 3.917563 | -2.28187 | 2.103315 | 0.3042104 | 8.921295 | 1.22248
2018-04-13 04:21 | 290940.8647 | 600.001 | 5 | 40 | 3.874684 | -2.281837 | 2.103315 | 0.3802652 | 8.921295 | 1.518775
2018-04-13 04:23 | 291060.8655 | 720.0018 | 5 | 40 | 3.835905 | -2.281859 | 2.103315 | 0.4563204 | 8.921295 | 1.811964
2018-04-13 04:25 | 291180.8637 | 840 | 5 | 40 | 3.801107 | -2.281793 | 2.103315 | 0.5323763 | 8.921295 | 2.102359
2018-04-13 04:27 | 291300.8646 | 960.0009 | 5 | 40 | 3.770076 | -2.28187 | 2.103315 | 0.6084327 | 8.921295 | 2.390254
2018-04-13 04:29 | 291420.8663 | 1080.0026 | 5 | 40 | 3.742416 | -2.281829 | 2.103315 | 0.6844921 | 8.921295 | 2.675932
2018-04-13 04:31 | 291540.8638 | 1200.0001 | 5 | 40 | 3.717468 | -2.281825 | 2.103315 | 0.7605438 | 8.921295 | 2.959586
2018-04-13 04:33 | 291660.8641 | 1320.0004 | 5 | 40 | 3.694698 | -2.281839 | 2.103315 | 0.8365982 | 8.921295 | 3.241437
2018-04-13 04:35 | 291780.8641 | 1440.0004 | 5 | 40 | 3.673719 | -2.281847 | 2.103315 | 0.9126573 | 8.921295 | 3.521642
2018-04-13 04:37 | 291900.8647 | 1560.001 | 5 | 40 | 3.654556 | -2.282034 | 2.103315 | 0.9887111 | 8.921295 | 3.800303
2018-04-13 04:39 | 292020.8647 | 1680.001 | 5 | 40 | 3.637067 | -2.282176 | 2.103315 | 1.064766 | 8.921295 | 4.077575
2018-04-13 04:41 | 292140.8647 | 1800.001 | 5 | 40 | 3.62126 | -2.282104 | 2.103315 | 1.140823 | 8.921295 | 4.353589
2018-04-13 04:43 | 292260.8647 | 1920.001 | 5 | 40 | 3.607022 | -2.282187 | 2.103315 | 1.216881 | 8.921295 | 4.628466
2018-04-13 04:45 | 292380.8647 | 2040.001 | 5 | 40 | 3.59397 | -2.281815 | 2.103315 | 1.292935 | 8.921295 | 4.902293
2018-04-13 04:47 | 292500.8643 | 2160.0006 | 5 | 40 | 3.581521 | -2.281825 | 2.103315 | 1.368995 | 8.921295 | 5.175175
2018-04-13 04:49 | 292620.8647 | 2280.001 | 5 | 40 | 3.568974 | -2.281878 | 2.103315 | 1.445053 | 8.921295 | 5.447104
2018-04-13 04:51 | 292740.864 | 2400.0003 | 5 | 40 | 3.555659 | -2.281865 | 2.103315 | 1.521104 | 8.921295 | 5.71803
2018-04-13 04:53 | 292860.8655 | 2520.0018 | 5 | 40 | 3.541117 | -2.281835 | 2.103315 | 1.597161 | 8.921295 | 5.987917
2018-04-13 04:55 | 292980.8655 | 2640.0018 | 5 | 40 | 3.524756 | -2.282122 | 2.103315 | 1.67322 | 8.921295 | 6.256644
2018-04-13 04:57 | 293100.8638 | 2760.0001 | 5 | 40 | 3.50519 | -2.281807 | 2.103315 | 1.749278 | 8.921295 | 6.524014
2018-04-13 04:59 | 293220.8655 | 2880.0018 | 5 | 40 | 3.478833 | -2.282168 | 2.103315 | 1.825333 | 8.921295 | 6.789656
2018-04-13 05:01 | 293340.8654 | 3000.0017 | 5 | 40 | 3.439407 | -2.281841 | 2.103315 | 1.901387 | 8.921295 | 7.052853
2018-04-13 05:03 | 293460.8649 | 3120.0012 | 5 | 40 | 3.368654 | -2.281856 | 2.103315 | 1.977445 | 8.921295 | 7.312073
2018-04-13 05:05 | 293580.8655 | 3240.0018 | 5 | 40 | 3.202887 | -2.281833 | 2.103315 | 2.053498 | 8.921295 | 7.562915
2018-04-13 05:06 | 293651.1334 | 3310.2697 | 5 | 40 | 2.999999 | -2.281852 | 2.103315 | 2.098036 | 8.921295 | 7.701519
2018-04-13 05:08 | 293771.2 | 120.001 | 6 | 40 | 3.513581 | 0 | 2.103315 | 2.098036 | 8.921295 | 7.701519
2018-04-13 05:10 | 293891.2 | 240.0017 | 6 | 40 | 3.559272 | 0 | 2.103315 | 2.098036 | 8.921295 | 7.701519
2018-04-13 05:11 | 293951.2 | 300.0039 | 6 | 40 | 3.573233 | 0 | 2.103315 | 2.098036 | 8.921295 | 7.701519
2018-04-13 05:11 | 293951.2 | 0.0048 | 7 | 41 | 3.573394 | 0 | 0 | 0 | 0 | 0
2018-04-13 05:13 | 294071.3 | 120.0002 | 2 | 41 | 4.081888 | 4.890053 | 0.1623077 | 0 | 0.6541701 | 0
2018-04-13 05:15 | 294191.3 | 240.0018 | 2 | 41 | 4.129685 | 4.890137 | 0.3253008 | 0 | 1.323627 | 0
2018-04-13 05:17 | 294311.3 | 360.0011 | 2 | 41 | 4.165503 | 4.890095 | 0.4882879 | 0 | 1.99972 | 0
2018-04-13 05:19 | 294431.3 | 480.0013 | 2 | 41 | 4.199821 | 4.889767 | 0.651277 | 0 | 2.681424 | 0
2018-04-13 05:21 | 294551.3 | 600.0003 | 2 | 41 | 4.200376 | 4.409182 | 0.8060375 | 0 | 3.331476 | 0
2018-04-13 05:23 | 294671.3 | 720.0019 | 2 | 41 | 4.200372 | 3.96105 | 0.9455094 | 0 | 3.91731 | 0
2018-04-13 05:25 | 294791.3 | 840.0011 | 2 | 41 | 4.200359 | 3.521677 | 1.070184 | 0 | 4.44099 | 0
2018-04-13 05:26 | 294863.6 | 912.3097 | 2 | 41 | 4.200387 | 3.259998 | 1.138274 | 0 | 4.726994 | 0
2018-04-13 05:28 | 294983.6 | 120.0003 | 3 | 41 | 4.236354 | 3.259935 | 1.246486 | 0 | 5.183297 | 0
2018-04-13 05:30 | 295103.6 | 240.0002 | 3 | 41 | 4.281352 | 3.259951 | 1.355142 | 0 | 5.645984 | 0
2018-04-13 05:32 | 295223.6 | 360.0004 | 3 | 41 | 4.332734 | 3.259974 | 1.463798 | 0 | 6.11391 | 0
2018-04-13 05:34 | 295343.6 | 480.0003 | 3 | 41 | 4.389923 | 3.259937 | 1.572453 | 0 | 6.587739 | 0
2018-04-13 05:36 | 295463.6 | 600.0011 | 3 | 41 | 4.400364 | 2.729731 | 1.673147 | 0 | 7.030734 | 0
2018-04-13 05:38 | 295583.6 | 720.0003 | 3 | 41 | 4.400395 | 2.260023 | 1.755995 | 0 | 7.395294 | 0
2018-04-13 05:40 | 295703.6 | 840.0011 | 3 | 41 | 4.40039 | 1.886503 | 1.824841 | 0 | 7.698242 | 0
2018-04-13 05:42 | 295823.6 | 960.0003 | 3 | 41 | 4.400342 | 1.59042 | 1.882594 | 0 | 7.952377 | 0
2018-04-13 05:44 | 295943.6 | 1080.0003 | 3 | 41 | 4.400347 | 1.351398 | 1.931489 | 0 | 8.167531 | 0
2018-04-13 05:46 | 296063.6 | 1200.0011 | 3 | 41 | 4.400332 | 1.156759 | 1.973184 | 0 | 8.351005 | 0
2018-04-13 05:48 | 296183.6 | 1320.0019 | 3 | 41 | 4.400326 | 0.9974079 | 2.009004 | 0 | 8.508623 | 0
2018-04-13 05:50 | 296303.6 | 1440.0002 | 3 | 41 | 4.400331 | 0.867178 | 2.040009 | 0 | 8.645059 | 0
2018-04-13 05:52 | 296423.6 | 1560.001 | 3 | 41 | 4.400338 | 0.759861 | 2.067068 | 0 | 8.764127 | 0
2018-04-13 05:54 | 296543.6 | 1680.001 | 3 | 41 | 4.400321 | 0.6717815 | 2.090875 | 0 | 8.868885 | 0
2018-04-13 05:55 | 296573.5 | 1709.8848 | 3 | 41 | 4.400301 | 0.6519985 | 2.09637 | 0 | 8.893064 | 0
2018-04-13 05:57 | 296693.6 | 120.0008 | 4 | 41 | 4.3297 | 0 | 2.09637 | 0 | 8.893064 | 0
2018-04-13 05:59 | 296813.6 | 240 | 4 | 41 | 4.321027 | 0 | 2.09637 | 0 | 8.893064 | 0
2018-04-13 06:00 | 296873.6 | 300.0037 | 4 | 41 | 4.317679 | 0 | 2.09637 | 0 | 8.893064 | 0
2018-04-13 06:02 | 296993.7 | 120.0011 | 5 | 41 | 4.066057 | -2.28217 | 2.09637 | 0.07605891 | 8.893064 | 0.3121365
2018-04-13 06:04 | 297113.7 | 240.0002 | 5 | 41 | 4.012522 | -2.282138 | 2.09637 | 0.1521238 | 8.893064 | 0.6193517
2018-04-13 06:06 | 297233.7 | 360.0009 | 5 | 41 | 3.962614 | -2.282134 | 2.09637 | 0.2281862 | 8.893064 | 0.9226364
2018-04-13 06:08 | 297353.7 | 480.0002 | 5 | 41 | 3.916004 | -2.282134 | 2.09637 | 0.304251 | 8.893064 | 1.222256
2018-04-13 06:10 | 297473.7 | 600.0017 | 5 | 41 | 3.87318 | -2.282138 | 2.09637 | 0.3803147 | 8.893064 | 1.518467
2018-04-13 06:12 | 297593.7 | 720.0008 | 5 | 41 | 3.834298 | -2.282185 | 2.09637 | 0.4563763 | 8.893064 | 1.811563
2018-04-13 06:14 | 297713.7 | 840.0018 | 5 | 41 | 3.799583 | -2.281856 | 2.09637 | 0.5324335 | 8.893064 | 2.101842
2018-04-13 06:16 | 297833.7 | 960.0009 | 5 | 41 | 3.768685 | -2.282199 | 2.09637 | 0.6084882 | 8.893064 | 2.389621
2018-04-13 06:18 | 297953.7 | 1080.0017 | 5 | 41 | 3.741095 | -2.281856 | 2.09637 | 0.6845433 | 8.893064 | 2.67518
2018-04-13 06:20 | 298073.7 | 1200 | 5 | 41 | 3.716131 | -2.281845 | 2.09637 | 0.7605984 | 8.893064 | 2.958745
2018-04-13 06:22 | 298193.7 | 1320.0017 | 5 | 41 | 3.693347 | -2.281852 | 2.09637 | 0.8366529 | 8.893064 | 3.240493
2018-04-13 06:24 | 298313.7 | 1440.0013 | 5 | 41 | 3.672475 | -2.281849 | 2.09637 | 0.9127063 | 8.893064 | 3.520579
2018-04-13 06:26 | 298433.7 | 1560.0002 | 5 | 41 | 3.653306 | -2.281863 | 2.09637 | 0.988762 | 8.893064 | 3.799152
2018-04-13 06:28 | 298553.7 | 1680.0017 | 5 | 41 | 3.635882 | -2.281892 | 2.09637 | 1.064819 | 8.893064 | 4.076339
2018-04-13 06:30 | 298673.7 | 1800.0009 | 5 | 41 | 3.62016 | -2.281859 | 2.09637 | 1.140874 | 8.893064 | 4.352256
2018-04-13 06:32 | 298793.7 | 1920.0002 | 5 | 41 | 3.605988 | -2.281809 | 2.09637 | 1.216927 | 8.893064 | 4.62703
2018-04-13 06:34 | 298913.7 | 2040.0017 | 5 | 41 | 3.592954 | -2.281827 | 2.09637 | 1.292987 | 8.893064 | 4.900802
2018-04-13 06:36 | 299033.7 | 2160.0018 | 5 | 41 | 3.580471 | -2.281816 | 2.09637 | 1.369041 | 8.893064 | 5.173584
2018-04-13 06:38 | 299153.7 | 2280.0011 | 5 | 41 | 3.567858 | -2.281839 | 2.09637 | 1.4451 | 8.893064 | 5.445433
2018-04-13 06:40 | 299273.7 | 2400.0002 | 5 | 41 | 3.554412 | -2.281849 | 2.09637 | 1.521154 | 8.893064 | 5.716276
2018-04-13 06:42 | 299393.7 | 2520.0009 | 5 | 41 | 3.539802 | -2.281852 | 2.09637 | 1.597207 | 8.893064 | 5.986054
2018-04-13 06:44 | 299513.7 | 2640.0018 | 5 | 41 | 3.523286 | -2.28217 | 2.09637 | 1.673263 | 8.893064 | 6.254666
2018-04-13 06:46 | 299633.7 | 2760.0018 | 5 | 41 | 3.503304 | -2.281868 | 2.09637 | 1.74932 | 8.893064 | 6.521905
2018-04-13 06:48 | 299753.7 | 2880.0012 | 5 | 41 | 3.476306 | -2.282152 | 2.09637 | 1.82538 | 8.893064 | 6.787402
2018-04-13 06:50 | 299873.7 | 3000.0002 | 5 | 41 | 3.435328 | -2.282008 | 2.09637 | 1.90144 | 8.893064 | 7.050375
2018-04-13 06:52 | 299993.7 | 3120.0018 | 5 | 41 | 3.360247 | -2.282085 | 2.09637 | 1.9775 | 8.893064 | 7.309162
2018-04-13 06:54 | 300113.7 | 3240.001 | 5 | 41 | 3.182057 | -2.281811 | 2.09637 | 2.053558 | 8.893064 | 7.558975
2018-04-13 06:55 | 300174.7 | 3301.0912 | 5 | 41 | 2.999999 | -2.282163 | 2.09637 | 2.092278 | 8.893064 | 7.678981
2018-04-13 06:57 | 300294.8 | 120.0002 | 6 | 41 | 3.514956 | 0 | 2.09637 | 2.092278 | 8.893064 | 7.678981
2018-04-13 06:59 | 300414.8 | 240.0018 | 6 | 41 | 3.560494 | 0 | 2.09637 | 2.092278 | 8.893064 | 7.678981
2018-04-13 07:00 | 300474.8 | 300.0008 | 6 | 41 | 3.574414 | 0 | 2.09637 | 2.092278 | 8.893064 | 7.678981
2018-04-13 07:00 | 300474.8 | 0.0024 | 7 | 42 | 3.574553 | 0 | 0 | 0 | 0 | 0
2018-04-13 07:02 | 300594.9 | 120.001 | 2 | 42 | 4.083193 | 4.890078 | 0.1623103 | 1.354e-09 | 0.6543993 | 4.84e-09
2018-04-13 07:04 | 300714.9 | 240.0002 | 2 | 42 | 4.130932 | 4.890135 | 0.3252912 | 1.354e-09 | 1.324019 | 4.84e-09
2018-04-13 07:06 | 300834.9 | 360.0002 | 2 | 42 | 4.167008 | 4.890074 | 0.4882814 | 1.354e-09 | 2.000341 | 4.84e-09
2018-04-13 07:08 | 300954.9 | 480.0002 | 2 | 42 | 4.200389 | 4.867924 | 0.6512557 | 1.354e-09 | 2.682255 | 4.84e-09
2018-04-13 07:10 | 301074.9 | 600.0002 | 2 | 42 | 4.200384 | 4.390001 | 0.8052641 | 1.354e-09 | 3.329149 | 4.84e-09
2018-04-13 07:12 | 301194.9 | 720.001 | 2 | 42 | 4.200395 | 3.944061 | 0.9441125 | 1.354e-09 | 3.912364 | 4.84e-09
2018-04-13 07:14 | 301314.9 | 840.0009 | 2 | 42 | 4.200386 | 3.50783 | 1.068266 | 1.354e-09 | 4.433856 | 4.84e-09
2018-04-13 07:15 | 301384.2 | 909.3384 | 2 | 42 | 4.200367 | 3.259983 | 1.133428 | 1.354e-09 | 4.707562 | 4.84e-09
2018-04-13 07:17 | 301504.2 | 120.0001 | 3 | 42 | 4.236184 | 3.259989 | 1.241631 | 1.354e-09 | 5.163809 | 4.84e-09
2018-04-13 07:19 | 301624.2 | 240.0018 | 3 | 42 | 4.281118 | 3.259941 | 1.350291 | 1.354e-09 | 5.626492 | 4.84e-09
2018-04-13 07:21 | 301744.2 | 360.0018 | 3 | 42 | 4.332648 | 3.259935 | 1.458947 | 1.354e-09 | 6.094406 | 4.84e-09
2018-04-13 07:23 | 301864.2 | 480.0018 | 3 | 42 | 4.389729 | 3.25992 | 1.567598 | 1.354e-09 | 6.568205 | 4.84e-09
2018-04-13 07:25 | 301984.2 | 600.0018 | 3 | 42 | 4.40037 | 2.731436 | 1.668351 | 1.354e-09 | 7.011454 | 4.84e-09
2018-04-13 07:27 | 302104.2 | 720.001 | 3 | 42 | 4.400363 | 2.259708 | 1.75122 | 1.354e-09 | 7.37611 | 4.84e-09
2018-04-13 07:29 | 302224.2 | 840.0018 | 3 | 42 | 4.400387 | 1.888151 | 1.820112 | 1.354e-09 | 7.679259 | 4.84e-09
2018-04-13 07:31 | 302344.2 | 960.0018 | 3 | 42 | 4.400365 | 1.591612 | 1.877916 | 1.354e-09 | 7.933619 | 4.84e-09
2018-04-13 07:33 | 302464.2 | 1080.0002 | 3 | 42 | 4.400327 | 1.3519 | 1.926847 | 1.354e-09 | 8.14893 | 4.84e-09
2018-04-13 07:35 | 302584.2 | 1200.0018 | 3 | 42 | 4.400353 | 1.157616 | 1.968564 | 1.354e-09 | 8.3325 | 4.84e-09
2018-04-13 07:37 | 302704.2 | 1320.0002 | 3 | 42 | 4.400341 | 0.998167 | 2.004399 | 1.354e-09 | 8.490189 | 4.84e-09
2018-04-13 07:39 | 302824.2 | 1440.0018 | 3 | 42 | 4.400326 | 0.8669643 | 2.035415 | 1.354e-09 | 8.626669 | 4.84e-09
2018-04-13 07:41 | 302944.2 | 1560.0013 | 3 | 42 | 4.400311 | 0.7600784 | 2.062476 | 1.354e-09 | 8.745746 | 4.84e-09
2018-04-13 07:43 | 303064.2 | 1680.0018 | 3 | 42 | 4.400325 | 0.6723518 | 2.086297 | 1.354e-09 | 8.850565 | 4.84e-09
2018-04-13 07:43 | 303094.5 | 1710.3337 | 3 | 42 | 4.400299 | 0.6519909 | 2.091876 | 1.354e-09 | 8.875113 | 4.84e-09
2018-04-13 07:45 | 303214.6 | 120.0007 | 4 | 42 | 4.329524 | 0 | 2.091876 | 1.354e-09 | 8.875113 | 4.84e-09
2018-04-13 07:47 | 303334.6 | 240.0015 | 4 | 42 | 4.320811 | 0 | 2.091876 | 1.354e-09 | 8.875113 | 4.84e-09
2018-04-13 07:48 | 303394.6 | 300.0005 | 4 | 42 | 4.317426 | 0 | 2.091876 | 1.354e-09 | 8.875113 | 4.84e-09
2018-04-13 07:50 | 303514.7 | 120.0001 | 5 | 42 | 4.065185 | -2.282188 | 2.091876 | 0.07605742 | 8.875113 | 0.3120734
2018-04-13 07:52 | 303634.7 | 240.0017 | 5 | 42 | 4.011434 | -2.282129 | 2.091876 | 0.1521196 | 8.875113 | 0.6192052
2018-04-13 07:54 | 303754.7 | 360.0009 | 5 | 42 | 3.961486 | -2.282154 | 2.091876 | 0.228178 | 8.875113 | 0.9223872
2018-04-13 07:56 | 303874.7 | 480.0001 | 5 | 42 | 3.914898 | -2.282134 | 2.091876 | 0.3042377 | 8.875113 | 1.221903
2018-04-13 07:58 | 303994.7 | 600.0009 | 5 | 42 | 3.871969 | -2.282136 | 2.091876 | 0.3803016 | 8.875113 | 1.518027
2018-04-13 08:00 | 304114.7 | 720.0018 | 5 | 42 | 3.833229 | -2.282152 | 2.091876 | 0.4563664 | 8.875113 | 1.811048
2018-04-13 08:02 | 304234.7 | 840.0017 | 5 | 42 | 3.798575 | -2.282172 | 2.091876 | 0.5324277 | 8.875113 | 2.101265
2018-04-13 08:04 | 304354.7 | 960.001 | 5 | 42 | 3.767738 | -2.281981 | 2.091876 | 0.6084919 | 8.875113 | 2.389005
2018-04-13 08:06 | 304474.7 | 1080.001 | 5 | 42 | 3.740102 | -2.282185 | 2.091876 | 0.6845536 | 8.875113 | 2.674516
2018-04-13 08:08 | 304594.7 | 1200.001 | 5 | 42 | 3.715184 | -2.282134 | 2.091876 | 0.7606198 | 8.875113 | 2.958048
2018-04-13 08:10 | 304714.7 | 1320.0001 | 5 | 42 | 3.692436 | -2.282163 | 2.091876 | 0.8366829 | 8.875113 | 3.239759
2018-04-13 08:12 | 304834.7 | 1440.0001 | 5 | 42 | 3.671535 | -2.282176 | 2.091876 | 0.912743 | 8.875113 | 3.5198
2018-04-13 08:14 | 304954.7 | 1560.0017 | 5 | 42 | 3.652445 | -2.282185 | 2.091876 | 0.9888095 | 8.875113 | 3.798345
2018-04-13 08:16 | 305074.7 | 1680.0024 | 5 | 42 | 3.635082 | -2.28219 | 2.091876 | 1.064871 | 8.875113 | 4.075484
2018-04-13 08:18 | 305194.7 | 1800.0001 | 5 | 42 | 3.619403 | -2.28217 | 2.091876 | 1.140929 | 8.875113 | 4.351355
2018-04-13 08:20 | 305314.7 | 1920.001 | 5 | 42 | 3.605214 | -2.281823 | 2.091876 | 1.216987 | 8.875113 | 4.626092
2018-04-13 08:22 | 305434.7 | 2040.0017 | 5 | 42 | 3.592224 | -2.281849 | 2.091876 | 1.293042 | 8.875113 | 4.899787
2018-04-13 08:24 | 305554.7 | 2160.0017 | 5 | 42 | 3.579717 | -2.282197 | 2.091876 | 1.369096 | 8.875113 | 5.172515
2018-04-13 08:26 | 305674.7 | 2280.0001 | 5 | 42 | 3.56701 | -2.282195 | 2.091876 | 1.445152 | 8.875113 | 5.444294
2018-04-13 08:28 | 305794.7 | 2400.0017 | 5 | 42 | 3.553609 | -2.281823 | 2.091876 | 1.521209 | 8.875113 | 5.715089
2018-04-13 08:30 | 305914.7 | 2520.001 | 5 | 42 | 3.538873 | -2.281802 | 2.091876 | 1.597262 | 8.875113 | 5.984802
2018-04-13 08:32 | 306034.7 | 2640.0001 | 5 | 42 | 3.522166 | -2.282032 | 2.091876 | 1.673316 | 8.875113 | 6.253327
2018-04-13 08:34 | 306154.7 | 2760.0001 | 5 | 42 | 3.501947 | -2.281926 | 2.091876 | 1.749379 | 8.875113 | 6.520496
2018-04-13 08:36 | 306274.7 | 2880.0012 | 5 | 42 | 3.474353 | -2.281852 | 2.091876 | 1.825436 | 8.875113 | 6.785859
2018-04-13 08:38 | 306394.7 | 3000.001 | 5 | 42 | 3.432085 | -2.281835 | 2.091876 | 1.901492 | 8.875113 | 7.048623
2018-04-13 08:40 | 306514.7 | 3120.0017 | 5 | 42 | 3.35346 | -2.282156 | 2.091876 | 1.977549 | 8.875113 | 7.307045
2018-04-13 08:42 | 306634.7 | 3240.0016 | 5 | 42 | 3.165365 | -2.282203 | 2.091876 | 2.053607 | 8.875113 | 7.556026
2018-04-13 08:43 | 306688.8 | 3294.0672 | 5 | 42 | 2.999977 | -2.281831 | 2.091876 | 2.087874 | 8.875113 | 7.661891
2018-04-13 08:45 | 306808.8206 | 120.0017 | 6 | 42 | 3.516286 | 0 | 2.091876 | 2.087874 | 8.875113 | 7.661891
2018-04-13 08:47 | 306928.8206 | 240.0017 | 6 | 42 | 3.561676 | 0 | 2.091876 | 2.087874 | 8.875113 | 7.661891
2018-04-13 08:48 | 306988.8213 | 300.0024 | 6 | 42 | 3.575519 | 0 | 2.091876 | 2.087874 | 8.875113 | 7.661891
2018-04-13 08:48 | 306988.8 | 0.0024 | 7 | 43 | 3.575683 | 0 | 0 | 0 | 0 | 0
2018-04-13 08:50 | 307108.9 | 120.0011 | 2 | 43 | 4.084568 | 4.890144 | 0.1623103 | 0 | 0.6546097 | 0
2018-04-13 08:52 | 307228.9 | 240.0019 | 2 | 43 | 4.132479 | 4.890186 | 0.3253001 | 0 | 1.324508 | 0
2018-04-13 08:54 | 307348.9 | 360.0002 | 2 | 43 | 4.168429 | 4.890131 | 0.488288 | 0 | 2.001062 | 0
2018-04-13 08:56 | 307468.9 | 480.0019 | 2 | 43 | 4.200378 | 4.84108 | 0.6512033 | 0 | 2.68295 | 0
2018-04-13 08:58 | 307588.9 | 600.0019 | 2 | 43 | 4.200375 | 4.371321 | 0.8045162 | 0 | 3.326922 | 0
2018-04-13 09:00 | 307708.9 | 720.0003 | 2 | 43 | 4.200379 | 3.928995 | 0.9428093 | 0 | 3.907805 | 0
2018-04-13 09:02 | 307828.9 | 840.0003 | 2 | 43 | 4.2004 | 3.495363 | 1.066509 | 0 | 4.427392 | 0
2018-04-13 09:03 | 307894.7 | 905.7882 | 2 | 43 | 4.200362 | 3.259996 | 1.128217 | 0 | 4.686586 | 0
2018-04-13 09:05 | 308014.7 | 120.001 | 3 | 43 | 4.236135 | 3.259956 | 1.236428 | 0 | 5.142873 | 0
2018-04-13 09:07 | 308134.7 | 240.0002 | 3 | 43 | 4.281036 | 3.259949 | 1.345084 | 0 | 5.60553 | 0
2018-04-13 09:09 | 308254.7 | 360.0001 | 3 | 43 | 4.332488 | 3.25992 | 1.453731 | 0 | 6.07339 | 0
2018-04-13 09:11 | 308374.7 | 480.0006 | 3 | 43 | 4.38946 | 3.25993 | 1.562382 | 0 | 6.547165 | 0
2018-04-13 09:13 | 308494.7 | 600.0018 | 3 | 43 | 4.400337 | 2.734726 | 1.663227 | 0 | 6.990813 | 0
2018-04-13 09:15 | 308614.7 | 720.0018 | 3 | 43 | 4.400367 | 2.263784 | 1.746223 | 0 | 7.356028 | 0
2018-04-13 09:17 | 308734.7 | 840.0026 | 3 | 43 | 4.400367 | 1.8913 | 1.815231 | 0 | 7.659686 | 0
2018-04-13 09:19 | 308854.7 | 960.0001 | 3 | 43 | 4.400348 | 1.594812 | 1.873147 | 0 | 7.914538 | 0
2018-04-13 09:21 | 308974.7 | 1080.0011 | 3 | 43 | 4.400352 | 1.355453 | 1.922178 | 0 | 8.130294 | 0
2018-04-13 09:23 | 309094.7 | 1200.001 | 3 | 43 | 4.400326 | 1.159763 | 1.963989 | 0 | 8.314277 | 0
2018-04-13 09:25 | 309214.7 | 1320.0009 | 3 | 43 | 4.400337 | 1.000586 | 1.999907 | 0 | 8.472325 | 0
2018-04-13 09:27 | 309334.7 | 1440.0026 | 3 | 43 | 4.400359 | 0.8698254 | 2.030996 | 0 | 8.609127 | 0
2018-04-13 09:29 | 309454.7 | 1560.0018 | 3 | 43 | 4.40032 | 0.761713 | 2.058118 | 0 | 8.728475 | 0
2018-04-13 09:31 | 309574.7 | 1680.0001 | 3 | 43 | 4.400317 | 0.6735039 | 2.081991 | 0 | 8.833524 | 0
2018-04-13 09:32 | 309608.2 | 1713.492 | 3 | 43 | 4.400336 | 0.6519775 | 2.088155 | 0 | 8.860647 | 0
2018-04-13 09:34 | 309728.3 | 120.0009 | 4 | 43 | 4.329405 | 0 | 2.088155 | 0 | 8.860647 | 0
2018-04-13 09:36 | 309848.3 | 240.001 | 4 | 43 | 4.320683 | 0 | 2.088155 | 0 | 8.860647 | 0
2018-04-13 09:37 | 309908.3 | 300.0016 | 4 | 43 | 4.317276 | 0 | 2.088155 | 0 | 8.860647 | 0
2018-04-13 09:39 | 310028.3 | 120.0001 | 5 | 43 | 4.064478 | -2.282008 | 2.088155 | 0.07605886 | 8.860647 | 0.3120325
2018-04-13 09:41 | 310148.3 | 240.0001 | 5 | 43 | 4.010551 | -2.282166 | 2.088155 | 0.1521154 | 8.860647 | 0.6190795
2018-04-13 09:43 | 310268.3 | 360.0009 | 5 | 43 | 3.960514 | -2.282187 | 2.088155 | 0.2281716 | 8.860647 | 0.9221834
2018-04-13 09:45 | 310388.3 | 480.0017 | 5 | 43 | 3.913849 | -2.281805 | 2.088155 | 0.3042292 | 8.860647 | 1.221614
2018-04-13 09:47 | 310508.3 | 600.0017 | 5 | 43 | 3.870964 | -2.281811 | 2.088155 | 0.380287 | 8.860647 | 1.517634
2018-04-13 09:49 | 310628.3 | 720.0001 | 5 | 43 | 3.832237 | -2.282205 | 2.088155 | 0.4563439 | 8.860647 | 1.810549
2018-04-13 09:51 | 310748.3 | 840.0001 | 5 | 43 | 3.79758 | -2.281953 | 2.088155 | 0.5324008 | 8.860647 | 2.100674
2018-04-13 09:53 | 310868.3 | 960.0001 | 5 | 43 | 3.76667 | -2.281967 | 2.088155 | 0.6084611 | 8.860647 | 2.388321
2018-04-13 09:55 | 310988.3 | 1080.0001 | 5 | 43 | 3.739111 | -2.282156 | 2.088155 | 0.6845235 | 8.860647 | 2.673756
2018-04-13 09:57 | 311108.3 | 1200.0001 | 5 | 43 | 3.714154 | -2.28214 | 2.088155 | 0.7605863 | 8.860647 | 2.9572
2018-04-13 09:59 | 311228.3 | 1320.0017 | 5 | 43 | 3.691409 | -2.281818 | 2.088155 | 0.8366514 | 8.860647 | 3.238839
2018-04-13 10:01 | 311348.3 | 1440.0009 | 5 | 43 | 3.670565 | -2.28216 | 2.088155 | 0.9127114 | 8.860647 | 3.518803
2018-04-13 10:03 | 311468.3 | 1560.0016 | 5 | 43 | 3.65151 | -2.281888 | 2.088155 | 0.9887663 | 8.860647 | 3.797232
2018-04-13 10:05 | 311588.3 | 1680.0001 | 5 | 43 | 3.634123 | -2.281818 | 2.088155 | 1.064826 | 8.860647 | 4.074291
2018-04-13 10:07 | 311708.3 | 1800.0017 | 5 | 43 | 3.618412 | -2.282195 | 2.088155 | 1.140887 | 8.860647 | 4.350097
2018-04-13 10:09 | 311828.3 | 1920.0001 | 5 | 43 | 3.604336 | -2.282138 | 2.088155 | 1.216951 | 8.860647 | 4.624787
2018-04-13 10:11 | 311948.3 | 2040.0001 | 5 | 43 | 3.591313 | -2.28215 | 2.088155 | 1.293014 | 8.860647 | 4.898441
2018-04-13 10:13 | 312068.3 | 2160.0017 | 5 | 43 | 3.578816 | -2.282179 | 2.088155 | 1.369078 | 8.860647 | 5.171134
2018-04-13 10:15 | 312188.3 | 2280.001 | 5 | 43 | 3.566153 | -2.28214 | 2.088155 | 1.445137 | 8.860647 | 5.442857
2018-04-13 10:17 | 312308.3 | 2400.0003 | 5 | 43 | 3.5527 | -2.281845 | 2.088155 | 1.521194 | 8.860647 | 5.713584
2018-04-13 10:19 | 312428.3 | 2520.0017 | 5 | 43 | 3.537924 | -2.281813 | 2.088155 | 1.597254 | 8.860647 | 5.98325
2018-04-13 10:21 | 312548.3 | 2640.0001 | 5 | 43 | 3.521111 | -2.281863 | 2.088155 | 1.673308 | 8.860647 | 6.2517
2018-04-13 10:23 | 312668.3 | 2760.001 | 5 | 43 | 3.500519 | -2.281835 | 2.088155 | 1.749359 | 8.860647 | 6.518732
2018-04-13 10:25 | 312788.3 | 2880.0003 | 5 | 43 | 3.472406 | -2.281845 | 2.088155 | 1.825417 | 8.860647 | 6.783971
2018-04-13 10:27 | 312908.3 | 3000.0009 | 5 | 43 | 3.429061 | -2.281829 | 2.088155 | 1.901471 | 8.860647 | 7.046551
2018-04-13 10:29 | 313028.3 | 3120.0001 | 5 | 43 | 3.347158 | -2.281874 | 2.088155 | 1.97752 | 8.860647 | 7.304614
2018-04-13 10:31 | 313148.3 | 3240.0001 | 5 | 43 | 3.150208 | -2.281811 | 2.088155 | 2.053575 | 8.860647 | 7.552818
2018-04-13 10:32 | 313196.4 | 3288.0742 | 5 | 43 | 2.99996 | -2.281876 | 2.088155 | 2.084042 | 8.860647 | 7.646677
2018-04-13 10:34 | 313316.5 | 120.0009 | 6 | 43 | 3.517744 | 0 | 2.088155 | 2.084042 | 8.860647 | 7.646677
2018-04-13 10:36 | 313436.5 | 239.9999 | 6 | 43 | 3.562923 | 0 | 2.088155 | 2.084042 | 8.860647 | 7.646677
2018-04-13 10:37 | 313496.5 | 300.0021 | 6 | 43 | 3.576737 | 0 | 2.088155 | 2.084042 | 8.860647 | 7.646677
2018-04-13 10:37 | 313496.5 | 0.0048 | 7 | 44 | 3.576863 | 0 | 0 | 0 | 0 | 0
2018-04-13 10:39 | 313616.6 | 120.0002 | 2 | 44 | 4.085986 | 4.890112 | 0.1623014 | 0 | 0.6548209 | 0
2018-04-13 10:41 | 313736.6 | 240.0009 | 2 | 44 | 4.133945 | 4.890114 | 0.3252906 | 0 | 1.324947 | 0
2018-04-13 10:43 | 313856.6 | 360.001 | 2 | 44 | 4.170127 | 4.890095 | 0.4882848 | 0 | 2.001793 | 0
2018-04-13 10:45 | 313976.6 | 480.0011 | 2 | 44 | 4.200378 | 4.817318 | 0.6511166 | 0 | 2.683568 | 0
2018-04-13 10:47 | 314096.6 | 600.001 | 2 | 44 | 4.200395 | 4.352501 | 0.8037357 | 0 | 3.324626 | 0
2018-04-13 10:49 | 314216.6 | 720.001 | 2 | 44 | 4.200376 | 3.913858 | 0.9414842 | 0 | 3.903221 | 0
2018-04-13 10:51 | 314336.6 | 840.0018 | 2 | 44 | 4.200377 | 3.481127 | 1.064692 | 0 | 4.420741 | 0
2018-04-13 10:52 | 314399.2 | 902.6152 | 2 | 44 | 4.200385 | 3.259995 | 1.123306 | 0 | 4.666941 | 0
2018-04-13 10:54 | 314519.2 | 120.0018 | 3 | 44 | 4.236286 | 3.25993 | 1.231515 | 0 | 5.123226 | 0
2018-04-13 10:56 | 314639.2 | 240.0018 | 3 | 44 | 4.281145 | 3.260006 | 1.340169 | 0 | 5.58589 | 0
2018-04-13 10:58 | 314759.2 | 360.0003 | 3 | 44 | 4.332561 | 3.259905 | 1.448822 | 0 | 6.053786 | 0
2018-04-13 11:00 | 314879.2 | 480.0019 | 3 | 44 | 4.389729 | 3.259916 | 1.557475 | 0 | 6.527591 | 0
2018-04-13 11:02 | 314999.2 | 600.0003 | 3 | 44 | 4.400386 | 2.733522 | 1.658255 | 0 | 6.970959 | 0
2018-04-13 11:04 | 315119.2 | 720.0019 | 3 | 44 | 4.400375 | 2.26296 | 1.741216 | 0 | 7.33602 | 0
2018-04-13 11:06 | 315239.2 | 840.0019 | 3 | 44 | 4.400368 | 1.88973 | 1.810183 | 0 | 7.639497 | 0
2018-04-13 11:08 | 315359.2 | 960.0003 | 3 | 44 | 4.400352 | 1.59338 | 1.868038 | 0 | 7.894083 | 0
2018-04-13 11:10 | 315479.2 | 1080.0013 | 3 | 44 | 4.400355 | 1.354956 | 1.917035 | 0 | 8.109688 | 0
2018-04-13 11:12 | 315599.2 | 1200.0003 | 3 | 44 | 4.400341 | 1.159336 | 1.95883 | 0 | 8.293597 | 0
2018-04-13 11:14 | 315719.2 | 1320.0002 | 3 | 44 | 4.400358 | 1.000448 | 1.994733 | 0 | 8.451585 | 0
2018-04-13 11:16 | 315839.2 | 1440.0019 | 3 | 44 | 4.400319 | 0.8693161 | 2.025825 | 0 | 8.588399 | 0
2018-04-13 11:18 | 315959.2 | 1560.0011 | 3 | 44 | 4.400364 | 0.7626724 | 2.052958 | 0 | 8.707796 | 0
2018-04-13 11:20 | 316079.2 | 1680.0019 | 3 | 44 | 4.400286 | 0.6729107 | 2.076839 | 0 | 8.81288 | 0
2018-04-13 11:20 | 316112.9 | 1713.7321 | 3 | 44 | 4.400344 | 0.6519985 | 2.083047 | 0 | 8.840193 | 0
2018-04-13 11:22 | 316233 | 120.0011 | 4 | 44 | 4.329255 | 0 | 2.083047 | 0 | 8.840193 | 0
2018-04-13 11:24 | 316353 | 240.0002 | 4 | 44 | 4.320485 | 0 | 2.083047 | 0 | 8.840193 | 0
2018-04-13 11:25 | 316413 | 300.0032 | 4 | 44 | 4.317073 | 0 | 2.083047 | 0 | 8.840193 | 0
2018-04-13 11:27 | 316533.1 | 120.0018 | 5 | 44 | 4.063821 | -2.281833 | 2.083047 | 0.07605091 | 8.840193 | 0.3119548
2018-04-13 11:29 | 316653.1 | 240.001 | 5 | 44 | 4.009779 | -2.281892 | 2.083047 | 0.1521034 | 8.840193 | 0.6189307
2018-04-13 11:31 | 316773.1 | 360.001 | 5 | 44 | 3.959631 | -2.281892 | 2.083047 | 0.2281576 | 8.840193 | 0.9219626
2018-04-13 11:33 | 316893.1 | 480.001 | 5 | 44 | 3.912865 | -2.281892 | 2.083047 | 0.3042135 | 8.840193 | 1.221314
2018-04-13 11:35 | 317013.1 | 600.001 | 5 | 44 | 3.869913 | -2.281892 | 2.083047 | 0.3802682 | 8.840193 | 1.517247
2018-04-13 11:37 | 317133.1 | 720.0018 | 5 | 44 | 3.831047 | -2.282205 | 2.083047 | 0.4563228 | 8.840193 | 1.810068
2018-04-13 11:39 | 317253.1 | 840.0018 | 5 | 44 | 3.796427 | -2.281811 | 2.083047 | 0.5323799 | 8.840193 | 2.100105
2018-04-13 11:41 | 317373.1 | 960.0002 | 5 | 44 | 3.765556 | -2.281831 | 2.083047 | 0.6084331 | 8.840193 | 2.38764
2018-04-13 11:43 | 317493.1 | 1080.0002 | 5 | 44 | 3.737917 | -2.282113 | 2.083047 | 0.6844932 | 8.840193 | 2.672978
2018-04-13 11:45 | 317613.1 | 1200.0017 | 5 | 44 | 3.71301 | -2.282199 | 2.083047 | 0.760546 | 8.840193 | 2.956296
2018-04-13 11:47 | 317733.1 | 1320.0009 | 5 | 44 | 3.690292 | -2.281874 | 2.083047 | 0.8366021 | 8.840193 | 3.237817
2018-04-13 11:49 | 317853.1 | 1440.0026 | 5 | 44 | 3.669366 | -2.282172 | 2.083047 | 0.9126576 | 8.840193 | 3.517678
2018-04-13 11:51 | 317973.1 | 1560.0009 | 5 | 44 | 3.650285 | -2.28214 | 2.083047 | 0.9887134 | 8.840193 | 3.796017
2018-04-13 11:53 | 318093.1 | 1680.0011 | 5 | 44 | 3.632971 | -2.281818 | 2.083047 | 1.064773 | 8.840193 | 4.072988
2018-04-13 11:55 | 318213.1 | 1800.0017 | 5 | 44 | 3.617308 | -2.281973 | 2.083047 | 1.140829 | 8.840193 | 4.348691
2018-04-13 11:57 | 318333.1 | 1920.001 | 5 | 44 | 3.603249 | -2.281827 | 2.083047 | 1.216891 | 8.840193 | 4.623283
2018-04-13 11:59 | 318453.1 | 2040.001 | 5 | 44 | 3.590285 | -2.281942 | 2.083047 | 1.292953 | 8.840193 | 4.896855
2018-04-13 12:01 | 318573.1 | 2160.0017 | 5 | 44 | 3.577805 | -2.282183 | 2.083047 | 1.369015 | 8.840193 | 5.169466
2018-04-13 12:03 | 318693.1 | 2280 | 5 | 44 | 3.565117 | -2.282166 | 2.083047 | 1.445073 | 8.840193 | 5.441105
2018-04-13 12:05 | 318813.1 | 2400.0026 | 5 | 44 | 3.551538 | -2.282172 | 2.083047 | 1.521132 | 8.840193 | 5.711759
2018-04-13 12:07 | 318933.1 | 2520.0001 | 5 | 44 | 3.536594 | -2.282207 | 2.083047 | 1.597193 | 8.840193 | 5.981333
2018-04-13 12:09 | 319053.1 | 2640 | 5 | 44 | 3.519539 | -2.282166 | 2.083047 | 1.673256 | 8.840193 | 6.249706
2018-04-13 12:11 | 319173.1 | 2760.0001 | 5 | 44 | 3.498575 | -2.281805 | 2.083047 | 1.749318 | 8.840193 | 6.516647
2018-04-13 12:13 | 319293.1 | 2880.0017 | 5 | 44 | 3.469511 | -2.282156 | 2.083047 | 1.825382 | 8.840193 | 6.781725
2018-04-13 12:15 | 319413.1 | 3000.0001 | 5 | 44 | 3.424249 | -2.28219 | 2.083047 | 1.901442 | 8.840193 | 7.044042
2018-04-13 12:17 | 319533.1 | 3120.0018 | 5 | 44 | 3.336629 | -2.28217 | 2.083047 | 1.977505 | 8.840193 | 7.301614
2018-04-13 12:19 | 319653.1 | 3240.0004 | 5 | 44 | 3.123142 | -2.282166 | 2.083047 | 2.053566 | 8.840193 | 7.54851
2018-04-13 12:20 | 319690.8 | 3277.7159 | 5 | 44 | 2.999974 | -2.282142 | 2.083047 | 2.077475 | 8.840193 | 7.621797
2018-04-13 12:22 | 319810.8 | 120.0017 | 6 | 44 | 3.51926 | 0 | 2.083047 | 2.077475 | 8.840193 | 7.621797
2018-04-13 12:24 | 319930.8 | 240.0017 | 6 | 44 | 3.564331 | 0 | 2.083047 | 2.077475 | 8.840193 | 7.621797
2018-04-13 12:25 | 319990.8 | 300.0038 | 6 | 44 | 3.578094 | 0 | 2.083047 | 2.077475 | 8.840193 | 7.621797
2018-04-13 12:25 | 319990.9 | 0.0027 | 7 | 45 | 3.578039 | 0 | 0 | 0 | 0 | 0
2018-04-13 12:27 | 320110.9 | 120.0011 | 2 | 45 | 4.087678 | 4.890125 | 0.1623017 | 0 | 0.6550822 | 0
2018-04-13 12:29 | 320230.9 | 240.0011 | 2 | 45 | 4.135555 | 4.890079 | 0.3252885 | 0 | 1.325471 | 0
2018-04-13 12:31 | 320350.9 | 360.0011 | 2 | 45 | 4.171636 | 4.890093 | 0.4882819 | 0 | 2.002559 | 0
2018-04-13 12:33 | 320470.9 | 480.0019 | 2 | 45 | 4.200381 | 4.790134 | 0.6509572 | 0 | 2.683908 | 0
2018-04-13 12:35 | 320590.9 | 600.0011 | 2 | 45 | 4.200392 | 4.32843 | 0.8027654 | 0 | 3.321559 | 0
2018-04-13 12:37 | 320710.9 | 720.0018 | 2 | 45 | 4.200369 | 3.892319 | 0.9397355 | 0 | 3.896885 | 0
2018-04-13 12:39 | 320830.9 | 840.0003 | 2 | 45 | 4.20037 | 3.461073 | 1.062266 | 0 | 4.411559 | 0
2018-04-13 12:40 | 320888.2 | 897.2673 | 2 | 45 | 4.200384 | 3.259974 | 1.115712 | 0 | 4.636051 | 0
2018-04-13 12:42 | 321008.2 | 120.001 | 3 | 45 | 4.236077 | 3.259941 | 1.223923 | 0 | 5.092332 | 0
2018-04-13 12:44 | 321128.2 | 240.0018 | 3 | 45 | 4.281004 | 3.259937 | 1.332578 | 0 | 5.554978 | 0
2018-04-13 12:46 | 321248.2 | 360.0018 | 3 | 45 | 4.332467 | 3.259996 | 1.441233 | 0 | 6.022873 | 0
2018-04-13 12:48 | 321368.2 | 480.0004 | 3 | 45 | 4.389577 | 3.259968 | 1.549889 | 0 | 6.496675 | 0
2018-04-13 12:50 | 321488.2 | 600.0002 | 3 | 45 | 4.40037 | 2.734665 | 1.650712 | 0 | 6.940231 | 0
2018-04-13 12:52 | 321608.2 | 720.0018 | 3 | 45 | 4.40037 | 2.263767 | 1.733707 | 0 | 7.305439 | 0
2018-04-13 12:54 | 321728.2 | 840.001 | 3 | 45 | 4.400376 | 1.890598 | 1.80268 | 0 | 7.608949 | 0
2018-04-13 12:56 | 321848.2 | 960.0012 | 3 | 45 | 4.400378 | 1.594162 | 1.86056 | 0 | 7.863638 | 0
2018-04-13 12:58 | 321968.2 | 1080.0019 | 3 | 45 | 4.400373 | 1.354231 | 1.90955 | 0 | 8.079212 | 0
2018-04-13 13:00 | 322088.2 | 1200.0014 | 3 | 45 | 4.400344 | 1.159708 | 1.951328 | 0 | 8.263052 | 0
2018-04-13 13:02 | 322208.2 | 1320.0011 | 3 | 45 | 4.4003 | 0.9993191 | 1.987225 | 0 | 8.421008 | 0
2018-04-13 13:04 | 322328.2 | 1440.0011 | 3 | 45 | 4.400357 | 0.8695641 | 2.018299 | 0 | 8.557746 | 0
2018-04-13 13:06 | 322448.2 | 1560.0011 | 3 | 45 | 4.400361 | 0.7620792 | 2.045415 | 0 | 8.677066 | 0
2018-04-13 13:08 | 322568.2 | 1680.001 | 3 | 45 | 4.400304 | 0.6729527 | 2.069275 | 0 | 8.782056 | 0
2018-04-13 13:08 | 322600.4 | 1712.1713 | 3 | 45 | 4.4003 | 0.6519966 | 2.075197 | 0 | 8.808115 | 0
2018-04-13 13:10 | 322720.4 | 120.0008 | 4 | 45 | 4.328941 | 0 | 2.075197 | 0 | 8.808115 | 0
2018-04-13 13:12 | 322840.4 | 240.0016 | 4 | 45 | 4.320117 | 0 | 2.075197 | 0 | 8.808115 | 0
2018-04-13 13:13 | 322900.4 | 300.003 | 4 | 45 | 4.316669 | 0 | 2.075197 | 0 | 8.808115 | 0
2018-04-13 13:15 | 323020.5 | 120.0013 | 5 | 45 | 4.062662 | -2.281868 | 2.075197 | 0.07604803 | 8.808115 | 0.3118674
2018-04-13 13:17 | 323140.5 | 240.0019 | 5 | 45 | 4.008499 | -2.281841 | 2.075197 | 0.1521049 | 8.808115 | 0.6187662
2018-04-13 13:19 | 323260.5 | 360.0019 | 5 | 45 | 3.958238 | -2.281854 | 2.075197 | 0.2281585 | 8.808115 | 0.9216944
2018-04-13 13:21 | 323380.5 | 480.0002 | 5 | 45 | 3.911353 | -2.281816 | 2.075197 | 0.3042079 | 8.808115 | 1.22091
2018-04-13 13:22 | 323426.5 | 525.9563 | 5 | 45 | 3.894398 | -2.281863 | 2.075197 | 0.333335 | 8.808115 | 1.334588
2018-04-13 14:58 | 323546.5 | 646.004316 | 5 | 45 | 3.83636 | -2.282079 | 2.075197 | 0.3802783 | 8.808115 | 1.515148
2018-04-13 15:00 | 323666.5 | 766.003816 | 5 | 45 | 3.80047 | -2.281847 | 2.075197 | 0.4563466 | 8.808115 | 1.805563
2018-04-13 15:02 | 323786.5 | 886.007416 | 5 | 45 | 3.769576 | -2.281949 | 2.075197 | 0.5324185 | 8.808115 | 2.093474
2018-04-13 15:04 | 323906.5 | 1006.004516 | 5 | 45 | 3.742023 | -2.281981 | 2.075197 | 0.6084846 | 8.808115 | 2.379145
2018-04-13 15:06 | 324026.5 | 1126.005116 | 5 | 45 | 3.716744 | -2.282235 | 2.075197 | 0.6845568 | 8.808115 | 2.662827
2018-04-13 15:08 | 324146.5 | 1246.006916 | 5 | 45 | 3.69407 | -2.28214 | 2.075197 | 0.7606262 | 8.808115 | 2.944681
2018-04-13 15:10 | 324266.5 | 1366.005316 | 5 | 45 | 3.673088 | -2.281748 | 2.075197 | 0.8366933 | 8.808115 | 3.224868
2018-04-13 15:12 | 324386.5 | 1486.006216 | 5 | 45 | 3.653946 | -2.281624 | 2.075197 | 0.9127527 | 8.808115 | 3.503501
2018-04-13 15:14 | 324506.5 | 1606.004616 | 5 | 45 | 3.636455 | -2.281937 | 2.075197 | 0.9888212 | 8.808115 | 3.780776
2018-04-13 15:16 | 324626.5 | 1726.004916 | 5 | 45 | 3.620787 | -2.281942 | 2.075197 | 1.064893 | 8.808115 | 4.056802
2018-04-13 15:18 | 324746.5 | 1846.004716 | 5 | 45 | 3.606637 | -2.281926 | 2.075197 | 1.140961 | 8.808115 | 4.331681
2018-04-13 15:20 | 324866.5 | 1966.006016 | 5 | 45 | 3.593617 | -2.282321 | 2.075197 | 1.217032 | 8.808115 | 4.60554
2018-04-13 15:22 | 324986.5 | 2086.005116 | 5 | 45 | 3.581089 | -2.282422 | 2.075197 | 1.293097 | 8.808115 | 4.878415
2018-04-13 15:24 | 325106.5 | 2206.005216 | 5 | 45 | 3.568536 | -2.281967 | 2.075197 | 1.369168 | 8.808115 | 5.150355
2018-04-13 15:26 | 325226.5 | 2326.003516 | 5 | 45 | 3.555146 | -2.282005 | 2.075197 | 1.445235 | 8.808115 | 5.421303
2018-04-13 15:28 | 325346.5 | 2446.004516 | 5 | 45 | 3.54058 | -2.281744 | 2.075197 | 1.521302 | 8.808115 | 5.691187
2018-04-13 15:30 | 325466.5 | 2566.003616 | 5 | 45 | 3.524291 | -2.282174 | 2.075197 | 1.597372 | 8.808115 | 5.95991
2018-04-13 15:32 | 325586.5 | 2686.006016 | 5 | 45 | 3.50482 | -2.282093 | 2.075197 | 1.673441 | 8.808115 | 6.227287
2018-04-13 15:34 | 325706.5 | 2806.006416 | 5 | 45 | 3.479013 | -2.282166 | 2.075197 | 1.749506 | 8.808115 | 6.492954
2018-04-13 15:36 | 325826.5 | 2926.006316 | 5 | 45 | 3.440785 | -2.282426 | 2.075197 | 1.825575 | 8.808115 | 6.756253
2018-04-13 15:38 | 325946.5 | 3046.005916 | 5 | 45 | 3.374207 | -2.282005 | 2.075197 | 1.901647 | 8.808115 | 7.01575
2018-04-13 15:40 | 326066.5 | 3166.006516 | 5 | 45 | 3.226622 | -2.282061 | 2.075197 | 1.977715 | 8.808115 | 7.267592
2018-04-13 15:42 | 326153.6 | 3253.050816 | 5 | 45 | 3 | -2.281922 | 2.075197 | 2.032891 | 8.808115 | 7.440109
2018-04-13 15:44 | 326273.7 | 120.0024 | 6 | 45 | 3.510074 | 0 | 2.075197 | 2.032937 | 8.808115 | 7.44025
2018-04-13 15:46 | 326393.7 | 240.0013 | 6 | 45 | 3.558221 | 0 | 2.075197 | 2.032937 | 8.808115 | 7.44025
2018-04-13 15:47 | 326453.7 | 300.0008 | 6 | 45 | 3.573007 | 0 | 2.075197 | 2.032937 | 8.808115 | 7.44025
2018-04-13 15:49 | 326573.8 | 120.0023 | 2 | 46 | 4.087091 | 4.890348 | 0.16261 | 0 | 0.6562117 | 0
2018-04-13 15:51 | 326693.8 | 240.0006 | 2 | 46 | 4.134995 | 4.889364 | 0.3256064 | 0 | 1.326533 | 0
2018-04-13 15:53 | 326813.8 | 360.0008 | 2 | 46 | 4.171595 | 4.889847 | 0.4885913 | 0 | 2.003541 | 0
2018-04-13 15:55 | 326933.8 | 480.0029 | 2 | 46 | 4.20001 | 4.855583 | 0.6514791 | 5.923376e-09 | 2.685751 | 2.34065e-08
2018-04-13 15:57 | 327053.8 | 600.0018 | 2 | 46 | 4.200023 | 4.434508 | 0.8068193 | 5.923376e-09 | 3.338181 | 2.34065e-08
2018-04-13 15:59 | 327173.8 | 720.0001 | 2 | 46 | 4.200024 | 4.008526 | 0.9473603 | 5.923376e-09 | 3.928455 | 2.34065e-08
2018-04-13 16:01 | 327293.8 | 840 | 2 | 46 | 4.200013 | 3.558663 | 1.073561 | 5.923376e-09 | 4.458497 | 2.34065e-08
2018-04-13 16:02 | 327382.7 | 928.8433 | 2 | 46 | 4.200018 | 3.25989 | 1.157701 | 5.923376e-09 | 4.811887 | 2.34065e-08
2018-04-13 16:04 | 327502.7 | 120.0023 | 3 | 46 | 4.246825 | 3.259697 | 1.266108 | 5.923376e-09 | 5.27 | 2.34065e-08
2018-04-13 16:06 | 327622.7 | 240.0016 | 3 | 46 | 4.293477 | 3.25985 | 1.374769 | 5.923376e-09 | 5.733941 | 2.34065e-08
2018-04-13 16:08 | 327742.7 | 360.0016 | 3 | 46 | 4.346193 | 3.260035 | 1.483423 | 5.923376e-09 | 6.203255 | 2.34065e-08
2018-04-13 16:10 | 327862.7 | 480.0009 | 3 | 46 | 4.400002 | 3.246629 | 1.592048 | 1.380846e-08 | 6.678459 | 5.672401e-08
2018-04-13 16:12 | 327982.7 | 600.0023 | 3 | 46 | 4.40003 | 2.725568 | 1.691919 | 1.380846e-08 | 7.117892 | 5.672401e-08
2018-04-13 16:14 | 328102.7 | 720.0022 | 3 | 46 | 4.400004 | 2.273762 | 1.775318 | 1.380846e-08 | 7.484846 | 5.672401e-08
2018-04-13 16:16 | 328222.7 | 840.0013 | 3 | 46 | 4.400019 | 1.904511 | 1.844394 | 1.380846e-08 | 7.788784 | 5.672401e-08
2018-04-13 16:18 | 328342.7 | 960.0006 | 3 | 46 | 4.399981 | 1.604153 | 1.902456 | 1.380846e-08 | 8.044256 | 5.672401e-08
2018-04-13 16:20 | 328462.7 | 1080.0037 | 3 | 46 | 4.400004 | 1.355918 | 1.951499 | 1.380846e-08 | 8.260043 | 5.672401e-08
2018-04-13 16:22 | 328582.7 | 1200.0035 | 3 | 46 | 4.399963 | 1.164886 | 1.993469 | 1.380846e-08 | 8.444712 | 5.672401e-08
2018-04-13 16:24 | 328702.7 | 1320.0013 | 3 | 46 | 4.400024 | 1.007826 | 2.02958 | 1.380846e-08 | 8.603601 | 5.672401e-08
2018-04-13 16:26 | 328822.7 | 1440.0011 | 3 | 46 | 4.400013 | 0.8691159 | 2.060867 | 1.380846e-08 | 8.741266 | 5.672401e-08
2018-04-13 16:28 | 328942.7 | 1560.0025 | 3 | 46 | 4.399963 | 0.766579 | 2.088075 | 1.380846e-08 | 8.860981 | 5.672401e-08
2018-04-13 16:30 | 329062.7 | 1680.001 | 3 | 46 | 4.400008 | 0.6769894 | 2.112082 | 1.380846e-08 | 8.96661 | 5.672401e-08
2018-04-13 16:31 | 329104.4 | 1721.7082 | 3 | 46 | 4.399989 | 0.6519988 | 2.119767 | 1.380846e-08 | 9.000424 | 5.672401e-08
2018-04-13 16:33 | 329224.4 | 120.0024 | 4 | 46 | 4.33077 | 0 | 2.119767 | 1.380846e-08 | 9.000424 | 5.672401e-08
2018-04-13 16:35 | 329344.4 | 240.0016 | 4 | 46 | 4.322248 | 0 | 2.119767 | 1.380846e-08 | 9.000424 | 5.672401e-08
2018-04-13 16:36 | 329404.4 | 300.0033 | 4 | 46 | 4.318898 | 0 | 2.119767 | 1.380846e-08 | 9.000424 | 5.672401e-08
2018-04-13 16:38 | 329524.5 | 120 | 5 | 46 | 4.065019 | -2.281973 | 2.119767 | 0.07606996 | 9.000424 | 0.3121061
2018-04-13 16:40 | 329644.5 | 240.0014 | 5 | 46 | 4.011073 | -2.282132 | 2.119767 | 0.1521445 | 9.000424 | 0.619265
2018-04-13 16:42 | 329764.5 | 360.0006 | 5 | 46 | 3.960805 | -2.282064 | 2.119767 | 0.2282175 | 9.000424 | 0.9224638
2018-04-13 16:44 | 329884.5 | 480.0023 | 5 | 46 | 3.914021 | -2.282377 | 2.119767 | 0.3042893 | 9.000424 | 1.221965
2018-04-13 16:46 | 330004.5 | 600.0005 | 5 | 46 | 3.871062 | -2.281935 | 2.119767 | 0.3803587 | 9.000424 | 1.518043
2018-04-13 16:48 | 330124.5 | 720.0029 | 5 | 46 | 3.832312 | -2.28198 | 2.119767 | 0.4564196 | 9.000424 | 1.81098
2018-04-13 16:50 | 330244.5 | 840.001 | 5 | 46 | 3.797557 | -2.282197 | 2.119767 | 0.5324822 | 9.000424 | 2.10113
2018-04-13 16:52 | 330364.5 | 960.0016 | 5 | 46 | 3.766612 | -2.28153 | 2.119767 | 0.6085464 | 9.000424 | 2.38879
2018-04-13 16:54 | 330484.5 | 1080.0004 | 5 | 46 | 3.738784 | -2.282105 | 2.119767 | 0.684606 | 9.000424 | 2.674199
2018-04-13 16:56 | 330604.5 | 1200.002 | 5 | 46 | 3.713684 | -2.282294 | 2.119767 | 0.7606723 | 9.000424 | 2.957627
2018-04-13 16:58 | 330724.5 | 1320.0019 | 5 | 46 | 3.690673 | -2.281987 | 2.119767 | 0.8367343 | 9.000424 | 3.23921
2018-04-13 17:00 | 330844.5 | 1440.002 | 5 | 46 | 3.669702 | -2.282203 | 2.119767 | 0.9127994 | 9.000424 | 3.519133
2018-04-13 17:02 | 330964.5 | 1560.0007 | 5 | 46 | 3.650526 | -2.282168 | 2.119767 | 0.9888685 | 9.000424 | 3.797541
2018-04-13 17:04 | 331084.5 | 1680 | 5 | 46 | 3.633053 | -2.282436 | 2.119767 | 1.064939 | 9.000424 | 4.07456
2018-04-13 17:06 | 331204.5 | 1800.0025 | 5 | 46 | 3.617327 | -2.282039 | 2.119767 | 1.141011 | 9.000424 | 4.350323
2018-04-13 17:08 | 331324.5 | 1920.0019 | 5 | 46 | 3.603198 | -2.282168 | 2.119767 | 1.217084 | 9.000424 | 4.624958
2018-04-13 17:10 | 331444.5 | 2040.0013 | 5 | 46 | 3.590178 | -2.282055 | 2.119767 | 1.293153 | 9.000424 | 4.89855
2018-04-13 17:12 | 331564.5 | 2160.0018 | 5 | 46 | 3.577664 | -2.28198 | 2.119767 | 1.369226 | 9.000424 | 5.171189
2018-04-13 17:14 | 331684.5 | 2280.0016 | 5 | 46 | 3.564997 | -2.282266 | 2.119767 | 1.445297 | 9.000424 | 5.442866
2018-04-13 17:16 | 331804.5 | 2400.0031 | 5 | 46 | 3.551354 | -2.282253 | 2.119767 | 1.521366 | 9.000424 | 5.713542
2018-04-13 17:18 | 331924.5 | 2520.0025 | 5 | 46 | 3.536436 | -2.281772 | 2.119767 | 1.597437 | 9.000424 | 5.983141
2018-04-13 17:20 | 332044.5 | 2640.0007 | 5 | 46 | 3.519437 | -2.281872 | 2.119767 | 1.673505 | 9.000424 | 6.251518
2018-04-13 17:22 | 332164.5 | 2760.0007 | 5 | 46 | 3.498491 | -2.282064 | 2.119767 | 1.749575 | 9.000424 | 6.518481
2018-04-13 17:24 | 332284.5 | 2880.0008 | 5 | 46 | 3.469721 | -2.281992 | 2.119767 | 1.825645 | 9.000424 | 6.783583
2018-04-13 17:26 | 332404.5 | 3000.0011 | 5 | 46 | 3.425323 | -2.282414 | 2.119767 | 1.901717 | 9.000424 | 7.045983
2018-04-13 17:28 | 332524.5 | 3120.001 | 5 | 46 | 3.340742 | -2.282014 | 2.119767 | 1.977787 | 9.000424 | 7.303749
2018-04-13 17:30 | 332644.5 | 3240.0008 | 5 | 46 | 3.139213 | -2.281863 | 2.119767 | 2.053854 | 9.000424 | 7.551329
2018-04-13 17:31 | 332689.3 | 3284.7821 | 5 | 46 | 2.999977 | -2.282248 | 2.119767 | 2.082241 | 9.000424 | 7.638597
2018-04-13 17:33 | 332809.409 | 120.0014 | 6 | 46 | 3.51972 | 0 | 2.119767 | 2.082282 | 9.000425 | 7.638722
2018-04-13 17:35 | 332929.4086 | 240.001 | 6 | 46 | 3.565478 | 0 | 2.119767 | 2.082282 | 9.000425 | 7.638722
2018-04-13 17:36 | 332989.4096 | 300.002 | 6 | 46 | 3.579473 | 0 | 2.119767 | 2.082282 | 9.000425 | 7.638722
2018-04-13 17:38 | 333109.5 | 120.0024 | 2 | 47 | 4.09027 | 4.889713 | 0.1626077 | 0 | 0.6567844 | 0
2018-04-13 17:40 | 333229.5 | 240.0018 | 2 | 47 | 4.138165 | 4.889633 | 0.3255894 | 0 | 1.327568 | 0
2018-04-13 17:42 | 333349.5 | 360.0001 | 2 | 47 | 4.174675 | 4.88973 | 0.4885781 | 0 | 2.005095 | 0
2018-04-13 17:44 | 333469.5 | 480.0023 | 2 | 47 | 4.200016 | 4.825548 | 0.6513363 | 2.272923e-09 | 2.687175 | 8.98166e-09
2018-04-13 17:46 | 333589.5 | 600.0029 | 2 | 47 | 4.20002 | 4.389144 | 0.8048308 | 2.272923e-09 | 3.331853 | 8.98166e-09
2018-04-13 17:48 | 333709.5 | 720.0022 | 2 | 47 | 4.200013 | 3.943597 | 0.9435891 | 2.272923e-09 | 3.914639 | 8.98166e-09
2018-04-13 17:50 | 333829.5 | 840.0007 | 2 | 47 | 4.200068 | 3.512522 | 1.067551 | 2.272923e-09 | 4.435278 | 8.98166e-09
2018-04-13 17:51 | 333896.7 | 907.2488 | 2 | 47 | 4.200017 | 3.259998 | 1.130751 | 2.272923e-09 | 4.700722 | 8.98166e-09
2018-04-13 17:53 | 334016.7 | 120.0021 | 3 | 47 | 4.24222 | 3.259953 | 1.239153 | 2.272923e-09 | 5.158378 | 8.98166e-09
2018-04-13 17:55 | 334136.7 | 240.0018 | 3 | 47 | 4.288142 | 3.259808 | 1.347813 | 2.272923e-09 | 5.621766 | 8.98166e-09
2018-04-13 17:57 | 334256.7 | 360.0022 | 3 | 47 | 4.340428 | 3.260122 | 1.456474 | 2.272923e-09 | 6.090512 | 8.98166e-09
2018-04-13 17:59 | 334376.7 | 480.0023 | 3 | 47 | 4.398459 | 3.259951 | 1.56513 | 2.272923e-09 | 6.565234 | 8.98166e-09
2018-04-13 18:01 | 334496.7 | 600.0009 | 3 | 47 | 4.399961 | 2.762002 | 1.666021 | 4.256565e-09 | 7.009152 | 1.736368e-08
2018-04-13 18:03 | 334616.7 | 720.0026 | 3 | 47 | 4.400017 | 2.3113 | 1.750234 | 4.256565e-09 | 7.379691 | 1.736368e-08
2018-04-13 18:05 | 334736.7 | 840.0005 | 3 | 47 | 4.399982 | 1.919083 | 1.820534 | 4.256565e-09 | 7.689013 | 1.736368e-08
2018-04-13 18:07 | 334856.7 | 960.0005 | 3 | 47 | 4.400016 | 1.619251 | 1.879434 | 4.256565e-09 | 7.948171 | 1.736368e-08
2018-04-13 18:09 | 334976.7 | 1080.0023 | 3 | 47 | 4.400003 | 1.371922 | 1.929182 | 4.256565e-09 | 8.167063 | 1.736368e-08
2018-04-13 18:11 | 335096.7 | 1200.0023 | 3 | 47 | 4.400033 | 1.171435 | 1.971419 | 4.256565e-09 | 8.352903 | 1.736368e-08
2018-04-13 18:13 | 335216.7 | 1320.0007 | 3 | 47 | 4.400027 | 1.007284 | 2.007622 | 4.256565e-09 | 8.512197 | 1.736368e-08
2018-04-13 18:15 | 335336.7 | 1440.0018 | 3 | 47 | 4.399997 | 0.8770781 | 2.039028 | 4.256565e-09 | 8.650385 | 1.736368e-08
2018-04-13 18:17 | 335456.7 | 1560.0027 | 3 | 47 | 4.399996 | 0.7731396 | 2.066471 | 4.256565e-09 | 8.771132 | 1.736368e-08
2018-04-13 18:19 | 335576.7 | 1680.0027 | 3 | 47 | 4.400012 | 0.6814731 | 2.090609 | 4.256565e-09 | 8.877343 | 1.736368e-08
2018-04-13 18:20 | 335619.8 | 1723.0882 | 3 | 47 | 4.399938 | 0.6519982 | 2.098589 | 4.256565e-09 | 8.912454 | 1.736368e-08
2018-04-13 18:22 | 335739.9 | 120.0007 | 4 | 47 | 4.329891 | 0 | 2.098589 | 4.256565e-09 | 8.912454 | 1.736368e-08
2018-04-13 18:24 | 335859.9 | 240.0028 | 4 | 47 | 4.321185 | 0 | 2.098589 | 4.256565e-09 | 8.912454 | 1.736368e-08
2018-04-13 18:25 | 335919.9 | 300.0017 | 4 | 47 | 4.317709 | 0 | 2.098589 | 4.256565e-09 | 8.912454 | 1.736368e-08
2018-04-13 18:27 | 336040 | 120.0026 | 5 | 47 | 4.062492 | -2.282059 | 2.098589 | 0.07606859 | 8.912454 | 0.3119361
2018-04-13 18:29 | 336160 | 240.0002 | 5 | 47 | 4.00814 | -2.282408 | 2.098589 | 0.1521416 | 8.912454 | 0.618882
2018-04-13 18:31 | 336280 | 360.001 | 5 | 47 | 3.957683 | -2.282436 | 2.098589 | 0.2282106 | 8.912454 | 0.9218376
2018-04-13 18:33 | 336400 | 480.0022 | 5 | 47 | 3.910639 | -2.282314 | 2.098589 | 0.3042853 | 8.912454 | 1.221106
2018-04-13 18:35 | 336520 | 600.0024 | 5 | 47 | 3.867557 | -2.28237 | 2.098589 | 0.3803603 | 8.912454 | 1.516942
2018-04-13 18:37 | 336640 | 720.0012 | 5 | 47 | 3.828837 | -2.282393 | 2.098589 | 0.4564301 | 8.912454 | 1.809645
2018-04-13 18:39 | 336760 | 840.0024 | 5 | 47 | 3.79398 | -2.282122 | 2.098589 | 0.5325013 | 8.912454 | 2.099557
2018-04-13 18:41 | 336880 | 960.0012 | 5 | 47 | 3.763114 | -2.281973 | 2.098589 | 0.6085726 | 8.912454 | 2.386973
2018-04-13 18:43 | 337000 | 1080.0004 | 5 | 47 | 3.735467 | -2.282146 | 2.098589 | 0.6846409 | 8.912454 | 2.672158
2018-04-13 18:45 | 337120 | 1200.0012 | 5 | 47 | 3.710355 | -2.28202 | 2.098589 | 0.760714 | 8.912454 | 2.955359
2018-04-13 18:47 | 337240 | 1320.0014 | 5 | 47 | 3.687613 | -2.28198 | 2.098589 | 0.8367846 | 8.912454 | 3.236732
2018-04-13 18:49 | 337360 | 1440.0012 | 5 | 47 | 3.666739 | -2.282426 | 2.098589 | 0.9128547 | 8.912454 | 3.516441
2018-04-13 18:51 | 337480 | 1560.0022 | 5 | 47 | 3.647631 | -2.282438 | 2.098589 | 0.9889287 | 8.912454 | 3.794646
2018-04-13 18:53 | 337600 | 1680.0011 | 5 | 47 | 3.630283 | -2.281996 | 2.098589 | 1.064995 | 8.912454 | 4.07144
2018-04-13 18:55 | 337720 | 1800.0034 | 5 | 47 | 3.614804 | -2.282219 | 2.098589 | 1.14107 | 8.912454 | 4.347012
2018-04-13 18:57 | 337840 | 1920.0005 | 5 | 47 | 3.60076 | -2.282359 | 2.098589 | 1.217136 | 8.912454 | 4.621437
2018-04-13 18:59 | 337960 | 2040.0012 | 5 | 47 | 3.587858 | -2.28228 | 2.098589 | 1.293211 | 8.912454 | 4.894866
2018-04-13 19:01 | 338080 | 2160.0023 | 5 | 47 | 3.575338 | -2.282396 | 2.098589 | 1.369283 | 8.912454 | 5.167326
2018-04-13 19:03 | 338200 | 2280.0016 | 5 | 47 | 3.562542 | -2.282104 | 2.098589 | 1.445352 | 8.912454 | 5.438818
2018-04-13 19:05 | 338320 | 2400.001 | 5 | 47 | 3.548731 | -2.282134 | 2.098589 | 1.521421 | 8.912454 | 5.709299
2018-04-13 19:07 | 338440 | 2520.0018 | 5 | 47 | 3.533497 | -2.282276 | 2.098589 | 1.597492 | 8.912454 | 5.978686
2018-04-13 19:09 | 338560 | 2640.0029 | 5 | 47 | 3.515946 | -2.281959 | 2.098589 | 1.673564 | 8.912454 | 6.246842
2018-04-13 19:11 | 338680 | 2760.0029 | 5 | 47 | 3.493903 | -2.282087 | 2.098589 | 1.749633 | 8.912454 | 6.513494
2018-04-13 19:13 | 338800 | 2880.0027 | 5 | 47 | 3.46301 | -2.282122 | 2.098589 | 1.825702 | 8.912454 | 6.778173
2018-04-13 19:15 | 338920 | 3000.0028 | 5 | 47 | 3.413622 | -2.282339 | 2.098589 | 1.901774 | 8.912454 | 7.039901
2018-04-13 19:17 | 339040 | 3120.0022 | 5 | 47 | 3.314029 | -2.282199 | 2.098589 | 1.977841 | 8.912454 | 7.2963
2018-04-13 19:19 | 339160 | 3240.0031 | 5 | 47 | 3.070859 | -2.281969 | 2.098589 | 2.053913 | 8.912454 | 7.54054
2018-04-13 19:19 | 339180.5 | 3260.5369 | 5 | 47 | 2.999986 | -2.282289 | 2.098589 | 2.066927 | 8.912454 | 7.58006
2018-04-13 19:21 | 339300.7 | 120.0011 | 6 | 47 | 3.523173 | 0 | 2.098589 | 2.066972 | 8.912454 | 7.580196
2018-04-13 19:23 | 339420.7 | 240.002 | 6 | 47 | 3.568242 | 0 | 2.098589 | 2.066972 | 8.912454 | 7.580196
2018-04-13 19:24 | 339480.7 | 300.0018 | 6 | 47 | 3.582061 | 0 | 2.098589 | 2.066972 | 8.912454 | 7.580196
2018-04-13 19:26 | 339600.7 | 120.0019 | 2 | 48 | 4.092251 | 4.889944 | 0.1626006 | 0 | 0.6570887 | 0
2018-04-13 19:28 | 339720.7 | 240.0035 | 2 | 48 | 4.141047 | 4.889914 | 0.3256103 | 0 | 1.328343 | 0
2018-04-13 19:30 | 339840.7 | 360.0017 | 2 | 48 | 4.178554 | 4.890219 | 0.4886083 | 0 | 2.006559 | 0
2018-04-13 19:32 | 339960.7 | 480.0027 | 2 | 48 | 4.200012 | 4.77854 | 0.651024 | 2.641412e-09 | 2.687631 | 1.043233e-08
2018-04-13 19:34 | 340080.7 | 600.0012 | 2 | 48 | 4.199987 | 4.374404 | 0.8033866 | 2.641412e-09 | 3.327555 | 1.043233e-08
2018-04-13 19:36 | 340200.7 | 720.0022 | 2 | 48 | 4.200026 | 3.906072 | 0.9410779 | 2.641412e-09 | 3.90586 | 1.043233e-08
2018-04-13 19:38 | 340320.7 | 840.0008 | 2 | 48 | 4.200017 | 3.496799 | 1.064391 | 2.641412e-09 | 4.423774 | 1.043233e-08
2018-04-13 19:39 | 340390.3 | 909.6001 | 2 | 48 | 4.200012 | 3.259775 | 1.129864 | 2.641412e-09 | 4.698764 | 1.043233e-08
2018-04-13 19:41 | 340510.3 | 120.0034 | 3 | 48 | 4.244142 | 3.259893 | 1.23828 | 2.641412e-09 | 5.156687 | 1.043233e-08
2018-04-13 19:43 | 340630.3 | 240.0028 | 3 | 48 | 4.289878 | 3.259777 | 1.346937 | 2.641412e-09 | 5.620272 | 1.043233e-08
2018-04-13 19:45 | 340750.3 | 360.0014 | 3 | 48 | 4.342343 | 3.259653 | 1.4556 | 2.641412e-09 | 6.089209 | 1.043233e-08
2018-04-13 19:47 | 340870.3 | 480.0013 | 3 | 48 | 4.400043 | 3.259973 | 1.564237 | 4.71115e-09 | 6.564058 | 1.917614e-08
2018-04-13 19:49 | 340990.3 | 600.0031 | 3 | 48 | 4.400035 | 2.772835 | 1.66532 | 4.71115e-09 | 7.008822 | 1.917614e-08
2018-04-13 19:51 | 341110.3 | 720.0008 | 3 | 48 | 4.400031 | 2.27818 | 1.749047 | 4.71115e-09 | 7.377222 | 1.917614e-08
2018-04-13 19:53 | 341230.3 | 840.0004 | 3 | 48 | 4.400021 | 1.915606 | 1.818795 | 4.71115e-09 | 7.684114 | 1.917614e-08
2018-04-13 19:55 | 341350.3 | 960.0008 | 3 | 48 | 4.399982 | 1.598109 | 1.877168 | 4.71115e-09 | 7.940956 | 1.917614e-08
2018-04-13 19:57 | 341470.3 | 1080.0022 | 3 | 48 | 4.399948 | 1.370745 | 1.926508 | 4.71115e-09 | 8.158052 | 1.917614e-08
2018-04-13 19:59 | 341590.4 | 1200.0037 | 3 | 48 | 4.399992 | 1.174487 | 1.968794 | 4.71115e-09 | 8.344111 | 1.917614e-08
2018-04-13 20:01 | 341710.3 | 1320.0022 | 3 | 48 | 4.399999 | 1.01222 | 2.005046 | 4.71115e-09 | 8.503619 | 1.917614e-08
2018-04-13 20:03 | 341830.3 | 1440.0017 | 3 | 48 | 4.399982 | 0.8826056 | 2.036488 | 4.71115e-09 | 8.641963 | 1.917614e-08
2018-04-13 20:05 | 341950.3 | 1560.001 | 3 | 48 | 4.400009 | 0.7737758 | 2.064051 | 4.71115e-09 | 8.763241 | 1.917614e-08
2018-04-13 20:07 | 342070.3 | 1680.0034 | 3 | 48 | 4.399978 | 0.6779323 | 2.088141 | 4.71115e-09 | 8.869236 | 1.917614e-08
2018-04-13 20:08 | 342111.5 | 1721.1174 | 3 | 48 | 4.399979 | 0.652 | 2.095737 | 4.71115e-09 | 8.902659 | 1.917614e-08
2018-04-13 20:10 | 342231.5 | 120.0003 | 4 | 48 | 4.329672 | 0 | 2.095737 | 4.71115e-09 | 8.902659 | 1.917614e-08
2018-04-13 20:12 | 342351.5 | 240.0033 | 4 | 48 | 4.320873 | 0 | 2.095737 | 4.71115e-09 | 8.902659 | 1.917614e-08
2018-04-13 20:13 | 342411.5 | 300.0023 | 4 | 48 | 4.317435 | 0 | 2.095737 | 4.71115e-09 | 8.902659 | 1.917614e-08
2018-04-13 20:15 | 342531.6 | 120.0035 | 5 | 48 | 4.061364 | -2.282284 | 2.095737 | 0.07607006 | 8.902659 | 0.311868
2018-04-13 20:17 | 342651.6 | 240.0021 | 5 | 48 | 4.006831 | -2.282262 | 2.095737 | 0.1521364 | 8.902659 | 0.6186933
2018-04-13 20:19 | 342771.6 | 360.0028 | 5 | 48 | 3.956224 | -2.282008 | 2.095737 | 0.228208 | 8.902659 | 0.9215541
2018-04-13 20:21 | 342891.6 | 480.0004 | 5 | 48 | 3.909134 | -2.282213 | 2.095737 | 0.3042792 | 8.902659 | 1.220696
2018-04-13 20:23 | 343011.6 | 600.0025 | 5 | 48 | 3.866064 | -2.282207 | 2.095737 | 0.3803532 | 8.902659 | 1.516416
2018-04-13 20:25 | 343131.6 | 720.0003 | 5 | 48 | 3.82729 | -2.282414 | 2.095737 | 0.456421 | 8.902659 | 1.808997
2018-04-13 20:27 | 343251.6 | 840.0027 | 5 | 48 | 3.792584 | -2.282203 | 2.095737 | 0.5324952 | 8.902659 | 2.098809
2018-04-13 20:29 | 343371.6 | 960.0023 | 5 | 48 | 3.760723 | -2.282032 | 2.095737 | 0.6085694 | 8.902659 | 2.386094
2018-04-13 20:31 | 343491.6 | 1080.0023 | 5 | 48 | 3.733367 | -2.282211 | 2.095737 | 0.6846407 | 8.902659 | 2.671118
2018-04-13 20:33 | 343611.6 | 1200.0017 | 5 | 48 | 3.708559 | -2.281924 | 2.095737 | 0.7607122 | 8.902659 | 2.954162
2018-04-13 20:35 | 343731.6 | 1320.0031 | 5 | 48 | 3.685918 | -2.28274 | 2.095737 | 0.8367841 | 8.902659 | 3.235407
2018-04-13 20:37 | 343851.6 | 1440.0033 | 5 | 48 | 3.665162 | -2.281922 | 2.095737 | 0.9128544 | 8.902659 | 3.514995
2018-04-13 20:39 | 343971.6 | 1560.0028 | 5 | 48 | 3.646241 | -2.282146 | 2.095737 | 0.9889294 | 8.902659 | 3.793093
2018-04-13 20:41 | 344091.6 | 1680.0019 | 5 | 48 | 3.629102 | -2.281969 | 2.095737 | 1.065 | 8.902659 | 4.069804
2018-04-13 20:43 | 344211.6 | 1800.0007 | 5 | 48 | 3.613689 | -2.281467 | 2.095737 | 1.141068 | 8.902659 | 4.345266
2018-04-13 20:45 | 344331.6 | 1920.0007 | 5 | 48 | 3.599765 | -2.281721 | 2.095737 | 1.217131 | 8.902659 | 4.6196
2018-04-13 20:47 | 344451.6 | 2040.001 | 5 | 48 | 3.58698 | -2.281949 | 2.095737 | 1.293194 | 8.902659 | 4.892917
2018-04-13 20:49 | 344571.6 | 2160.0025 | 5 | 48 | 3.57444 | -2.281845 | 2.095737 | 1.369255 | 8.902659 | 5.165269
2018-04-13 20:51 | 344691.6 | 2280.0021 | 5 | 48 | 3.561604 | -2.281802 | 2.095737 | 1.445317 | 8.902659 | 5.436664
2018-04-13 20:53 | 344811.6 | 2400.0007 | 5 | 48 | 3.547791 | -2.281721 | 2.095737 | 1.521378 | 8.902659 | 5.707047
2018-04-13 20:55 | 344931.6 | 2520.0011 | 5 | 48 | 3.532441 | -2.281894 | 2.095737 | 1.59744 | 8.902659 | 5.976325
2018-04-13 20:57 | 345051.6 | 2640.002 | 5 | 48 | 3.514687 | -2.28198 | 2.095737 | 1.673502 | 8.902659 | 6.244358
2018-04-13 20:59 | 345171.6 | 2760.0014 | 5 | 48 | 3.492168 | -2.281827 | 2.095737 | 1.749571 | 8.902659 | 6.5109
2018-04-13 21:01 | 345291.6 | 2880.0015 | 5 | 48 | 3.460433 | -2.282059 | 2.095737 | 1.825645 | 8.902659 | 6.775437
2018-04-13 21:03 | 345411.6 | 3000.0007 | 5 | 48 | 3.409101 | -2.281937 | 2.095737 | 1.901712 | 8.902659 | 7.036893
2018-04-13 21:05 | 345531.6 | 3120.0026 | 5 | 48 | 3.303214 | -2.281528 | 2.095737 | 1.977783 | 8.902659 | 7.292772
2018-04-13 21:07 | 345651.6 | 3240.0017 | 5 | 48 | 3.042827 | -2.282142 | 2.095737 | 2.053851 | 8.902659 | 7.535639
2018-04-13 21:07 | 345663.6 | 3251.9739 | 5 | 48 | 2.999995 | -2.282018 | 2.095737 | 2.06144 | 8.902659 | 7.558575
2018-04-13 21:09 | 345783.7 | 120.0019 | 6 | 48 | 3.525256 | 0 | 2.095737 | 2.061481 | 8.902659 | 7.558699
2018-04-13 21:11 | 345903.7 | 240.001 | 6 | 48 | 3.569916 | 0 | 2.095737 | 2.061481 | 8.902659 | 7.558699
2018-04-13 21:12 | 345963.7 | 300.0011 | 6 | 48 | 3.583549 | 0 | 2.095737 | 2.061481 | 8.902659 | 7.558699
2018-04-13 21:14 | 346083.8 | 120.0018 | 2 | 49 | 4.093697 | 4.889605 | 0.1626026 | 0 | 0.6573436 | 0
2018-04-13 21:16 | 346203.8 | 240.0003 | 2 | 49 | 4.14175 | 4.889944 | 0.3256065 | 0 | 1.328804 | 0
2018-04-13 21:18 | 346323.8 | 360.0024 | 2 | 49 | 4.178127 | 4.890047 | 0.4886099 | 0 | 2.006959 | 0
2018-04-13 21:20 | 346443.8 | 480 | 2 | 49 | 4.200026 | 4.80635 | 0.6512048 | 9.206769e-09 | 2.688748 | 3.636297e-08
2018-04-13 21:22 | 346563.8 | 600.0016 | 2 | 49 | 4.200027 | 4.363625 | 0.8039556 | 9.206769e-09 | 3.330303 | 3.636297e-08
2018-04-13 21:24 | 346683.8 | 720.001 | 2 | 49 | 4.200006 | 3.927521 | 0.9418381 | 9.206769e-09 | 3.90941 | 3.636297e-08
2018-04-13 21:26 | 346803.8 | 840.0002 | 2 | 49 | 4.200001 | 3.501459 | 1.065614 | 9.206769e-09 | 4.429271 | 3.636297e-08
2018-04-13 21:27 | 346873.8 | 910.0269 | 2 | 49 | 4.200004 | 3.259614 | 1.131307 | 9.206769e-09 | 4.70518 | 3.636297e-08
2018-04-13 21:29 | 346993.8 | 120.0025 | 3 | 49 | 4.24572 | 3.259655 | 1.239708 | 9.206769e-09 | 5.163175 | 3.636297e-08
2018-04-13 21:31 | 347113.8 | 240.0016 | 3 | 49 | 4.291989 | 3.259663 | 1.348365 | 9.206769e-09 | 5.62695 | 3.636297e-08
2018-04-13 21:33 | 347233.8 | 360.0001 | 3 | 49 | 4.344864 | 3.259794 | 1.457025 | 9.206769e-09 | 6.096134 | 3.636297e-08
2018-04-13 21:35 | 347353.8 | 480.0019 | 3 | 49 | 4.399995 | 3.25466 | 1.565664 | 1.708698e-08 | 6.571269 | 6.96511e-08
2018-04-13 21:37 | 347473.8 | 600.0031 | 3 | 49 | 4.400026 | 2.762636 | 1.666245 | 1.708698e-08 | 7.013824 | 6.96511e-08
2018-04-13 21:39 | 347593.8 | 720.0002 | 3 | 49 | 4.400002 | 2.277097 | 1.749909 | 1.708698e-08 | 7.381946 | 6.96511e-08
2018-04-13 21:41 | 347713.8 | 840.0052 | 3 | 49 | 4.399983 | 1.903858 | 1.819291 | 1.708698e-08 | 7.687228 | 6.96511e-08
2018-04-13 21:43 | 347833.8 | 960.0014 | 3 | 49 | 4.400013 | 1.605213 | 1.877718 | 1.708698e-08 | 7.944307 | 6.96511e-08
2018-04-13 21:45 | 347953.8 | 1080.0032 | 3 | 49 | 4.399986 | 1.35827 | 1.926896 | 1.708698e-08 | 8.16069 | 6.96511e-08
2018-04-13 21:47 | 348073.8 | 1200.0033 | 3 | 49 | 4.400002 | 1.170397 | 1.968996 | 1.708698e-08 | 8.34593 | 6.96511e-08
2018-04-13 21:49 | 348193.8 | 1320.0016 | 3 | 49 | 4.400022 | 1.008674 | 2.005188 | 1.708698e-08 | 8.505177 | 6.96511e-08
2018-04-13 21:51 | 348313.8 | 1440 | 3 | 49 | 4.400034 | 0.8745811 | 2.036506 | 1.708698e-08 | 8.642977 | 6.96511e-08
2018-04-13 21:53 | 348433.8 | 1560.0009 | 3 | 49 | 4.400002 | 0.766904 | 2.063859 | 1.708698e-08 | 8.76333 | 6.96511e-08
2018-04-13 21:55 | 348553.8 | 1680.0032 | 3 | 49 | 4.400016 | 0.6762837 | 2.087898 | 1.708698e-08 | 8.869101 | 6.96511e-08
2018-04-13 21:56 | 348594.9 | 1721.085 | 3 | 49 | 4.400012 | 0.6519992 | 2.095484 | 1.708698e-08 | 8.902476 | 6.96511e-08
2018-04-13 21:58 | 348714.9 | 120.0018 | 4 | 49 | 4.329793 | 0 | 2.095484 | 1.708698e-08 | 8.902476 | 6.96511e-08
2018-04-13 22:00 | 348834.9 | 240.0017 | 4 | 49 | 4.320943 | 0 | 2.095484 | 1.708698e-08 | 8.902476 | 6.96511e-08
2018-04-13 22:01 | 348894.9 | 300.0016 | 4 | 49 | 4.317441 | 0 | 2.095484 | 1.708698e-08 | 8.902476 | 6.96511e-08
2018-04-13 22:03 | 349015 | 120.0026 | 5 | 49 | 4.060546875 | -2.281981 | 2.095484 | 0.07606954 | 8.902476 | 0.3118149
2018-04-13 22:05 | 349135 | 240.0004 | 5 | 49 | 4.00585 | -2.281854 | 2.095484 | 0.1521357 | 8.902476 | 0.61857
2018-04-13 22:07 | 349255 | 360.0004 | 5 | 49 | 3.955135 | -2.282039 | 2.095484 | 0.2282069 | 8.902476 | 0.9213467
2018-04-13 22:09 | 349375 | 480.0015 | 5 | 49 | 3.90801 | -2.282203 | 2.095484 | 0.3042742 | 8.902476 | 1.220383
2018-04-13 22:11 | 349495 | 600.0011 | 5 | 49 | 3.864889 | -2.282223 | 2.095484 | 0.3803451 | 8.902476 | 1.516
2018-04-13 22:13 | 349615 | 720.0035 | 5 | 49 | 3.825981 | -2.281665 | 2.095484 | 0.456415 | 8.902476 | 1.808495
2018-04-13 22:15 | 349735 | 840.0021 | 5 | 49 | 3.791248 | -2.282003 | 2.095484 | 0.5324836 | 8.902476 | 2.098184
2018-04-13 22:17 | 349855 | 960.002 | 5 | 49 | 3.7605 | -2.282256 | 2.095484 | 0.6085557 | 8.902476 | 2.385402
2018-04-13 22:19 | 349975 | 1080.0006 | 5 | 49 | 3.733004 | -2.282066 | 2.095484 | 0.6846262 | 8.902476 | 2.670401
2018-04-13 22:21 | 350095 | 1200 | 5 | 49 | 3.707929 | -2.281953 | 2.095484 | 0.7606977 | 8.902476 | 2.953405
2018-04-13 22:23 | 350215 | 1320.0002 | 5 | 49 | 3.685124 | -2.282097 | 2.095484 | 0.8367686 | 8.902476 | 3.234592
2018-04-13 22:25 | 350335 | 1440.0004 | 5 | 49 | 3.664332 | -2.28192 | 2.095484 | 0.9128405 | 8.902476 | 3.514124
2018-04-13 22:27 | 350455 | 1560.0003 | 5 | 49 | 3.645342 | -2.281947 | 2.095484 | 0.9889156 | 8.902476 | 3.792154
2018-04-13 22:29 | 350575 | 1680.0016 | 5 | 49 | 3.628099 | -2.282066 | 2.095484 | 1.064987 | 8.902476 | 4.068796
2018-04-13 22:31 | 350695 | 1800.0041 | 5 | 49 | 3.612741 | -2.282124 | 2.095484 | 1.14106 | 8.902476 | 4.344203
2018-04-13 22:33 | 350815 | 1920.0026 | 5 | 49 | 3.598819 | -2.282544 | 2.095484 | 1.217135 | 8.902476 | 4.618505
2018-04-13 22:35 | 350935 | 2040.0001 | 5 | 49 | 3.585957 | -2.282061 | 2.095484 | 1.293204 | 8.902476 | 4.891769
2018-04-13 22:37 | 351055 | 2160.002 | 5 | 49 | 3.573402 | -2.282132 | 2.095484 | 1.369279 | 8.902476 | 5.164094
2018-04-13 22:39 | 351175 | 2280.0035 | 5 | 49 | 3.560539 | -2.282093 | 2.095484 | 1.445351 | 8.902476 | 5.435446
2018-04-13 22:41 | 351295 | 2400.0006 | 5 | 49 | 3.546572 | -2.282187 | 2.095484 | 1.52142 | 8.902476 | 5.705772
2018-04-13 22:43 | 351415 | 2520.0014 | 5 | 49 | 3.531089 | -2.282188 | 2.095484 | 1.597492 | 8.902476 | 5.974992
2018-04-13 22:45 | 351535 | 2640.0019 | 5 | 49 | 3.513135 | -2.281798 | 2.095484 | 1.673564 | 8.902476 | 6.242947
2018-04-13 22:47 | 351655 | 2760.0019 | 5 | 49 | 3.490211 | -2.282475 | 2.095484 | 1.749637 | 8.902476 | 6.509371
2018-04-13 22:49 | 351775 | 2880.0024 | 5 | 49 | 3.457362 | -2.281947 | 2.095484 | 1.825706 | 8.902476 | 6.773707
2018-04-13 22:51 | 351895 | 3000 | 5 | 49 | 3.403733 | -2.282332 | 2.095484 | 1.901778 | 8.902476 | 7.034873
2018-04-13 22:53 | 352015 | 3120.0023 | 5 | 49 | 3.290784 | -2.282014 | 2.095484 | 1.977852 | 8.902476 | 7.29013
2018-04-13 22:55 | 352135 | 3240.0012 | 5 | 49 | 3.011728 | -2.28202 | 2.095484 | 2.053922 | 8.902476 | 7.531477
2018-04-13 22:55 | 352138.2 | 3243.1574 | 5 | 49 | 2.999989 | -2.281924 | 2.095484 | 2.055922 | 8.902476 | 7.537488
2018-04-13 22:57 | 352258.3 | 120.0034 | 6 | 49 | 3.526971 | 0 | 2.095484 | 2.055956 | 8.902476 | 7.537592
2018-04-13 22:59 | 352378.3 | 240.0024 | 6 | 49 | 3.571344 | 0 | 2.095484 | 2.055956 | 8.902476 | 7.537592
2018-04-13 23:00 | 352438.3 | 300.0014 | 6 | 49 | 3.58492 | 0 | 2.095484 | 2.055956 | 8.902476 | 7.537592
2018-04-13 23:02 | 352558.4 | 120.003 | 2 | 50 | 4.095484 | 4.890158 | 0.1626075 | 0 | 0.6576405 | 0
2018-04-13 23:04 | 352678.4 | 240.0028 | 2 | 50 | 4.143447 | 4.890291 | 0.3256056 | 0 | 1.329358 | 0
2018-04-13 23:06 | 352798.4 | 360.0033 | 2 | 50 | 4.17987 | 4.890078 | 0.4886098 | 0 | 2.007789 | 0
2018-04-13 23:08 | 352918.4 | 480.0001 | 2 | 50 | 4.200013 | 4.778193 | 0.6510079 | 6.612829e-09 | 2.68892 | 2.611502e-08
2018-04-13 23:10 | 353038.4 | 600.0019 | 2 | 50 | 4.199989 | 4.336404 | 0.8032598 | 6.612829e-09 | 3.328379 | 2.611502e-08
2018-04-13 23:12 | 353158.4 | 720.0022 | 2 | 50 | 4.199975 | 3.920586 | 0.9410726 | 6.612829e-09 | 3.907194 | 2.611502e-08
2018-04-13 23:14 | 353278.4 | 840.0007 | 2 | 50 | 4.200006 | 3.50208 | 1.064837 | 6.612829e-09 | 4.427005 | 2.611502e-08
2018-04-13 23:15 | 353347 | 908.5845 | 2 | 50 | 4.200001 | 3.259746 | 1.129267 | 6.612829e-09 | 4.69761 | 2.611502e-08
2018-04-13 23:17 | 353467 | 120.0025 | 3 | 50 | 4.246635 | 3.259888 | 1.237677 | 6.612829e-09 | 5.155736 | 2.611502e-08
2018-04-13 23:19 | 353587 | 240.0014 | 3 | 50 | 4.29309 | 3.259663 | 1.346331 | 6.612829e-09 | 5.619614 | 2.611502e-08
2018-04-13 23:21 | 353707 | 360.0023 | 3 | 50 | 4.345927 | 3.259733 | 1.454994 | 6.612829e-09 | 6.088926 | 2.611502e-08
2018-04-13 23:23 | 353827 | 480.0005 | 3 | 50 | 4.400037 | 3.252502 | 1.563631 | 1.113112e-08 | 6.564172 | 4.519725e-08
2018-04-13 23:25 | 353947 | 600.0029 | 3 | 50 | 4.400004 | 2.769316 | 1.664153 | 1.113112e-08 | 7.006466 | 4.519725e-08
2018-04-13 23:27 | 354067 | 720.0033 | 3 | 50 | 4.400023 | 2.296294 | 1.748023 | 1.113112e-08 | 7.375497 | 4.519725e-08
2018-04-13 23:29 | 354187 | 840.0013 | 3 | 50 | 4.399985 | 1.915949 | 1.817943 | 1.113112e-08 | 7.683147 | 4.519725e-08
2018-04-13 23:31 | 354307 | 960.0009 | 3 | 50 | 4.399955 | 1.610174 | 1.876475 | 1.113112e-08 | 7.940686 | 4.519725e-08
2018-04-13 23:33 | 354427 | 1080.0011 | 3 | 50 | 4.399986 | 1.362701 | 1.925826 | 1.113112e-08 | 8.157834 | 4.519725e-08
2018-04-13 23:35 | 354547 | 1200.0018 | 3 | 50 | 4.400026 | 1.17063 | 1.967925 | 1.113112e-08 | 8.343065 | 4.519725e-08
2018-04-13 23:37 | 354667 | 1320.0004 | 3 | 50 | 4.399975 | 1.008611 | 2.004177 | 1.113112e-08 | 8.502574 | 4.519725e-08
2018-04-13 23:39 | 354787 | 1440.0021 | 3 | 50 | 4.400032 | 0.8812199 | 2.03556 | 1.113112e-08 | 8.64066 | 4.519725e-08
2018-04-13 23:41 | 354907 | 1560.0026 | 3 | 50 | 4.40002 | 0.7684768 | 2.062988 | 1.113112e-08 | 8.761344 | 4.519725e-08
2018-04-13 23:43 | 355027 | 1680.0031 | 3 | 50 | 4.399967 | 0.6806948 | 2.087163 | 1.113112e-08 | 8.867715 | 4.519725e-08
2018-04-13 23:44 | 355068.4 | 1721.3734 | 3 | 50 | 4.399999 | 0.6519983 | 2.094826 | 1.113112e-08 | 8.901434 | 4.519725e-08
2018-04-13 23:46 | 355188.4 | 120.0001 | 4 | 50 | 4.329703 | 0 | 2.094826 | 1.113112e-08 | 8.901434 | 4.519725e-08
2018-04-13 23:48 | 355308.4 | 240.0022 | 4 | 50 | 4.320752 | 0 | 2.094826 | 1.113112e-08 | 8.901434 | 4.519725e-08
2018-04-13 23:49 | 355368.4 | 300.0031 | 4 | 50 | 4.317276 | 0 | 2.094826 | 1.113112e-08 | 8.901434 | 4.519725e-08
2018-04-13 23:51 | 355488.5 | 120.0025 | 5 | 50 | 4.059586 | -2.28173 | 2.094826 | 0.07606955 | 8.901434 | 0.3117552
2018-04-13 23:53 | 355608.5 | 240.0008 | 5 | 50 | 4.004626 | -2.282319 | 2.094826 | 0.1521385 | 8.901434 | 0.6184383
2018-04-13 23:55 | 355728.5 | 360.0007 | 5 | 50 | 3.953706 | -2.281942 | 2.094826 | 0.2282088 | 8.901434 | 0.921109
2018-04-13 23:57 | 355848.5 | 480.0039 | 5 | 50 | 3.906571 | -2.281949 | 2.094826 | 0.3042777 | 8.901434 | 1.220046
2018-04-13 23:59 | 355968.5 | 600.0014 | 5 | 50 | 3.863509 | -2.282325 | 2.094826 | 0.3803457 | 8.901434 | 1.515547
2018-04-14 00:01 | 356088.5 | 720.0014 | 5 | 50 | 3.824664 | -2.282343 | 2.094826 | 0.4564148 | 8.901434 | 1.807937
2018-04-14 00:03 | 356208.5 | 840.002 | 5 | 50 | 3.790129 | -2.281818 | 2.094826 | 0.5324861 | 8.901434 | 2.097545
2018-04-14 00:05 | 356328.5 | 960.0011 | 5 | 50 | 3.759251 | -2.28166 | 2.094826 | 0.6085542 | 8.901434 | 2.384657
2018-04-14 00:07 | 356448.5 | 1080.0003 | 5 | 50 | 3.731611 | -2.282414 | 2.094826 | 0.6846216 | 8.901434 | 2.669547
2018-04-14 00:09 | 356568.5 | 1200.0011 | 5 | 50 | 3.706777 | -2.28214 | 2.094826 | 0.7606933 | 8.901434 | 2.952456
2018-04-14 00:11 | 356688.5 | 1320.0019 | 5 | 50 | 3.684018 | -2.281775 | 2.094826 | 0.836763 | 8.901434 | 3.233549
2018-04-14 00:13 | 356808.5 | 1440.0018 | 5 | 50 | 3.663165 | -2.282325 | 2.094826 | 0.9128313 | 8.901434 | 3.512981
2018-04-14 00:15 | 356928.5 | 1560.0022 | 5 | 50 | 3.644241 | -2.281861 | 2.094826 | 0.9888997 | 8.901434 | 3.790901
2018-04-14 00:17 | 357048.5 | 1680.0004 | 5 | 50 | 3.627076 | -2.282339 | 2.094826 | 1.064969 | 8.901434 | 4.067453
2018-04-14 00:19 | 357168.5 | 1800.0022 | 5 | 50 | 3.611629 | -2.282268 | 2.094826 | 1.141044 | 8.901434 | 4.342782
2018-04-14 00:21 | 357288.5 | 1920.0015 | 5 | 50 | 3.597797 | -2.282463 | 2.094826 | 1.217115 | 8.901434 | 4.616989
2018-04-14 00:23 | 357408.5 | 2040.0017 | 5 | 50 | 3.585011 | -2.281721 | 2.094826 | 1.293184 | 8.901434 | 4.890176
2018-04-14 00:25 | 357528.5 | 2160.0031 | 5 | 50 | 3.572439 | -2.282079 | 2.094826 | 1.369249 | 8.901434 | 5.16239
2018-04-14 00:27 | 357648.5 | 2280.0013 | 5 | 50 | 3.559484 | -2.282125 | 2.094826 | 1.445311 | 8.901434 | 5.43363
2018-04-14 00:29 | 357768.5 | 2400.001 | 5 | 50 | 3.545427 | -2.28159 | 2.094826 | 1.521373 | 8.901434 | 5.703849
2018-04-14 00:31 | 357888.5 | 2520.0024 | 5 | 50 | 3.529838 | -2.282073 | 2.094826 | 1.59744 | 8.901434 | 5.972956
2018-04-14 00:33 | 358008.5 | 2640.0023 | 5 | 50 | 3.511639 | -2.282132 | 2.094826 | 1.673502 | 8.901434 | 6.240773
2018-04-14 00:35 | 358128.5 | 2760.0014 | 5 | 50 | 3.488276 | -2.281996 | 2.094826 | 1.749563 | 8.901434 | 6.50703
2018-04-14 00:37 | 358248.5 | 2880.0027 | 5 | 50 | 3.454566 | -2.281795 | 2.094826 | 1.825626 | 8.901434 | 6.771165
2018-04-14 00:39 | 358368.5 | 3000.0021 | 5 | 50 | 3.398445 | -2.282039 | 2.094826 | 1.901689 | 8.901434 | 7.032009
2018-04-14 00:41 | 358488.5 | 3120.0024 | 5 | 50 | 3.278365 | -2.281798 | 2.094826 | 1.977752 | 8.901434 | 7.286608
2018-04-14 00:43 | 358603.3 | 3234.7909 | 5 | 50 | 2.999968 | -2.281694 | 2.094826 | 2.050513 | 8.901434 | 7.516513
2018-04-14 00:45 | 358723.4 | 120.0004 | 6 | 50 | 3.528627 | 0 | 2.094826 | 2.050554 | 8.901434 | 7.516638
2018-04-14 00:47 | 358843.4 | 240.0022 | 6 | 50 | 3.572771 | 0 | 2.094826 | 2.050554 | 8.901434 | 7.516638
2018-04-14 00:48 | 358903.4 | 300.002 | 6 | 50 | 3.586231 | 0 | 2.094826 | 2.050554 | 8.901434 | 7.516638
2018-04-14 00:50 | 359023.5 | 120 | 8 | 51 | 3.95114 | 3.259974 | 0.1086567 | 0 | 0.4250462 | 0
2018-04-14 00:52 | 359143.5 | 240.0017 | 8 | 51 | 3.987787 | 3.259765625 | 0.2173198 | 0 | 0.8564706 | 0
2018-04-14 00:54 | 359263.5 | 360.003 | 8 | 51 | 4.018172 | 3.259983 | 0.3259785 | 0 | 1.291479 | 0
2018-04-14 00:56 | 359383.5 | 480.0004 | 8 | 51 | 4.041512 | 3.259645 | 0.4346351 | 0 | 1.7294 | 0
2018-04-14 00:58 | 359503.5 | 600.0019 | 8 | 51 | 4.06157 | 3.259829 | 0.5432974 | 0 | 2.169656 | 0
2018-04-14 01:00 | 359623.5 | 720.002 | 8 | 51 | 4.081897 | 3.259413 | 0.6519556 | 0 | 2.612073 | 0
2018-04-14 01:02 | 359743.5 | 840.0024 | 8 | 51 | 4.103911 | 3.25983 | 0.7606158 | 0 | 3.056793 | 0
2018-04-14 01:04 | 359863.5 | 960.0001 | 8 | 51 | 4.128487 | 3.259752 | 0.8692744 | 0 | 3.504023 | 0
2018-04-14 01:06 | 359983.5 | 1080.0017 | 8 | 51 | 4.157006 | 3.260014 | 0.9779348 | 0 | 3.95413 | 0
2018-04-14 01:08 | 360103.5 | 1200.0003 | 8 | 51 | 4.191003 | 3.25997 | 1.086594 | 0 | 4.407622 | 0
2018-04-14 01:08 | 360132.1 | 1228.5669 | 8 | 51 | 4.200009 | 3.259954 | 1.112466 | 0 | 4.516165 | 0