## Global_Info
Sample No | Channel | Start DateTime
01-001 | 49 | 2018-04-18 15:41
01-002 | 50 | 2018-04-18 15:41
01-003 | 51 | 2018-04-18 15:41
01-004 | 52 | 2018-04-18 15:41
01-005 | 53 | 2018-04-18 15:41
01-006 | 54 | 2018-04-18 15:41
01-007 | 55 | 2018-04-18 15:41
01-008 | 56 | 2018-04-18 15:41

## Statistics_49
Date_Time | Test_Time(s) | Step_Time(s) | Step_Index | Cycle_Index | Voltage(V) | Current(A) | Charge_Capacity(Ah) | Discharge_Capacity(Ah) | Charge_Energy(Wh) | Discharge_Energy(Wh) | ACR(Ohm) | Internal Resistance(Ohm)
2018-04-18 19:19 | 13055.32 | 300.001 | 6 | 1 | 3.659461 | 0 | 2.675681 | 2.496738 | 11.63889 | 8.707079
2018-04-18 21:52 | 22211.44 | 300.0052 | 6 | 2 | 3.65569 | 0 | 2.516538 | 2.516557 | 10.93677 | 8.801436
2018-04-19 00:25 | 31394.95034 | 300.0027 | 6 | 3 | 3.653165 | 0 | 2.523173 | 2.525587 | 10.96552 | 8.842522
2018-04-19 02:58 | 40599.27 | 300.0029 | 6 | 4 | 3.651062 | 0 | 2.529051 | 2.531634 | 10.9911 | 8.869425
2018-04-19 05:32 | 49826.15 | 300.0039 | 6 | 5 | 3.648854 | 0 | 2.533881 | 2.536901 | 11.01247 | 8.892332
2018-04-19 08:06 | 59070.06 | 300.0019 | 6 | 6 | 3.647712 | 0 | 2.538896 | 2.539845 | 11.03426 | 8.905114
2018-04-19 10:40 | 68320.41 | 300.0027 | 6 | 7 | 3.646431 | 0 | 2.540496 | 2.541774 | 11.04141 | 8.925191
2018-04-19 13:15 | 77580.98 | 300.0031 | 6 | 8 | 3.645197 | 0 | 2.542562 | 2.543628 | 11.05062 | 8.922903
2018-04-19 15:49 | 86842.69 | 300.0021 | 6 | 9 | 3.644364 | 0 | 2.54451 | 2.544674 | 11.05863 | 8.928638
2018-04-19 18:22 | 96021.29 | 300.0033 | 6 | 10 | 3.642591 | 0 | 2.552361 | 2.554183 | 11.0934 | 8.964275
2018-04-19 20:56 | 105296.5 | 300.0023 | 6 | 11 | 3.64228 | 0 | 2.548054 | 2.547213 | 11.07391 | 8.940109
2018-04-19 23:31 | 114566.4 | 300.0039 | 6 | 12 | 3.641848 | 0 | 2.547823 | 2.547395 | 11.07289 | 8.942887
2018-04-20 02:06 | 123856.8 | 300.0046 | 6 | 13 | 3.640681 | 0 | 2.548661 | 2.548725 | 11.07763 | 8.950301
2018-04-20 04:40 | 133134.7 | 300.0027 | 6 | 14 | 3.640003 | 0 | 2.547772 | 2.547741 | 11.07349 | 8.943828
2018-04-20 07:15 | 142408.9 | 300.0018 | 6 | 15 | 3.639547 | 0 | 2.548029 | 2.547526 | 11.07397 | 8.943603
2018-04-20 09:50 | 151696.8 | 300.0026 | 6 | 16 | 3.639327 | 0 | 2.54841 | 2.547535 | 11.07691 | 8.945721
2018-04-20 12:25 | 160988.7 | 300.0015 | 6 | 17 | 3.638386 | 0 | 2.547514 | 2.547986 | 11.07319 | 8.947749
2018-04-20 14:59 | 170271.7 | 300.0044 | 6 | 18 | 3.63883 | 0 | 2.547479 | 2.54547 | 11.0729 | 8.937898
2018-04-20 17:34 | 179550.3841 | 300.0037 | 6 | 19 | 3.638159 | 0 | 2.546664 | 2.546662 | 11.06941 | 8.943638
2018-04-20 20:09 | 188841 | 300.0024 | 6 | 20 | 3.637323 | 0 | 2.546663 | 2.546878 | 11.06969 | 8.946703
2018-04-20 22:44 | 198128.8 | 300.0022 | 6 | 21 | 3.637228 | 0 | 2.546897 | 2.545897 | 11.0704 | 8.941898
2018-04-21 01:18 | 207414.6 | 300.0036 | 6 | 22 | 3.63778 | 0 | 2.547215 | 2.545141 | 11.07206 | 8.938998
2018-04-21 03:53 | 216703.6 | 300.0029 | 6 | 23 | 3.636623 | 0 | 2.544954 | 2.545789 | 11.06295 | 8.942392
2018-04-21 06:28 | 225991.4 | 300.0015 | 6 | 24 | 3.635663 | 0 | 2.544584 | 2.545422 | 11.06097 | 8.940519
2018-04-21 09:03 | 235272.4 | 300.0023 | 6 | 25 | 3.636615 | 0 | 2.545659 | 2.542994 | 11.06528 | 8.932329
2018-04-21 11:37 | 244556 | 300.0032 | 6 | 26 | 3.635906 | 0 | 2.544115 | 2.544491 | 11.05942 | 8.938869
2018-04-21 14:12 | 253841.5 | 300.003 | 6 | 27 | 3.634738 | 0 | 2.544004 | 2.545057 | 11.059 | 8.941371
2018-04-21 16:47 | 263119.6 | 300.0017 | 6 | 28 | 3.634905 | 0 | 2.544506 | 2.543283 | 11.06014 | 8.933773
2018-04-21 19:21 | 272395.8 | 300.0007 | 6 | 29 | 3.635446 | 0 | 2.543913 | 2.541961 | 11.05796 | 8.930237
2018-04-21 21:56 | 281676.2 | 300.0017 | 6 | 30 | 3.63495 | 0 | 2.542444 | 2.542483 | 11.05228 | 8.933977
2018-04-22 00:31 | 290955.8 | 300.002 | 6 | 31 | 3.634328 | 0 | 2.54262 | 2.542734 | 11.05273 | 8.932961
2018-04-22 03:05 | 300227.3 | 300.0032 | 6 | 32 | 3.634209 | 0 | 2.54255 | 2.541899 | 11.05215 | 8.929911
2018-04-22 05:40 | 309503.1 | 300.0044 | 6 | 33 | 3.634116 | 0 | 2.542713 | 2.541824 | 11.0532 | 8.931767
2018-04-22 08:14 | 318776.3 | 300.0017 | 6 | 34 | 3.633599 | 0 | 2.541004 | 2.540995 | 11.04578 | 8.927824
2018-04-22 10:49 | 328048 | 300.0024 | 6 | 35 | 3.633815 | 0 | 2.541286 | 2.540225 | 11.04683 | 8.923721
2018-04-22 13:24 | 337317.6 | 300.0039 | 6 | 36 | 3.633631 | 0 | 2.540865 | 2.540485 | 11.0453 | 8.926352
2018-04-22 15:58 | 346589.3 | 300.0041 | 6 | 37 | 3.63325 | 0 | 2.540091 | 2.540041 | 11.04189 | 8.924738
2018-04-22 18:32 | 355856.5 | 300.001 | 6 | 38 | 3.633402 | 0 | 2.539536 | 2.538046 | 11.03941 | 8.917232
2018-04-22 21:07 | 365120.8909 | 300.0017 | 6 | 39 | 3.633507 | 0 | 2.539317 | 2.538485 | 11.03842 | 8.919115
2018-04-22 23:41 | 374382.1 | 300 | 6 | 40 | 3.632895 | 0 | 2.537786 | 2.538047 | 11.03192 | 8.917234
2018-04-23 02:16 | 383641.8 | 300.0016 | 6 | 41 | 3.63304 | 0 | 2.537284 | 2.536459 | 11.02977 | 8.911404
2018-04-23 04:50 | 392898.6 | 300.0051 | 6 | 42 | 3.633224 | 0 | 2.5368 | 2.53575 | 11.02759 | 8.908093
2018-04-23 07:24 | 402157 | 300.0025 | 6 | 43 | 3.632724 | 0 | 2.536253 | 2.53638 | 11.02543 | 8.911063
2018-04-23 09:59 | 411435.8 | 300.0031 | 6 | 44 | 3.626989 | 0 | 2.536953 | 2.545309 | 11.02871 | 8.959251
2018-04-23 12:33 | 420712.8 | 300.0043 | 6 | 45 | 3.632572 | 0 | 2.544505 | 2.535618 | 11.06125 | 8.906777
2018-04-23 15:08 | 429972.5 | 300.0017 | 6 | 46 | 3.643158 | 0 | 2.536186 | 2.534828 | 11.02531 | 8.904895
2018-04-23 17:41 | 439180.4 | 300.0016 | 6 | 47 | 3.631207 | 0 | 2.535156 | 2.537978 | 11.01544 | 8.91719
2018-04-23 20:16 | 448449.1 | 300.0028 | 6 | 48 | 3.629516 | 0 | 2.540236 | 2.541926 | 11.04232 | 8.931244
2018-04-23 22:50 | 457712.2 | 300.0019 | 6 | 49 | 3.630707 | 0 | 2.542087 | 2.539613 | 11.04917 | 8.923793
2018-04-24 01:24 | 466963.9 | 300.0016 | 6 | 50 | 3.631373 | 0 | 2.538691 | 2.536979 | 11.03538 | 8.913704
2018-04-24 01:29 | 467251.4 | 287.4304 | 8 | 51 | 4.2 | 3.260118 | 0.2602633 | 0 | 1.078109 | 0

## Channel_49_1
Date_Time | Test_Time(s) | Step_Time(s) | Step_Index | Cycle_Index | Voltage(V) | Current(A) | Charge_Capacity(Ah) | Discharge_Capacity(Ah) | Charge_Energy(Wh) | Discharge_Energy(Wh) | ACR(Ohm) | Internal Resistance(Ohm)
2018-04-18 15:44 | 120.001 | 120.0009 | 1 | 1 | 3.498807 | 0 | 0 | 0 | 0 | 0
2018-04-18 15:46 | 240.0011 | 240.001 | 1 | 1 | 3.500122 | 0 | 0 | 0 | 0 | 0
2018-04-18 15:48 | 360.0004 | 360.0003 | 1 | 1 | 3.500824 | 0 | 0 | 0 | 0 | 0
2018-04-18 15:50 | 480.0004 | 480.0003 | 1 | 1 | 3.501112 | 0 | 0 | 0 | 0 | 0
2018-04-18 15:52 | 600.0006 | 600.0005 | 1 | 1 | 3.501164 | 0 | 0 | 0 | 0 | 0
2018-04-18 15:54 | 720.0008 | 720.0007 | 1 | 1 | 3.50117 | 0 | 0 | 0 | 0 | 0
2018-04-18 15:56 | 840.0011 | 840.001 | 1 | 1 | 3.501149 | 0 | 0 | 0 | 0 | 0
2018-04-18 15:58 | 960.0014 | 960.0013 | 1 | 1 | 3.501105 | 0 | 0 | 0 | 0 | 0
2018-04-18 16:00 | 1080.0009 | 1080.0008 | 1 | 1 | 3.50108 | 0 | 0 | 0 | 0 | 0
2018-04-18 16:02 | 1200.001 | 1200.0009 | 1 | 1 | 3.501072 | 0 | 0 | 0 | 0 | 0
2018-04-18 16:04 | 1320.0016 | 1320.0015 | 1 | 1 | 3.501068 | 0 | 0 | 0 | 0 | 0
2018-04-18 16:06 | 1440.0011 | 1440.001 | 1 | 1 | 3.501097 | 0 | 0 | 0 | 0 | 0
2018-04-18 16:08 | 1560.0016 | 1560.0015 | 1 | 1 | 3.501123 | 0 | 0 | 0 | 0 | 0
2018-04-18 16:10 | 1680.0005 | 1680.0004 | 1 | 1 | 3.501115 | 0 | 0 | 0 | 0 | 0
2018-04-18 16:12 | 1800.0009 | 1800.0008 | 1 | 1 | 3.50114 | 0 | 0 | 0 | 0 | 0
2018-04-18 16:14 | 1920.0014 | 1920.0013 | 1 | 1 | 3.501169 | 0 | 0 | 0 | 0 | 0
2018-04-18 16:16 | 2040.0008 | 2040.0007 | 1 | 1 | 3.501246 | 0 | 0 | 0 | 0 | 0
2018-04-18 16:18 | 2160.0003 | 2160.0002 | 1 | 1 | 3.501224 | 0 | 0 | 0 | 0 | 0
2018-04-18 16:20 | 2280.0008 | 2280.0007 | 1 | 1 | 3.501284 | 0 | 0 | 0 | 0 | 0
2018-04-18 16:22 | 2400.0003 | 2400.0002 | 1 | 1 | 3.501265 | 0 | 0 | 0 | 0 | 0
2018-04-18 16:24 | 2520.0007 | 2520.0006 | 1 | 1 | 3.501265 | 0 | 0 | 0 | 0 | 0
2018-04-18 16:26 | 2640.0003 | 2640.0002 | 1 | 1 | 3.501279 | 0 | 0 | 0 | 0 | 0
2018-04-18 16:28 | 2760.0016 | 2760.0015 | 1 | 1 | 3.501323 | 0 | 0 | 0 | 0 | 0
2018-04-18 16:30 | 2880.0003 | 2880.0002 | 1 | 1 | 3.501284 | 0 | 0 | 0 | 0 | 0
2018-04-18 16:32 | 3000.0006 | 3000.0005 | 1 | 1 | 3.501348 | 0 | 0 | 0 | 0 | 0
2018-04-18 16:34 | 3120.0015 | 3120.0014 | 1 | 1 | 3.501389 | 0 | 0 | 0 | 0 | 0
2018-04-18 16:36 | 3240.0004 | 3240.0003 | 1 | 1 | 3.501377 | 0 | 0 | 0 | 0 | 0
2018-04-18 16:38 | 3360.0006 | 3360.0005 | 1 | 1 | 3.501367 | 0 | 0 | 0 | 0 | 0
2018-04-18 16:40 | 3480.0007 | 3480.0006 | 1 | 1 | 3.501375 | 0 | 0 | 0 | 0 | 0
2018-04-18 16:42 | 3600.0008 | 3600.0007 | 1 | 1 | 3.501405 | 0 | 0 | 0 | 0 | 0
2018-04-18 16:42 | 3600.0024 | 3600.0023 | 1 | 1 | 3.501405 | 0 | 0 | 0 | 0 | 0
2018-04-18 16:44 | 3720.079404 | 120.0006 | 2 | 1 | 4.200179 | 3.472413 | 0.1372677 | 0 | 0.5718271 | 0
2018-04-18 16:46 | 3838.817104 | 238.7383 | 2 | 1 | 4.200114 | 3.259973 | 0.2486002 | 0 | 1.03944 | 0
2018-04-18 16:48 | 3958.832872 | 120.0014 | 3 | 1 | 4.230148 | 3.259767 | 0.3568718 | 0 | 1.49571 | 0
2018-04-18 16:50 | 4078.833072 | 240.0016 | 3 | 1 | 4.260615 | 3.260104 | 0.46559 | 0 | 1.957288 | 0
2018-04-18 16:52 | 4198.832472 | 360.001 | 3 | 1 | 4.286374 | 3.260173 | 0.5742783 | 0 | 2.421806 | 0
2018-04-18 16:54 | 4318.832072 | 480.0006 | 3 | 1 | 4.309628 | 3.260098 | 0.6829256 | 0 | 2.888783 | 0
2018-04-18 16:56 | 4438.831672 | 600.0002 | 3 | 1 | 4.332965 | 3.260041 | 0.791615 | 0 | 3.358452 | 0
2018-04-18 16:58 | 4558.832572 | 720.0011 | 3 | 1 | 4.357829 | 3.260161 | 0.9002652 | 0 | 3.830565 | 0
2018-04-18 17:00 | 4678.831572 | 840.0001 | 3 | 1 | 4.384194 | 3.260081 | 1.008938 | 0 | 4.305555 | 0
2018-04-18 17:02 | 4798.831672 | 960.0002 | 3 | 1 | 4.400177 | 3.145808 | 1.11667 | 0 | 4.779088 | 0
2018-04-18 17:04 | 4918.833772 | 1080.0023 | 3 | 1 | 4.400158 | 2.916965 | 1.217721 | 0 | 5.22373 | 0
2018-04-18 17:06 | 5038.832472 | 1200.001 | 3 | 1 | 4.400123 | 2.715714 | 1.311511 | 0 | 5.636419 | 0
2018-04-18 17:08 | 5158.832772 | 1320.0013 | 3 | 1 | 4.400208 | 2.538613 | 1.399024 | 0 | 6.021491 | 0
2018-04-18 17:10 | 5278.832372 | 1440.0009 | 3 | 1 | 4.400122 | 2.383187 | 1.480978 | 0 | 6.3821 | 0
2018-04-18 17:12 | 5398.834372 | 1560.0029 | 3 | 1 | 4.400111 | 2.248841 | 1.558115 | 0 | 6.721512 | 0
2018-04-18 17:14 | 5518.832372 | 1680.0009 | 3 | 1 | 4.400091 | 2.129447 | 1.631048 | 0 | 7.042426 | 0
2018-04-18 17:16 | 5638.834272 | 1800.0028 | 3 | 1 | 4.400072 | 2.02097 | 1.700213 | 0 | 7.346756 | 0
2018-04-18 17:18 | 5758.832972 | 1920.0015 | 3 | 1 | 4.400113 | 1.923955 | 1.765933 | 0 | 7.63593 | 0
2018-04-18 17:20 | 5878.831872 | 2040.0004 | 3 | 1 | 4.400048 | 1.834764 | 1.828555 | 0 | 7.911474 | 0
2018-04-18 17:22 | 5998.831872 | 2160.0004 | 3 | 1 | 4.400129 | 1.754105 | 1.888375 | 0 | 8.174685 | 0
2018-04-18 17:24 | 6118.832172 | 2280.0007 | 3 | 1 | 4.400141 | 1.677698 | 1.945529 | 0 | 8.426169 | 0
2018-04-18 17:26 | 6238.832572 | 2400.0011 | 3 | 1 | 4.400079 | 1.603785 | 2.000197 | 0 | 8.666715 | 0
2018-04-18 17:28 | 6358.833672 | 2520.0022 | 3 | 1 | 4.400059 | 1.532543 | 2.052443 | 0 | 8.8966 | 0
2018-04-18 17:30 | 6478.833172 | 2640.0017 | 3 | 1 | 4.400113 | 1.464324 | 2.102372 | 0 | 9.116292 | 0
2018-04-18 17:32 | 6598.831672 | 2760.0002 | 3 | 1 | 4.400029 | 1.398908 | 2.150062 | 0 | 9.326129 | 0
2018-04-18 17:34 | 6718.833672 | 2880.0022 | 3 | 1 | 4.40013 | 1.338764 | 2.195693 | 0 | 9.526909 | 0
2018-04-18 17:36 | 6838.833272 | 3000.0018 | 3 | 1 | 4.400084 | 1.280899 | 2.23933 | 0 | 9.718917 | 0
2018-04-18 17:38 | 6958.834372 | 3120.0029 | 3 | 1 | 4.400082 | 1.223723 | 2.281074 | 0 | 9.902594 | 0
2018-04-18 17:40 | 7078.831572 | 3240.0001 | 3 | 1 | 4.400035 | 1.168562 | 2.320927 | 0 | 10.07795 | 0
2018-04-18 17:42 | 7198.832572 | 3360.0011 | 3 | 1 | 4.400091 | 1.115408 | 2.35897 | 0 | 10.24534 | 0
2018-04-18 17:44 | 7318.832872 | 3480.0014 | 3 | 1 | 4.400068 | 1.064103 | 2.395273 | 0 | 10.40508 | 0
2018-04-18 17:46 | 7438.832272 | 3600.0008 | 3 | 1 | 4.4001 | 1.014399 | 2.429899 | 0 | 10.55743 | 0
2018-04-18 17:48 | 7558.832572 | 3720.0011 | 3 | 1 | 4.400019 | 0.9662247 | 2.462919 | 0 | 10.70272 | 0
2018-04-18 17:50 | 7678.831472 | 3840 | 3 | 1 | 4.400102 | 0.9216852 | 2.49437 | 0 | 10.84111 | 0
2018-04-18 17:52 | 7798.833172 | 3960.0017 | 3 | 1 | 4.400041 | 0.8770094 | 2.524334 | 0 | 10.97295 | 0
2018-04-18 17:54 | 7918.831672 | 4080.0002 | 3 | 1 | 4.400089 | 0.8351822 | 2.552857 | 0 | 11.09845 | 0
2018-04-18 17:56 | 8038.832072 | 4200.0006 | 3 | 1 | 4.400016 | 0.793951 | 2.580007 | 0 | 11.21791 | 0
2018-04-18 17:58 | 8158.832272 | 4320.0008 | 3 | 1 | 4.40006 | 0.7561865 | 2.605845 | 0 | 11.3316 | 0
2018-04-18 18:00 | 8278.832672 | 4440.0012 | 3 | 1 | 4.400053 | 0.719677 | 2.630435 | 0 | 11.4398 | 0
2018-04-18 18:02 | 8398.831572 | 4560.0001 | 3 | 1 | 4.400095 | 0.6855564 | 2.653835 | 0 | 11.54276 | 0
2018-04-18 18:03 | 8516.452072 | 4677.6206 | 3 | 1 | 4.40008 | 0.651988 | 2.675681 | 0 | 11.63889 | 0
2018-04-18 18:05 | 8636.49546 | 120.0002 | 4 | 1 | 4.282886 | 0 | 2.675681 | 0 | 11.63889 | 0
2018-04-18 18:07 | 8756.49646 | 240.0012 | 4 | 1 | 4.269734 | 0 | 2.675681 | 0 | 11.63889 | 0
2018-04-18 18:08 | 8816.49836 | 300.0031 | 4 | 1 | 4.266046 | 0 | 2.675681 | 0 | 11.63889 | 0
2018-04-18 18:10 | 8936.577412 | 120.0011 | 5 | 1 | 3.898473 | -2.282113 | 2.675681 | 0.07606225 | 11.63889 | 0.3005286
2018-04-18 18:12 | 9056.577812 | 240.0015 | 5 | 1 | 3.850007 | -2.282198 | 2.675681 | 0.1521223 | 11.63889 | 0.5950733
2018-04-18 18:14 | 9176.577312 | 360.001 | 5 | 1 | 3.811475 | -2.282106 | 2.675681 | 0.2282006 | 11.63889 | 0.8864837
2018-04-18 18:16 | 9296.577712 | 480.0014 | 5 | 1 | 3.775826 | -2.282086 | 2.675681 | 0.3042669 | 11.63889 | 1.175039
2018-04-18 18:18 | 9416.577312 | 600.001 | 5 | 1 | 3.74161 | -2.282037 | 2.675681 | 0.3803273 | 11.63889 | 1.460919
2018-04-18 18:20 | 9536.577412 | 720.0011 | 5 | 1 | 3.70926 | -2.281969 | 2.675681 | 0.4563667 | 11.63889 | 1.744184
2018-04-18 18:22 | 9656.576912 | 840.0006 | 5 | 1 | 3.678923 | -2.282061 | 2.675681 | 0.5324632 | 11.63889 | 2.02528
2018-04-18 18:24 | 9776.576512 | 960.0002 | 5 | 1 | 3.650983 | -2.282152 | 2.675681 | 0.6085308 | 11.63889 | 2.304049
2018-04-18 18:26 | 9896.577512 | 1080.0012 | 5 | 1 | 3.624967 | -2.282074 | 2.675681 | 0.6846014 | 11.63889 | 2.58078
2018-04-18 18:28 | 10016.58 | 1200.0015 | 5 | 1 | 3.600555 | -2.282106 | 2.675681 | 0.7606664 | 11.63889 | 2.85558
2018-04-18 18:30 | 10136.58 | 1320.0008 | 5 | 1 | 3.577291 | -2.282057 | 2.675681 | 0.8367379 | 11.63889 | 3.128581
2018-04-18 18:32 | 10256.58 | 1440.0011 | 5 | 1 | 3.555212 | -2.281982 | 2.675681 | 0.9127475 | 11.63889 | 3.399647
2018-04-18 18:34 | 10376.58 | 1560.0015 | 5 | 1 | 3.534369 | -2.282108 | 2.675681 | 0.9888707 | 11.63889 | 3.669479
2018-04-18 18:36 | 10496.58 | 1680.0008 | 5 | 1 | 3.514524 | -2.282164 | 2.675681 | 1.064948 | 11.63889 | 3.937603
2018-04-18 18:38 | 10616.58 | 1800.0003 | 5 | 1 | 3.496008 | -2.282102 | 2.675681 | 1.141008 | 11.63889 | 4.204212
2018-04-18 18:40 | 10736.58 | 1920.0008 | 5 | 1 | 3.478247 | -2.281978 | 2.675681 | 1.217076 | 11.63889 | 4.469469
2018-04-18 18:42 | 10856.58 | 2040.0003 | 5 | 1 | 3.460946 | -2.28205 | 2.675681 | 1.293137 | 11.63889 | 4.733368
2018-04-18 18:44 | 10976.58 | 2160.0005 | 5 | 1 | 3.444491 | -2.282065 | 2.675681 | 1.369214 | 11.63889 | 4.996039
2018-04-18 18:46 | 11096.58 | 2280.0009 | 5 | 1 | 3.428125 | -2.282003 | 2.675681 | 1.445275 | 11.63889 | 5.257403
2018-04-18 18:48 | 11216.58 | 2400.0012 | 5 | 1 | 3.412181 | -2.281982 | 2.675681 | 1.52131 | 11.63889 | 5.517453
2018-04-18 18:50 | 11336.58 | 2520.0007 | 5 | 1 | 3.39604 | -2.282043 | 2.675681 | 1.597413 | 11.63889 | 5.776515
2018-04-18 18:52 | 11456.58 | 2640.001 | 5 | 1 | 3.380539 | -2.282023 | 2.675681 | 1.673483 | 11.63889 | 6.034267
2018-04-18 18:54 | 11576.58 | 2760.0012 | 5 | 1 | 3.363975 | -2.282166 | 2.675681 | 1.749534 | 11.63889 | 6.290739
2018-04-18 18:56 | 11696.58 | 2880.0008 | 5 | 1 | 3.345756 | -2.282086 | 2.675681 | 1.825615 | 11.63889 | 6.545989
2018-04-18 18:58 | 11816.58 | 3000.0013 | 5 | 1 | 3.326115 | -2.282154 | 2.675681 | 1.901689 | 11.63889 | 6.799779
2018-04-18 19:00 | 11936.58 | 3120.0001 | 5 | 1 | 3.304566 | -2.282155 | 2.675681 | 1.977751 | 11.63889 | 7.05197
2018-04-18 19:02 | 12056.58 | 3240.0004 | 5 | 1 | 3.280661 | -2.282132 | 2.675681 | 2.05381 | 11.63889 | 7.302421
2018-04-18 19:04 | 12176.58 | 3360.0008 | 5 | 1 | 3.252845 | -2.282089 | 2.675681 | 2.129889 | 11.63889 | 7.550982
2018-04-18 19:06 | 12296.58 | 3480.0001 | 5 | 1 | 3.220663 | -2.282057 | 2.675681 | 2.205961 | 11.63889 | 7.79724
2018-04-18 19:08 | 12416.58 | 3600.0005 | 5 | 1 | 3.181705 | -2.282118 | 2.675681 | 2.282032 | 11.63889 | 8.040812
2018-04-18 19:10 | 12536.58 | 3720.001 | 5 | 1 | 3.132976 | -2.282054 | 2.675681 | 2.358104 | 11.63889 | 8.281065
2018-04-18 19:12 | 12656.58 | 3840.0013 | 5 | 1 | 3.069711 | -2.281995 | 2.675681 | 2.434167 | 11.63889 | 8.517077
2018-04-18 19:14 | 12755.28 | 3938.7057 | 5 | 1 | 2.999997 | -2.282042 | 2.675681 | 2.496738 | 11.63889 | 8.707079
2018-04-18 19:16 | 12875.32 | 120.0003 | 6 | 1 | 3.620518 | 0 | 2.675681 | 2.496738 | 11.63889 | 8.707079
2018-04-18 19:18 | 12995.32 | 240.0005 | 6 | 1 | 3.651701 | 0 | 2.675681 | 2.496738 | 11.63889 | 8.707079
2018-04-18 19:19 | 13055.32 | 300.001 | 6 | 1 | 3.659461 | 0 | 2.675681 | 2.496738 | 11.63889 | 8.707079
2018-04-18 19:19 | 13055.34 | 0.0027 | 7 | 2 | 3.659333 | 0 | 0 | 0 | 0 | 0
2018-04-18 19:21 | 13175.42 | 120.0022 | 2 | 2 | 4.200223 | 3.634887 | 0.1370993 | 0 | 0.5746403 | 0
2018-04-18 19:23 | 13295.42 | 240.0015 | 2 | 2 | 4.200145 | 3.277207 | 0.2519825 | 0 | 1.057172 | 0
2018-04-18 19:23 | 13302.11 | 246.6949 | 2 | 2 | 4.200193 | 3.259992 | 0.2581045 | 0 | 1.082886 | 0
2018-04-18 19:25 | 13422.12372 | 120.0006 | 3 | 2 | 4.22845 | 3.260169 | 0.366338 | 0 | 1.538981 | 0
2018-04-18 19:27 | 13542.12422 | 240.0011 | 3 | 2 | 4.25211 | 3.260146 | 0.4750268 | 0 | 1.999875 | 0
2018-04-18 19:29 | 13662.12372 | 360.0006 | 3 | 2 | 4.274953 | 3.260127 | 0.5837221 | 0 | 2.463286 | 0
2018-04-18 19:31 | 13782.12322 | 480.0001 | 3 | 2 | 4.299761 | 3.260066 | 0.6923956 | 0 | 2.929187 | 0
2018-04-18 19:33 | 13902.12362 | 600.0005 | 3 | 2 | 4.327468 | 3.260131 | 0.8010663 | 0 | 3.397928 | 0
2018-04-18 19:35 | 14022.12392 | 720.0008 | 3 | 2 | 4.357536 | 3.260097 | 0.9097171 | 0 | 3.869722 | 0
2018-04-18 19:37 | 14142.12422 | 840.0011 | 3 | 2 | 4.389128 | 3.260163 | 1.018395 | 0 | 4.344985 | 0
2018-04-18 19:39 | 14262.12412 | 960.001 | 3 | 2 | 4.400168 | 3.061658 | 1.124781 | 0 | 4.812899 | 0
2018-04-18 19:41 | 14382.12342 | 1080.0003 | 3 | 2 | 4.400146 | 2.813502 | 1.222602 | 0 | 5.24333 | 0
2018-04-18 19:43 | 14502.12332 | 1200.0002 | 3 | 2 | 4.400167 | 2.601304 | 1.312724 | 0 | 5.639878 | 0
2018-04-18 19:45 | 14622.12532 | 1320.0022 | 3 | 2 | 4.400169 | 2.421369 | 1.39634 | 0 | 6.007803 | 0
2018-04-18 19:47 | 14742.12322 | 1440.0001 | 3 | 2 | 4.400135 | 2.266978 | 1.474406 | 0 | 6.351305 | 0
2018-04-18 19:49 | 14862.12352 | 1560.0004 | 3 | 2 | 4.4001 | 2.135406 | 1.547733 | 0 | 6.673948 | 0
2018-04-18 19:51 | 14982.12532 | 1680.0022 | 3 | 2 | 4.400102 | 2.018771 | 1.61691 | 0 | 6.978336 | 0
2018-04-18 19:53 | 15102.12332 | 1800.0002 | 3 | 2 | 4.400167 | 1.913108 | 1.682384 | 0 | 7.26643 | 0
2018-04-18 19:55 | 15222.12512 | 1920.002 | 3 | 2 | 4.400161 | 1.81602 | 1.744499 | 0 | 7.539742 | 0
2018-04-18 19:57 | 15342.12382 | 2040.0007 | 3 | 2 | 4.400129 | 1.727985 | 1.803529 | 0 | 7.79948 | 0
2018-04-18 19:59 | 15462.12432 | 2160.0012 | 3 | 2 | 4.40003 | 1.645446 | 1.859722 | 0 | 8.046734 | 0
2018-04-18 20:01 | 15582.12452 | 2280.0014 | 3 | 2 | 4.400084 | 1.568045 | 1.913263 | 0 | 8.282318 | 0
2018-04-18 20:03 | 15702.12492 | 2400.0018 | 3 | 2 | 4.400107 | 1.494606 | 1.96431 | 0 | 8.506931 | 0
2018-04-18 20:05 | 15822.12542 | 2520.0023 | 3 | 2 | 4.400058 | 1.423594 | 2.012939 | 0 | 8.7209 | 0
2018-04-18 20:07 | 15942.12342 | 2640.0003 | 3 | 2 | 4.400091 | 1.355892 | 2.05923 | 0 | 8.924584 | 0
2018-04-18 20:09 | 16062.12392 | 2760.0008 | 3 | 2 | 4.40001 | 1.291423 | 2.103349 | 0 | 9.118711 | 0
2018-04-18 20:11 | 16182.12502 | 2880.0019 | 3 | 2 | 4.400099 | 1.230873 | 2.145366 | 0 | 9.303589 | 0
2018-04-18 20:13 | 16302.12552 | 3000.0024 | 3 | 2 | 4.400021 | 1.170799 | 2.185403 | 0 | 9.479753 | 0
2018-04-18 20:15 | 16422.12342 | 3120.0003 | 3 | 2 | 4.400105 | 1.114695 | 2.2235 | 0 | 9.647385 | 0
2018-04-18 20:17 | 16542.12462 | 3240.0015 | 3 | 2 | 4.40004 | 1.058104 | 2.259694 | 0 | 9.806638 | 0
2018-04-18 20:19 | 16662.12332 | 3360.0002 | 3 | 2 | 4.400013 | 1.004826 | 2.29408 | 0 | 9.957939 | 0
2018-04-18 20:21 | 16782.12362 | 3480.0005 | 3 | 2 | 4.400042 | 0.9544525 | 2.326737 | 0 | 10.10163 | 0
2018-04-18 20:23 | 16902.12332 | 3600.0002 | 3 | 2 | 4.400125 | 0.9066229 | 2.357739 | 0 | 10.23804 | 0
2018-04-18 20:25 | 17022.12412 | 3720.001 | 3 | 2 | 4.400075 | 0.8609552 | 2.387161 | 0 | 10.3675 | 0
2018-04-18 20:27 | 17142.12542 | 3840.0023 | 3 | 2 | 4.400077 | 0.816577 | 2.415102 | 0 | 10.49044 | 0
2018-04-18 20:29 | 17262.12392 | 3960.0008 | 3 | 2 | 4.400025 | 0.7737656 | 2.441606 | 0 | 10.60706 | 0
2018-04-18 20:31 | 17382.12512 | 4080.002 | 3 | 2 | 4.40009 | 0.7338057 | 2.466714 | 0 | 10.71754 | 0
2018-04-18 20:33 | 17502.12452 | 4200.0014 | 3 | 2 | 4.400068 | 0.6946592 | 2.490511 | 0 | 10.82225 | 0
2018-04-18 20:35 | 17622.12462 | 4320.0015 | 3 | 2 | 4.400071 | 0.6581593 | 2.51305 | 0 | 10.92142 | 0
2018-04-18 20:36 | 17641.29122 | 4339.1681 | 3 | 2 | 4.400061 | 0.6519947 | 2.516538 | 0 | 10.93677 | 0
2018-04-18 20:38 | 17761.34 | 120.0015 | 4 | 2 | 4.284427 | 0 | 2.516538 | 0 | 10.93677 | 0
2018-04-18 20:40 | 17881.34 | 240.0006 | 4 | 2 | 4.271837 | 0 | 2.516538 | 0 | 10.93677 | 0
2018-04-18 20:41 | 17941.34 | 300.0016 | 4 | 2 | 4.268354 | 0 | 2.516538 | 0 | 10.93677 | 0
2018-04-18 20:43 | 18061.41 | 120.0009 | 5 | 2 | 3.910777 | -2.282115 | 2.516538 | 0.07606332 | 10.93677 | 0.3013073
2018-04-18 20:45 | 18181.41 | 240.0008 | 5 | 2 | 3.863258 | -2.28212 | 2.516538 | 0.1521267 | 10.93677 | 0.5968477
2018-04-18 20:47 | 18301.41 | 360.0001 | 5 | 2 | 3.824954 | -2.282113 | 2.516538 | 0.228194 | 10.93677 | 0.8892377
2018-04-18 20:49 | 18421.41 | 480.0011 | 5 | 2 | 3.789494 | -2.282052 | 2.516538 | 0.3042685 | 10.93677 | 1.178857
2018-04-18 20:51 | 18541.41 | 600.0004 | 5 | 2 | 3.755864 | -2.281978 | 2.516538 | 0.3803152 | 10.93677 | 1.465747
2018-04-18 20:53 | 18661.41 | 720.0014 | 5 | 2 | 3.723777 | -2.282054 | 2.516538 | 0.4563745 | 10.93677 | 1.750185
2018-04-18 20:55 | 18781.41 | 840.0008 | 5 | 2 | 3.693047 | -2.282096 | 2.516538 | 0.5324702 | 10.93677 | 2.03237
2018-04-18 20:57 | 18901.41 | 960.0003 | 5 | 2 | 3.664267 | -2.282074 | 2.516538 | 0.6085303 | 10.93677 | 2.312157
2018-04-18 20:59 | 19021.41 | 1080.0004 | 5 | 2 | 3.637464 | -2.282117 | 2.516538 | 0.6846084 | 10.93677 | 2.589897
2018-04-18 21:01 | 19141.41 | 1200.0014 | 5 | 2 | 3.612632 | -2.282113 | 2.516538 | 0.7606658 | 10.93677 | 2.865596
2018-04-18 21:03 | 19261.41 | 1320.0008 | 5 | 2 | 3.589601 | -2.282132 | 2.516538 | 0.8367361 | 10.93677 | 3.139525
2018-04-18 21:05 | 19381.41 | 1440.0002 | 5 | 2 | 3.568117 | -2.282128 | 2.516538 | 0.9127679 | 10.93677 | 3.411627
2018-04-18 21:07 | 19501.41 | 1560.0003 | 5 | 2 | 3.547458 | -2.2821 | 2.516538 | 0.9888792 | 10.93677 | 3.682413
2018-04-18 21:09 | 19621.41 | 1680.0014 | 5 | 2 | 3.527453 | -2.282056 | 2.516538 | 1.064939 | 10.93677 | 3.951466
2018-04-18 21:11 | 19741.41 | 1800.0002 | 5 | 2 | 3.508025 | -2.281978 | 2.516538 | 1.14101 | 10.93677 | 4.219058
2018-04-18 21:13 | 19861.41 | 1920.0011 | 5 | 2 | 3.489733 | -2.28208 | 2.516538 | 1.217081 | 10.93677 | 4.48521
2018-04-18 21:15 | 19981.41 | 2040.0013 | 5 | 2 | 3.472372 | -2.282113 | 2.516538 | 1.293148 | 10.93677 | 4.750003
2018-04-18 21:17 | 20101.41 | 2160.0009 | 5 | 2 | 3.455602 | -2.28205 | 2.516538 | 1.369215 | 10.93677 | 5.013496
2018-04-18 21:19 | 20221.41 | 2280.0003 | 5 | 2 | 3.43942 | -2.28211 | 2.516538 | 1.445286 | 10.93677 | 5.275747
2018-04-18 21:21 | 20341.41 | 2400.0014 | 5 | 2 | 3.423506 | -2.282117 | 2.516538 | 1.521336 | 10.93677 | 5.536704
2018-04-18 21:23 | 20461.41 | 2520.0001 | 5 | 2 | 3.407766 | -2.282072 | 2.516538 | 1.597417 | 10.93677 | 5.796568
2018-04-18 21:25 | 20581.42 | 2640.0018 | 5 | 2 | 3.39206 | -2.282035 | 2.516538 | 1.673477 | 10.93677 | 6.055169
2018-04-18 21:27 | 20701.41 | 2760.0005 | 5 | 2 | 3.375869 | -2.282098 | 2.516538 | 1.749549 | 10.93677 | 6.312598
2018-04-18 21:29 | 20821.41 | 2880.0009 | 5 | 2 | 3.358547 | -2.282095 | 2.516538 | 1.825584 | 10.93677 | 6.568632
2018-04-18 21:31 | 20941.41 | 3000.0013 | 5 | 2 | 3.339823 | -2.282045 | 2.516538 | 1.901694 | 10.93677 | 6.823552
2018-04-18 21:33 | 21061.42 | 3120.0016 | 5 | 2 | 3.319041 | -2.282059 | 2.516538 | 1.977722 | 10.93677 | 7.076697
2018-04-18 21:35 | 21181.41 | 3240.0011 | 5 | 2 | 3.295886 | -2.282086 | 2.516538 | 2.053819 | 10.93677 | 7.328402
2018-04-18 21:37 | 21301.41 | 3360.0012 | 5 | 2 | 3.269528 | -2.2821 | 2.516538 | 2.129893 | 10.93677 | 7.578149
2018-04-18 21:39 | 21421.41 | 3480.001 | 5 | 2 | 3.238738 | -2.281982 | 2.516538 | 2.205961 | 10.93677 | 7.825719
2018-04-18 21:41 | 21541.41 | 3600.0014 | 5 | 2 | 3.201173 | -2.282074 | 2.516538 | 2.282023 | 10.93677 | 8.070683
2018-04-18 21:43 | 21661.41 | 3720.0003 | 5 | 2 | 3.153852 | -2.282061 | 2.516538 | 2.358068 | 10.93677 | 8.312391
2018-04-18 21:45 | 21781.41 | 3840.0013 | 5 | 2 | 3.092913 | -2.282054 | 2.516538 | 2.434161 | 10.93677 | 8.55017
2018-04-18 21:47 | 21901.41 | 3960.0009 | 5 | 2 | 3.008679 | -2.282122 | 2.516538 | 2.51022 | 10.93677 | 8.782397
2018-04-18 21:47 | 21911.39 | 3969.9809 | 5 | 2 | 3 | -2.282133 | 2.516538 | 2.516554 | 10.93677 | 8.801428
2018-04-18 21:49 | 22031.44 | 120.0012 | 6 | 2 | 3.615256 | 0 | 2.516538 | 2.516557 | 10.93677 | 8.801436
2018-04-18 21:51 | 22151.44 | 240.0011 | 6 | 2 | 3.647489 | 0 | 2.516538 | 2.516557 | 10.93677 | 8.801436
2018-04-18 21:52 | 22211.44 | 300.0052 | 6 | 2 | 3.65569 | 0 | 2.516538 | 2.516557 | 10.93677 | 8.801436
2018-04-18 21:52 | 22211.45298 | 0.0025 | 7 | 3 | 3.655884 | 0 | 0 | 0 | 0 | 0
2018-04-18 21:54 | 22331.54 | 120.0014 | 2 | 3 | 4.200239 | 3.649074 | 0.1375753 | 0 | 0.5765289 | 0
2018-04-18 21:56 | 22451.54 | 240.0012 | 2 | 3 | 4.200202 | 3.287791 | 0.2529351 | 0 | 1.061062 | 0
2018-04-18 21:56 | 22462.02 | 250.49 | 2 | 3 | 4.200209 | 3.259995 | 0.2624731 | 0 | 1.101124 | 0
2018-04-18 21:58 | 22582.04 | 120.0012 | 3 | 3 | 4.228057 | 3.260209 | 0.3707801 | 0 | 1.557513 | 0
2018-04-18 22:00 | 22702.04 | 240.0004 | 3 | 3 | 4.252028 | 3.260058 | 0.4794247 | 0 | 2.018189 | 0
2018-04-18 22:02 | 22822.04 | 360.0009 | 3 | 3 | 4.275077 | 3.260129 | 0.5881191 | 0 | 2.481602 | 0
2018-04-18 22:04 | 22942.04 | 480.0002 | 3 | 3 | 4.300607 | 3.260156 | 0.6967841 | 0 | 2.947516 | 0
2018-04-18 22:06 | 23062.04 | 600.0005 | 3 | 3 | 4.328878 | 3.260133 | 0.805467 | 0 | 3.416436 | 0
2018-04-18 22:08 | 23182.04 | 720.0014 | 3 | 3 | 4.359114 | 3.260161 | 0.9141286 | 0 | 3.888438 | 0
2018-04-18 22:10 | 23302.04 | 840.0011 | 3 | 3 | 4.390858 | 3.260144 | 1.022793 | 0 | 4.363832 | 0
2018-04-18 22:12 | 23422.04 | 960.0015 | 3 | 3 | 4.400085 | 3.046607 | 1.12878 | 0 | 4.830051 | 0
2018-04-18 22:14 | 23542.04 | 1080.0011 | 3 | 3 | 4.40014 | 2.804477 | 1.22618 | 0 | 5.258626 | 0
2018-04-18 22:16 | 23662.04 | 1200.0007 | 3 | 3 | 4.400155 | 2.594548 | 1.31607 | 0 | 5.654156 | 0
2018-04-18 22:18 | 23782.04 | 1320.0011 | 3 | 3 | 4.400129 | 2.415 | 1.399482 | 0 | 6.021182 | 0
2018-04-18 22:20 | 23902.04 | 1440.0021 | 3 | 3 | 4.400181 | 2.262769 | 1.477355 | 0 | 6.36383 | 0
2018-04-18 22:22 | 24022.04 | 1560.0005 | 3 | 3 | 4.400054 | 2.130662 | 1.550519 | 0 | 6.685765 | 0
2018-04-18 22:24 | 24142.04 | 1680.0013 | 3 | 3 | 4.400062 | 2.015765 | 1.619605 | 0 | 6.989749 | 0
2018-04-18 22:26 | 24262.04 | 1800.001 | 3 | 3 | 4.400099 | 1.912259 | 1.685055 | 0 | 7.277736 | 0
2018-04-18 22:28 | 24382.04 | 1920.0008 | 3 | 3 | 4.400049 | 1.815938 | 1.747172 | 0 | 7.551056 | 0
2018-04-18 22:30 | 24502.04 | 2040.0021 | 3 | 3 | 4.40006 | 1.728614 | 1.806226 | 0 | 7.810899 | 0
2018-04-18 22:32 | 24622.04 | 2160.0019 | 3 | 3 | 4.400075 | 1.64571 | 1.862444 | 0 | 8.058262 | 0
2018-04-18 22:34 | 24742.04 | 2280.0015 | 3 | 3 | 4.400054 | 1.569649 | 1.916016 | 0 | 8.293983 | 0
2018-04-18 22:36 | 24862.04 | 2400.0024 | 3 | 3 | 4.40011 | 1.497262 | 1.967118 | 0 | 8.518838 | 0
2018-04-18 22:38 | 24982.04 | 2520.0012 | 3 | 3 | 4.40004 | 1.4268 | 2.015846 | 0 | 8.733242 | 0
2018-04-18 22:40 | 25102.04 | 2640.0019 | 3 | 3 | 4.400045 | 1.359598 | 2.062301 | 0 | 8.937649 | 0
2018-04-18 22:42 | 25222.04 | 2760.0024 | 3 | 3 | 4.400132 | 1.296352 | 2.106536 | 0 | 9.132285 | 0
2018-04-18 22:44 | 25342.04 | 2880.0017 | 3 | 3 | 4.400035 | 1.234238 | 2.148721 | 0 | 9.317903 | 0
2018-04-18 22:46 | 25462.04 | 3000.0017 | 3 | 3 | 4.399977 | 1.175303 | 2.188885 | 0 | 9.494626 | 0
2018-04-18 22:48 | 25582.04 | 3120.0001 | 3 | 3 | 4.400105 | 1.118793 | 2.227111 | 0 | 9.662823 | 0
2018-04-18 22:50 | 25702.04 | 3240.0008 | 3 | 3 | 4.400012 | 1.062508 | 2.263485 | 0 | 9.822871 | 0
2018-04-18 22:52 | 25822.04 | 3360.0006 | 3 | 3 | 4.400064 | 1.01 | 2.298023 | 0 | 9.974839 | 0
2018-04-18 22:54 | 25942.04 | 3480.0019 | 3 | 3 | 4.400098 | 0.9596691 | 2.330833 | 0 | 10.11921 | 0
2018-04-18 22:56 | 26062.04 | 3600.0025 | 3 | 3 | 4.400071 | 0.9115915 | 2.362019 | 0 | 10.25643 | 0
2018-04-18 22:58 | 26182.04 | 3720.0003 | 3 | 3 | 4.400037 | 0.8638487 | 2.391608 | 0 | 10.38662 | 0
2018-04-18 23:00 | 26302.04 | 3840.0024 | 3 | 3 | 4.400006 | 0.8184118 | 2.419649 | 0 | 10.51 | 0
2018-04-18 23:02 | 26422.04 | 3960.0011 | 3 | 3 | 4.400088 | 0.7766953 | 2.446228 | 0 | 10.62695 | 0
2018-04-18 23:04 | 26542.04 | 4080.0009 | 3 | 3 | 4.400107 | 0.7365112 | 2.471427 | 0 | 10.73783 | 0
2018-04-18 23:06 | 26662.04 | 4200 | 3 | 3 | 4.400089 | 0.6986465 | 2.495331 | 0 | 10.84301 | 0
2018-04-18 23:08 | 26782.04 | 4320.0009 | 3 | 3 | 4.400075 | 0.6607523 | 2.517972 | 0 | 10.94263 | 0
2018-04-18 23:08 | 26810.57 | 4348.5272 | 3 | 3 | 4.400021 | 0.6519918 | 2.523173 | 0 | 10.96552 | 0
2018-04-18 23:10 | 26930.61 | 120.0014 | 4 | 3 | 4.284759 | 0 | 2.523173 | 0 | 10.96552 | 0
2018-04-18 23:12 | 27050.61 | 240.0009 | 4 | 3 | 4.272242 | 0 | 2.523173 | 0 | 10.96552 | 0
2018-04-18 23:13 | 27110.61 | 300.0029 | 4 | 3 | 4.268814 | 0 | 2.523173 | 0 | 10.96552 | 0
2018-04-18 23:15 | 27230.69 | 120.0005 | 5 | 3 | 3.914229 | -2.28214 | 2.523173 | 0.07606491 | 10.96552 | 0.3015252
2018-04-18 23:17 | 27350.69 | 240.0007 | 5 | 3 | 3.867497 | -2.282084 | 2.523173 | 0.1520976 | 10.96552 | 0.5972407
2018-04-18 23:19 | 27470.69 | 360.0016 | 5 | 3 | 3.829675 | -2.282125 | 2.523173 | 0.2281999 | 10.96552 | 0.8901045
2018-04-18 23:21 | 27590.69 | 480.001 | 5 | 3 | 3.794757 | -2.281964 | 2.523173 | 0.304267 | 10.96552 | 1.180076
2018-04-18 23:23 | 27710.69 | 600.0002 | 5 | 3 | 3.761347 | -2.282096 | 2.523173 | 0.3803246 | 10.96552 | 1.467421
2018-04-18 23:25 | 27830.69 | 720.0005 | 5 | 3 | 3.728979 | -2.282102 | 2.523173 | 0.4564064 | 10.96552 | 1.752345
2018-04-18 23:27 | 27950.69 | 840 | 5 | 3 | 3.69814 | -2.282049 | 2.523173 | 0.5324675 | 10.96552 | 2.034788
2018-04-18 23:29 | 28070.69 | 960.0011 | 5 | 3 | 3.669241 | -2.28203 | 2.523173 | 0.6085382 | 10.96552 | 2.314996
2018-04-18 23:31 | 28190.69 | 1080.0006 | 5 | 3 | 3.642478 | -2.282057 | 2.523173 | 0.6846016 | 10.96552 | 2.593065
2018-04-18 23:33 | 28310.69 | 1200.0009 | 5 | 3 | 3.617694 | -2.28203 | 2.523173 | 0.7606416 | 10.96552 | 2.869085
2018-04-18 23:35 | 28430.69 | 1320.0005 | 5 | 3 | 3.594629 | -2.282059 | 2.523173 | 0.8367432 | 10.96552 | 3.143507
2018-04-18 23:37 | 28550.69 | 1440.0009 | 5 | 3 | 3.572763 | -2.282035 | 2.523173 | 0.9128009 | 10.96552 | 3.416065
2018-04-18 23:39 | 28670.69 | 1560.0013 | 5 | 3 | 3.551919 | -2.28205 | 2.523173 | 0.9888708 | 10.96552 | 3.687052
2018-04-18 23:41 | 28790.69 | 1680.0001 | 5 | 3 | 3.531796 | -2.282076 | 2.523173 | 1.064929 | 10.96552 | 3.956435
2018-04-18 23:43 | 28910.69 | 1800.0012 | 5 | 3 | 3.512497 | -2.282067 | 2.523173 | 1.141014 | 10.96552 | 4.224407
2018-04-18 23:45 | 29030.69 | 1920.001 | 5 | 3 | 3.494292 | -2.282108 | 2.523173 | 1.217081 | 10.96552 | 4.490892
2018-04-18 23:47 | 29150.69 | 2040.001 | 5 | 3 | 3.477163 | -2.282147 | 2.523173 | 1.293149 | 10.96552 | 4.756043
2018-04-18 23:49 | 29270.69 | 2160.0013 | 5 | 3 | 3.460363 | -2.28205 | 2.523173 | 1.36921 | 10.96552 | 5.019884
2018-04-18 23:51 | 29390.69 | 2280.0002 | 5 | 3 | 3.444263 | -2.281978 | 2.523173 | 1.445258 | 10.96552 | 5.282424
2018-04-18 23:53 | 29510.69 | 2400.0013 | 5 | 3 | 3.428357 | -2.282025 | 2.523173 | 1.521348 | 10.96552 | 5.543883
2018-04-18 23:55 | 29630.69 | 2520 | 5 | 3 | 3.412688 | -2.282096 | 2.523173 | 1.597412 | 10.96552 | 5.804058
2018-04-18 23:57 | 29750.69 | 2640.0011 | 5 | 3 | 3.396958 | -2.28213 | 2.523173 | 1.673489 | 10.96552 | 6.063092
2018-04-18 23:59 | 29870.69 | 2760.0007 | 5 | 3 | 3.380852 | -2.282052 | 2.523173 | 1.74955 | 10.96552 | 6.320864
2018-04-19 00:01 | 29990.69 | 2880.001 | 5 | 3 | 3.363729 | -2.282117 | 2.523173 | 1.825618 | 10.96552 | 6.577395
2018-04-19 00:03 | 30110.69 | 3000.0004 | 5 | 3 | 3.345213 | -2.282076 | 2.523173 | 1.901686 | 10.96552 | 6.832575
2018-04-19 00:05 | 30230.69 | 3120.0008 | 5 | 3 | 3.325028 | -2.282059 | 2.523173 | 1.977754 | 10.96552 | 7.086282
2018-04-19 00:07 | 30350.69 | 3240.0005 | 5 | 3 | 3.302644 | -2.282045 | 2.523173 | 2.05382 | 10.96552 | 7.338372
2018-04-19 00:09 | 30470.69 | 3360.0015 | 5 | 3 | 3.276859 | -2.282139 | 2.523173 | 2.12989 | 10.96552 | 7.588652
2018-04-19 00:11 | 30590.69 | 3480.0012 | 5 | 3 | 3.246078 | -2.282028 | 2.523173 | 2.205964 | 10.96552 | 7.836794
2018-04-19 00:13 | 30710.69 | 3600.0016 | 5 | 3 | 3.208975 | -2.28212 | 2.523173 | 2.282026 | 10.96552 | 8.082332
2018-04-19 00:15 | 30830.69 | 3720.0004 | 5 | 3 | 3.162902 | -2.282041 | 2.523173 | 2.358103 | 10.96552 | 8.324777
2018-04-19 00:17 | 30950.69 | 3840.0015 | 5 | 3 | 3.103211 | -2.282089 | 2.523173 | 2.434153 | 10.96552 | 8.563159
2018-04-19 00:19 | 31070.69 | 3960.001 | 5 | 3 | 3.020802 | -2.282154 | 2.523173 | 2.510238 | 10.96552 | 8.796315
2018-04-19 00:20 | 31094.9 | 3984.2124 | 5 | 3 | 2.999997 | -2.28203 | 2.523173 | 2.525587 | 10.96552 | 8.842522
2018-04-19 00:22 | 31214.94824 | 120.0006 | 6 | 3 | 3.612033 | 0 | 2.523173 | 2.525587 | 10.96552 | 8.842522
2018-04-19 00:24 | 31334.94774 | 240.0001 | 6 | 3 | 3.644799 | 0 | 2.523173 | 2.525587 | 10.96552 | 8.842522
2018-04-19 00:25 | 31394.95034 | 300.0027 | 6 | 3 | 3.653165 | 0 | 2.523173 | 2.525587 | 10.96552 | 8.842522
2018-04-19 00:25 | 31394.96 | 0.0027 | 7 | 4 | 3.653399 | 0 | 0 | 0 | 0 | 0
2018-04-19 00:27 | 31515.04 | 120.0022 | 2 | 4 | 4.200193 | 3.659896 | 0.1377957 | 0 | 0.5773849 | 0
2018-04-19 00:29 | 31635.04 | 240.0011 | 2 | 4 | 4.20017 | 3.295541 | 0.253505 | 0 | 1.063387 | 0
2018-04-19 00:29 | 31648.79 | 253.7507 | 2 | 4 | 4.2002 | 3.259999 | 0.2660619 | 0 | 1.116128 | 0
2018-04-19 00:31 | 31768.8 | 120.0012 | 3 | 4 | 4.228568 | 3.26011 | 0.3743642 | 0 | 1.572511 | 0
2018-04-19 00:33 | 31888.8 | 240.0007 | 3 | 4 | 4.252647 | 3.260144 | 0.4830321 | 0 | 2.033365 | 0
2018-04-19 00:35 | 32008.8 | 360.0012 | 3 | 4 | 4.276053 | 3.260137 | 0.5916829 | 0 | 2.496677 | 0
2018-04-19 00:37 | 32128.8 | 480.0008 | 3 | 4 | 4.301283 | 3.260163 | 0.7002954 | 0 | 2.962457 | 0
2018-04-19 00:39 | 32248.8 | 600.0005 | 3 | 4 | 4.329156 | 3.259824 | 0.8090212 | 0 | 3.431604 | 0
2018-04-19 00:41 | 32368.8 | 720.0015 | 3 | 4 | 4.359727 | 3.260077 | 0.9176845 | 0 | 3.903659 | 0
2018-04-19 00:43 | 32488.8 | 840.0004 | 3 | 4 | 4.392159 | 3.260097 | 1.02622 | 0 | 4.378589 | 0
2018-04-19 00:45 | 32608.8 | 960.001 | 3 | 4 | 4.400125 | 3.038661 | 1.132034 | 0 | 4.844086 | 0
2018-04-19 00:47 | 32728.8 | 1080.0004 | 3 | 4 | 4.400135 | 2.796931 | 1.229209 | 0 | 5.271669 | 0
2018-04-19 00:49 | 32848.8 | 1200.0007 | 3 | 4 | 4.400168 | 2.58945 | 1.318878 | 0 | 5.666227 | 0
2018-04-19 00:51 | 32968.8 | 1320.0001 | 3 | 4 | 4.400172 | 2.41389 | 1.402138 | 0 | 6.032583 | 0
2018-04-19 00:53 | 33088.8 | 1440.0004 | 3 | 4 | 4.400093 | 2.261794 | 1.480047 | 0 | 6.375396 | 0
2018-04-19 00:55 | 33208.8 | 1560.0014 | 3 | 4 | 4.40009 | 2.130216 | 1.55322 | 0 | 6.697365 | 0
2018-04-19 00:57 | 33328.8 | 1680.0008 | 3 | 4 | 4.400112 | 2.013331 | 1.622257 | 0 | 7.001137 | 0
2018-04-19 00:59 | 33448.8 | 1800.0018 | 3 | 4 | 4.40019 | 1.9092 | 1.68759 | 0 | 7.288606 | 0
2018-04-19 01:01 | 33568.8 | 1920.0019 | 3 | 4 | 4.400027 | 1.814733 | 1.749617 | 0 | 7.56153 | 0
2018-04-19 01:03 | 33688.8 | 2040.0005 | 3 | 4 | 4.400153 | 1.729107 | 1.808672 | 0 | 7.821378 | 0
2018-04-19 01:05 | 33808.8 | 2160.0006 | 3 | 4 | 4.400066 | 1.648108 | 1.864943 | 0 | 8.068974 | 0
2018-04-19 01:07 | 33928.8 | 2280.0016 | 3 | 4 | 4.400144 | 1.571796 | 1.91858 | 0 | 8.304984 | 0
2018-04-19 01:09 | 34048.8 | 2400.0001 | 3 | 4 | 4.400111 | 1.499787 | 1.969744 | 0 | 8.530108 | 0
2018-04-19 01:11 | 34168.8 | 2520.0009 | 3 | 4 | 4.400031 | 1.429761 | 2.018557 | 0 | 8.74489 | 0
2018-04-19 01:13 | 34288.8 | 2640.0002 | 3 | 4 | 4.400109 | 1.364717 | 2.065106 | 0 | 8.949709 | 0
2018-04-19 01:15 | 34408.8 | 2760.0019 | 3 | 4 | 4.400078 | 1.299633 | 2.1095 | 0 | 9.145045 | 0
2018-04-19 01:17 | 34528.8 | 2880.0019 | 3 | 4 | 4.400087 | 1.238068 | 2.151781 | 0 | 9.331085 | 0
2018-04-19 01:19 | 34648.8 | 3000.0009 | 3 | 4 | 4.400082 | 1.179491 | 2.192065 | 0 | 9.50834 | 0
2018-04-19 01:21 | 34768.8 | 3120.0004 | 3 | 4 | 4.400052 | 1.122647 | 2.230437 | 0 | 9.677179 | 0
2018-04-19 01:23 | 34888.8 | 3240.0008 | 3 | 4 | 4.399962 | 1.065834 | 2.26691 | 0 | 9.837661 | 0
2018-04-19 01:25 | 35008.8 | 3360.0008 | 3 | 4 | 4.400045 | 1.013892 | 2.301583 | 0 | 9.990227 | 0
2018-04-19 01:27 | 35128.8 | 3480.0009 | 3 | 4 | 4.400099 | 0.9636364 | 2.334518 | 0 | 10.13514 | 0
2018-04-19 01:29 | 35248.8 | 3600.0009 | 3 | 4 | 4.400093 | 0.9150724 | 2.365816 | 0 | 10.27285 | 0
2018-04-19 01:31 | 35368.8 | 3720.0008 | 3 | 4 | 4.400129 | 0.8687048 | 2.395522 | 0 | 10.40356 | 0
2018-04-19 01:33 | 35488.8 | 3840.0025 | 3 | 4 | 4.400049 | 0.822732 | 2.423699 | 0 | 10.52754 | 0
2018-04-19 01:35 | 35608.8 | 3960.0007 | 3 | 4 | 4.400071 | 0.7801628 | 2.450418 | 0 | 10.64511 | 0
2018-04-19 01:37 | 35728.8 | 4080.0015 | 3 | 4 | 4.400103 | 0.7390413 | 2.475717 | 0 | 10.75642 | 0
2018-04-19 01:39 | 35848.8 | 4200.0011 | 3 | 4 | 4.400013 | 0.6991072 | 2.499676 | 0 | 10.86185 | 0
2018-04-19 01:41 | 35968.8 | 4320.0011 | 3 | 4 | 4.400083 | 0.6633825 | 2.522371 | 0 | 10.96171 | 0
2018-04-19 01:42 | 36005.38 | 4356.5823 | 3 | 4 | 4.400043 | 0.6519947 | 2.529051 | 0 | 10.9911 | 0
2018-04-19 01:44 | 36125.43 | 120.0005 | 4 | 4 | 4.28486 | 0 | 2.529051 | 0 | 10.9911 | 0
2018-04-19 01:46 | 36245.43 | 240.0009 | 4 | 4 | 4.272395 | 0 | 2.529051 | 0 | 10.9911 | 0
2018-04-19 01:47 | 36305.43 | 300.0035 | 4 | 4 | 4.269002 | 0 | 2.529051 | 0 | 10.9911 | 0
2018-04-19 01:49 | 36425.5113 | 120.0012 | 5 | 4 | 3.916916 | -2.282139 | 2.529051 | 0.07605985 | 10.9911 | 0.3016567
2018-04-19 01:51 | 36545.5111 | 240.001 | 5 | 4 | 3.870555 | -2.282144 | 2.529051 | 0.1521174 | 10.9911 | 0.5976908
2018-04-19 01:53 | 36665.5109 | 360.0008 | 5 | 4 | 3.832804 | -2.282133 | 2.529051 | 0.2282038 | 10.9911 | 0.8907278
2018-04-19 01:55 | 36785.5115 | 480.0014 | 5 | 4 | 3.797734 | -2.282135 | 2.529051 | 0.3042714 | 10.9911 | 1.180932
2018-04-19 01:57 | 36905.5112 | 600.0011 | 5 | 4 | 3.764314 | -2.282186 | 2.529051 | 0.3803061 | 10.9911 | 1.468416
2018-04-19 01:59 | 37025.5104 | 720.0003 | 5 | 4 | 3.732327 | -2.281805 | 2.529051 | 0.4563849 | 10.9911 | 1.753571
2018-04-19 02:01 | 37145.5111 | 840.001 | 5 | 4 | 3.701698 | -2.282148 | 2.529051 | 0.5324741 | 10.9911 | 2.036387
2018-04-19 02:03 | 37265.5114 | 960.0013 | 5 | 4 | 3.672785 | -2.282054 | 2.529051 | 0.6085345 | 10.9911 | 2.316832
2018-04-19 02:05 | 37385.5112 | 1080.0011 | 5 | 4 | 3.645685 | -2.282084 | 2.529051 | 0.6846089 | 10.9911 | 2.595188
2018-04-19 02:07 | 37505.5108 | 1200.0007 | 5 | 4 | 3.620831 | -2.28208 | 2.529051 | 0.7606803 | 10.9911 | 2.871564
2018-04-19 02:09 | 37625.5112 | 1320.0011 | 5 | 4 | 3.597638 | -2.282087 | 2.529051 | 0.8367408 | 10.9911 | 3.14608
2018-04-19 02:11 | 37745.5112 | 1440.0011 | 5 | 4 | 3.575705 | -2.282 | 2.529051 | 0.9127992 | 10.9911 | 3.418868
2018-04-19 02:13 | 37865.5117 | 1560.0016 | 5 | 4 | 3.554743 | -2.282023 | 2.529051 | 0.9888527 | 10.9911 | 3.690013
2018-04-19 02:15 | 37985.5111 | 1680.001 | 5 | 4 | 3.534726 | -2.282065 | 2.529051 | 1.064959 | 10.9911 | 3.959783
2018-04-19 02:17 | 38105.5102 | 1800.0001 | 5 | 4 | 3.515466 | -2.282102 | 2.529051 | 1.141006 | 10.9911 | 4.227846
2018-04-19 02:19 | 38225.5115 | 1920.0014 | 5 | 4 | 3.497075 | -2.281981 | 2.529051 | 1.217074 | 10.9911 | 4.494555
2018-04-19 02:21 | 38345.5112 | 2040.0011 | 5 | 4 | 3.479622 | -2.282128 | 2.529051 | 1.29316 | 10.9911 | 4.759969
2018-04-19 02:23 | 38465.5103 | 2160.0002 | 5 | 4 | 3.462877 | -2.282128 | 2.529051 | 1.369218 | 10.9911 | 5.023985
2018-04-19 02:25 | 38585.5115 | 2280.0014 | 5 | 4 | 3.446566 | -2.282064 | 2.529051 | 1.445288 | 10.9911 | 5.286784
2018-04-19 02:27 | 38705.5102 | 2400.0001 | 5 | 4 | 3.43098 | -2.282132 | 2.529051 | 1.521366 | 10.9911 | 5.548395
2018-04-19 02:29 | 38825.5114 | 2520.0013 | 5 | 4 | 3.415502 | -2.282161 | 2.529051 | 1.597413 | 10.9911 | 5.808725
2018-04-19 02:31 | 38945.5103 | 2640.0002 | 5 | 4 | 3.400007 | -2.282137 | 2.529051 | 1.673505 | 10.9911 | 6.068033
2018-04-19 02:33 | 39065.5104 | 2760.0003 | 5 | 4 | 3.384001 | -2.282148 | 2.529051 | 1.749568 | 10.9911 | 6.32604
2018-04-19 02:35 | 39185.5109 | 2880.0008 | 5 | 4 | 3.367316 | -2.282063 | 2.529051 | 1.825633 | 10.9911 | 6.58282
2018-04-19 02:37 | 39305.5107 | 3000.0006 | 5 | 4 | 3.349447 | -2.282022 | 2.529051 | 1.901708 | 10.9911 | 6.838323
2018-04-19 02:39 | 39425.5101 | 3120 | 5 | 4 | 3.329114 | -2.282155 | 2.529051 | 1.977771 | 10.9911 | 7.09233
2018-04-19 02:41 | 39545.5106 | 3240.0005 | 5 | 4 | 3.306417 | -2.282076 | 2.529051 | 2.053832 | 10.9911 | 7.344704
2018-04-19 02:43 | 39665.5108 | 3360.0007 | 5 | 4 | 3.280476 | -2.282096 | 2.529051 | 2.129893 | 10.9911 | 7.595228
2018-04-19 02:45 | 39785.5111 | 3480.001 | 5 | 4 | 3.250338 | -2.282083 | 2.529051 | 2.205971 | 10.9911 | 7.843687
2018-04-19 02:47 | 39905.5103 | 3600.0002 | 5 | 4 | 3.214007 | -2.282106 | 2.529051 | 2.282032 | 10.9911 | 8.089574
2018-04-19 02:49 | 40025.5102 | 3720.0001 | 5 | 4 | 3.168528 | -2.282132 | 2.529051 | 2.358106 | 10.9911 | 8.332416
2018-04-19 02:51 | 40145.5113 | 3840.0012 | 5 | 4 | 3.109397 | -2.282169 | 2.529051 | 2.43419 | 10.9911 | 8.571342
2018-04-19 02:53 | 40265.5106 | 3960.0005 | 5 | 4 | 3.028809 | -2.282161 | 2.529051 | 2.510207 | 10.9911 | 8.80483
2018-04-19 02:53 | 40299.2269 | 3993.7168 | 5 | 4 | 2.999997 | -2.281998 | 2.529051 | 2.531627 | 10.9911 | 8.869407
2018-04-19 02:55 | 40419.27 | 120.0004 | 6 | 4 | 3.609421 | 0 | 2.529051 | 2.531634 | 10.9911 | 8.869425
2018-04-19 02:57 | 40539.27 | 240.0004 | 6 | 4 | 3.642594 | 0 | 2.529051 | 2.531634 | 10.9911 | 8.869425
2018-04-19 02:58 | 40599.27 | 300.0029 | 6 | 4 | 3.651062 | 0 | 2.529051 | 2.531634 | 10.9911 | 8.869425
2018-04-19 02:58 | 40599.28 | 0.0027 | 7 | 5 | 3.650833 | 0 | 0 | 0 | 0 | 0
2018-04-19 03:00 | 40719.36838 | 120.0011 | 2 | 5 | 4.200233 | 3.658103 | 0.1378572 | 1.608e-09 | 0.5776252 | 5.873e-09
2018-04-19 03:02 | 40839.36938 | 240.0021 | 2 | 5 | 4.200187 | 3.298989 | 0.2536025 | 1.608e-09 | 1.063779 | 5.873e-09
2018-04-19 03:02 | 40854.21248 | 254.8452 | 2 | 5 | 4.200171 | 3.259997 | 0.2671244 | 1.608e-09 | 1.120573 | 5.873e-09
2018-04-19 03:04 | 40974.2205 | 120.0001 | 3 | 5 | 4.228568 | 3.260156 | 0.3753765 | 1.608e-09 | 1.576753 | 5.873e-09
2018-04-19 03:06 | 41094.2207 | 240.0003 | 3 | 5 | 4.253061 | 3.260093 | 0.4840738 | 1.608e-09 | 2.037751 | 5.873e-09
2018-04-19 03:08 | 41214.2216 | 360.0012 | 3 | 5 | 4.276526 | 3.260106 | 0.5927477 | 1.608e-09 | 2.501216 | 5.873e-09
2018-04-19 03:10 | 41334.221 | 480.0006 | 3 | 5 | 4.301512 | 3.260056 | 0.7014101 | 1.608e-09 | 2.967244 | 5.873e-09
2018-04-19 03:12 | 41454.2205 | 600.0001 | 3 | 5 | 4.329707 | 3.260091 | 0.8100712 | 1.608e-09 | 3.436149 | 5.873e-09
2018-04-19 03:14 | 41574.2209 | 720.0005 | 3 | 5 | 4.360497 | 3.260148 | 0.9187435 | 1.608e-09 | 3.908319 | 5.873e-09
2018-04-19 03:16 | 41694.222 | 840.0016 | 3 | 5 | 4.393026 | 3.260146 | 1.027396 | 1.608e-09 | 4.383865 | 5.873e-09
2018-04-19 03:18 | 41814.221 | 960.0006 | 3 | 5 | 4.400135 | 3.0307 | 1.132888 | 1.608e-09 | 4.847964 | 5.873e-09
2018-04-19 03:20 | 41934.2228 | 1080.0024 | 3 | 5 | 4.400116 | 2.790227 | 1.229847 | 1.608e-09 | 5.274602 | 5.873e-09
2018-04-19 03:22 | 42054.2207 | 1200.0003 | 3 | 5 | 4.400166 | 2.585776 | 1.319353 | 1.608e-09 | 5.668442 | 5.873e-09
2018-04-19 03:24 | 42174.2214 | 1320.001 | 3 | 5 | 4.400099 | 2.410731 | 1.402545 | 1.608e-09 | 6.034496 | 5.873e-09
2018-04-19 03:26 | 42294.2208 | 1440.0004 | 3 | 5 | 4.400139 | 2.259887 | 1.480331 | 1.608e-09 | 6.376763 | 5.873e-09
2018-04-19 03:28 | 42414.2216 | 1560.0012 | 3 | 5 | 4.400089 | 2.127742 | 1.553415 | 1.608e-09 | 6.698346 | 5.873e-09
2018-04-19 03:30 | 42534.2218 | 1680.0014 | 3 | 5 | 4.40018 | 2.012738 | 1.622374 | 1.608e-09 | 7.001773 | 5.873e-09
2018-04-19 03:32 | 42654.2213 | 1800.0009 | 3 | 5 | 4.400107 | 1.91048 | 1.687715 | 1.608e-09 | 7.28928 | 5.873e-09
2018-04-19 03:34 | 42774.2225 | 1920.0021 | 3 | 5 | 4.400144 | 1.816121 | 1.749797 | 1.608e-09 | 7.562445 | 5.873e-09
2018-04-19 03:36 | 42894.2221 | 2040.0017 | 3 | 5 | 4.400082 | 1.728478 | 1.808845 | 1.608e-09 | 7.822261 | 5.873e-09
2018-04-19 03:38 | 43014.2208 | 2160.0004 | 3 | 5 | 4.40009 | 1.648669 | 1.865116 | 1.608e-09 | 8.06986 | 5.873e-09
2018-04-19 03:40 | 43134.2205 | 2280.0001 | 3 | 5 | 4.400037 | 1.572792 | 1.9188 | 1.608e-09 | 8.306072 | 5.873e-09
2018-04-19 03:42 | 43254.2218 | 2400.0014 | 3 | 5 | 4.400063 | 1.500858 | 1.970031 | 1.608e-09 | 8.531498 | 5.873e-09
2018-04-19 03:44 | 43374.2207 | 2520.0003 | 3 | 5 | 4.400129 | 1.43327 | 2.018946 | 1.608e-09 | 8.746725 | 5.873e-09
2018-04-19 03:46 | 43494.2214 | 2640.001 | 3 | 5 | 4.400045 | 1.365818 | 2.06558 | 1.608e-09 | 8.951916 | 5.873e-09
2018-04-19 03:48 | 43614.2206 | 2760.0002 | 3 | 5 | 4.400054 | 1.3017 | 2.110033 | 1.608e-09 | 9.147515 | 5.873e-09
2018-04-19 03:50 | 43734.222 | 2880.0016 | 3 | 5 | 4.400076 | 1.240781 | 2.152381 | 1.608e-09 | 9.333851 | 5.873e-09
2018-04-19 03:52 | 43854.2206 | 3000.0002 | 3 | 5 | 4.400083 | 1.18297 | 2.192796 | 1.608e-09 | 9.511678 | 5.873e-09
2018-04-19 03:54 | 43974.2224 | 3120.002 | 3 | 5 | 4.400083 | 1.128001 | 2.23131 | 1.608e-09 | 9.681143 | 5.873e-09
2018-04-19 03:56 | 44094.2228 | 3240.0024 | 3 | 5 | 4.399976 | 1.072406 | 2.267978 | 1.608e-09 | 9.842485 | 5.873e-09
2018-04-19 03:58 | 44214.2224 | 3360.002 | 3 | 5 | 4.400076 | 1.01911 | 2.302834 | 1.608e-09 | 9.995852 | 5.873e-09
2018-04-19 04:00 | 44334.2205 | 3480.0001 | 3 | 5 | 4.400084 | 0.9680433 | 2.335955 | 1.608e-09 | 10.14159 | 5.873e-09
2018-04-19 04:02 | 44454.2217 | 3600.0013 | 3 | 5 | 4.400071 | 0.9189644 | 2.367396 | 1.608e-09 | 10.27993 | 5.873e-09
2018-04-19 04:04 | 44574.2205 | 3720.0001 | 3 | 5 | 4.400063 | 0.871933 | 2.397238 | 1.608e-09 | 10.41123 | 5.873e-09
2018-04-19 04:06 | 44694.222 | 3840.0016 | 3 | 5 | 4.400074 | 0.8272734 | 2.42553 | 1.608e-09 | 10.53572 | 5.873e-09
2018-04-19 04:08 | 44814.2219 | 3960.0015 | 3 | 5 | 4.400057 | 0.7845392 | 2.452396 | 1.608e-09 | 10.65394 | 5.873e-09
2018-04-19 04:10 | 44934.2216 | 4080.0012 | 3 | 5 | 4.400044 | 0.7427235 | 2.477837 | 1.608e-09 | 10.76588 | 5.873e-09
2018-04-19 04:12 | 45054.221 | 4200.0006 | 3 | 5 | 4.400014 | 0.7032671 | 2.501945 | 1.608e-09 | 10.87195 | 5.873e-09
2018-04-19 04:14 | 45174.2221 | 4320.0017 | 3 | 5 | 4.400007 | 0.6666861 | 2.524779 | 1.608e-09 | 10.97242 | 5.873e-09
2018-04-19 04:15 | 45223.9029 | 4369.6825 | 3 | 5 | 4.400057 | 0.651988 | 2.533881 | 1.608e-09 | 11.01247 | 5.873e-09
2018-04-19 04:17 | 45343.95 | 120.001 | 4 | 5 | 4.284979 | 0 | 2.533881 | 1.608e-09 | 11.01247 | 5.873e-09
2018-04-19 04:19 | 45463.95 | 240.0005 | 4 | 5 | 4.272537 | 0 | 2.533881 | 1.608e-09 | 11.01247 | 5.873e-09
2018-04-19 04:20 | 45523.95 | 300.0016 | 4 | 5 | 4.269167 | 0 | 2.533881 | 1.608e-09 | 11.01247 | 5.873e-09
2018-04-19 04:22 | 45644.03 | 120.0004 | 5 | 5 | 3.918348 | -2.282003 | 2.533881 | 0.07606106 | 11.01247 | 0.3017375
2018-04-19 04:24 | 45764.03 | 240.0009 | 5 | 5 | 3.872581 | -2.28214 | 2.533881 | 0.1521313 | 11.01247 | 0.5979506
2018-04-19 04:26 | 45884.03 | 360.0004 | 5 | 5 | 3.835091 | -2.282071 | 2.533881 | 0.2281949 | 11.01247 | 0.891071
2018-04-19 04:28 | 46004.03 | 480.0008 | 5 | 5 | 3.800156 | -2.282043 | 2.533881 | 0.3042667 | 11.01247 | 1.181472
2018-04-19 04:30 | 46124.03 | 600.0018 | 5 | 5 | 3.766688 | -2.282087 | 2.533881 | 0.3803346 | 11.01247 | 1.469263
2018-04-19 04:32 | 46244.03 | 720.0012 | 5 | 5 | 3.734391 | -2.282122 | 2.533881 | 0.4563197 | 11.01247 | 1.754241
2018-04-19 04:34 | 46364.03 | 840.0016 | 5 | 5 | 3.703897 | -2.282072 | 2.533881 | 0.5324591 | 11.01247 | 2.037414
2018-04-19 04:36 | 46484.03 | 960.0003 | 5 | 5 | 3.675104 | -2.282054 | 2.533881 | 0.6085227 | 11.01247 | 2.318038
2018-04-19 04:38 | 46604.03 | 1080.0006 | 5 | 5 | 3.64816 | -2.282071 | 2.533881 | 0.6846082 | 11.01247 | 2.596618
2018-04-19 04:40 | 46724.03 | 1200.0009 | 5 | 5 | 3.622975 | -2.282103 | 2.533881 | 0.7606696 | 11.01247 | 2.873132
2018-04-19 04:42 | 46844.03 | 1320.0011 | 5 | 5 | 3.599688 | -2.282067 | 2.533881 | 0.8367446 | 11.01247 | 3.147856
2018-04-19 04:44 | 46964.03 | 1440.0014 | 5 | 5 | 3.577899 | -2.282096 | 2.533881 | 0.9128096 | 11.01247 | 3.420831
2018-04-19 04:46 | 47084.03 | 1560.0011 | 5 | 5 | 3.557165 | -2.282081 | 2.533881 | 0.988884 | 11.01247 | 3.692222
2018-04-19 04:48 | 47204.03 | 1680.0005 | 5 | 5 | 3.536889 | -2.282067 | 2.533881 | 1.064948 | 11.01247 | 3.962022
2018-04-19 04:50 | 47324.03 | 1800.0008 | 5 | 5 | 3.517524 | -2.282065 | 2.533881 | 1.141007 | 11.01247 | 4.230291
2018-04-19 04:52 | 47444.03 | 1920.0013 | 5 | 5 | 3.49951 | -2.282111 | 2.533881 | 1.217088 | 11.01247 | 4.497218
2018-04-19 04:54 | 47564.03 | 2040.0008 | 5 | 5 | 3.482103 | -2.282074 | 2.533881 | 1.293145 | 11.01247 | 4.762714
2018-04-19 04:56 | 47684.03 | 2160.0001 | 5 | 5 | 3.465241 | -2.282106 | 2.533881 | 1.369219 | 11.01247 | 5.026972
2018-04-19 04:58 | 47804.03 | 2280.0013 | 5 | 5 | 3.449118 | -2.282095 | 2.533881 | 1.445284 | 11.01247 | 5.28994
2018-04-19 05:00 | 47924.03 | 2400.0009 | 5 | 5 | 3.433649 | -2.282102 | 2.533881 | 1.521346 | 11.01247 | 5.551702
2018-04-19 05:02 | 48044.03 | 2520.0002 | 5 | 5 | 3.41828 | -2.282137 | 2.533881 | 1.597423 | 11.01247 | 5.812341
2018-04-19 05:04 | 48164.03 | 2640.0015 | 5 | 5 | 3.402876 | -2.282071 | 2.533881 | 1.673491 | 11.01247 | 6.071773
2018-04-19 05:06 | 48284.03 | 2760.0011 | 5 | 5 | 3.386855 | -2.282026 | 2.533881 | 1.749555 | 11.01247 | 6.330001
2018-04-19 05:08 | 48404.03 | 2880.0007 | 5 | 5 | 3.369868 | -2.282181 | 2.533881 | 1.825634 | 11.01247 | 6.587036
2018-04-19 05:10 | 48524.03 | 3000.001 | 5 | 5 | 3.351802 | -2.282113 | 2.533881 | 1.901695 | 11.01247 | 6.84267
2018-04-19 05:12 | 48644.03 | 3120.0011 | 5 | 5 | 3.332018 | -2.282032 | 2.533881 | 1.97777 | 11.01247 | 7.096918
2018-04-19 05:14 | 48764.03 | 3240.0012 | 5 | 5 | 3.310239 | -2.282039 | 2.533881 | 2.053833 | 11.01247 | 7.349555
2018-04-19 05:16 | 48884.03 | 3360.0005 | 5 | 5 | 3.284393 | -2.282113 | 2.533881 | 2.129897 | 11.01247 | 7.600397
2018-04-19 05:18 | 49004.03 | 3480.0009 | 5 | 5 | 3.254052 | -2.282064 | 2.533881 | 2.205966 | 11.01247 | 7.849111
2018-04-19 05:20 | 49124.03 | 3600.0012 | 5 | 5 | 3.217708 | -2.282179 | 2.533881 | 2.282041 | 11.01247 | 8.095329
2018-04-19 05:22 | 49244.03 | 3720.0014 | 5 | 5 | 3.172698 | -2.282111 | 2.533881 | 2.358107 | 11.01247 | 8.338445
2018-04-19 05:24 | 49364.03 | 3840.0001 | 5 | 5 | 3.115513 | -2.281939 | 2.533881 | 2.434153 | 11.01247 | 8.577635
2018-04-19 05:26 | 49484.03 | 3960.0002 | 5 | 5 | 3.036153 | -2.282117 | 2.533881 | 2.510249 | 11.01247 | 8.811883
2018-04-19 05:27 | 49526.1 | 4002.0752 | 5 | 5 | 2.999997 | -2.282135 | 2.533881 | 2.536901 | 11.01247 | 8.892332
2018-04-19 05:29 | 49646.15 | 120.0003 | 6 | 5 | 3.606836 | 0 | 2.533881 | 2.536901 | 11.01247 | 8.892332
2018-04-19 05:31 | 49766.15 | 240.0014 | 6 | 5 | 3.640298 | 0 | 2.533881 | 2.536901 | 11.01247 | 8.892332
2018-04-19 05:32 | 49826.15 | 300.0039 | 6 | 5 | 3.648854 | 0 | 2.533881 | 2.536901 | 11.01247 | 8.892332
2018-04-19 05:32 | 49826.16 | 0.0027 | 7 | 6 | 3.648803 | 0 | 0 | 0 | 0 | 0
2018-04-19 05:34 | 49946.24276 | 120.0005 | 2 | 6 | 4.200225 | 3.662343 | 0.1378017 | 0 | 0.5773364 | 0
2018-04-19 05:36 | 50066.24286 | 240.0006 | 2 | 6 | 4.200204 | 3.302857 | 0.2537863 | 0 | 1.064494 | 0
2018-04-19 05:36 | 50082.54136 | 256.2991 | 2 | 6 | 4.200167 | 3.259978 | 0.2686366 | 0 | 1.126868 | 0
2018-04-19 05:38 | 50202.55006 | 120.0006 | 3 | 6 | 4.228526 | 3.260148 | 0.3769084 | 0 | 1.583113 | 0
2018-04-19 05:40 | 50322.55046 | 240.001 | 3 | 6 | 4.25307 | 3.259782 | 0.4856062 | 0 | 2.044112 | 0
2018-04-19 05:42 | 50442.54986 | 360.0004 | 3 | 6 | 4.276743 | 3.259809 | 0.5942695 | 0 | 2.507548 | 0
2018-04-19 05:44 | 50562.54986 | 480.0004 | 3 | 6 | 4.302398 | 3.259875 | 0.7029357 | 0 | 2.973661 | 0
2018-04-19 05:46 | 50682.55096 | 600.0015 | 3 | 6 | 4.330007 | 3.260131 | 0.8115686 | 0 | 3.442529 | 0
2018-04-19 05:48 | 50802.54966 | 720.0002 | 3 | 6 | 4.360291 | 3.260266 | 0.9202738 | 0 | 3.914848 | 0
2018-04-19 05:50 | 50922.55056 | 840.0011 | 3 | 6 | 4.392504 | 3.260104 | 1.028909 | 0 | 4.39026 | 0
2018-04-19 05:52 | 51042.54966 | 960.0002 | 3 | 6 | 4.400158 | 3.031131 | 1.13448 | 0 | 4.854697 | 0
2018-04-19 05:54 | 51162.55016 | 1080.0007 | 3 | 6 | 4.400111 | 2.790961 | 1.231432 | 0 | 5.281301 | 0
2018-04-19 05:56 | 51282.54966 | 1200.0002 | 3 | 6 | 4.400132 | 2.58385 | 1.320931 | 0 | 5.675111 | 0
2018-04-19 05:58 | 51402.54986 | 1320.0004 | 3 | 6 | 4.400161 | 2.410068 | 1.404099 | 0 | 6.041063 | 0
2018-04-19 06:00 | 51522.55156 | 1440.0021 | 3 | 6 | 4.400174 | 2.261771 | 1.481896 | 0 | 6.383379 | 0
2018-04-19 06:02 | 51642.55026 | 1560.0008 | 3 | 6 | 4.400135 | 2.130548 | 1.555042 | 0 | 6.70523 | 0
2018-04-19 06:04 | 51762.55056 | 1680.0011 | 3 | 6 | 4.400169 | 2.015042 | 1.62409 | 0 | 7.009049 | 0
2018-04-19 06:06 | 51882.55006 | 1800.0006 | 3 | 6 | 4.400099 | 1.911599 | 1.689466 | 0 | 7.29671 | 0
2018-04-19 06:08 | 52002.54956 | 1920.0001 | 3 | 6 | 4.400122 | 1.816888 | 1.751618 | 0 | 7.570183 | 0
2018-04-19 06:10 | 52122.55016 | 2040.0007 | 3 | 6 | 4.40009 | 1.730731 | 1.810719 | 0 | 7.830234 | 0
2018-04-19 06:12 | 52242.55186 | 2160.0024 | 3 | 6 | 4.400084 | 1.650199 | 1.867041 | 0 | 8.078058 | 0
2018-04-19 06:14 | 52362.54976 | 2280.0003 | 3 | 6 | 4.400115 | 1.57408 | 1.920763 | 0 | 8.314439 | 0
2018-04-19 06:16 | 52482.55036 | 2400.0009 | 3 | 6 | 4.400047 | 1.502008 | 1.972046 | 0 | 8.540088 | 0
2018-04-19 06:18 | 52602.55066 | 2520.0012 | 3 | 6 | 4.400055 | 1.433618 | 2.020964 | 0 | 8.75533 | 0
2018-04-19 06:20 | 52722.55016 | 2640.0007 | 3 | 6 | 4.400096 | 1.367815 | 2.067658 | 0 | 8.960787 | 0
2018-04-19 06:22 | 52842.54956 | 2760.0001 | 3 | 6 | 4.400105 | 1.305394 | 2.112196 | 0 | 9.156756 | 0
2018-04-19 06:24 | 52962.55046 | 2880.001 | 3 | 6 | 4.400125 | 1.245085 | 2.154678 | 0 | 9.343681 | 0
2018-04-19 06:26 | 53082.54996 | 3000.0005 | 3 | 6 | 4.400025 | 1.184607 | 2.19516 | 0 | 9.521802 | 0
2018-04-19 06:28 | 53202.54976 | 3120.0003 | 3 | 6 | 4.400072 | 1.127752 | 2.233693 | 0 | 9.69135 | 0
2018-04-19 06:30 | 53322.55146 | 3240.002 | 3 | 6 | 4.400068 | 1.073536 | 2.27038 | 0 | 9.852776 | 0
2018-04-19 06:32 | 53442.55046 | 3360.001 | 3 | 6 | 4.400054 | 1.020038 | 2.305272 | 0 | 10.0063 | 0
2018-04-19 06:34 | 53562.55146 | 3480.002 | 3 | 6 | 4.400043 | 0.9690924 | 2.338418 | 0 | 10.15215 | 0
2018-04-19 06:36 | 53682.55006 | 3600.0006 | 3 | 6 | 4.40004 | 0.9206944 | 2.369912 | 0 | 10.29072 | 0
2018-04-19 06:38 | 53802.54996 | 3720.0005 | 3 | 6 | 4.400068 | 0.8738985 | 2.399836 | 0 | 10.42239 | 0
2018-04-19 06:40 | 53922.55066 | 3840.0012 | 3 | 6 | 4.400012 | 0.8283558 | 2.428205 | 0 | 10.54722 | 0
2018-04-19 06:42 | 54042.55076 | 3960.0013 | 3 | 6 | 4.40006 | 0.7859392 | 2.455093 | 0 | 10.66552 | 0
2018-04-19 06:44 | 54162.55096 | 4080.0015 | 3 | 6 | 4.400066 | 0.7455473 | 2.480607 | 0 | 10.77779 | 0
2018-04-19 06:46 | 54282.55016 | 4200.0007 | 3 | 6 | 4.400032 | 0.7071409 | 2.504828 | 0 | 10.88436 | 0
2018-04-19 06:48 | 54402.55086 | 4320.0014 | 3 | 6 | 4.400019 | 0.6696196 | 2.52775 | 0 | 10.98522 | 0
2018-04-19 06:49 | 54463.16286 | 4380.6134 | 3 | 6 | 4.400087 | 0.651988 | 2.538896 | 0 | 11.03426 | 0
2018-04-19 06:51 | 54583.21 | 120.0008 | 4 | 6 | 4.285202 | 0 | 2.538896 | 0 | 11.03426 | 0
2018-04-19 06:53 | 54703.21 | 240.0009 | 4 | 6 | 4.272788 | 0 | 2.538896 | 0 | 11.03426 | 0
2018-04-19 06:54 | 54763.21 | 300.002 | 4 | 6 | 4.269426 | 0 | 2.538896 | 0 | 11.03426 | 0
2018-04-19 06:56 | 54883.29 | 120.0002 | 5 | 6 | 3.91926 | -2.282071 | 2.538896 | 0.07606613 | 11.03426 | 0.3018142
2018-04-19 06:58 | 55003.29 | 240.0009 | 5 | 6 | 3.87341 | -2.282067 | 2.538896 | 0.1521344 | 11.03426 | 0.5980893
2018-04-19 07:00 | 55123.29 | 360.0001 | 5 | 6 | 3.835958 | -2.282126 | 2.538896 | 0.2282046 | 11.03426 | 0.8912907
2018-04-19 07:02 | 55243.29 | 480.0015 | 5 | 6 | 3.801205 | -2.282118 | 2.538896 | 0.3042652 | 11.03426 | 1.181719
2018-04-19 07:04 | 55363.29 | 600.0007 | 5 | 6 | 3.768411 | -2.282139 | 2.538896 | 0.3803146 | 11.03426 | 1.469548
2018-04-19 07:06 | 55483.29 | 720.0007 | 5 | 6 | 3.736549 | -2.282074 | 2.538896 | 0.4563887 | 11.03426 | 1.755005
2018-04-19 07:08 | 55603.29 | 840 | 5 | 6 | 3.705694 | -2.28211 | 2.538896 | 0.5324706 | 11.03426 | 2.038107
2018-04-19 07:10 | 55723.29 | 960.0016 | 5 | 6 | 3.67641 | -2.282056 | 2.538896 | 0.6085376 | 11.03426 | 2.318859
2018-04-19 07:12 | 55843.29 | 1080.0009 | 5 | 6 | 3.6493 | -2.28196 | 2.538896 | 0.6846096 | 11.03426 | 2.597482
2018-04-19 07:14 | 55963.29 | 1200.0002 | 5 | 6 | 3.624552 | -2.28213 | 2.538896 | 0.7606807 | 11.03426 | 2.874134
2018-04-19 07:16 | 56083.29 | 1320.0004 | 5 | 6 | 3.601376 | -2.28208 | 2.538896 | 0.8367494 | 11.03426 | 3.148959
2018-04-19 07:18 | 56203.29 | 1440.0007 | 5 | 6 | 3.579315 | -2.282089 | 2.538896 | 0.9128077 | 11.03426 | 3.42203
2018-04-19 07:20 | 56323.29 | 1560.0007 | 5 | 6 | 3.558229 | -2.282111 | 2.538896 | 0.9888858 | 11.03426 | 3.693528
2018-04-19 07:22 | 56443.29 | 1680.0002 | 5 | 6 | 3.538146 | -2.282063 | 2.538896 | 1.06494 | 11.03426 | 3.963373
2018-04-19 07:24 | 56563.29 | 1800.0005 | 5 | 6 | 3.518945 | -2.282133 | 2.538896 | 1.141014 | 11.03426 | 4.231795
2018-04-19 07:26 | 56683.29 | 1920.0007 | 5 | 6 | 3.500792 | -2.282108 | 2.538896 | 1.217085 | 11.03426 | 4.498789
2018-04-19 07:28 | 56803.29 | 2040.0007 | 5 | 6 | 3.48337 | -2.282111 | 2.538896 | 1.293147 | 11.03426 | 4.764396
2018-04-19 07:30 | 56923.29 | 2160.0008 | 5 | 6 | 3.466436 | -2.282125 | 2.538896 | 1.369228 | 11.03426 | 5.028766
2018-04-19 07:32 | 57043.29 | 2280.0002 | 5 | 6 | 3.450431 | -2.282054 | 2.538896 | 1.445286 | 11.03426 | 5.291803
2018-04-19 07:34 | 57163.29 | 2400.0004 | 5 | 6 | 3.43474 | -2.282096 | 2.538896 | 1.521331 | 11.03426 | 5.553596
2018-04-19 07:36 | 57283.29 | 2520.0011 | 5 | 6 | 3.419357 | -2.282067 | 2.538896 | 1.59742 | 11.03426 | 5.814355
2018-04-19 07:38 | 57403.29 | 2640.0013 | 5 | 6 | 3.404179 | -2.282067 | 2.538896 | 1.673486 | 11.03426 | 6.073882
2018-04-19 07:40 | 57523.29 | 2760.0015 | 5 | 6 | 3.388422 | -2.282063 | 2.538896 | 1.749554 | 11.03426 | 6.33223
2018-04-19 07:42 | 57643.29 | 2880.001 | 5 | 6 | 3.371679 | -2.282039 | 2.538896 | 1.825631 | 11.03426 | 6.589388
2018-04-19 07:44 | 57763.29 | 3000.0005 | 5 | 6 | 3.353534 | -2.282023 | 2.538896 | 1.901695 | 11.03426 | 6.845169
2018-04-19 07:46 | 57883.29 | 3120.0015 | 5 | 6 | 3.333715 | -2.282078 | 2.538896 | 1.977756 | 11.03426 | 7.099493
2018-04-19 07:48 | 58003.29 | 3240.001 | 5 | 6 | 3.311447 | -2.282063 | 2.538896 | 2.053833 | 11.03426 | 7.352281
2018-04-19 07:50 | 58123.29 | 3360.0013 | 5 | 6 | 3.286139 | -2.282111 | 2.538896 | 2.129894 | 11.03426 | 7.603222
2018-04-19 07:52 | 58243.29 | 3480.0016 | 5 | 6 | 3.256207 | -2.282186 | 2.538896 | 2.205964 | 11.03426 | 7.852098
2018-04-19 07:54 | 58363.29 | 3600.0011 | 5 | 6 | 3.219845 | -2.282065 | 2.538896 | 2.282032 | 11.03426 | 8.098447
2018-04-19 07:56 | 58483.29 | 3720.0003 | 5 | 6 | 3.175475 | -2.282117 | 2.538896 | 2.358106 | 11.03426 | 8.341758
2018-04-19 07:58 | 58603.29 | 3840.001 | 5 | 6 | 3.118905 | -2.2821 | 2.538896 | 2.43417 | 11.03426 | 8.581246
2018-04-19 08:00 | 58723.29 | 3960.0014 | 5 | 6 | 3.040221 | -2.282113 | 2.538896 | 2.510219 | 11.03426 | 8.815622
2018-04-19 08:01 | 58770.01 | 4006.7221 | 5 | 6 | 3 | -2.282161 | 2.538896 | 2.539845 | 11.03426 | 8.905114
2018-04-19 08:03 | 58890.06 | 120.0006 | 6 | 6 | 3.605372 | 0 | 2.538896 | 2.539845 | 11.03426 | 8.905114
2018-04-19 08:05 | 59010.06 | 240.0002 | 6 | 6 | 3.639039 | 0 | 2.538896 | 2.539845 | 11.03426 | 8.905114
2018-04-19 08:06 | 59070.06 | 300.0019 | 6 | 6 | 3.647712 | 0 | 2.538896 | 2.539845 | 11.03426 | 8.905114
2018-04-19 08:06 | 59070.06 | 0.0027 | 7 | 7 | 3.647762 | 0 | 0 | 0 | 0 | 0
2018-04-19 08:08 | 59190.14 | 120.0006 | 2 | 7 | 4.200223 | 3.660449 | 0.1378848 | 0 | 0.5776727 | 0
2018-04-19 08:10 | 59310.15 | 240.0008 | 2 | 7 | 4.200185 | 3.302115 | 0.2536351 | 0 | 1.063847 | 0
2018-04-19 08:10 | 59326.41 | 256.2657 | 2 | 7 | 4.200203 | 3.259995 | 0.2685363 | 0 | 1.126435 | 0
2018-04-19 08:12 | 59446.43 | 120.001 | 3 | 7 | 4.228342 | 3.25977 | 0.3768674 | 0 | 1.582942 | 0
2018-04-19 08:14 | 59566.43 | 240.0012 | 3 | 7 | 4.252851 | 3.259965 | 0.4855182 | 0 | 2.043722 | 0
2018-04-19 08:16 | 59686.43 | 360.0014 | 3 | 7 | 4.276373 | 3.260158 | 0.5941566 | 0 | 2.50701 | 0
2018-04-19 08:18 | 59806.43 | 480 | 3 | 7 | 4.302155 | 3.259795 | 0.7028381 | 0 | 2.973151 | 0
2018-04-19 08:20 | 59926.43 | 600.0004 | 3 | 7 | 4.33062 | 3.260087 | 0.8113597 | 0 | 3.44155 | 0
2018-04-19 08:22 | 60046.43 | 720.0014 | 3 | 7 | 4.361046 | 3.260144 | 0.9201218 | 0 | 3.914184 | 0
2018-04-19 08:24 | 60166.43 | 840.0009 | 3 | 7 | 4.39323 | 3.259814 | 1.02878 | 0 | 4.389777 | 0
2018-04-19 08:26 | 60286.43 | 960.0014 | 3 | 7 | 4.40015 | 3.025416 | 1.134263 | 0 | 4.853846 | 0
2018-04-19 08:28 | 60406.43 | 1080.0007 | 3 | 7 | 4.400174 | 2.787662 | 1.231014 | 0 | 5.279564 | 0
2018-04-19 08:30 | 60526.43 | 1200.0009 | 3 | 7 | 4.400123 | 2.583528 | 1.320416 | 0 | 5.672948 | 0
2018-04-19 08:32 | 60646.43 | 1320.0022 | 3 | 7 | 4.400129 | 2.409162 | 1.403571 | 0 | 6.038843 | 0
2018-04-19 08:34 | 60766.43 | 1440.0017 | 3 | 7 | 4.400165 | 2.260434 | 1.481356 | 0 | 6.381104 | 0
2018-04-19 08:36 | 60886.43 | 1560.0027 | 3 | 7 | 4.400113 | 2.128882 | 1.554448 | 0 | 6.702718 | 0
2018-04-19 08:38 | 61006.43 | 1680.0012 | 3 | 7 | 4.400175 | 2.013322 | 1.623388 | 0 | 7.006062 | 0
2018-04-19 08:40 | 61126.43 | 1800.0022 | 3 | 7 | 4.400113 | 1.91079 | 1.688781 | 0 | 7.293797 | 0
2018-04-19 08:42 | 61246.43 | 1920.0009 | 3 | 7 | 4.400116 | 1.818225 | 1.750907 | 0 | 7.567159 | 0
2018-04-19 08:44 | 61366.43 | 2040.0009 | 3 | 7 | 4.400077 | 1.731366 | 1.810029 | 0 | 7.827303 | 0
2018-04-19 08:46 | 61486.43 | 2160.0019 | 3 | 7 | 4.40014 | 1.651835 | 1.866414 | 0 | 8.0754 | 0
2018-04-19 08:48 | 61606.43 | 2280.0016 | 3 | 7 | 4.400054 | 1.575452 | 1.920185 | 0 | 8.311996 | 0
2018-04-19 08:50 | 61726.43 | 2400.0024 | 3 | 7 | 4.400045 | 1.504065 | 1.971519 | 0 | 8.537869 | 0
2018-04-19 08:52 | 61846.43 | 2520.001 | 3 | 7 | 4.400074 | 1.437983 | 2.020554 | 0 | 8.753629 | 0
2018-04-19 08:54 | 61966.43 | 2640.002 | 3 | 7 | 4.400055 | 1.372127 | 2.067379 | 0 | 8.959664 | 0
2018-04-19 08:56 | 62086.43 | 2760.0014 | 3 | 7 | 4.400113 | 1.308035 | 2.112004 | 0 | 9.156013 | 0
2018-04-19 08:58 | 62206.43 | 2880.0011 | 3 | 7 | 4.400043 | 1.245851 | 2.154585 | 0 | 9.343376 | 0
2018-04-19 09:00 | 62326.43 | 3000.002 | 3 | 7 | 4.400074 | 1.187215 | 2.19513 | 0 | 9.521777 | 0
2018-04-19 09:02 | 62446.43 | 3120.0016 | 3 | 7 | 4.400099 | 1.130352 | 2.233742 | 0 | 9.691671 | 0
2018-04-19 09:04 | 62566.43 | 3240.0019 | 3 | 7 | 4.400045 | 1.075621 | 2.270494 | 0 | 9.85338 | 0
2018-04-19 09:06 | 62686.43 | 3360.0021 | 3 | 7 | 4.400064 | 1.02435 | 2.305493 | 0 | 10.00738 | 0
2018-04-19 09:08 | 62806.43 | 3480.0009 | 3 | 7 | 4.400133 | 0.9740639 | 2.338783 | 0 | 10.15386 | 0
2018-04-19 09:10 | 62926.43 | 3600.002 | 3 | 7 | 4.400064 | 0.9243183 | 2.370405 | 0 | 10.293 | 0
2018-04-19 09:12 | 63046.43 | 3720.0007 | 3 | 7 | 4.400105 | 0.8773117 | 2.40042 | 0 | 10.42506 | 0
2018-04-19 09:14 | 63166.43 | 3840.0001 | 3 | 7 | 4.400073 | 0.8318558 | 2.428887 | 0 | 10.55032 | 0
2018-04-19 09:16 | 63286.43 | 3960.0011 | 3 | 7 | 4.400007 | 0.7886 | 2.45588 | 0 | 10.66909 | 0
2018-04-19 09:18 | 63406.43 | 4080.0003 | 3 | 7 | 4.400004 | 0.747241 | 2.481483 | 0 | 10.78175 | 0
2018-04-19 09:20 | 63526.43 | 4200.0013 | 3 | 7 | 4.400056 | 0.7085896 | 2.505744 | 0 | 10.8885 | 0
2018-04-19 09:22 | 63646.43 | 4320.0014 | 3 | 7 | 4.400119 | 0.6715059 | 2.528735 | 0 | 10.98966 | 0
2018-04-19 09:23 | 63710.45 | 4384.0186 | 3 | 7 | 4.400047 | 0.6519928 | 2.540496 | 0 | 11.04141 | 0
2018-04-19 09:25 | 63830.49 | 120.0004 | 4 | 7 | 4.285099 | 0 | 2.540496 | 0 | 11.04141 | 0
2018-04-19 09:27 | 63950.49 | 240.0002 | 4 | 7 | 4.272655 | 0 | 2.540496 | 0 | 11.04141 | 0
2018-04-19 09:28 | 64010.49 | 300.0024 | 4 | 7 | 4.269318 | 0 | 2.540496 | 0 | 11.04141 | 0
2018-04-19 09:30 | 64130.57 | 120.0014 | 5 | 7 | 3.920651 | -2.282093 | 2.540496 | 0.07605837 | 11.04141 | 0.3018657
2018-04-19 09:32 | 64250.57 | 240.0001 | 5 | 7 | 3.874887 | -2.282063 | 2.540496 | 0.1521039 | 11.04141 | 0.5981618
2018-04-19 09:34 | 64370.57 | 360.0004 | 5 | 7 | 3.837285 | -2.28208 | 2.540496 | 0.228189 | 11.04141 | 0.8915267
2018-04-19 09:36 | 64490.57 | 480.0008 | 5 | 7 | 3.802553 | -2.282059 | 2.540496 | 0.3042639 | 11.04141 | 1.182116
2018-04-19 09:38 | 64610.57 | 600.0003 | 5 | 7 | 3.769606 | -2.282159 | 2.540496 | 0.3803329 | 11.04141 | 1.470116
2018-04-19 09:40 | 64730.57 | 720.0014 | 5 | 7 | 3.737747 | -2.282091 | 2.540496 | 0.4564009 | 11.04141 | 1.755646
2018-04-19 09:42 | 64850.57 | 840.0004 | 5 | 7 | 3.706844 | -2.282047 | 2.540496 | 0.5324566 | 11.04141 | 2.038741
2018-04-19 09:44 | 64970.57 | 960.0015 | 5 | 7 | 3.677614 | -2.281998 | 2.540496 | 0.6085223 | 11.04141 | 2.319583
2018-04-19 09:46 | 65090.57 | 1080.0009 | 5 | 7 | 3.713778 | -2.282056 | 2.540496 | 0.684598 | 11.04141 | 2.600396
2018-04-19 09:48 | 65210.57 | 1200.0007 | 5 | 7 | 3.673818 | -2.28211 | 2.540496 | 0.7606631 | 11.04141 | 2.881549
2018-04-19 09:50 | 65330.57 | 1320.0017 | 5 | 7 | 3.6267 | -2.282155 | 2.540496 | 0.8367476 | 11.04141 | 3.159231
2018-04-19 09:52 | 65450.57 | 1440.0012 | 5 | 7 | 3.591048 | -2.28215 | 2.540496 | 0.9127882 | 11.04141 | 3.433573
2018-04-19 09:54 | 65570.57 | 1560.0016 | 5 | 7 | 3.562317 | -2.282083 | 2.540496 | 0.9888825 | 11.04141 | 3.70572
2018-04-19 09:56 | 65690.57 | 1680.0012 | 5 | 7 | 3.53811 | -2.28205 | 2.540496 | 1.064939 | 11.04141 | 3.975703
2018-04-19 09:58 | 65810.57 | 1800.0007 | 5 | 7 | 3.517893 | -2.282124 | 2.540496 | 1.141016 | 11.04141 | 4.244082
2018-04-19 10:00 | 65930.57 | 1920.0008 | 5 | 7 | 3.499791 | -2.282052 | 2.540496 | 1.217073 | 11.04141 | 4.51095
2018-04-19 10:02 | 66050.57 | 2040.0012 | 5 | 7 | 3.482747 | -2.282034 | 2.540496 | 1.293143 | 11.04141 | 4.776525
2018-04-19 10:04 | 66170.57 | 2160.0008 | 5 | 7 | 3.466696 | -2.282072 | 2.540496 | 1.369198 | 11.04141 | 5.040793
2018-04-19 10:06 | 66290.57 | 2280.0011 | 5 | 7 | 3.451176 | -2.282037 | 2.540496 | 1.445272 | 11.04141 | 5.30393
2018-04-19 10:08 | 66410.57 | 2400.0013 | 5 | 7 | 3.436181 | -2.282057 | 2.540496 | 1.521347 | 11.04141 | 5.565911
2018-04-19 10:10 | 66530.57 | 2520.0004 | 5 | 7 | 3.421022 | -2.282013 | 2.540496 | 1.59742 | 11.04141 | 5.826738
2018-04-19 10:12 | 66650.57 | 2640.0006 | 5 | 7 | 3.405933 | -2.282057 | 2.540496 | 1.673456 | 11.04141 | 6.08628
2018-04-19 10:14 | 66770.57 | 2760.0014 | 5 | 7 | 3.390152 | -2.282074 | 2.540496 | 1.749541 | 11.04141 | 6.344832
2018-04-19 10:16 | 66890.57 | 2880.0002 | 5 | 7 | 3.37351 | -2.282054 | 2.540496 | 1.825615 | 11.04141 | 6.602111
2018-04-19 10:18 | 67010.57 | 3000.0003 | 5 | 7 | 3.355412 | -2.282063 | 2.540496 | 1.901692 | 11.04141 | 6.858083
2018-04-19 10:20 | 67130.57 | 3120.0014 | 5 | 7 | 3.335587 | -2.281989 | 2.540496 | 1.977727 | 11.04141 | 7.11247
2018-04-19 10:22 | 67250.57 | 3240.0005 | 5 | 7 | 3.313705 | -2.282096 | 2.540496 | 2.053815 | 11.04141 | 7.365453
2018-04-19 10:24 | 67370.57 | 3360.0012 | 5 | 7 | 3.288187 | -2.282042 | 2.540496 | 2.129874 | 11.04141 | 7.616539
2018-04-19 10:26 | 67490.57 | 3480.0012 | 5 | 7 | 3.258053 | -2.282059 | 2.540496 | 2.205947 | 11.04141 | 7.86557
2018-04-19 10:28 | 67610.57 | 3600.0008 | 5 | 7 | 3.221996 | -2.282043 | 2.540496 | 2.282021 | 11.04141 | 8.112089
2018-04-19 10:30 | 67730.57 | 3720.0005 | 5 | 7 | 3.177728 | -2.282059 | 2.540496 | 2.358086 | 11.04141 | 8.355551
2018-04-19 10:32 | 67850.57 | 3840.0012 | 5 | 7 | 3.121158 | -2.282057 | 2.540496 | 2.43416 | 11.04141 | 8.595239
2018-04-19 10:34 | 67970.57 | 3960.0013 | 5 | 7 | 3.042851 | -2.282093 | 2.540496 | 2.510224 | 11.04141 | 8.829844
2018-04-19 10:35 | 68020.37 | 4009.7964 | 5 | 7 | 2.999996 | -2.282117 | 2.540496 | 2.541774 | 11.04141 | 8.925191
2018-04-19 10:37 | 68140.41 | 120.0018 | 6 | 7 | 3.603816 | 0 | 2.540496 | 2.541774 | 11.04141 | 8.925191
2018-04-19 10:39 | 68260.4 | 240.0007 | 6 | 7 | 3.637703 | 0 | 2.540496 | 2.541774 | 11.04141 | 8.925191
2018-04-19 10:40 | 68320.41 | 300.0027 | 6 | 7 | 3.646431 | 0 | 2.540496 | 2.541774 | 11.04141 | 8.925191
2018-04-19 10:40 | 68320.42214 | 0.0027 | 7 | 8 | 3.646575 | 0 | 0 | 0 | 0 | 0
2018-04-19 10:42 | 68440.50216 | 120.0007 | 2 | 8 | 4.200205 | 3.65916 | 0.1378492 | 0 | 0.5774989 | 0
2018-04-19 10:44 | 68560.50266 | 240.0012 | 2 | 8 | 4.200142 | 3.301261 | 0.2536617 | 0 | 1.063934 | 0
2018-04-19 10:44 | 68576.35796 | 255.8565 | 2 | 8 | 4.2002 | 3.259974 | 0.2681035 | 0 | 1.124593 | 0
2018-04-19 10:46 | 68696.37 | 120.0013 | 3 | 8 | 4.228563 | 3.260077 | 0.3763798 | 0 | 1.580865 | 0
2018-04-19 10:48 | 68816.37 | 240.0018 | 3 | 8 | 4.252876 | 3.259778 | 0.4850083 | 0 | 2.041566 | 0
2018-04-19 10:50 | 68936.37 | 360.0014 | 3 | 8 | 4.27636 | 3.260163 | 0.5936844 | 0 | 2.505019 | 0
2018-04-19 10:52 | 69056.37 | 480.0002 | 3 | 8 | 4.302065 | 3.260129 | 0.7023694 | 0 | 2.971165 | 0
2018-04-19 10:54 | 69176.37 | 600.0006 | 3 | 8 | 4.330643 | 3.259837 | 0.8110406 | 0 | 3.440208 | 0
2018-04-19 10:56 | 69296.37 | 720.0008 | 3 | 8 | 4.361257 | 3.259908 | 0.9197234 | 0 | 3.912522 | 0
2018-04-19 10:58 | 69416.37 | 840.0011 | 3 | 8 | 4.393563 | 3.259757 | 1.028227 | 0 | 4.387466 | 0
2018-04-19 11:00 | 69536.37 | 960.0022 | 3 | 8 | 4.400241 | 3.02682 | 1.133696 | 0 | 4.851477 | 0
2018-04-19 11:02 | 69656.37 | 1080.0019 | 3 | 8 | 4.400139 | 2.787194 | 1.230492 | 0 | 5.277395 | 0
2018-04-19 11:04 | 69776.37 | 1200.0004 | 3 | 8 | 4.400171 | 2.583066 | 1.319877 | 0 | 5.670705 | 0
2018-04-19 11:06 | 69896.37 | 1320.0002 | 3 | 8 | 4.400101 | 2.407645 | 1.402993 | 0 | 6.036424 | 0
2018-04-19 11:08 | 70016.37 | 1440.0012 | 3 | 8 | 4.400088 | 2.259925 | 1.480722 | 0 | 6.378445 | 0
2018-04-19 11:10 | 70136.37 | 1560.0024 | 3 | 8 | 4.400063 | 2.129075 | 1.553854 | 0 | 6.700232 | 0
2018-04-19 11:12 | 70256.37 | 1680.0024 | 3 | 8 | 4.400192 | 2.016496 | 1.622895 | 0 | 7.004021 | 0
2018-04-19 11:14 | 70376.37 | 1800.0023 | 3 | 8 | 4.400107 | 1.91121 | 1.688327 | 0 | 7.291928 | 0
2018-04-19 11:16 | 70496.37 | 1920.002 | 3 | 8 | 4.400107 | 1.817323 | 1.750432 | 0 | 7.565197 | 0
2018-04-19 11:18 | 70616.37 | 2040.0012 | 3 | 8 | 4.400066 | 1.730563 | 1.809528 | 0 | 7.825223 | 0
2018-04-19 11:20 | 70736.37 | 2160.0019 | 3 | 8 | 4.40009 | 1.65212 | 1.865876 | 0 | 8.073159 | 0
2018-04-19 11:22 | 70856.37 | 2280.0025 | 3 | 8 | 4.400099 | 1.578846 | 1.919709 | 0 | 8.310028 | 0
2018-04-19 11:24 | 70976.37 | 2400.0024 | 3 | 8 | 4.400071 | 1.506413 | 1.971122 | 0 | 8.536249 | 0
2018-04-19 11:26 | 71096.37 | 2520.0013 | 3 | 8 | 4.400137 | 1.438403 | 2.020165 | 0 | 8.752045 | 0
2018-04-19 11:28 | 71216.37 | 2640.0012 | 3 | 8 | 4.400077 | 1.372565 | 2.066998 | 0 | 8.958115 | 0
2018-04-19 11:30 | 71336.37 | 2760.0017 | 3 | 8 | 4.400134 | 1.310206 | 2.111692 | 0 | 9.154768 | 0
2018-04-19 11:32 | 71456.37 | 2880.0014 | 3 | 8 | 4.40007 | 1.248637 | 2.154319 | 0 | 9.342331 | 0
2018-04-19 11:34 | 71576.37 | 3000.0004 | 3 | 8 | 4.400052 | 1.190033 | 2.194953 | 0 | 9.521124 | 0
2018-04-19 11:36 | 71696.37 | 3120.0014 | 3 | 8 | 4.400114 | 1.133476 | 2.233641 | 0 | 9.691355 | 0
2018-04-19 11:38 | 71816.37 | 3240.0013 | 3 | 8 | 4.400096 | 1.078047 | 2.270486 | 0 | 9.853474 | 0
2018-04-19 11:40 | 71936.37 | 3360.0008 | 3 | 8 | 4.400087 | 1.024877 | 2.305514 | 0 | 10.0076 | 0
2018-04-19 11:42 | 72056.37 | 3480.0005 | 3 | 8 | 4.400084 | 0.9744196 | 2.338845 | 0 | 10.15426 | 0
2018-04-19 11:44 | 72176.37 | 3600.0008 | 3 | 8 | 4.400087 | 0.9263887 | 2.37051 | 0 | 10.29358 | 0
2018-04-19 11:46 | 72296.37 | 3720.0016 | 3 | 8 | 4.400063 | 0.8795404 | 2.400574 | 0 | 10.42587 | 0
2018-04-19 11:48 | 72416.37 | 3840.0005 | 3 | 8 | 4.400028 | 0.8341284 | 2.429174 | 0 | 10.55171 | 0
2018-04-19 11:50 | 72536.37 | 3960.0002 | 3 | 8 | 4.400117 | 0.7921228 | 2.456259 | 0 | 10.67089 | 0
2018-04-19 11:52 | 72656.37 | 4080.0002 | 3 | 8 | 4.399997 | 0.7496586 | 2.481947 | 0 | 10.78392 | 0
2018-04-19 11:54 | 72776.37 | 4200.0015 | 3 | 8 | 4.400023 | 0.7111826 | 2.506287 | 0 | 10.89101 | 0
2018-04-19 11:56 | 72896.37 | 4320.0014 | 3 | 8 | 4.400098 | 0.6743927 | 2.529374 | 0 | 10.99259 | 0
2018-04-19 11:58 | 72968.05 | 4391.6825 | 3 | 8 | 4.400012 | 0.6519985 | 2.542562 | 0 | 11.05062 | 0
2018-04-19 12:00 | 73088.09 | 120.0002 | 4 | 8 | 4.285092 | 0 | 2.542562 | 0 | 11.05062 | 0
2018-04-19 12:02 | 73208.09 | 240.0012 | 4 | 8 | 4.272691 | 0 | 2.542562 | 0 | 11.05062 | 0
2018-04-19 12:03 | 73268.1 | 300.003 | 4 | 8 | 4.269321 | 0 | 2.542562 | 0 | 11.05062 | 0
2018-04-19 12:05 | 73388.18354 | 120.0008 | 5 | 8 | 3.920875 | -2.282124 | 2.542562 | 0.07604947 | 11.05062 | 0.3018387
2018-04-19 12:07 | 73508.18304 | 240.0003 | 5 | 8 | 3.875349 | -2.282028 | 2.542562 | 0.1521266 | 11.05062 | 0.598283
2018-04-19 12:09 | 73628.18304 | 360.0003 | 5 | 8 | 3.838121 | -2.282067 | 2.542562 | 0.2281893 | 11.05062 | 0.8916109
2018-04-19 12:11 | 73748.18304 | 480.0003 | 5 | 8 | 3.80354 | -2.282071 | 2.542562 | 0.3042572 | 11.05062 | 1.182241
2018-04-19 12:13 | 73868.18294 | 600.0002 | 5 | 8 | 3.770461 | -2.282095 | 2.542562 | 0.3803234 | 11.05062 | 1.47029
2018-04-19 12:15 | 73988.18314 | 720.0004 | 5 | 8 | 3.73842 | -2.282074 | 2.542562 | 0.4563798 | 11.05062 | 1.755834
2018-04-19 12:17 | 74108.18314 | 840.0004 | 5 | 8 | 3.707416 | -2.282069 | 2.542562 | 0.5324581 | 11.05062 | 2.039057
2018-04-19 12:19 | 74228.18284 | 960.0001 | 5 | 8 | 3.678455 | -2.281974 | 2.542562 | 0.6085195 | 11.05062 | 2.319934
2018-04-19 12:21 | 74348.18404 | 1080.0013 | 5 | 8 | 3.651734 | -2.281982 | 2.542562 | 0.6846011 | 11.05062 | 2.598763
2018-04-19 12:23 | 74468.18284 | 1200.0001 | 5 | 8 | 3.62725 | -2.282057 | 2.542562 | 0.7606665 | 11.05062 | 2.875592
2018-04-19 12:25 | 74588.18344 | 1320.0007 | 5 | 8 | 3.603818 | -2.282087 | 2.542562 | 0.8367398 | 11.05062 | 3.15063
2018-04-19 12:27 | 74708.18404 | 1440.0013 | 5 | 8 | 3.581375 | -2.282035 | 2.542562 | 0.9128006 | 11.05062 | 3.423877
2018-04-19 12:29 | 74828.18314 | 1560.0004 | 5 | 8 | 3.56014 | -2.282071 | 2.542562 | 0.9888747 | 11.05062 | 3.695516
2018-04-19 12:31 | 74948.18304 | 1680.0003 | 5 | 8 | 3.53997 | -2.282122 | 2.542562 | 1.064917 | 11.05062 | 3.965465
2018-04-19 12:33 | 75068.18424 | 1800.0015 | 5 | 8 | 3.520906 | -2.282042 | 2.542562 | 1.141007 | 11.05062 | 4.234085
2018-04-19 12:35 | 75188.18434 | 1920.0016 | 5 | 8 | 3.502697 | -2.282118 | 2.542562 | 1.217067 | 11.05062 | 4.501185
2018-04-19 12:37 | 75308.18284 | 2040.0001 | 5 | 8 | 3.485352 | -2.282037 | 2.542562 | 1.293141 | 11.05062 | 4.766985
2018-04-19 12:39 | 75428.18384 | 2160.0011 | 5 | 8 | 3.468658 | -2.282019 | 2.542562 | 1.369204 | 11.05062 | 5.031452
2018-04-19 12:41 | 75548.18304 | 2280.0003 | 5 | 8 | 3.452446 | -2.281989 | 2.542562 | 1.445259 | 11.05062 | 5.294641
2018-04-19 12:43 | 75668.18324 | 2400.0005 | 5 | 8 | 3.436697 | -2.281949 | 2.542562 | 1.521339 | 11.05062 | 5.556699
2018-04-19 12:45 | 75788.18364 | 2520.0009 | 5 | 8 | 3.421499 | -2.28208 | 2.542562 | 1.597412 | 11.05062 | 5.817556
2018-04-19 12:47 | 75908.18414 | 2640.0014 | 5 | 8 | 3.406475 | -2.282095 | 2.542562 | 1.67347 | 11.05062 | 6.077222
2018-04-19 12:49 | 76028.18414 | 2760.0014 | 5 | 8 | 3.391129 | -2.28201 | 2.542562 | 1.749537 | 11.05062 | 6.335764
2018-04-19 12:51 | 76148.18314 | 2880.0004 | 5 | 8 | 3.374433 | -2.281962 | 2.542562 | 1.82561 | 11.05062 | 6.593111
2018-04-19 12:53 | 76268.18354 | 3000.0008 | 5 | 8 | 3.356194 | -2.282032 | 2.542562 | 1.901659 | 11.05062 | 6.849047
2018-04-19 12:55 | 76388.18324 | 3120.0005 | 5 | 8 | 3.336385 | -2.282022 | 2.542562 | 1.977735 | 11.05062 | 7.103629
2018-04-19 12:57 | 76508.18444 | 3240.0017 | 5 | 8 | 3.314861 | -2.282054 | 2.542562 | 2.053798 | 11.05062 | 7.356609
2018-04-19 12:59 | 76628.18344 | 3360.0007 | 5 | 8 | 3.289226 | -2.282049 | 2.542562 | 2.129867 | 11.05062 | 7.607812
2018-04-19 13:01 | 76748.18314 | 3480.0004 | 5 | 8 | 3.259404 | -2.282106 | 2.542562 | 2.205866 | 11.05062 | 7.856698
2018-04-19 13:03 | 76868.18344 | 3600.0007 | 5 | 8 | 3.223931 | -2.282086 | 2.542562 | 2.282003 | 11.05062 | 8.103545
2018-04-19 13:05 | 76988.18274 | 3720 | 5 | 8 | 3.180132 | -2.282049 | 2.542562 | 2.358075 | 11.05062 | 8.347194
2018-04-19 13:07 | 77108.18304 | 3840.0003 | 5 | 8 | 3.123558 | -2.282084 | 2.542562 | 2.434138 | 11.05062 | 8.58703
2018-04-19 13:09 | 77228.18324 | 3960.0005 | 5 | 8 | 3.045524 | -2.282026 | 2.542562 | 2.510182 | 11.05062 | 8.821778
2018-04-19 13:10 | 77280.94214 | 4012.7594 | 5 | 8 | 2.999994 | -2.282147 | 2.542562 | 2.543628 | 11.05062 | 8.922903
2018-04-19 13:12 | 77400.98 | 120 | 6 | 8 | 3.602469 | 0 | 2.542562 | 2.543628 | 11.05062 | 8.922903
2018-04-19 13:14 | 77520.98 | 240.0015 | 6 | 8 | 3.636441 | 0 | 2.542562 | 2.543628 | 11.05062 | 8.922903
2018-04-19 13:15 | 77580.98 | 300.0031 | 6 | 8 | 3.645197 | 0 | 2.542562 | 2.543628 | 11.05062 | 8.922903
2018-04-19 13:15 | 77580.99 | 0.0027 | 7 | 9 | 3.64536 | 0 | 0 | 0 | 0 | 0
2018-04-19 13:17 | 77701.06784 | 120.002 | 2 | 9 | 4.200241 | 3.669911 | 0.1382075 | 0 | 0.5789609 | 0
2018-04-19 13:19 | 77821.06644 | 240.0006 | 2 | 9 | 4.200195 | 3.312119 | 0.254303 | 0 | 1.066584 | 0
2018-04-19 13:19 | 77840.41674 | 259.3509 | 2 | 9 | 4.200175 | 3.259994 | 0.272024 | 0 | 1.141016 | 0
2018-04-19 13:21 | 77960.43 | 120.0009 | 3 | 9 | 4.228939 | 3.260182 | 0.380226 | 0 | 1.596994 | 0
2018-04-19 13:23 | 78080.43 | 240.001 | 3 | 9 | 4.253631 | 3.259934 | 0.4889416 | 0 | 2.058119 | 0
2018-04-19 13:25 | 78200.43 | 360.0011 | 3 | 9 | 4.277339 | 3.26015 | 0.5976101 | 0 | 2.521636 | 0
2018-04-19 13:27 | 78320.43 | 480.001 | 3 | 9 | 4.302281 | 3.260133 | 0.7063141 | 0 | 2.987942 | 0
2018-04-19 13:29 | 78440.43 | 600.0003 | 3 | 9 | 4.330425 | 3.260194 | 0.8149185 | 0 | 3.45668 | 0
2018-04-19 13:31 | 78560.43 | 720.0002 | 3 | 9 | 4.361417 | 3.260148 | 0.923636 | 0 | 3.929137 | 0
2018-04-19 13:33 | 78680.43 | 840.001 | 3 | 9 | 4.393826 | 3.259851 | 1.032311 | 0 | 4.404868 | 0
2018-04-19 13:35 | 78800.43 | 960.0013 | 3 | 9 | 4.400131 | 3.020883 | 1.137512 | 0 | 4.867705 | 0
2018-04-19 13:37 | 78920.44 | 1080.0028 | 3 | 9 | 4.400191 | 2.784671 | 1.234197 | 0 | 5.293139 | 0
2018-04-19 13:39 | 79040.43 | 1200.0013 | 3 | 9 | 4.400116 | 2.581096 | 1.323509 | 0 | 5.686122 | 0
2018-04-19 13:41 | 79160.43 | 1320.001 | 3 | 9 | 4.400161 | 2.407823 | 1.406593 | 0 | 6.051706 | 0
2018-04-19 13:43 | 79280.43 | 1440.0009 | 3 | 9 | 4.400036 | 2.256293 | 1.48424 | 0 | 6.393361 | 0
2018-04-19 13:45 | 79400.43 | 1560.0021 | 3 | 9 | 4.400123 | 2.129054 | 1.557282 | 0 | 6.714756 | 0
2018-04-19 13:47 | 79520.43 | 1680.0009 | 3 | 9 | 4.40009 | 2.013919 | 1.626354 | 0 | 7.018681 | 0
2018-04-19 13:49 | 79640.43 | 1800.0006 | 3 | 9 | 4.400132 | 1.910031 | 1.691711 | 0 | 7.306256 | 0
2018-04-19 13:51 | 79760.43 | 1920.0002 | 3 | 9 | 4.400071 | 1.815896 | 1.753767 | 0 | 7.579311 | 0
2018-04-19 13:53 | 79880.43 | 2040.0014 | 3 | 9 | 4.40015 | 1.733047 | 1.812906 | 0 | 7.839528 | 0
2018-04-19 13:55 | 80000.43 | 2160.0019 | 3 | 9 | 4.400096 | 1.65265 | 1.86932 | 0 | 8.087753 | 0
2018-04-19 13:57 | 80120.43 | 2280.0011 | 3 | 9 | 4.400029 | 1.576991 | 1.923122 | 0 | 8.324487 | 0
2018-04-19 13:59 | 80240.43 | 2400.0011 | 3 | 9 | 4.400143 | 1.505223 | 1.974473 | 0 | 8.550435 | 0
2018-04-19 14:01 | 80360.43 | 2520.002 | 3 | 9 | 4.40004 | 1.434846 | 2.023418 | 0 | 8.765798 | 0
2018-04-19 14:03 | 80480.43 | 2640.0007 | 3 | 9 | 4.400144 | 1.370102 | 2.070185 | 0 | 8.971576 | 0
2018-04-19 14:05 | 80600.43 | 2760.0006 | 3 | 9 | 4.400045 | 1.307018 | 2.114763 | 0 | 9.167724 | 0
2018-04-19 14:07 | 80720.43 | 2880.0017 | 3 | 9 | 4.400158 | 1.247355 | 2.157353 | 0 | 9.35512 | 0
2018-04-19 14:09 | 80840.43 | 3000.0007 | 3 | 9 | 4.400087 | 1.189471 | 2.197954 | 0 | 9.533766 | 0
2018-04-19 14:11 | 80960.43 | 3120.0003 | 3 | 9 | 4.40011 | 1.132477 | 2.236615 | 0 | 9.703877 | 0
2018-04-19 14:13 | 81080.43 | 3240.0008 | 3 | 9 | 4.400059 | 1.077846 | 2.273441 | 0 | 9.865914 | 0
2018-04-19 14:15 | 81200.43 | 3360.0021 | 3 | 9 | 4.400084 | 1.02464 | 2.308467 | 0 | 10.02003 | 0
2018-04-19 14:17 | 81320.43 | 3480.0014 | 3 | 9 | 4.400044 | 0.9731827 | 2.341761 | 0 | 10.16653 | 0
2018-04-19 14:19 | 81440.43 | 3600.0013 | 3 | 9 | 4.40006 | 0.9245834 | 2.373384 | 0 | 10.30567 | 0
2018-04-19 14:21 | 81560.43 | 3720.0003 | 3 | 9 | 4.399998 | 0.8784885 | 2.403438 | 0 | 10.43791 | 0
2018-04-19 14:23 | 81680.43 | 3840.0007 | 3 | 9 | 4.400051 | 0.8340712 | 2.431987 | 0 | 10.56352 | 0
2018-04-19 14:25 | 81800.43 | 3960.0015 | 3 | 9 | 4.400064 | 0.7905731 | 2.459056 | 0 | 10.68263 | 0
2018-04-19 14:27 | 81920.44 | 4080.0025 | 3 | 9 | 4.400051 | 0.7492838 | 2.484714 | 0 | 10.79553 | 0
2018-04-19 14:29 | 82040.43 | 4200.0008 | 3 | 9 | 4.400007 | 0.7097263 | 2.509018 | 0 | 10.90247 | 0
2018-04-19 14:31 | 82160.43 | 4320.0014 | 3 | 9 | 4.400021 | 0.6723604 | 2.532055 | 0 | 11.00383 | 0
2018-04-19 14:32 | 82228.13 | 4387.6999 | 3 | 9 | 4.400022 | 0.6519852 | 2.54451 | 0 | 11.05863 | 0
2018-04-19 14:34 | 82348.18414 | 120.0014 | 4 | 9 | 4.28517 | 0 | 2.54451 | 0 | 11.05863 | 0
2018-04-19 14:36 | 82468.18414 | 240.0014 | 4 | 9 | 4.272737 | 0 | 2.54451 | 0 | 11.05863 | 0
2018-04-19 14:37 | 82528.18484 | 300.0021 | 4 | 9 | 4.269361 | 0 | 2.54451 | 0 | 11.05863 | 0
2018-04-19 14:39 | 82648.2563 | 120.0006 | 5 | 9 | 3.921286 | -2.282154 | 2.54451 | 0.07605593 | 11.05863 | 0.3018948
2018-04-19 14:41 | 82768.2559 | 240.0002 | 5 | 9 | 3.875819 | -2.282039 | 2.54451 | 0.1521221 | 11.05863 | 0.5983325
2018-04-19 14:43 | 82888.2569 | 360.0012 | 5 | 9 | 3.838913 | -2.282081 | 2.54451 | 0.2281919 | 11.05863 | 0.8917367
2018-04-19 14:45 | 83008.2571 | 480.0014 | 5 | 9 | 3.804646 | -2.28211 | 2.54451 | 0.3042578 | 11.05863 | 1.182433
2018-04-19 14:47 | 83128.2568 | 600.0011 | 5 | 9 | 3.771533 | -2.281998 | 2.54451 | 0.3803332 | 11.05863 | 1.470606
2018-04-19 14:49 | 83248.2558 | 720.0001 | 5 | 9 | 3.739608 | -2.282144 | 2.54451 | 0.4563925 | 11.05863 | 1.756247
2018-04-19 14:51 | 83368.2565 | 840.0008 | 5 | 9 | 3.708518 | -2.28202 | 2.54451 | 0.5324513 | 11.05863 | 2.039487
2018-04-19 14:53 | 83488.2557 | 960 | 5 | 9 | 3.679412 | -2.282081 | 2.54451 | 0.6085342 | 11.05863 | 2.320518
2018-04-19 14:55 | 83608.2573 | 1080.0016 | 5 | 9 | 3.652509 | -2.282032 | 2.54451 | 0.6845859 | 11.05863 | 2.599305
2018-04-19 14:57 | 83728.2569 | 1200.0012 | 5 | 9 | 3.62788 | -2.282137 | 2.54451 | 0.7606671 | 11.05863 | 2.876242
2018-04-19 14:59 | 83848.2569 | 1320.0012 | 5 | 9 | 3.604645 | -2.282023 | 2.54451 | 0.8367254 | 11.05863 | 3.151279
2018-04-19 15:01 | 83968.2568 | 1440.0011 | 5 | 9 | 3.582442 | -2.282057 | 2.54451 | 0.9128028 | 11.05863 | 3.424661
2018-04-19 15:03 | 84088.256 | 1560.0003 | 5 | 9 | 3.561292 | -2.28202 | 2.54451 | 0.9888722 | 11.05863 | 3.696365
2018-04-19 15:05 | 84208.2565 | 1680.0008 | 5 | 9 | 3.540972 | -2.28203 | 2.54451 | 1.064939 | 11.05863 | 3.966478
2018-04-19 15:07 | 84328.2569 | 1800.0012 | 5 | 9 | 3.521561 | -2.282047 | 2.54451 | 1.140968 | 11.05863 | 4.234951
2018-04-19 15:09 | 84448.2559 | 1920.0002 | 5 | 9 | 3.503047 | -2.282078 | 2.54451 | 1.217055 | 11.05863 | 4.502189
2018-04-19 15:11 | 84568.2566 | 2040.0009 | 5 | 9 | 3.485776 | -2.282102 | 2.54451 | 1.293132 | 11.05863 | 4.768024
2018-04-19 15:13 | 84688.2564 | 2160.0007 | 5 | 9 | 3.469534 | -2.282032 | 2.54451 | 1.369174 | 11.05863 | 5.032463
2018-04-19 15:15 | 84808.2562 | 2280.0005 | 5 | 9 | 3.453821 | -2.28201 | 2.54451 | 1.445264 | 11.05863 | 5.295863
2018-04-19 15:17 | 84928.2569 | 2400.0012 | 5 | 9 | 3.43818 | -2.282017 | 2.54451 | 1.521329 | 11.05863 | 5.557982
2018-04-19 15:19 | 85048.256 | 2520.0003 | 5 | 9 | 3.422854 | -2.282113 | 2.54451 | 1.597397 | 11.05863 | 5.818938
2018-04-19 15:21 | 85168.2567 | 2640.001 | 5 | 9 | 3.407331 | -2.282117 | 2.54451 | 1.67346 | 11.05863 | 6.078701
2018-04-19 15:23 | 85288.2558 | 2760.0001 | 5 | 9 | 3.391628 | -2.282059 | 2.54451 | 1.749537 | 11.05863 | 6.337325
2018-04-19 15:25 | 85408.256 | 2880.0003 | 5 | 9 | 3.374961 | -2.282011 | 2.54451 | 1.825603 | 11.05863 | 6.594686
2018-04-19 15:27 | 85528.2563 | 3000.0006 | 5 | 9 | 3.35719 | -2.282037 | 2.54451 | 1.901673 | 11.05863 | 6.850749
2018-04-19 15:29 | 85648.2569 | 3120.0012 | 5 | 9 | 3.337741 | -2.281974 | 2.54451 | 1.977744 | 11.05863 | 7.105409
2018-04-19 15:31 | 85768.2568 | 3240.0011 | 5 | 9 | 3.315817 | -2.282095 | 2.54451 | 2.053802 | 11.05863 | 7.358447
2018-04-19 15:33 | 85888.2559 | 3360.0002 | 5 | 9 | 3.290528 | -2.282148 | 2.54451 | 2.129781 | 11.05863 | 7.609447
2018-04-19 15:35 | 86008.2573 | 3480.0016 | 5 | 9 | 3.26095 | -2.282083 | 2.54451 | 2.20593 | 11.05863 | 7.858922
2018-04-19 15:37 | 86128.2564 | 3600.0007 | 5 | 9 | 3.22552 | -2.282011 | 2.54451 | 2.281978 | 11.05863 | 8.105607
2018-04-19 15:39 | 86248.257 | 3720.0013 | 5 | 9 | 3.182154 | -2.28202 | 2.54451 | 2.358062 | 11.05863 | 8.34943
2018-04-19 15:41 | 86368.2568 | 3840.0011 | 5 | 9 | 3.125294 | -2.282096 | 2.54451 | 2.434131 | 11.05863 | 8.589434
2018-04-19 15:43 | 86488.2567 | 3960.001 | 5 | 9 | 3.047191 | -2.282076 | 2.54451 | 2.510201 | 11.05863 | 8.824378
2018-04-19 15:44 | 86542.6444 | 4014.3887 | 5 | 9 | 3 | -2.282139 | 2.54451 | 2.544674 | 11.05863 | 8.928638
2018-04-19 15:46 | 86662.69 | 120.0009 | 6 | 9 | 3.601468 | 0 | 2.54451 | 2.544674 | 11.05863 | 8.928638
2018-04-19 15:48 | 86782.69 | 240.0016 | 6 | 9 | 3.635581 | 0 | 2.54451 | 2.544674 | 11.05863 | 8.928638
2018-04-19 15:49 | 86842.69 | 300.0021 | 6 | 9 | 3.644364 | 0 | 2.54451 | 2.544674 | 11.05863 | 8.928638
2018-04-19 15:49 | 86842.70008 | 0.0048 | 7 | 10 | 3.644442 | 0 | 0 | 0 | 0 | 0
2018-04-19 15:51 | 86962.7775 | 120.0003 | 2 | 10 | 4.200212 | 3.666667 | 0.1381155 | 0 | 0.5785606 | 0
2018-04-19 15:53 | 87082.7782 | 240.001 | 2 | 10 | 4.200167 | 3.308825 | 0.2542059 | 0 | 1.066163 | 0
2018-04-19 15:53 | 87101.5854 | 258.8082 | 2 | 10 | 4.200217 | 3.259992 | 0.2713573 | 0 | 1.138202 | 0
2018-04-19 15:55 | 87221.60464 | 120.0012 | 3 | 10 | 4.228518 | 3.259917 | 0.3795379 | 0 | 1.594077 | 0
2018-04-19 15:57 | 87341.60394 | 240.0005 | 3 | 10 | 4.252953 | 3.260056 | 0.4883216 | 0 | 2.055432 | 0
2018-04-19 15:59 | 87461.60494 | 360.0015 | 3 | 10 | 4.277199 | 3.259891 | 0.5969282 | 0 | 2.518621 | 0
2018-04-19 16:01 | 87581.60474 | 480.0013 | 3 | 10 | 4.303269 | 3.260133 | 0.7056067 | 0 | 2.984858 | 0
2018-04-19 16:03 | 87701.60574 | 600.0023 | 3 | 10 | 4.331501 | 3.260133 | 0.814339 | 0 | 3.454274 | 0
2018-04-19 16:05 | 87821.60444 | 720.001 | 3 | 10 | 4.361567 | 3.260161 | 0.9229553 | 0 | 3.926353 | 0
2018-04-19 16:07 | 87941.60454 | 840.0011 | 3 | 10 | 4.394059 | 3.260171 | 1.031675 | 0 | 4.402286 | 0
2018-04-19 16:09 | 88061.60554 | 960.0021 | 3 | 10 | 4.400128 | 3.018729 | 1.13684 | 0 | 4.864972 | 0
2018-04-19 16:11 | 88181.60494 | 1080.0015 | 3 | 10 | 4.400166 | 2.780986 | 1.233378 | 0 | 5.289756 | 0
2018-04-19 16:13 | 88301.60434 | 1200.0009 | 3 | 10 | 4.400159 | 2.579097 | 1.3226 | 0 | 5.682347 | 0
2018-04-19 16:15 | 88421.60474 | 1320.0013 | 3 | 10 | 4.40013 | 2.408948 | 1.405653 | 0 | 6.047791 | 0
2018-04-19 16:17 | 88541.60344 | 1440 | 3 | 10 | 4.400167 | 2.259841 | 1.483396 | 0 | 6.389867 | 0
2018-04-19 16:19 | 88661.60584 | 1560.0024 | 3 | 10 | 4.400082 | 2.128808 | 1.556504 | 0 | 6.711552 | 0
2018-04-19 16:21 | 88781.60454 | 1680.0011 | 3 | 10 | 4.400046 | 2.013171 | 1.625512 | 0 | 7.015194 | 0
2018-04-19 16:23 | 88901.60464 | 1800.0012 | 3 | 10 | 4.400137 | 1.909492 | 1.690838 | 0 | 7.302638 | 0
2018-04-19 16:25 | 89021.60444 | 1920.001 | 3 | 10 | 4.400014 | 1.815665 | 1.752902 | 0 | 7.575724 | 0
2018-04-19 16:27 | 89141.60374 | 2040.0003 | 3 | 10 | 4.400064 | 1.732813 | 1.812009 | 0 | 7.8358 | 0
2018-04-19 16:29 | 89261.60564 | 2160.0022 | 3 | 10 | 4.400029 | 1.653298 | 1.868465 | 0 | 8.08421 | 0
2018-04-19 16:31 | 89381.60444 | 2280.001 | 3 | 10 | 4.400082 | 1.576408 | 1.922286 | 0 | 8.321028 | 0
2018-04-19 16:33 | 89501.60534 | 2400.0019 | 3 | 10 | 4.400113 | 1.504575 | 1.973597 | 0 | 8.546801 | 0
2018-04-19 16:35 | 89621.60374 | 2520.0003 | 3 | 10 | 4.400123 | 1.436638 | 2.022629 | 0 | 8.762547 | 0
2018-04-19 16:37 | 89741.60574 | 2640.0023 | 3 | 10 | 4.40009 | 1.371549 | 2.069418 | 0 | 8.968423 | 0
2018-04-19 16:39 | 89861.60394 | 2760.0005 | 3 | 10 | 4.400007 | 1.308712 | 2.114075 | 0 | 9.164917 | 0
2018-04-19 16:41 | 89981.60354 | 2880.0001 | 3 | 10 | 4.400084 | 1.24801 | 2.156691 | 0 | 9.352428 | 0
2018-04-19 16:43 | 90101.60534 | 3000.0019 | 3 | 10 | 4.400074 | 1.188942 | 2.197284 | 0 | 9.531039 | 0
2018-04-19 16:45 | 90221.60614 | 3120.0027 | 3 | 10 | 4.400002 | 1.132077 | 2.235973 | 0 | 9.701274 | 0
2018-04-19 16:47 | 90341.60454 | 3240.0011 | 3 | 10 | 4.400151 | 1.079727 | 2.272817 | 0 | 9.863392 | 0
2018-04-19 16:49 | 90461.60364 | 3360.0002 | 3 | 10 | 4.400035 | 1.026234 | 2.307895 | 0 | 10.01773 | 0
2018-04-19 16:51 | 90581.60384 | 3480.0004 | 3 | 10 | 4.400047 | 0.9759789 | 2.341269 | 0 | 10.16458 | 0
2018-04-19 16:53 | 90701.60364 | 3600.0002 | 3 | 10 | 4.400075 | 0.9263716 | 2.372967 | 0 | 10.30405 | 0
2018-04-19 16:55 | 90821.60474 | 3720.0013 | 3 | 10 | 4.399895 | 1.045972 | 2.404539 | 0 | 10.44297 | 0
2018-04-19 16:57 | 90941.60544 | 3840.002 | 3 | 10 | 4.399903 | 1.183398 | 2.442003 | 0 | 10.60781 | 0
2018-04-19 16:59 | 91061.60394 | 3960.0005 | 3 | 10 | 4.400165 | 1.015409 | 2.479278 | 0 | 10.77182 | 0
2018-04-19 17:01 | 91181.60344 | 4080 | 3 | 10 | 4.400175 | 0.8312283 | 2.509911 | 0 | 10.90661 | 0
2018-04-19 17:03 | 91301.60434 | 4200.0009 | 3 | 10 | 4.400021 | 0.7069788 | 2.53538 | 0 | 11.01868 | 0
2018-04-19 17:05 | 91391.76014 | 4290.1567 | 3 | 10 | 4.400046 | 0.6519899 | 2.552361 | 0 | 11.0934 | 0
2018-04-19 17:07 | 91511.7957 | 120.0009 | 4 | 10 | 4.286306 | 0 | 2.552361 | 0 | 11.0934 | 0
2018-04-19 17:09 | 91631.796 | 240.0012 | 4 | 10 | 4.274329 | 0 | 2.552361 | 0 | 11.0934 | 0
2018-04-19 17:10 | 91691.7975 | 300.0027 | 4 | 10 | 4.271138 | 0 | 2.552361 | 0 | 11.0934 | 0
2018-04-19 17:12 | 91811.89 | 120.0015 | 5 | 10 | 3.918386 | -2.282118 | 2.552361 | 0.07605955 | 11.0934 | 0.3016638
2018-04-19 17:14 | 91931.89 | 240.0008 | 5 | 10 | 3.874679 | -2.282147 | 2.552361 | 0.1521234 | 11.0934 | 0.5979323
2018-04-19 17:16 | 92051.89 | 360.001 | 5 | 10 | 3.839377 | -2.282039 | 2.552361 | 0.2281821 | 11.0934 | 0.891274
2018-04-19 17:18 | 92171.89 | 480.0012 | 5 | 10 | 3.806064 | -2.282039 | 2.552361 | 0.3042593 | 11.0934 | 1.182085
2018-04-19 17:20 | 92291.88 | 600.0006 | 5 | 10 | 3.774039 | -2.281964 | 2.552361 | 0.3803135 | 11.0934 | 1.470329
2018-04-19 17:22 | 92411.88 | 720.0004 | 5 | 10 | 3.742414 | -2.282087 | 2.552361 | 0.4563979 | 11.0934 | 1.756267
2018-04-19 17:24 | 92531.89 | 840.0012 | 5 | 10 | 3.711642 | -2.282011 | 2.552361 | 0.5324683 | 11.0934 | 2.039774
2018-04-19 17:26 | 92651.88 | 960.0006 | 5 | 10 | 3.682518 | -2.281973 | 2.552361 | 0.608533 | 11.0934 | 2.32098
2018-04-19 17:28 | 92771.89 | 1080.0016 | 5 | 10 | 3.655477 | -2.281958 | 2.552361 | 0.6845819 | 11.0934 | 2.599989
2018-04-19 17:30 | 92891.89 | 1200.0013 | 5 | 10 | 3.63032 | -2.282072 | 2.552361 | 0.7606601 | 11.0934 | 2.877124
2018-04-19 17:32 | 93011.89 | 1320.0014 | 5 | 10 | 3.60675 | -2.281997 | 2.552361 | 0.836727 | 11.0934 | 3.152365
2018-04-19 17:34 | 93131.89 | 1440.0014 | 5 | 10 | 3.584522 | -2.282102 | 2.552361 | 0.9127958 | 11.0934 | 3.425876
2018-04-19 17:36 | 93251.89 | 1560.0009 | 5 | 10 | 3.563191 | -2.282074 | 2.552361 | 0.9888299 | 11.0934 | 3.697603
2018-04-19 17:38 | 93371.88 | 1680.0003 | 5 | 10 | 3.542938 | -2.282117 | 2.552361 | 1.064925 | 11.0934 | 3.967968
2018-04-19 17:40 | 93491.88 | 1800.0004 | 5 | 10 | 3.523934 | -2.282104 | 2.552361 | 1.140995 | 11.0934 | 4.236747
2018-04-19 17:42 | 93611.89 | 1920.0013 | 5 | 10 | 3.505859375 | -2.282161 | 2.552361 | 1.217067 | 11.0934 | 4.504133
2018-04-19 17:44 | 93731.88 | 2040.0003 | 5 | 10 | 3.488303 | -2.282057 | 2.552361 | 1.293134 | 11.0934 | 4.770143
2018-04-19 17:46 | 93851.89 | 2160.0012 | 5 | 10 | 3.471265 | -2.28211 | 2.552361 | 1.369192 | 11.0934 | 5.034805
2018-04-19 17:48 | 93971.89 | 2280.0015 | 5 | 10 | 3.455293 | -2.28201 | 2.552361 | 1.445263 | 11.0934 | 5.298253
2018-04-19 17:50 | 94091.88 | 2400.0003 | 5 | 10 | 3.439738 | -2.282034 | 2.552361 | 1.521332 | 11.0934 | 5.560499
2018-04-19 17:52 | 94211.88 | 2520.0007 | 5 | 10 | 3.424647 | -2.281954 | 2.552361 | 1.597401 | 11.0934 | 5.821576
2018-04-19 17:54 | 94331.89 | 2640.0013 | 5 | 10 | 3.409699 | -2.282104 | 2.552361 | 1.673453 | 11.0934 | 6.081462
2018-04-19 17:56 | 94451.89 | 2760.0012 | 5 | 10 | 3.394057 | -2.282081 | 2.552361 | 1.74953 | 11.0934 | 6.34027
2018-04-19 17:58 | 94571.89 | 2880.0027 | 5 | 10 | 3.377406 | -2.282089 | 2.552361 | 1.825608 | 11.0934 | 6.597855
2018-04-19 18:00 | 94691.88 | 3000.0003 | 5 | 10 | 3.359853 | -2.282078 | 2.552361 | 1.901671 | 11.0934 | 6.854092
2018-04-19 18:02 | 94811.89 | 3120.0012 | 5 | 10 | 3.340672 | -2.282028 | 2.552361 | 1.977728 | 11.0934 | 7.108914
2018-04-19 18:04 | 94931.89 | 3240.0014 | 5 | 10 | 3.319214 | -2.282052 | 2.552361 | 2.053811 | 11.0934 | 7.362278
2018-04-19 18:06 | 95051.89 | 3360.0009 | 5 | 10 | 3.294808 | -2.282034 | 2.552361 | 2.129838 | 11.0934 | 7.613728
2018-04-19 18:08 | 95171.88 | 3480.0003 | 5 | 10 | 3.265507 | -2.28211 | 2.552361 | 2.205937 | 11.0934 | 7.863383
2018-04-19 18:10 | 95291.89 | 3600.0012 | 5 | 10 | 3.230678 | -2.28205 | 2.552361 | 2.281991 | 11.0934 | 8.11045
2018-04-19 18:12 | 95411.88 | 3720.0004 | 5 | 10 | 3.188284 | -2.282081 | 2.552361 | 2.358048 | 11.0934 | 8.354609
2018-04-19 18:14 | 95531.89 | 3840.0013 | 5 | 10 | 3.133895 | -2.282148 | 2.552361 | 2.43415 | 11.0934 | 8.595275
2018-04-19 18:16 | 95651.88 | 3960.0006 | 5 | 10 | 3.059723 | -2.282144 | 2.552361 | 2.510183 | 11.0934 | 8.830906
2018-04-19 18:17 | 95721.24 | 4029.3589 | 5 | 10 | 2.999996 | -2.282081 | 2.552361 | 2.554183 | 11.0934 | 8.964275
2018-04-19 18:19 | 95841.29 | 120.0001 | 6 | 10 | 3.599524 | 0 | 2.552361 | 2.554183 | 11.0934 | 8.964275
2018-04-19 18:21 | 95961.29 | 240.0012 | 6 | 10 | 3.633738 | 0 | 2.552361 | 2.554183 | 11.0934 | 8.964275
2018-04-19 18:22 | 96021.29 | 300.0033 | 6 | 10 | 3.642591 | 0 | 2.552361 | 2.554183 | 11.0934 | 8.964275
2018-04-19 18:22 | 96021.3013 | 0.0025 | 7 | 11 | 3.642711 | 0 | 0 | 0 | 0 | 0
2018-04-19 18:24 | 96141.38282 | 120.0021 | 2 | 11 | 4.200189 | 3.673581 | 0.1382556 | 3e-11 | 0.5790996 | 1.1e-10
2018-04-19 18:26 | 96261.38192 | 240.0012 | 2 | 11 | 4.200136 | 3.322202 | 0.2546839 | 3e-11 | 1.068122 | 1.1e-10
2018-04-19 18:26 | 96285.13962 | 263.7589 | 2 | 11 | 4.200212 | 3.259986 | 0.2764286 | 3e-11 | 1.159453 | 1.1e-10
2018-04-19 18:28 | 96405.16 | 120.0003 | 3 | 11 | 4.228901 | 3.26019 | 0.3847276 | 3e-11 | 1.615836 | 1.1e-10
2018-04-19 18:30 | 96525.16 | 240.0013 | 3 | 11 | 4.254163 | 3.260015 | 0.4933835 | 3e-11 | 2.076742 | 1.1e-10
2018-04-19 18:32 | 96645.16 | 360.0019 | 3 | 11 | 4.278163 | 3.259805 | 0.6020623 | 3e-11 | 2.540379 | 1.1e-10
2018-04-19 18:34 | 96765.16 | 480.001 | 3 | 11 | 4.303751 | 3.260146 | 0.7107323 | 3e-11 | 3.006661 | 1.1e-10
2018-04-19 18:36 | 96885.16 | 600.0012 | 3 | 11 | 4.331813 | 3.26014 | 0.8194114 | 3e-11 | 3.475894 | 1.1e-10
2018-04-19 18:38 | 97005.16 | 720.0006 | 3 | 11 | 4.362346 | 3.259814 | 0.9279913 | 3e-11 | 3.947883 | 1.1e-10
2018-04-19 18:40 | 97125.16 | 840.0014 | 3 | 11 | 4.394787 | 3.260121 | 1.036753 | 3e-11 | 4.424078 | 1.1e-10
2018-04-19 18:42 | 97245.16 | 960.0023 | 3 | 11 | 4.400191 | 3.014632 | 1.141744 | 3e-11 | 4.88601 | 1.1e-10
2018-04-19 18:44 | 97365.16 | 1080.0023 | 3 | 11 | 4.40014 | 2.775271 | 1.238132 | 3e-11 | 5.310133 | 1.1e-10
2018-04-19 18:46 | 97485.16 | 1200.0004 | 3 | 11 | 4.400162 | 2.573394 | 1.32717 | 3e-11 | 5.701915 | 1.1e-10
2018-04-19 18:48 | 97605.16 | 1320.0003 | 3 | 11 | 4.400127 | 2.402822 | 1.410002 | 3e-11 | 6.066386 | 1.1e-10
2018-04-19 18:50 | 97725.16 | 1440.0021 | 3 | 11 | 4.40016 | 2.255143 | 1.487578 | 3e-11 | 6.40773 | 1.1e-10
2018-04-19 18:52 | 97845.16 | 1560.0005 | 3 | 11 | 4.400063 | 2.124434 | 1.560529 | 3e-11 | 6.728723 | 1.1e-10
2018-04-19 18:54 | 97965.16 | 1680.0011 | 3 | 11 | 4.400167 | 2.010247 | 1.629411 | 3e-11 | 7.031808 | 1.1e-10
2018-04-19 18:56 | 98085.16 | 1800.0007 | 3 | 11 | 4.400092 | 1.90549 | 1.694626 | 3e-11 | 7.318762 | 1.1e-10
2018-04-19 18:58 | 98205.16 | 1920.001 | 3 | 11 | 4.400053 | 1.810725 | 1.756519 | 3e-11 | 7.591098 | 1.1e-10
2018-04-19 19:00 | 98325.16 | 2040.0004 | 3 | 11 | 4.400051 | 1.726652 | 1.815476 | 3e-11 | 7.850517 | 1.1e-10
2018-04-19 19:02 | 98445.16 | 2160.0006 | 3 | 11 | 4.40009 | 1.650312 | 1.871783 | 3e-11 | 8.098273 | 1.1e-10
2018-04-19 19:04 | 98565.16 | 2280.0009 | 3 | 11 | 4.400096 | 1.575624 | 1.925542 | 3e-11 | 8.334814 | 1.1e-10
2018-04-19 19:06 | 98685.16 | 2400.0024 | 3 | 11 | 4.400077 | 1.504798 | 1.976884 | 3e-11 | 8.560723 | 1.1e-10
2018-04-19 19:08 | 98805.16 | 2520.0003 | 3 | 11 | 4.400056 | 1.435972 | 2.025874 | 3e-11 | 8.776282 | 1.1e-10
2018-04-19 19:10 | 98925.15 | 2640 | 3 | 11 | 4.40013 | 1.370486 | 2.072641 | 3e-11 | 8.982061 | 1.1e-10
2018-04-19 19:12 | 99045.16 | 2760.0019 | 3 | 11 | 4.400102 | 1.307249 | 2.117235 | 3e-11 | 9.178282 | 1.1e-10
2018-04-19 19:14 | 99165.16 | 2880.0009 | 3 | 11 | 4.400035 | 1.24689 | 2.159803 | 3e-11 | 9.365582 | 1.1e-10
2018-04-19 19:16 | 99285.16 | 3000.0014 | 3 | 11 | 4.400096 | 1.189742 | 2.200411 | 3e-11 | 9.544258 | 1.1e-10
2018-04-19 19:18 | 99405.16 | 3120.0008 | 3 | 11 | 4.400068 | 1.132425 | 2.239103 | 3e-11 | 9.714507 | 1.1e-10
2018-04-19 19:20 | 99525.16 | 3240.0011 | 3 | 11 | 4.400068 | 1.077414 | 2.275933 | 3e-11 | 9.876559 | 1.1e-10
2018-04-19 19:22 | 99645.16 | 3360.0006 | 3 | 11 | 4.400133 | 1.025422 | 2.310957 | 3e-11 | 10.03067 | 1.1e-10
2018-04-19 19:24 | 99765.16 | 3480.0008 | 3 | 11 | 4.400072 | 0.9742975 | 2.344264 | 3e-11 | 10.17722 | 1.1e-10
2018-04-19 19:26 | 99885.16 | 3600.0011 | 3 | 11 | 4.400038 | 0.9253826 | 2.375916 | 3e-11 | 10.31649 | 1.1e-10
2018-04-19 19:28 | 100005.2 | 3720.0005 | 3 | 11 | 4.400084 | 0.8795538 | 2.405973 | 3e-11 | 10.44875 | 1.1e-10
2018-04-19 19:30 | 100125.2 | 3840.0014 | 3 | 11 | 4.400051 | 0.8337479 | 2.43455 | 3e-11 | 10.57448 | 1.1e-10
2018-04-19 19:32 | 100245.2 | 3960.0002 | 3 | 11 | 4.40006 | 0.7907276 | 2.461613 | 3e-11 | 10.69357 | 1.1e-10
2018-04-19 19:34 | 100365.2 | 4080.0004 | 3 | 11 | 4.400073 | 0.7495012 | 2.48725 | 3e-11 | 10.80637 | 1.1e-10
2018-04-19 19:36 | 100485.2 | 4200.0004 | 3 | 11 | 4.400034 | 0.7102575 | 2.511589 | 3e-11 | 10.91346 | 1.1e-10
2018-04-19 19:38 | 100605.2 | 4320.0003 | 3 | 11 | 4.400009 | 0.6735544 | 2.534655 | 3e-11 | 11.01495 | 1.1e-10
2018-04-19 19:40 | 100677.9 | 4392.7852 | 3 | 11 | 4.400083 | 0.6519928 | 2.548054 | 3e-11 | 11.07391 | 1.1e-10
2018-04-19 19:42 | 100798 | 120.001 | 4 | 11 | 4.285275 | 0 | 2.548054 | 3e-11 | 11.07391 | 1.1e-10
2018-04-19 19:44 | 100918 | 240.0005 | 4 | 11 | 4.272879 | 0 | 2.548054 | 3e-11 | 11.07391 | 1.1e-10
2018-04-19 19:45 | 100978 | 300.0044 | 4 | 11 | 4.269536 | 0 | 2.548054 | 3e-11 | 11.07391 | 1.1e-10
2018-04-19 19:47 | 101098.1 | 120.0013 | 5 | 11 | 3.922207 | -2.281993 | 2.548054 | 0.07604624 | 11.07391 | 0.3018969
2018-04-19 19:49 | 101218.1 | 240.0009 | 5 | 11 | 3.876863 | -2.28202 | 2.548054 | 0.1521135 | 11.07391 | 0.598415
2018-04-19 19:51 | 101338.1 | 360.0022 | 5 | 11 | 3.839771 | -2.282091 | 2.548054 | 0.2281901 | 11.07391 | 0.8919209
2018-04-19 19:53 | 101458.1 | 480.0008 | 5 | 11 | 3.805447 | -2.282049 | 2.548054 | 0.3042657 | 11.07391 | 1.182713
2018-04-19 19:55 | 101578.1 | 600.0007 | 5 | 11 | 3.772777 | -2.282106 | 2.548054 | 0.380324 | 11.07391 | 1.470896
2018-04-19 19:57 | 101698.1 | 720.0014 | 5 | 11 | 3.741028 | -2.282067 | 2.548054 | 0.4563754 | 11.07391 | 1.75661
2018-04-19 19:59 | 101818.1 | 840.0003 | 5 | 11 | 3.709959 | -2.282083 | 2.548054 | 0.5324578 | 11.07391 | 2.040048
2018-04-19 20:01 | 101938.1 | 960.001 | 5 | 11 | 3.680584 | -2.282028 | 2.548054 | 0.6085233 | 11.07391 | 2.321118
2018-04-19 20:03 | 102058.1 | 1080.001 | 5 | 11 | 3.65361 | -2.281998 | 2.548054 | 0.6845698 | 11.07391 | 2.599972
2018-04-19 20:05 | 102178.1 | 1200.0012 | 5 | 11 | 3.628777 | -2.282056 | 2.548054 | 0.7606607 | 11.07391 | 2.877018
2018-04-19 20:07 | 102298.1 | 1320.0011 | 5 | 11 | 3.605819 | -2.282037 | 2.548054 | 0.8367299 | 11.07391 | 3.152175
2018-04-19 20:09 | 102418.1 | 1440.0014 | 5 | 11 | 3.583482 | -2.281897 | 2.548054 | 0.9127893 | 11.07391 | 3.425574
2018-04-19 20:11 | 102538.1 | 1560 | 5 | 11 | 3.562122 | -2.281962 | 2.548054 | 0.9888538 | 11.07391 | 3.697333
2018-04-19 20:13 | 102658.1 | 1680.001 | 5 | 11 | 3.541892 | -2.282074 | 2.548054 | 1.064926 | 11.07391 | 3.967538
2018-04-19 20:15 | 102778.1 | 1800.0004 | 5 | 11 | 3.522568 | -2.282063 | 2.548054 | 1.140997 | 11.07391 | 4.236231
2018-04-19 20:17 | 102898.1 | 1920.0001 | 5 | 11 | 3.504456 | -2.282095 | 2.548054 | 1.217034 | 11.07391 | 4.503382
2018-04-19 20:19 | 103018.1 | 2040.0005 | 5 | 11 | 3.487207 | -2.282118 | 2.548054 | 1.293118 | 11.07391 | 4.769356
2018-04-19 20:21 | 103138.1 | 2160.0003 | 5 | 11 | 3.470435 | -2.282026 | 2.548054 | 1.369184 | 11.07391 | 5.033976
2018-04-19 20:23 | 103258.1 | 2280.0015 | 5 | 11 | 3.454185 | -2.282084 | 2.548054 | 1.445233 | 11.07391 | 5.297275
2018-04-19 20:25 | 103378.1 | 2400.0005 | 5 | 11 | 3.438885 | -2.282063 | 2.548054 | 1.521326 | 11.07391 | 5.559525
2018-04-19 20:27 | 103498.1 | 2520.0007 | 5 | 11 | 3.424349 | -2.282084 | 2.548054 | 1.597389 | 11.07391 | 5.820541
2018-04-19 20:29 | 103618.1 | 2640.0006 | 5 | 11 | 3.409436 | -2.282032 | 2.548054 | 1.673456 | 11.07391 | 6.080462
2018-04-19 20:31 | 103738.1 | 2760.0012 | 5 | 11 | 3.393739 | -2.282067 | 2.548054 | 1.74953 | 11.07391 | 6.339237
2018-04-19 20:33 | 103858.1 | 2880.0011 | 5 | 11 | 3.377067 | -2.282034 | 2.548054 | 1.825604 | 11.07391 | 6.596787
2018-04-19 20:35 | 103978.1 | 3000.0013 | 5 | 11 | 3.358917 | -2.282113 | 2.548054 | 1.901651 | 11.07391 | 6.852925
2018-04-19 20:37 | 104098.1 | 3120.0016 | 5 | 11 | 3.339293 | -2.282041 | 2.548054 | 1.977738 | 11.07391 | 7.107766
2018-04-19 20:39 | 104218.1 | 3240.0008 | 5 | 11 | 3.317275 | -2.282128 | 2.548054 | 2.053799 | 11.07391 | 7.36094
2018-04-19 20:41 | 104338.1 | 3360.0002 | 5 | 11 | 3.2922 | -2.282108 | 2.548054 | 2.129827 | 11.07391 | 7.612214
2018-04-19 20:43 | 104458.1 | 3480.0012 | 5 | 11 | 3.263024 | -2.282052 | 2.548054 | 2.205935 | 11.07391 | 7.86169
2018-04-19 20:45 | 104578.1 | 3600.0011 | 5 | 11 | 3.228089 | -2.282039 | 2.548054 | 2.281999 | 11.07391 | 8.108602
2018-04-19 20:47 | 104698.1 | 3720.0011 | 5 | 11 | 3.185184 | -2.282026 | 2.548054 | 2.358073 | 11.07391 | 8.35261
2018-04-19 20:49 | 104818.1 | 3840.0003 | 5 | 11 | 3.129249 | -2.282019 | 2.548054 | 2.434142 | 11.07391 | 8.592875
2018-04-19 20:51 | 104938.1 | 3960.0012 | 5 | 11 | 3.051175 | -2.282071 | 2.548054 | 2.51021 | 11.07391 | 8.82812
2018-04-19 20:51 | 104996.4 | 4018.3711 | 5 | 11 | 2.999997 | -2.282117 | 2.548054 | 2.547213 | 11.07391 | 8.940109
2018-04-19 20:53 | 105116.5 | 120.0011 | 6 | 11 | 3.599047 | 0 | 2.548054 | 2.547213 | 11.07391 | 8.940109
2018-04-19 20:55 | 105236.5 | 240.0004 | 6 | 11 | 3.63341 | 0 | 2.548054 | 2.547213 | 11.07391 | 8.940109
2018-04-19 20:56 | 105296.5 | 300.0023 | 6 | 11 | 3.64228 | 0 | 2.548054 | 2.547213 | 11.07391 | 8.940109
2018-04-19 20:56 | 105296.4887 | 0.0027 | 7 | 12 | 3.642299 | 0 | 0 | 0 | 0 | 0
2018-04-19 20:58 | 105416.6 | 120.0023 | 2 | 12 | 4.200226 | 3.67179 | 0.1381284 | 2.377e-09 | 0.5785923 | 8.656e-09
2018-04-19 21:00 | 105536.6 | 240.0016 | 2 | 12 | 4.200172 | 3.314689 | 0.2544222 | 2.377e-09 | 1.067049 | 8.656e-09
2018-04-19 21:01 | 105557.9 | 261.2881 | 2 | 12 | 4.200243 | 3.259997 | 0.2738324 | 2.377e-09 | 1.148576 | 8.656e-09
2018-04-19 21:03 | 105677.9 | 120.0005 | 3 | 12 | 4.229045 | 3.260053 | 0.3820871 | 2.377e-09 | 1.604793 | 8.656e-09
2018-04-19 21:05 | 105797.9 | 240.0008 | 3 | 12 | 4.253692 | 3.260131 | 0.4908457 | 2.377e-09 | 2.066111 | 8.656e-09
2018-04-19 21:07 | 105917.9 | 360.0005 | 3 | 12 | 4.277281 | 3.259793 | 0.5994949 | 2.377e-09 | 2.529553 | 8.656e-09
2018-04-19 21:09 | 106037.9 | 480.0013 | 3 | 12 | 4.302581 | 3.260177 | 0.7080891 | 2.377e-09 | 2.995392 | 8.656e-09
2018-04-19 21:11 | 106157.9 | 600.0011 | 3 | 12 | 4.33077 | 3.260131 | 0.8168278 | 2.377e-09 | 3.464752 | 8.656e-09
2018-04-19 21:13 | 106277.9 | 720.0003 | 3 | 12 | 4.361386 | 3.260116 | 0.9254872 | 2.377e-09 | 3.936965 | 8.656e-09
2018-04-19 21:15 | 106397.9 | 840.0003 | 3 | 12 | 4.393813 | 3.259921 | 1.034169 | 2.377e-09 | 4.412723 | 8.656e-09
2018-04-19 21:17 | 106517.9 | 960.0011 | 3 | 12 | 4.400119 | 3.022767 | 1.139447 | 2.377e-09 | 4.875897 | 8.656e-09
2018-04-19 21:19 | 106637.9 | 1080.0022 | 3 | 12 | 4.400143 | 2.781907 | 1.236094 | 2.377e-09 | 5.301158 | 8.656e-09
2018-04-19 21:21 | 106757.9 | 1200.0006 | 3 | 12 | 4.400132 | 2.581134 | 1.32537 | 2.377e-09 | 5.69399 | 8.656e-09
2018-04-19 21:23 | 106877.9 | 1320.0023 | 3 | 12 | 4.400113 | 2.40932 | 1.408501 | 2.377e-09 | 6.059775 | 8.656e-09
2018-04-19 21:25 | 106997.9 | 1440.0021 | 3 | 12 | 4.400087 | 2.259622 | 1.486259 | 2.377e-09 | 6.401921 | 8.656e-09
2018-04-19 21:27 | 107117.9 | 1560.0013 | 3 | 12 | 4.400094 | 2.128709 | 1.559366 | 2.377e-09 | 6.723602 | 8.656e-09
2018-04-19 21:29 | 107237.9 | 1680.0022 | 3 | 12 | 4.400075 | 2.01644 | 1.628393 | 2.377e-09 | 7.027326 | 8.656e-09
2018-04-19 21:31 | 107357.9 | 1800.0015 | 3 | 12 | 4.400186 | 1.915626 | 1.693887 | 2.377e-09 | 7.315507 | 8.656e-09
2018-04-19 21:33 | 107477.9 | 1920.0016 | 3 | 12 | 4.400098 | 1.822042 | 1.756153 | 2.377e-09 | 7.589485 | 8.656e-09
2018-04-19 21:35 | 107597.9 | 2040.0013 | 3 | 12 | 4.400132 | 1.735296 | 1.815409 | 2.377e-09 | 7.850214 | 8.656e-09
2018-04-19 21:37 | 107717.9 | 2160.0024 | 3 | 12 | 4.400094 | 1.653551 | 1.871856 | 2.377e-09 | 8.098587 | 8.656e-09
2018-04-19 21:39 | 107837.9 | 2280.0019 | 3 | 12 | 4.400107 | 1.578663 | 1.925718 | 2.377e-09 | 8.335585 | 8.656e-09
2018-04-19 21:41 | 107957.9 | 2400.0003 | 3 | 12 | 4.400077 | 1.506949 | 1.977141 | 2.377e-09 | 8.561851 | 8.656e-09
2018-04-19 21:43 | 108077.9 | 2520.0015 | 3 | 12 | 4.400056 | 1.43667 | 2.026208 | 2.377e-09 | 8.777748 | 8.656e-09
2018-04-19 21:45 | 108197.9 | 2640.0009 | 3 | 12 | 4.400039 | 1.36966 | 2.072993 | 2.377e-09 | 8.983605 | 8.656e-09
2018-04-19 21:47 | 108317.9 | 2760.0022 | 3 | 12 | 4.400057 | 1.306505 | 2.117599 | 2.377e-09 | 9.179875 | 8.656e-09
2018-04-19 21:49 | 108437.9 | 2880.0015 | 3 | 12 | 4.400096 | 1.248697 | 2.160166 | 2.377e-09 | 9.367172 | 8.656e-09
2018-04-19 21:51 | 108557.9 | 3000.001 | 3 | 12 | 4.400023 | 1.189911 | 2.200812 | 2.377e-09 | 9.546018 | 8.656e-09
2018-04-19 21:53 | 108677.9 | 3120.0013 | 3 | 12 | 4.400081 | 1.132137 | 2.23951 | 2.377e-09 | 9.71629 | 8.656e-09
2018-04-19 21:55 | 108797.9 | 3240.0008 | 3 | 12 | 4.400076 | 1.076429 | 2.27632 | 2.377e-09 | 9.87826 | 8.656e-09
2018-04-19 21:57 | 108917.9 | 3360.0012 | 3 | 12 | 4.400103 | 1.023905 | 2.311304 | 2.377e-09 | 10.03219 | 8.656e-09
2018-04-19 21:59 | 109037.9 | 3480.0009 | 3 | 12 | 4.400009 | 0.9727964 | 2.344581 | 2.377e-09 | 10.17861 | 8.656e-09
2018-04-19 22:01 | 109157.9 | 3600.0006 | 3 | 12 | 4.400103 | 0.9254503 | 2.376207 | 2.377e-09 | 10.31777 | 8.656e-09
2018-04-19 22:03 | 109277.9 | 3720.0002 | 3 | 12 | 4.400094 | 0.8792896 | 2.406256 | 2.377e-09 | 10.44999 | 8.656e-09
2018-04-19 22:05 | 109397.9 | 3840.0016 | 3 | 12 | 4.400067 | 0.8340492 | 2.434809 | 2.377e-09 | 10.57562 | 8.656e-09
2018-04-19 22:07 | 109517.9 | 3960.001 | 3 | 12 | 4.400083 | 0.791049 | 2.461884 | 2.377e-09 | 10.69475 | 8.656e-09
2018-04-19 22:09 | 109637.9 | 4080.0004 | 3 | 12 | 4.400015 | 0.7499056 | 2.487562 | 2.377e-09 | 10.80773 | 8.656e-09
2018-04-19 22:11 | 109757.9 | 4200.001 | 3 | 12 | 4.40005 | 0.7113028 | 2.511925 | 2.377e-09 | 10.91493 | 8.656e-09
2018-04-19 22:13 | 109877.9 | 4320.0012 | 3 | 12 | 4.400012 | 0.6732321 | 2.53499 | 2.377e-09 | 11.01642 | 8.656e-09
2018-04-19 22:14 | 109947.6 | 4389.712 | 3 | 12 | 4.400037 | 0.6519985 | 2.547823 | 2.377e-09 | 11.07289 | 8.656e-09
2018-04-19 22:16 | 110067.6 | 120.0009 | 4 | 12 | 4.285317 | 0 | 2.547823 | 2.377e-09 | 11.07289 | 8.656e-09
2018-04-19 22:18 | 110187.6 | 240.0001 | 4 | 12 | 4.272951 | 0 | 2.547823 | 2.377e-09 | 11.07289 | 8.656e-09
2018-04-19 22:19 | 110247.6 | 300.0027 | 4 | 12 | 4.269589 | 0 | 2.547823 | 2.377e-09 | 11.07289 | 8.656e-09
2018-04-19 22:21 | 110367.7 | 120.0012 | 5 | 12 | 3.923545 | -2.282013 | 2.547823 | 0.07606404 | 11.07289 | 0.302054
2018-04-19 22:23 | 110487.7 | 240.0004 | 5 | 12 | 3.878066 | -2.282022 | 2.547823 | 0.1521236 | 11.07289 | 0.5986405
2018-04-19 22:25 | 110607.7 | 360.0007 | 5 | 12 | 3.840657 | -2.282148 | 2.547823 | 0.2281968 | 11.07289 | 0.8922138
2018-04-19 22:27 | 110727.7 | 480.0014 | 5 | 12 | 3.806179 | -2.282039 | 2.547823 | 0.3042682 | 11.07289 | 1.183049
2018-04-19 22:29 | 110847.7 | 600.0007 | 5 | 12 | 3.773744 | -2.282064 | 2.547823 | 0.3803247 | 11.07289 | 1.471293
2018-04-19 22:31 | 110967.7 | 720.0013 | 5 | 12 | 3.742289 | -2.282003 | 2.547823 | 0.456383 | 11.07289 | 1.757115
2018-04-19 22:33 | 111087.7 | 840.0001 | 5 | 12 | 3.711739 | -2.281998 | 2.547823 | 0.5324601 | 11.07289 | 2.040652
2018-04-19 22:35 | 111207.7 | 960.0013 | 5 | 12 | 3.682454 | -2.282084 | 2.547823 | 0.6085269 | 11.07289 | 2.321865
2018-04-19 22:37 | 111327.7 | 1080.0014 | 5 | 12 | 3.655074 | -2.281967 | 2.547823 | 0.6845965 | 11.07289 | 2.600933
2018-04-19 22:39 | 111447.7 | 1200.0004 | 5 | 12 | 3.630179 | -2.282013 | 2.547823 | 0.7606374 | 11.07289 | 2.877905
2018-04-19 22:41 | 111567.7 | 1320.0006 | 5 | 12 | 3.606693 | -2.282091 | 2.547823 | 0.8367355 | 11.07289 | 3.153253
2018-04-19 22:43 | 111687.7 | 1440.0016 | 5 | 12 | 3.584312 | -2.282023 | 2.547823 | 0.9127989 | 11.07289 | 3.426731
2018-04-19 22:45 | 111807.7 | 1560.0004 | 5 | 12 | 3.563289 | -2.282039 | 2.547823 | 0.9888607 | 11.07289 | 3.69855
2018-04-19 22:47 | 111927.7 | 1680.0009 | 5 | 12 | 3.543586 | -2.28198 | 2.547823 | 1.064934 | 11.07289 | 3.968868
2018-04-19 22:49 | 112047.7 | 1800.0004 | 5 | 12 | 3.524083 | -2.282098 | 2.547823 | 1.141002 | 11.07289 | 4.23768
2018-04-19 22:51 | 112167.7 | 1920.0014 | 5 | 12 | 3.505423 | -2.281991 | 2.547823 | 1.217057 | 11.07289 | 4.504989
2018-04-19 22:53 | 112287.7 | 2040.0008 | 5 | 12 | 3.487939 | -2.282003 | 2.547823 | 1.293137 | 11.07289 | 4.771013
2018-04-19 22:55 | 112407.7 | 2160.001 | 5 | 12 | 3.471182 | -2.282159 | 2.547823 | 1.369193 | 11.07289 | 5.03565
2018-04-19 22:57 | 112527.7 | 2280.0007 | 5 | 12 | 3.455262 | -2.282078 | 2.547823 | 1.445267 | 11.07289 | 5.299103
2018-04-19 22:59 | 112647.7 | 2400.0004 | 5 | 12 | 3.440077 | -2.282072 | 2.547823 | 1.521305 | 11.07289 | 5.561256
2018-04-19 23:01 | 112767.7 | 2520.0002 | 5 | 12 | 3.425383 | -2.282074 | 2.547823 | 1.597391 | 11.07289 | 5.822435
2018-04-19 23:03 | 112887.7 | 2640.0006 | 5 | 12 | 3.410018 | -2.282128 | 2.547823 | 1.673458 | 11.07289 | 6.082414
2018-04-19 23:05 | 113007.7 | 2760.0014 | 5 | 12 | 3.394305 | -2.282035 | 2.547823 | 1.749527 | 11.07289 | 6.341219
2018-04-19 23:07 | 113127.7 | 2880.001 | 5 | 12 | 3.377573 | -2.281991 | 2.547823 | 1.825606 | 11.07289 | 6.598825
2018-04-19 23:09 | 113247.7 | 3000.0014 | 5 | 12 | 3.359417 | -2.282093 | 2.547823 | 1.901664 | 11.07289 | 6.855037
2018-04-19 23:11 | 113367.7 | 3120.001 | 5 | 12 | 3.339954 | -2.281993 | 2.547823 | 1.977731 | 11.07289 | 7.109847
2018-04-19 23:13 | 113487.7 | 3240.0001 | 5 | 12 | 3.318105 | -2.282095 | 2.547823 | 2.05379 | 11.07289 | 7.363061
2018-04-19 23:15 | 113607.7 | 3360.0005 | 5 | 12 | 3.292718 | -2.282045 | 2.547823 | 2.12986 | 11.07289 | 7.61453
2018-04-19 23:17 | 113727.7 | 3480.0002 | 5 | 12 | 3.263662 | -2.281986 | 2.547823 | 2.205938 | 11.07289 | 7.863947
2018-04-19 23:19 | 113847.7 | 3600.0012 | 5 | 12 | 3.228645 | -2.28202 | 2.547823 | 2.282012 | 11.07289 | 8.110936
2018-04-19 23:21 | 113967.7 | 3720.0007 | 5 | 12 | 3.184901 | -2.282015 | 2.547823 | 2.358068 | 11.07289 | 8.354892
2018-04-19 23:23 | 114087.7 | 3840.0012 | 5 | 12 | 3.128529 | -2.282093 | 2.547823 | 2.434112 | 11.07289 | 8.595043
2018-04-19 23:25 | 114207.7 | 3960.0012 | 5 | 12 | 3.051003 | -2.282108 | 2.547823 | 2.510193 | 11.07289 | 8.830295
2018-04-19 23:26 | 114266.4 | 4018.6677 | 5 | 12 | 3 | -2.282113 | 2.547823 | 2.547395 | 11.07289 | 8.942887
2018-04-19 23:28 | 114386.4 | 120.0005 | 6 | 12 | 3.598403 | 0 | 2.547823 | 2.547395 | 11.07289 | 8.942887
2018-04-19 23:30 | 114506.4 | 240.0014 | 6 | 12 | 3.632898 | 0 | 2.547823 | 2.547395 | 11.07289 | 8.942887
2018-04-19 23:31 | 114566.4 | 300.0039 | 6 | 12 | 3.641848 | 0 | 2.547823 | 2.547395 | 11.07289 | 8.942887
2018-04-19 23:31 | 114566.4 | 0.0035 | 7 | 13 | 3.641731 | 0 | 0 | 0 | 0 | 0
2018-04-19 23:33 | 114686.5 | 120.0019 | 2 | 13 | 4.200218 | 3.664866 | 0.1381422 | 0 | 0.5786138 | 0
2018-04-19 23:35 | 114806.5 | 240.0004 | 2 | 13 | 4.200263 | 3.308604 | 0.2541262 | 0 | 1.06577 | 0
2018-04-19 23:35 | 114824.8 | 258.2714 | 2 | 13 | 4.200185 | 3.259995 | 0.2707654 | 0 | 1.135657 | 0
2018-04-19 23:37 | 114944.8 | 120.0005 | 3 | 13 | 4.228825 | 3.260158 | 0.3790376 | 0 | 1.591916 | 0
2018-04-19 23:39 | 115064.8 | 240.0016 | 3 | 13 | 4.25411 | 3.259831 | 0.4877497 | 0 | 2.053049 | 0
2018-04-19 23:41 | 115184.8 | 360.0005 | 3 | 13 | 4.278316 | 3.259833 | 0.596438 | 0 | 2.516731 | 0
2018-04-19 23:43 | 115304.8 | 480.0012 | 3 | 13 | 4.303824 | 3.259784 | 0.7051002 | 0 | 2.982996 | 0
2018-04-19 23:45 | 115424.8 | 600.0014 | 3 | 13 | 4.331813 | 3.260222 | 0.8137041 | 0 | 3.451911 | 0
2018-04-19 23:47 | 115544.8 | 720.0005 | 3 | 13 | 4.361856 | 3.25981 | 0.9224066 | 0 | 3.924397 | 0
2018-04-19 23:49 | 115664.8 | 840.0012 | 3 | 13 | 4.394405 | 3.260131 | 1.031098 | 0 | 4.400246 | 0
2018-04-19 23:51 | 115784.8 | 960.0015 | 3 | 13 | 4.400158 | 3.016643 | 1.136198 | 0 | 4.862652 | 0
2018-04-19 23:53 | 115904.8 | 1080.0002 | 3 | 13 | 4.400199 | 2.777986 | 1.232649 | 0 | 5.287052 | 0
2018-04-19 23:55 | 116024.8 | 1200.0005 | 3 | 13 | 4.40013 | 2.57577 | 1.321763 | 0 | 5.679167 | 0
2018-04-19 23:57 | 116144.8 | 1320.0015 | 3 | 13 | 4.400127 | 2.402387 | 1.404685 | 0 | 6.044034 | 0
2018-04-19 23:59 | 116264.8 | 1440.0001 | 3 | 13 | 4.400119 | 2.253432 | 1.482216 | 0 | 6.38518 | 0
2018-04-20 00:01 | 116384.8 | 1560.0001 | 3 | 13 | 4.400063 | 2.123267 | 1.555096 | 0 | 6.705863 | 0
2018-04-20 00:03 | 116504.8 | 1680.0016 | 3 | 13 | 4.400122 | 2.010512 | 1.623961 | 0 | 7.008874 | 0
2018-04-20 00:05 | 116624.8 | 1800.001 | 3 | 13 | 4.40015 | 1.910159 | 1.689253 | 0 | 7.296166 | 0
2018-04-20 00:07 | 116744.8 | 1920.0002 | 3 | 13 | 4.400146 | 1.816581 | 1.751343 | 0 | 7.569368 | 0
2018-04-20 00:09 | 116864.8 | 2040.0021 | 3 | 13 | 4.400077 | 1.730153 | 1.810426 | 0 | 7.829337 | 0
2018-04-20 00:11 | 116984.8 | 2160.0012 | 3 | 13 | 4.400083 | 1.650646 | 1.866766 | 0 | 8.077242 | 0
2018-04-20 00:13 | 117104.8 | 2280.0004 | 3 | 13 | 4.400139 | 1.575618 | 1.920516 | 0 | 8.313745 | 0
2018-04-20 00:15 | 117224.8 | 2400.0006 | 3 | 13 | 4.400128 | 1.504789 | 1.971818 | 0 | 8.539479 | 0
2018-04-20 00:17 | 117344.8 | 2520.0023 | 3 | 13 | 4.400067 | 1.438438 | 2.02086 | 0 | 8.755266 | 0
2018-04-20 00:19 | 117464.8 | 2640 | 3 | 13 | 4.400006 | 1.372885 | 2.067703 | 0 | 8.961382 | 0
2018-04-20 00:21 | 117584.8 | 2760.0003 | 3 | 13 | 4.400045 | 1.309881 | 2.112426 | 0 | 9.158162 | 0
2018-04-20 00:23 | 117704.8 | 2880.0003 | 3 | 13 | 4.400043 | 1.247848 | 2.155061 | 0 | 9.345762 | 0
2018-04-20 00:25 | 117824.8 | 3000.0021 | 3 | 13 | 4.400091 | 1.189818 | 2.195688 | 0 | 9.524522 | 0
2018-04-20 00:27 | 117944.8 | 3120.0001 | 3 | 13 | 4.400111 | 1.13407 | 2.234408 | 0 | 9.694894 | 0
2018-04-20 00:29 | 118064.8 | 3240.0013 | 3 | 13 | 4.400057 | 1.080596 | 2.271302 | 0 | 9.857231 | 0
2018-04-20 00:31 | 118184.8 | 3360.0003 | 3 | 13 | 4.400077 | 1.029593 | 2.306457 | 0 | 10.01191 | 0
2018-04-20 00:33 | 118304.8 | 3480.0002 | 3 | 13 | 4.400084 | 0.980773 | 2.339929 | 0 | 10.15919 | 0
2018-04-20 00:35 | 118424.8 | 3600.0023 | 3 | 13 | 4.400048 | 0.9316502 | 2.371824 | 0 | 10.29953 | 0
2018-04-20 00:37 | 118544.8 | 3720.0012 | 3 | 13 | 4.400132 | 0.8848524 | 2.402085 | 0 | 10.43268 | 0
2018-04-20 00:39 | 118664.8 | 3840.0009 | 3 | 13 | 4.400019 | 0.8388529 | 2.4308 | 0 | 10.55903 | 0
2018-04-20 00:41 | 118784.8 | 3960.0015 | 3 | 13 | 4.400105 | 0.7974482 | 2.458069 | 0 | 10.67902 | 0
2018-04-20 00:43 | 118904.8 | 4080.0015 | 3 | 13 | 4.400004 | 0.7566357 | 2.483971 | 0 | 10.79299 | 0
2018-04-20 00:45 | 119024.8 | 4200.0011 | 3 | 13 | 4.400075 | 0.7176857 | 2.508539 | 0 | 10.90109 | 0
2018-04-20 00:47 | 119144.8 | 4320.0009 | 3 | 13 | 4.400023 | 0.6794472 | 2.531824 | 0 | 11.00354 | 0
2018-04-20 00:49 | 119235.9 | 4411.0921 | 3 | 13 | 4.400047 | 0.6519928 | 2.548661 | 0 | 11.07763 | 0
2018-04-20 00:51 | 119355.9 | 120.0003 | 4 | 13 | 4.285591 | 0 | 2.548661 | 0 | 11.07763 | 0
2018-04-20 00:53 | 119475.9 | 240.001 | 4 | 13 | 4.273201 | 0 | 2.548661 | 0 | 11.07763 | 0
2018-04-20 00:54 | 119535.9 | 300.0029 | 4 | 13 | 4.26988 | 0 | 2.548661 | 0 | 11.07763 | 0
2018-04-20 00:56 | 119656 | 120.0002 | 5 | 13 | 3.924047 | -2.281989 | 2.548661 | 0.07606409 | 11.07763 | 0.302087
2018-04-20 00:58 | 119776 | 240.0002 | 5 | 13 | 3.878993 | -2.281986 | 2.548661 | 0.1521317 | 11.07763 | 0.5987572
2018-04-20 01:00 | 119896 | 360.0004 | 5 | 13 | 3.842232 | -2.282076 | 2.548661 | 0.2282017 | 11.07763 | 0.8924103
2018-04-20 01:02 | 120016 | 480.0005 | 5 | 13 | 3.808119 | -2.282011 | 2.548661 | 0.304268 | 11.07763 | 1.183366
2018-04-20 01:04 | 120136 | 600.0007 | 5 | 13 | 3.775297 | -2.282078 | 2.548661 | 0.3803211 | 11.07763 | 1.471732
2018-04-20 01:06 | 120256 | 720.0012 | 5 | 13 | 3.743329 | -2.282067 | 2.548661 | 0.4563858 | 11.07763 | 1.757676
2018-04-20 01:08 | 120376 | 840.0014 | 5 | 13 | 3.712345 | -2.282035 | 2.548661 | 0.5324686 | 11.07763 | 2.041294
2018-04-20 01:10 | 120496 | 960.0011 | 5 | 13 | 3.683312 | -2.282042 | 2.548661 | 0.6085039 | 11.07763 | 2.322447
2018-04-20 01:12 | 120616 | 1080.0001 | 5 | 13 | 3.656274 | -2.282041 | 2.548661 | 0.6845708 | 11.07763 | 2.601579
2018-04-20 01:14 | 120736 | 1200.0008 | 5 | 13 | 3.63134 | -2.282043 | 2.548661 | 0.7606586 | 11.07763 | 2.878819
2018-04-20 01:16 | 120856 | 1320.0003 | 5 | 13 | 3.60772 | -2.282047 | 2.548661 | 0.8367363 | 11.07763 | 3.154178
2018-04-20 01:18 | 120976 | 1440.0003 | 5 | 13 | 3.585435 | -2.282001 | 2.548661 | 0.9127956 | 11.07763 | 3.427724
2018-04-20 01:20 | 121096 | 1560.0005 | 5 | 13 | 3.564264 | -2.282013 | 2.548661 | 0.9888644 | 11.07763 | 3.699649
2018-04-20 01:22 | 121216 | 1680.0006 | 5 | 13 | 3.544353 | -2.282056 | 2.548661 | 1.064935 | 11.07763 | 3.970024
2018-04-20 01:24 | 121336 | 1800.0013 | 5 | 13 | 3.52557 | -2.282064 | 2.548661 | 1.141001 | 11.07763 | 4.238906
2018-04-20 01:26 | 121456 | 1920.0005 | 5 | 13 | 3.506986 | -2.282057 | 2.548661 | 1.217049 | 11.07763 | 4.506311
2018-04-20 01:28 | 121576 | 2040.0014 | 5 | 13 | 3.489246 | -2.282067 | 2.548661 | 1.293131 | 11.07763 | 4.772447
2018-04-20 01:30 | 121696 | 2160.0014 | 5 | 13 | 3.47239 | -2.282008 | 2.548661 | 1.369208 | 11.07763 | 5.037247
2018-04-20 01:32 | 121816 | 2280.0016 | 5 | 13 | 3.456795 | -2.281986 | 2.548661 | 1.445276 | 11.07763 | 5.300783
2018-04-20 01:34 | 121936 | 2400.0002 | 5 | 13 | 3.441821 | -2.28205 | 2.548661 | 1.521317 | 11.07763 | 5.563071
2018-04-20 01:36 | 122056 | 2520.0011 | 5 | 13 | 3.426662 | -2.282122 | 2.548661 | 1.597405 | 11.07763 | 5.824377
2018-04-20 01:38 | 122176 | 2640 | 5 | 13 | 3.411209 | -2.282004 | 2.548661 | 1.673476 | 11.07763 | 6.084465
2018-04-20 01:40 | 122296 | 2760.0011 | 5 | 13 | 3.395084 | -2.282074 | 2.548661 | 1.749543 | 11.07763 | 6.343329
2018-04-20 01:42 | 122416 | 2880.0015 | 5 | 13 | 3.378517 | -2.282095 | 2.548661 | 1.825608 | 11.07763 | 6.60095
2018-04-20 01:44 | 122536 | 3000.0003 | 5 | 13 | 3.360936 | -2.282108 | 2.548661 | 1.901681 | 11.07763 | 6.857303
2018-04-20 01:46 | 122656 | 3120.0015 | 5 | 13 | 3.341623 | -2.282071 | 2.548661 | 1.977717 | 11.07763 | 7.112136
2018-04-20 01:48 | 122776 | 3240.0014 | 5 | 13 | 3.319773 | -2.28205 | 2.548661 | 2.053811 | 11.07763 | 7.365592
2018-04-20 01:50 | 122896 | 3360.0009 | 5 | 13 | 3.294564 | -2.28211 | 2.548661 | 2.129823 | 11.07763 | 7.617005
2018-04-20 01:52 | 123016 | 3480.0004 | 5 | 13 | 3.265163 | -2.282155 | 2.548661 | 2.205955 | 11.07763 | 7.866741
2018-04-20 01:54 | 123136 | 3600.0013 | 5 | 13 | 3.230301 | -2.282056 | 2.548661 | 2.282025 | 11.07763 | 8.113829
2018-04-20 01:56 | 123256 | 3720.0023 | 5 | 13 | 3.187255 | -2.282057 | 2.548661 | 2.357996 | 11.07763 | 8.357672
2018-04-20 01:58 | 123376 | 3840.0009 | 5 | 13 | 3.130859375 | -2.282025 | 2.548661 | 2.434155 | 11.07763 | 8.598366
2018-04-20 02:00 | 123496 | 3960.0014 | 5 | 13 | 3.052981 | -2.282089 | 2.548661 | 2.510227 | 11.07763 | 8.833746
2018-04-20 02:01 | 123556.8 | 4020.7489 | 5 | 13 | 3 | -2.281991 | 2.548661 | 2.548725 | 11.07763 | 8.950301
2018-04-20 02:03 | 123676.8 | 120.0004 | 6 | 13 | 3.597072 | 0 | 2.548661 | 2.548725 | 11.07763 | 8.950301
2018-04-20 02:05 | 123796.8 | 240.0013 | 6 | 13 | 3.631687 | 0 | 2.548661 | 2.548725 | 11.07763 | 8.950301
2018-04-20 02:06 | 123856.8 | 300.0046 | 6 | 13 | 3.640681 | 0 | 2.548661 | 2.548725 | 11.07763 | 8.950301
2018-04-20 02:06 | 123856.8 | 0.0027 | 7 | 14 | 3.640607 | 0 | 0 | 0 | 0 | 0
2018-04-20 02:08 | 123976.8959 | 120.0002 | 2 | 14 | 4.200213 | 3.671412 | 0.1381821 | 0 | 0.5787833 | 0
2018-04-20 02:10 | 124096.8958 | 240.0001 | 2 | 14 | 4.200234 | 3.313867 | 0.2543411 | 0 | 1.066674 | 0
2018-04-20 02:10 | 124116.9022 | 260.0065 | 2 | 14 | 4.200257 | 3.259984 | 0.2726192 | 0 | 1.143445 | 0
2018-04-20 02:12 | 124236.9 | 120.002 | 3 | 14 | 4.229201 | 3.259887 | 0.380897 | 0 | 1.599767 | 0
2018-04-20 02:14 | 124356.9 | 240.0011 | 3 | 14 | 4.254191 | 3.260074 | 0.4896179 | 0 | 2.060968 | 0
2018-04-20 02:16 | 124476.9 | 360.001 | 3 | 14 | 4.277868 | 3.259816 | 0.598253 | 0 | 2.524398 | 0
2018-04-20 02:18 | 124596.9 | 480.0005 | 3 | 14 | 4.303553 | 3.260125 | 0.7068893 | 0 | 2.990495 | 0
2018-04-20 02:20 | 124716.9 | 600.0012 | 3 | 14 | 4.332024 | 3.260167 | 0.8155995 | 0 | 3.459861 | 0
2018-04-20 02:22 | 124836.9 | 720.0005 | 3 | 14 | 4.362678 | 3.259889 | 0.9242873 | 0 | 3.932351 | 0
2018-04-20 02:24 | 124956.9 | 840.0019 | 3 | 14 | 4.395089 | 3.25983 | 1.032927 | 0 | 4.408057 | 0
2018-04-20 02:26 | 125076.9 | 960.0007 | 3 | 14 | 4.400228 | 3.014535 | 1.137911 | 0 | 4.869962 | 0
2018-04-20 02:28 | 125196.9 | 1080.0015 | 3 | 14 | 4.40019 | 2.778567 | 1.234389 | 0 | 5.294482 | 0
2018-04-20 02:30 | 125316.9 | 1200.0004 | 3 | 14 | 4.40014 | 2.572593 | 1.323481 | 0 | 5.686502 | 0
2018-04-20 02:32 | 125436.9 | 1320.0002 | 3 | 14 | 4.400146 | 2.399282 | 1.406265 | 0 | 6.050759 | 0
2018-04-20 02:34 | 125556.9 | 1440.0019 | 3 | 14 | 4.400125 | 2.252875 | 1.483721 | 0 | 6.391574 | 0
2018-04-20 02:36 | 125676.9 | 1560.0028 | 3 | 14 | 4.400092 | 2.127492 | 1.556708 | 0 | 6.71273 | 0
2018-04-20 02:38 | 125796.9 | 1680.0014 | 3 | 14 | 4.400071 | 2.012195 | 1.625648 | 0 | 7.016071 | 0
2018-04-20 02:40 | 125916.9 | 1800.0016 | 3 | 14 | 4.400156 | 1.909377 | 1.690986 | 0 | 7.303564 | 0
2018-04-20 02:42 | 126036.9 | 1920.0002 | 3 | 14 | 4.400051 | 1.815225 | 1.753053 | 0 | 7.576664 | 0
2018-04-20 02:44 | 126156.9 | 2040.0004 | 3 | 14 | 4.400096 | 1.732141 | 1.812168 | 0 | 7.836775 | 0
2018-04-20 02:46 | 126276.9 | 2160.0019 | 3 | 14 | 4.400131 | 1.652165 | 1.868539 | 0 | 8.084814 | 0
2018-04-20 02:48 | 126396.9 | 2280.0019 | 3 | 14 | 4.400127 | 1.5772 | 1.922342 | 0 | 8.321551 | 0
2018-04-20 02:50 | 126516.9 | 2400.0012 | 3 | 14 | 4.40009 | 1.505789 | 1.973709 | 0 | 8.547572 | 0
2018-04-20 02:52 | 126636.9 | 2520.0005 | 3 | 14 | 4.400087 | 1.440025 | 2.022793 | 0 | 8.763545 | 0
2018-04-20 02:54 | 126756.9 | 2640.0014 | 3 | 14 | 4.400056 | 1.374785 | 2.0697 | 0 | 8.969939 | 0
2018-04-20 02:56 | 126876.9 | 2760.003 | 3 | 14 | 4.400119 | 1.311316 | 2.114436 | 0 | 9.166779 | 0
2018-04-20 02:58 | 126996.9 | 2880.0017 | 3 | 14 | 4.400111 | 1.248818 | 2.157091 | 0 | 9.354466 | 0
2018-04-20 03:00 | 127116.9 | 3000.0019 | 3 | 14 | 4.400085 | 1.191008 | 2.197738 | 0 | 9.533313 | 0
2018-04-20 03:02 | 127236.9 | 3120.0013 | 3 | 14 | 4.400034 | 1.135958 | 2.236526 | 0 | 9.703982 | 0
2018-04-20 03:04 | 127356.9 | 3240.0001 | 3 | 14 | 4.40013 | 1.08196 | 2.273474 | 0 | 9.866559 | 0
2018-04-20 03:06 | 127476.9 | 3360.0011 | 3 | 14 | 4.400127 | 1.028837 | 2.308616 | 0 | 10.02119 | 0
2018-04-20 03:08 | 127596.9 | 3480.0022 | 3 | 14 | 4.400078 | 0.9778547 | 2.342019 | 0 | 10.16816 | 0
2018-04-20 03:10 | 127716.9 | 3600.0023 | 3 | 14 | 4.400059 | 0.9293261 | 2.373826 | 0 | 10.30811 | 0
2018-04-20 03:12 | 127836.9 | 3720.0025 | 3 | 14 | 4.400004 | 0.8831196 | 2.404022 | 0 | 10.44098 | 0
2018-04-20 03:14 | 127956.9 | 3840.0006 | 3 | 14 | 4.400045 | 0.8387117 | 2.432677 | 0 | 10.56706 | 0
2018-04-20 03:16 | 128076.9 | 3960.001 | 3 | 14 | 4.400084 | 0.7946692 | 2.45993 | 0 | 10.68697 | 0
2018-04-20 03:18 | 128196.9 | 4080.0007 | 3 | 14 | 4.400024 | 0.752142 | 2.485698 | 0 | 10.80036 | 0
2018-04-20 03:20 | 128316.9 | 4200.0003 | 3 | 14 | 4.400113 | 0.7137403 | 2.510126 | 0 | 10.90784 | 0
2018-04-20 03:22 | 128436.9 | 4320.001 | 3 | 14 | 4.400047 | 0.6762352 | 2.533293 | 0 | 11.00978 | 0
2018-04-20 03:23 | 128515.3 | 4398.4081 | 3 | 14 | 4.39998 | 0.6519928 | 2.547772 | 0 | 11.07349 | 0
2018-04-20 03:25 | 128635.4 | 120.0011 | 4 | 14 | 4.285104 | 0 | 2.547772 | 0 | 11.07349 | 0
2018-04-20 03:27 | 128755.4 | 240.0009 | 4 | 14 | 4.272642 | 0 | 2.547772 | 0 | 11.07349 | 0
2018-04-20 03:28 | 128815.4 | 300.0044 | 4 | 14 | 4.269287 | 0 | 2.547772 | 0 | 11.07349 | 0
2018-04-20 03:30 | 128935.5 | 120.0005 | 5 | 14 | 3.922767 | -2.28212 | 2.547772 | 0.0760639 | 11.07349 | 0.3019846
2018-04-20 03:32 | 129055.5 | 240.0009 | 5 | 14 | 3.877798 | -2.282 | 2.547772 | 0.152135 | 11.07349 | 0.5985769
2018-04-20 03:34 | 129175.5 | 360.0008 | 5 | 14 | 3.84074 | -2.282004 | 2.547772 | 0.2281917 | 11.07349 | 0.8920767
2018-04-20 03:36 | 129295.5 | 480.0008 | 5 | 14 | 3.806466 | -2.281976 | 2.547772 | 0.3042629 | 11.07349 | 1.182925
2018-04-20 03:38 | 129415.5 | 600.0014 | 5 | 14 | 3.773748 | -2.282083 | 2.547772 | 0.3802894 | 11.07349 | 1.471065
2018-04-20 03:40 | 129535.5 | 720.0012 | 5 | 14 | 3.742168 | -2.28203 | 2.547772 | 0.4563935 | 11.07349 | 1.757059
2018-04-20 03:42 | 129655.5 | 840.0015 | 5 | 14 | 3.711282 | -2.282056 | 2.547772 | 0.5324488 | 11.07349 | 2.040493
2018-04-20 03:44 | 129775.5 | 960.0011 | 5 | 14 | 3.681903 | -2.282103 | 2.547772 | 0.6085244 | 11.07349 | 2.321701
2018-04-20 03:46 | 129895.5 | 1080.0007 | 5 | 14 | 3.654734 | -2.282069 | 2.547772 | 0.6846029 | 11.07349 | 2.600765
2018-04-20 03:48 | 130015.5 | 1200.0003 | 5 | 14 | 3.629653 | -2.282019 | 2.547772 | 0.7606666 | 11.07349 | 2.877791
2018-04-20 03:50 | 130135.5 | 1320.0005 | 5 | 14 | 3.606306 | -2.281993 | 2.547772 | 0.8367402 | 11.07349 | 3.153014
2018-04-20 03:52 | 130255.5 | 1440.0008 | 5 | 14 | 3.584252 | -2.282006 | 2.547772 | 0.9128047 | 11.07349 | 3.426482
2018-04-20 03:54 | 130375.5 | 1560.0001 | 5 | 14 | 3.56329 | -2.282059 | 2.547772 | 0.9888645 | 11.07349 | 3.698292
2018-04-20 03:56 | 130495.5 | 1680.0003 | 5 | 14 | 3.54324 | -2.281984 | 2.547772 | 1.064925 | 11.07349 | 3.968552
2018-04-20 03:58 | 130615.5 | 1800.0005 | 5 | 14 | 3.523733 | -2.282098 | 2.547772 | 1.141013 | 11.07349 | 4.237407
2018-04-20 04:00 | 130735.5 | 1920.0009 | 5 | 14 | 3.505018 | -2.282065 | 2.547772 | 1.217059 | 11.07349 | 4.504654
2018-04-20 04:02 | 130855.5 | 2040.0003 | 5 | 14 | 3.487591 | -2.282069 | 2.547772 | 1.293149 | 11.07349 | 4.770676
2018-04-20 04:04 | 130975.5 | 2160.0003 | 5 | 14 | 3.471034 | -2.282169 | 2.547772 | 1.369181 | 11.07349 | 5.035212
2018-04-20 04:06 | 131095.5 | 2280.0011 | 5 | 14 | 3.455086 | -2.282078 | 2.547772 | 1.445276 | 11.07349 | 5.298732
2018-04-20 04:08 | 131215.5 | 2400.0012 | 5 | 14 | 3.439566 | -2.282078 | 2.547772 | 1.521351 | 11.07349 | 5.560983
2018-04-20 04:10 | 131335.5 | 2520.0013 | 5 | 14 | 3.424527 | -2.282022 | 2.547772 | 1.597408 | 11.07349 | 5.822015
2018-04-20 04:12 | 131455.5 | 2640.0005 | 5 | 14 | 3.409697 | -2.282084 | 2.547772 | 1.67349 | 11.07349 | 6.082001
2018-04-20 04:14 | 131575.5 | 2760.0014 | 5 | 14 | 3.393822 | -2.282218 | 2.547772 | 1.749559 | 11.07349 | 6.340774
2018-04-20 04:16 | 131695.5 | 2880.0014 | 5 | 14 | 3.377299 | -2.282095 | 2.547772 | 1.825608 | 11.07349 | 6.598254
2018-04-20 04:18 | 131815.5 | 3000.0007 | 5 | 14 | 3.35969 | -2.282008 | 2.547772 | 1.901677 | 11.07349 | 6.854493
2018-04-20 04:20 | 131935.5 | 3120.0001 | 5 | 14 | 3.340191 | -2.282015 | 2.547772 | 1.977754 | 11.07349 | 7.109365
2018-04-20 04:22 | 132055.5 | 3240.0018 | 5 | 14 | 3.318491 | -2.282013 | 2.547772 | 2.053805 | 11.07349 | 7.362577
2018-04-20 04:24 | 132175.5 | 3360.0002 | 5 | 14 | 3.293339 | -2.282057 | 2.547772 | 2.129894 | 11.07349 | 7.614145
2018-04-20 04:26 | 132295.5 | 3480.0011 | 5 | 14 | 3.264283 | -2.282037 | 2.547772 | 2.205959 | 11.07349 | 7.863578
2018-04-20 04:28 | 132415.5 | 3600.001 | 5 | 14 | 3.229022 | -2.282011 | 2.547772 | 2.282034 | 11.07349 | 8.110615
2018-04-20 04:30 | 132535.5 | 3720.0011 | 5 | 14 | 3.185961 | -2.28202 | 2.547772 | 2.358071 | 11.07349 | 8.354565
2018-04-20 04:32 | 132655.5 | 3840.0013 | 5 | 14 | 3.130265 | -2.28214 | 2.547772 | 2.434156 | 11.07349 | 8.594948
2018-04-20 04:34 | 132775.5 | 3960.0008 | 5 | 14 | 3.051912 | -2.282003 | 2.547772 | 2.510217 | 11.07349 | 8.830243
2018-04-20 04:35 | 132834.6 | 4019.1608 | 5 | 14 | 2.999988 | -2.282086 | 2.547772 | 2.547741 | 11.07349 | 8.943828
2018-04-20 04:37 | 132954.7 | 120.0002 | 6 | 14 | 3.596312 | 0 | 2.547772 | 2.547741 | 11.07349 | 8.943828
2018-04-20 04:39 | 133074.7 | 240.0003 | 6 | 14 | 3.631023 | 0 | 2.547772 | 2.547741 | 11.07349 | 8.943828
2018-04-20 04:40 | 133134.7 | 300.0027 | 6 | 14 | 3.640003 | 0 | 2.547772 | 2.547741 | 11.07349 | 8.943828
2018-04-20 04:40 | 133134.7 | 0.0027 | 7 | 15 | 3.64008 | 0 | 0 | 0 | 0 | 0
2018-04-20 04:42 | 133254.8 | 120.002 | 2 | 15 | 4.20019 | 3.673039 | 0.138207 | 0 | 0.5788831 | 0
2018-04-20 04:44 | 133374.8 | 240.0006 | 2 | 15 | 4.200232 | 3.321889 | 0.2545986 | 0 | 1.06775 | 0
2018-04-20 04:45 | 133397.9 | 263.1053 | 2 | 15 | 4.200212 | 3.259988 | 0.2757315 | 0 | 1.156512 | 0
2018-04-20 04:47 | 133517.9 | 120.0011 | 3 | 15 | 4.229219 | 3.260076 | 0.3839066 | 0 | 1.612384 | 0
2018-04-20 04:49 | 133637.9 | 240.0011 | 3 | 15 | 4.254174 | 3.260192 | 0.4926385 | 0 | 2.07362 | 0
2018-04-20 04:51 | 133757.9 | 360.0011 | 3 | 15 | 4.278355 | 3.259784 | 0.60131 | 0 | 2.537239 | 0
2018-04-20 04:53 | 133877.9 | 480.0013 | 3 | 15 | 4.303699 | 3.259967 | 0.710031 | 0 | 3.003746 | 0
2018-04-20 04:55 | 133997.9 | 600.0003 | 3 | 15 | 4.3316 | 3.259889 | 0.8186818 | 0 | 3.472836 | 0
2018-04-20 04:57 | 134117.9 | 720.0007 | 3 | 15 | 4.362367 | 3.259776 | 0.9272185 | 0 | 3.944618 | 0
2018-04-20 04:59 | 134237.9 | 840.0015 | 3 | 15 | 4.395184 | 3.259965 | 1.035985 | 0 | 4.420862 | 0
2018-04-20 05:01 | 134357.9 | 960.0016 | 3 | 15 | 4.400177 | 3.014812 | 1.14095 | 0 | 4.882688 | 0
2018-04-20 05:03 | 134477.9 | 1080.0024 | 3 | 15 | 4.400155 | 2.779109 | 1.237443 | 0 | 5.307274 | 0
2018-04-20 05:05 | 134597.9 | 1200.001 | 3 | 15 | 4.400242 | 2.577016 | 1.32664 | 0 | 5.699753 | 0
2018-04-20 05:07 | 134717.9 | 1320.0003 | 3 | 15 | 4.400117 | 2.402534 | 1.409549 | 0 | 6.064564 | 0
2018-04-20 05:09 | 134837.9 | 1440.0019 | 3 | 15 | 4.400134 | 2.254445 | 1.487081 | 0 | 6.405715 | 0
2018-04-20 05:11 | 134957.9 | 1560.0019 | 3 | 15 | 4.400125 | 2.124007 | 1.560011 | 0 | 6.726614 | 0
2018-04-20 05:13 | 135077.9 | 1680.0019 | 3 | 15 | 4.400032 | 2.009006 | 1.628869 | 0 | 7.029597 | 0
2018-04-20 05:15 | 135197.9 | 1800.002 | 3 | 15 | 4.399998 | 1.905742 | 1.694122 | 0 | 7.316718 | 0
2018-04-20 05:17 | 135317.9 | 1920.0003 | 3 | 15 | 4.400046 | 1.81223 | 1.756087 | 0 | 7.589368 | 0
2018-04-20 05:19 | 135437.9 | 2040.0018 | 3 | 15 | 4.400096 | 1.72852 | 1.815076 | 0 | 7.848926 | 0
2018-04-20 05:21 | 135557.9 | 2160.0004 | 3 | 15 | 4.400093 | 1.650372 | 1.871393 | 0 | 8.096726 | 0
2018-04-20 05:23 | 135677.9 | 2280 | 3 | 15 | 4.400036 | 1.573944 | 1.925111 | 0 | 8.333089 | 0
2018-04-20 05:25 | 135797.9 | 2400.0009 | 3 | 15 | 4.400032 | 1.502884 | 1.976387 | 0 | 8.558709 | 0
2018-04-20 05:27 | 135917.9 | 2520.0003 | 3 | 15 | 4.400109 | 1.435302 | 2.025346 | 0 | 8.774133 | 0
2018-04-20 05:29 | 136037.9 | 2640.0003 | 3 | 15 | 4.400134 | 1.370205 | 2.072103 | 0 | 8.979864 | 0
2018-04-20 05:31 | 136157.9 | 2760.0018 | 3 | 15 | 4.400039 | 1.306922 | 2.116719 | 0 | 9.176179 | 0
2018-04-20 05:33 | 136277.9 | 2880.0013 | 3 | 15 | 4.400112 | 1.247656 | 2.159279 | 0 | 9.363445 | 0
2018-04-20 05:35 | 136397.9 | 3000.001 | 3 | 15 | 4.400137 | 1.190538 | 2.199892 | 0 | 9.542146 | 0
2018-04-20 05:37 | 136517.9 | 3120.0006 | 3 | 15 | 4.40009 | 1.133106 | 2.238594 | 0 | 9.712439 | 0
2018-04-20 05:39 | 136637.9 | 3240.0013 | 3 | 15 | 4.400079 | 1.078973 | 2.275421 | 0 | 9.87448 | 0
2018-04-20 05:41 | 136757.9 | 3360.0002 | 3 | 15 | 4.400001 | 1.025882 | 2.310525 | 0 | 10.02894 | 0
2018-04-20 05:43 | 136877.9 | 3480.0007 | 3 | 15 | 4.400077 | 0.9760132 | 2.343863 | 0 | 10.17563 | 0
2018-04-20 05:45 | 136997.9 | 3600.0018 | 3 | 15 | 4.40012 | 0.9288616 | 2.375609 | 0 | 10.31531 | 0
2018-04-20 05:47 | 137117.9 | 3720.0021 | 3 | 15 | 4.400018 | 0.8814411 | 2.405781 | 0 | 10.44807 | 0
2018-04-20 05:49 | 137237.9 | 3840.0018 | 3 | 15 | 4.40008 | 0.8362389 | 2.434386 | 0 | 10.57394 | 0
2018-04-20 05:51 | 137357.9 | 3960.0015 | 3 | 15 | 4.400059 | 0.7924376 | 2.461543 | 0 | 10.69343 | 0
2018-04-20 05:53 | 137477.9 | 4080.0013 | 3 | 15 | 4.40002 | 0.7513065 | 2.487274 | 0 | 10.80665 | 0
2018-04-20 05:55 | 137597.9 | 4200.0008 | 3 | 15 | 4.399996 | 0.7110968 | 2.511651 | 0 | 10.91391 | 0
2018-04-20 05:57 | 137717.9 | 4320.0013 | 3 | 15 | 4.400099 | 0.6751289 | 2.534742 | 0 | 11.01551 | 0
2018-04-20 05:58 | 137790 | 4392.1079 | 3 | 15 | 4.400001 | 0.6519794 | 2.548029 | 0 | 11.07397 | 0
2018-04-20 06:00 | 137910 | 120.0003 | 4 | 15 | 4.285077 | 0 | 2.548029 | 0 | 11.07397 | 0
2018-04-20 06:02 | 138030 | 239.9999 | 4 | 15 | 4.272635 | 0 | 2.548029 | 0 | 11.07397 | 0
2018-04-20 06:03 | 138090 | 300.0016 | 4 | 15 | 4.2693 | 0 | 2.548029 | 0 | 11.07397 | 0
2018-04-20 06:05 | 138210.0865 | 120.0004 | 5 | 15 | 3.923086 | -2.282108 | 2.548029 | 0.07606601 | 11.07397 | 0.3020099
2018-04-20 06:07 | 138330.0867 | 240.0006 | 5 | 15 | 3.878167 | -2.282186 | 2.548029 | 0.1521374 | 11.07397 | 0.5986264
2018-04-20 06:09 | 138450.087 | 360.0009 | 5 | 15 | 3.84111 | -2.282098 | 2.548029 | 0.2281931 | 11.07397 | 0.8921512
2018-04-20 06:11 | 138570.0874 | 480.0013 | 5 | 15 | 3.806664 | -2.282103 | 2.548029 | 0.3042655 | 11.07397 | 1.18303
2018-04-20 06:13 | 138690.0871 | 600.001 | 5 | 15 | 3.773909 | -2.282186 | 2.548029 | 0.3803258 | 11.07397 | 1.471312
2018-04-20 06:15 | 138810.0876 | 720.0015 | 5 | 15 | 3.741994 | -2.282125 | 2.548029 | 0.4564066 | 11.07397 | 1.757213
2018-04-20 06:17 | 138930.0873 | 840.0012 | 5 | 15 | 3.711199 | -2.282083 | 2.548029 | 0.532471 | 11.07397 | 2.040667
2018-04-20 06:19 | 139050.0862 | 960.0001 | 5 | 15 | 3.681984 | -2.282064 | 2.548029 | 0.6085352 | 11.07397 | 2.321837
2018-04-20 06:21 | 139170.0872 | 1080.0011 | 5 | 15 | 3.654924 | -2.282054 | 2.548029 | 0.6846144 | 11.07397 | 2.600917
2018-04-20 06:23 | 139290.0863 | 1200.0002 | 5 | 15 | 3.629668 | -2.282148 | 2.548029 | 0.7606507 | 11.07397 | 2.877847
2018-04-20 06:25 | 139410.0866 | 1320.0005 | 5 | 15 | 3.606279 | -2.28211 | 2.548029 | 0.8367482 | 11.07397 | 3.153156
2018-04-20 06:27 | 139530.0866 | 1440.0005 | 5 | 15 | 3.584424 | -2.28214 | 2.548029 | 0.9128124 | 11.07397 | 3.426623
2018-04-20 06:29 | 139650.0875 | 1560.0014 | 5 | 15 | 3.563398 | -2.28214 | 2.548029 | 0.9888724 | 11.07397 | 3.698448
2018-04-20 06:31 | 139770.0864 | 1680.0003 | 5 | 15 | 3.543161 | -2.282059 | 2.548029 | 1.064948 | 11.07397 | 3.96876
2018-04-20 06:33 | 139890.0862 | 1800.0001 | 5 | 15 | 3.523663 | -2.282078 | 2.548029 | 1.141023 | 11.07397 | 4.237554
2018-04-20 06:35 | 140010.0866 | 1920.0005 | 5 | 15 | 3.505405 | -2.282067 | 2.548029 | 1.217091 | 11.07397 | 4.504889
2018-04-20 06:37 | 140130.087 | 2040.0009 | 5 | 15 | 3.487898 | -2.282124 | 2.548029 | 1.293151 | 11.07397 | 4.77084
2018-04-20 06:39 | 140250.087 | 2160.0009 | 5 | 15 | 3.471259 | -2.282084 | 2.548029 | 1.369188 | 11.07397 | 5.035413
2018-04-20 06:41 | 140370.0865 | 2280.0004 | 5 | 15 | 3.45533 | -2.282113 | 2.548029 | 1.445295 | 11.07397 | 5.298991
2018-04-20 06:43 | 140490.0876 | 2400.0015 | 5 | 15 | 3.440103 | -2.282025 | 2.548029 | 1.521358 | 11.07397 | 5.561231
2018-04-20 06:45 | 140610.087 | 2520.0009 | 5 | 15 | 3.424778 | -2.282096 | 2.548029 | 1.597374 | 11.07397 | 5.822151
2018-04-20 06:47 | 140730.087 | 2640.0009 | 5 | 15 | 3.409396 | -2.282078 | 2.548029 | 1.673455 | 11.07397 | 6.082124
2018-04-20 06:49 | 140850.0871 | 2760.001 | 5 | 15 | 3.393916 | -2.282093 | 2.548029 | 1.749562 | 11.07397 | 6.341017
2018-04-20 06:51 | 140970.0873 | 2880.0012 | 5 | 15 | 3.378043 | -2.282093 | 2.548029 | 1.825634 | 11.07397 | 6.598601
2018-04-20 06:53 | 141090.0868 | 3000.0007 | 5 | 15 | 3.360746 | -2.282081 | 2.548029 | 1.901688 | 11.07397 | 6.854868
2018-04-20 06:55 | 141210.0872 | 3120.0011 | 5 | 15 | 3.340968 | -2.282169 | 2.548029 | 1.977742 | 11.07397 | 7.109726
2018-04-20 06:57 | 141330.087 | 3240.0009 | 5 | 15 | 3.318789 | -2.282086 | 2.548029 | 2.053819 | 11.07397 | 7.363071
2018-04-20 06:59 | 141450.0864 | 3360.0003 | 5 | 15 | 3.293897 | -2.282125 | 2.548029 | 2.12991 | 11.07397 | 7.614677
2018-04-20 07:01 | 141570.0866 | 3480.0005 | 5 | 15 | 3.264388 | -2.282142 | 2.548029 | 2.20598 | 11.07397 | 7.864151
2018-04-20 07:03 | 141690.0876 | 3600.0015 | 5 | 15 | 3.229198 | -2.282093 | 2.548029 | 2.282045 | 11.07397 | 8.111157
2018-04-20 07:05 | 141810.0866 | 3720.0005 | 5 | 15 | 3.185819 | -2.282144 | 2.548029 | 2.358052 | 11.07397 | 8.355015
2018-04-20 07:07 | 141930.0875 | 3840.0014 | 5 | 15 | 3.129526 | -2.282133 | 2.548029 | 2.434184 | 11.07397 | 8.595511
2018-04-20 07:09 | 142050.0875 | 3960.0014 | 5 | 15 | 3.051414 | -2.282124 | 2.548029 | 2.510234 | 11.07397 | 8.830732
2018-04-20 07:10 | 142108.8746 | 4018.7885 | 5 | 15 | 2.999997 | -2.282034 | 2.548029 | 2.547526 | 11.07397 | 8.943603
2018-04-20 07:12 | 142228.9 | 120.0002 | 6 | 15 | 3.595702 | 0 | 2.548029 | 2.547526 | 11.07397 | 8.943603
2018-04-20 07:14 | 142348.9 | 240.0004 | 6 | 15 | 3.630535 | 0 | 2.548029 | 2.547526 | 11.07397 | 8.943603
2018-04-20 07:15 | 142408.9 | 300.0018 | 6 | 15 | 3.639547 | 0 | 2.548029 | 2.547526 | 11.07397 | 8.943603
2018-04-20 07:15 | 142408.9 | 0.0028 | 7 | 16 | 3.63971 | 0 | 0 | 0 | 0 | 0
2018-04-20 07:17 | 142529 | 120.0019 | 2 | 16 | 4.200192 | 3.66203 | 0.1379487 | 0 | 0.5778045 | 0
2018-04-20 07:19 | 142649 | 240.0004 | 2 | 16 | 4.200161 | 3.312078 | 0.2539518 | 0 | 1.06504 | 0
2018-04-20 07:19 | 142669.1 | 260.1214 | 2 | 16 | 4.200192 | 3.259995 | 0.2723283 | 0 | 1.142225 | 0
2018-04-20 07:21 | 142789.2 | 120.0011 | 3 | 16 | 4.229019 | 3.260118 | 0.3806491 | 0 | 1.598695 | 0
2018-04-20 07:23 | 142909.2 | 240.0004 | 3 | 16 | 4.254728 | 3.260139 | 0.4892666 | 0 | 2.059465 | 0
2018-04-20 07:25 | 143029.2 | 360.0011 | 3 | 16 | 4.279155 | 3.259881 | 0.5979702 | 0 | 2.523295 | 0
2018-04-20 07:27 | 143149.2 | 480.0005 | 3 | 16 | 4.304864 | 3.259797 | 0.7066172 | 0 | 2.989588 | 0
2018-04-20 07:29 | 143269.2 | 600.0013 | 3 | 16 | 4.332955 | 3.260161 | 0.8153112 | 0 | 3.459004 | 0
2018-04-20 07:31 | 143389.2 | 720.0019 | 3 | 16 | 4.363444 | 3.260188 | 0.9239676 | 0 | 3.931453 | 0
2018-04-20 07:33 | 143509.2 | 840.002 | 3 | 16 | 4.396078 | 3.259795 | 1.032629 | 0 | 4.407343 | 0
2018-04-20 07:35 | 143629.2 | 960.0021 | 3 | 16 | 4.400188 | 3.007356 | 1.137345 | 0 | 4.868089 | 0
2018-04-20 07:37 | 143749.2 | 1080.0011 | 3 | 16 | 4.400127 | 2.771468 | 1.233562 | 0 | 5.29146 | 0
2018-04-20 07:39 | 143869.2 | 1200.0011 | 3 | 16 | 4.400193 | 2.569777 | 1.322461 | 0 | 5.682626 | 0
2018-04-20 07:41 | 143989.2 | 1320.0026 | 3 | 16 | 4.400146 | 2.398244 | 1.405177 | 0 | 6.046591 | 0
2018-04-20 07:43 | 144109.2 | 1440.0023 | 3 | 16 | 4.400144 | 2.251016 | 1.48259 | 0 | 6.387215 | 0
2018-04-20 07:45 | 144229.2 | 1560.0026 | 3 | 16 | 4.400108 | 2.122117 | 1.555412 | 0 | 6.70764 | 0
2018-04-20 07:47 | 144349.2 | 1680.001 | 3 | 16 | 4.400149 | 2.007804 | 1.624226 | 0 | 7.010431 | 0
2018-04-20 07:49 | 144469.2 | 1800.0011 | 3 | 16 | 4.400089 | 1.906653 | 1.689457 | 0 | 7.297453 | 0
2018-04-20 07:51 | 144589.2 | 1920.0023 | 3 | 16 | 4.400074 | 1.814378 | 1.751456 | 0 | 7.570253 | 0
2018-04-20 07:53 | 144709.2 | 2040.0002 | 3 | 16 | 4.400001 | 1.729162 | 1.81053 | 0 | 7.830188 | 0
2018-04-20 07:55 | 144829.2 | 2160.0022 | 3 | 16 | 4.400153 | 1.650664 | 1.866854 | 0 | 8.078016 | 0
2018-04-20 07:57 | 144949.2 | 2280.002 | 3 | 16 | 4.40011 | 1.575558 | 1.920578 | 0 | 8.314407 | 0
2018-04-20 07:59 | 145069.2 | 2400.0009 | 3 | 16 | 4.40004 | 1.504461 | 1.971902 | 0 | 8.540236 | 0
2018-04-20 08:01 | 145189.2 | 2520.0015 | 3 | 16 | 4.400056 | 1.437779 | 2.020953 | 0 | 8.756063 | 0
2018-04-20 08:03 | 145309.2 | 2640.0022 | 3 | 16 | 4.400018 | 1.372208 | 2.067775 | 0 | 8.962083 | 0
2018-04-20 08:05 | 145429.2 | 2760.0008 | 3 | 16 | 4.400087 | 1.310453 | 2.112494 | 0 | 9.15885 | 0
2018-04-20 08:07 | 145549.2 | 2880.0002 | 3 | 16 | 4.400106 | 1.25046 | 2.155154 | 0 | 9.34656 | 0
2018-04-20 08:09 | 145669.2 | 3000.0021 | 3 | 16 | 4.400042 | 1.191483 | 2.195847 | 0 | 9.525612 | 0
2018-04-20 08:11 | 145789.2 | 3120.0001 | 3 | 16 | 4.40006 | 1.136264 | 2.23463 | 0 | 9.696259 | 0
2018-04-20 08:13 | 145909.2 | 3240.0005 | 3 | 16 | 4.400045 | 1.08219 | 2.271602 | 0 | 9.858938 | 0
2018-04-20 08:15 | 146029.2 | 3360.0001 | 3 | 16 | 4.400128 | 1.030195 | 2.306792 | 0 | 10.01378 | 0
2018-04-20 08:17 | 146149.2 | 3480.0021 | 3 | 16 | 4.400077 | 0.9798126 | 2.340276 | 0 | 10.16111 | 0
2018-04-20 08:19 | 146269.2 | 3600.0008 | 3 | 16 | 4.400053 | 0.9314499 | 2.372123 | 0 | 10.30123 | 0
2018-04-20 08:21 | 146389.2 | 3720.002 | 3 | 16 | 4.400082 | 0.8855724 | 2.402412 | 0 | 10.43451 | 0
2018-04-20 08:23 | 146509.2 | 3840.0013 | 3 | 16 | 4.400107 | 0.8404045 | 2.431171 | 0 | 10.56105 | 0
2018-04-20 08:25 | 146629.2 | 3960.0007 | 3 | 16 | 4.400105 | 0.7971745 | 2.45843 | 0 | 10.68099 | 0
2018-04-20 08:27 | 146749.2 | 4080.0012 | 3 | 16 | 4.400008 | 0.7546463 | 2.484298 | 0 | 10.79481 | 0
2018-04-20 08:29 | 146869.2 | 4200.0006 | 3 | 16 | 4.400103 | 0.7164745 | 2.508804 | 0 | 10.90264 | 0
2018-04-20 08:31 | 146989.2 | 4320.0014 | 3 | 16 | 4.399993 | 0.6777477 | 2.532034 | 0 | 11.00485 | 0
2018-04-20 08:33 | 147077.8 | 4408.6917 | 3 | 16 | 4.400049 | 0.6519928 | 2.54841 | 0 | 11.07691 | 0
2018-04-20 08:35 | 147197.9 | 120 | 4 | 16 | 4.285273 | 0 | 2.54841 | 0 | 11.07691 | 0
2018-04-20 08:37 | 147317.9 | 240.0009 | 4 | 16 | 4.27286 | 0 | 2.54841 | 0 | 11.07691 | 0
2018-04-20 08:38 | 147377.9 | 300.0031 | 4 | 16 | 4.269482 | 0 | 2.54841 | 0 | 11.07691 | 0
2018-04-20 08:40 | 147498 | 120.001 | 5 | 16 | 3.923681 | -2.282089 | 2.54841 | 0.07606889 | 11.07691 | 0.3020696
2018-04-20 08:42 | 147618 | 240.0012 | 5 | 16 | 3.878633 | -2.282054 | 2.54841 | 0.1521349 | 11.07691 | 0.5987121
2018-04-20 08:44 | 147738 | 360.0005 | 5 | 16 | 3.841602 | -2.28213 | 2.54841 | 0.2282043 | 11.07691 | 0.8923288
2018-04-20 08:46 | 147858 | 480.0015 | 5 | 16 | 3.807261 | -2.282078 | 2.54841 | 0.3042717 | 11.07691 | 1.18323
2018-04-20 08:48 | 147978 | 600.0001 | 5 | 16 | 3.774611 | -2.282124 | 2.54841 | 0.3803317 | 11.07691 | 1.471555
2018-04-20 08:50 | 148098 | 720.0013 | 5 | 16 | 3.742838 | -2.282069 | 2.54841 | 0.4564014 | 11.07691 | 1.757473
2018-04-20 08:52 | 148218 | 840.0007 | 5 | 16 | 3.712115 | -2.282087 | 2.54841 | 0.5324715 | 11.07691 | 2.041017
2018-04-20 08:54 | 148338 | 960.0002 | 5 | 16 | 3.683007 | -2.282042 | 2.54841 | 0.6084948 | 11.07691 | 2.322108
2018-04-20 08:56 | 148458 | 1080.0013 | 5 | 16 | 3.655987 | -2.282125 | 2.54841 | 0.6846007 | 11.07691 | 2.601363
2018-04-20 08:58 | 148578 | 1200.0014 | 5 | 16 | 3.630818 | -2.282117 | 2.54841 | 0.7606359 | 11.07691 | 2.878381
2018-04-20 09:00 | 148698 | 1320.0006 | 5 | 16 | 3.6076 | -2.282106 | 2.54841 | 0.8366775 | 11.07691 | 3.153582
2018-04-20 09:02 | 148818 | 1440.0001 | 5 | 16 | 3.585699 | -2.282115 | 2.54841 | 0.9128211 | 11.07691 | 3.427437
2018-04-20 09:04 | 148938 | 1560.0003 | 5 | 16 | 3.564446 | -2.282167 | 2.54841 | 0.9888815 | 11.07691 | 3.699356
2018-04-20 09:06 | 149058 | 1680.0014 | 5 | 16 | 3.544073 | -2.282072 | 2.54841 | 1.064936 | 11.07691 | 3.969667
2018-04-20 09:08 | 149178 | 1800 | 5 | 16 | 3.524913 | -2.282032 | 2.54841 | 1.141024 | 11.07691 | 4.23859
2018-04-20 09:10 | 149298 | 1920.0006 | 5 | 16 | 3.506778 | -2.282049 | 2.54841 | 1.21707 | 11.07691 | 4.50595
2018-04-20 09:12 | 149418 | 2040.0002 | 5 | 16 | 3.489381 | -2.282003 | 2.54841 | 1.293155 | 11.07691 | 4.772098
2018-04-20 09:14 | 149538 | 2160.0013 | 5 | 16 | 3.472687 | -2.282098 | 2.54841 | 1.369226 | 11.07691 | 5.036901
2018-04-20 09:16 | 149658 | 2280.0009 | 5 | 16 | 3.456563 | -2.282026 | 2.54841 | 1.44529 | 11.07691 | 5.300433
2018-04-20 09:18 | 149778 | 2400.0006 | 5 | 16 | 3.440867 | -2.282122 | 2.54841 | 1.521361 | 11.07691 | 5.562778
2018-04-20 09:20 | 149898 | 2520.0015 | 5 | 16 | 3.425659 | -2.282093 | 2.54841 | 1.597419 | 11.07691 | 5.823903
2018-04-20 09:22 | 150018 | 2640.0014 | 5 | 16 | 3.410489 | -2.282137 | 2.54841 | 1.673487 | 11.07691 | 6.083908
2018-04-20 09:24 | 150138 | 2760 | 5 | 16 | 3.394899 | -2.282074 | 2.54841 | 1.749576 | 11.07691 | 6.342817
2018-04-20 09:26 | 150258 | 2880.0005 | 5 | 16 | 3.378402 | -2.282069 | 2.54841 | 1.825619 | 11.07691 | 6.600357
2018-04-20 09:28 | 150378 | 3000.0009 | 5 | 16 | 3.360604 | -2.282081 | 2.54841 | 1.901698 | 11.07691 | 6.856716
2018-04-20 09:30 | 150498 | 3120 | 5 | 16 | 3.341008 | -2.282122 | 2.54841 | 1.97778 | 11.07691 | 7.11167
2018-04-20 09:32 | 150618 | 3240.0011 | 5 | 16 | 3.319424 | -2.282008 | 2.54841 | 2.053852 | 11.07691 | 7.365025
2018-04-20 09:34 | 150738 | 3360.0008 | 5 | 16 | 3.294512 | -2.282093 | 2.54841 | 2.129902 | 11.07691 | 7.616533
2018-04-20 09:36 | 150858 | 3480.0003 | 5 | 16 | 3.265206 | -2.282013 | 2.54841 | 2.205977 | 11.07691 | 7.866079
2018-04-20 09:38 | 150978 | 3600.0011 | 5 | 16 | 3.22981 | -2.282056 | 2.54841 | 2.281967 | 11.07691 | 8.112903
2018-04-20 09:40 | 151098 | 3720.0009 | 5 | 16 | 3.186023 | -2.282076 | 2.54841 | 2.358128 | 11.07691 | 8.35728
2018-04-20 09:42 | 151218 | 3840.0016 | 5 | 16 | 3.130028 | -2.282111 | 2.54841 | 2.434196 | 11.07691 | 8.597613
2018-04-20 09:44 | 151338 | 3960.0014 | 5 | 16 | 3.051683 | -2.281993 | 2.54841 | 2.510256 | 11.07691 | 8.832883
2018-04-20 09:45 | 151396.8 | 4018.8229 | 5 | 16 | 2.999999 | -2.282152 | 2.54841 | 2.547535 | 11.07691 | 8.945721
2018-04-20 09:47 | 151516.8 | 120.0001 | 6 | 16 | 3.595367 | 0 | 2.54841 | 2.547535 | 11.07691 | 8.945721
2018-04-20 09:49 | 151636.8 | 240.0001 | 6 | 16 | 3.630249 | 0 | 2.54841 | 2.547535 | 11.07691 | 8.945721
2018-04-20 09:50 | 151696.8 | 300.0026 | 6 | 16 | 3.639327 | 0 | 2.54841 | 2.547535 | 11.07691 | 8.945721
2018-04-20 09:50 | 151696.9 | 0.0027 | 7 | 17 | 3.639607 | 0 | 0 | 0 | 0 | 0
2018-04-20 09:52 | 151816.9 | 120.0002 | 2 | 17 | 4.200189 | 3.658664 | 0.1378761 | 0 | 0.5775041 | 0
2018-04-20 09:54 | 151936.9 | 240.001 | 2 | 17 | 4.200181 | 3.305236 | 0.2537281 | 0 | 1.064106 | 0
2018-04-20 09:54 | 151953.9 | 256.9515 | 2 | 17 | 4.200162 | 3.259997 | 0.2692314 | 0 | 1.129223 | 0
2018-04-20 09:56 | 152073.9 | 120.0001 | 3 | 17 | 4.229131 | 3.260156 | 0.3774527 | 0 | 1.585283 | 0
2018-04-20 09:58 | 152193.9 | 240.0015 | 3 | 17 | 4.254445 | 3.259896 | 0.486175 | 0 | 2.046492 | 0
2018-04-20 10:00 | 152313.9 | 360.0005 | 3 | 17 | 4.278072 | 3.259906 | 0.5948402 | 0 | 2.510087 | 0
2018-04-20 10:02 | 152433.9 | 480.0012 | 3 | 17 | 4.303989 | 3.260163 | 0.7034966 | 0 | 2.976308 | 0
2018-04-20 10:04 | 152553.9 | 600.0011 | 3 | 17 | 4.332373 | 3.259812 | 0.8121113 | 0 | 3.445297 | 0
2018-04-20 10:06 | 152673.9 | 720.002 | 3 | 17 | 4.363035 | 3.260093 | 0.9208376 | 0 | 3.917979 | 0
2018-04-20 10:08 | 152793.9 | 840.0004 | 3 | 17 | 4.395378 | 3.260036 | 1.029511 | 0 | 4.393859 | 0
2018-04-20 10:10 | 152913.9 | 960.0008 | 3 | 17 | 4.4002 | 3.01295 | 1.134446 | 0 | 4.855556 | 0
2018-04-20 10:12 | 153033.9 | 1080.0022 | 3 | 17 | 4.400176 | 2.774917 | 1.230805 | 0 | 5.279552 | 0
2018-04-20 10:14 | 153153.9 | 1200.0015 | 3 | 17 | 4.400138 | 2.572608 | 1.319847 | 0 | 5.671351 | 0
2018-04-20 10:16 | 153273.9 | 1320.0016 | 3 | 17 | 4.400147 | 2.400186 | 1.402647 | 0 | 6.035683 | 0
2018-04-20 10:18 | 153393.9 | 1440.0017 | 3 | 17 | 4.400162 | 2.251494 | 1.480099 | 0 | 6.376479 | 0
2018-04-20 10:20 | 153513.9 | 1560.0002 | 3 | 17 | 4.40006 | 2.122567 | 1.552946 | 0 | 6.697013 | 0
2018-04-20 10:22 | 153633.9 | 1680.0003 | 3 | 17 | 4.400087 | 2.008985 | 1.621784 | 0 | 6.999909 | 0
2018-04-20 10:24 | 153753.9 | 1800.0011 | 3 | 17 | 4.400135 | 1.908738 | 1.687093 | 0 | 7.287276 | 0
2018-04-20 10:26 | 153873.9 | 1920.0013 | 3 | 17 | 4.400095 | 1.81512 | 1.749123 | 0 | 7.560214 | 0
2018-04-20 10:28 | 153993.9 | 2040.0022 | 3 | 17 | 4.400019 | 1.727368 | 1.808153 | 0 | 7.819951 | 0
2018-04-20 10:30 | 154113.9 | 2160.0014 | 3 | 17 | 4.400102 | 1.648644 | 1.864409 | 0 | 8.067484 | 0
2018-04-20 10:32 | 154233.9 | 2280.0022 | 3 | 17 | 4.400077 | 1.575092 | 1.918105 | 0 | 8.303749 | 0
2018-04-20 10:34 | 154353.9 | 2400.0022 | 3 | 17 | 4.400096 | 1.504106 | 1.969427 | 0 | 8.529572 | 0
2018-04-20 10:36 | 154473.9 | 2520.0016 | 3 | 17 | 4.400083 | 1.436634 | 2.01844 | 0 | 8.745232 | 0
2018-04-20 10:38 | 154593.9 | 2640.0001 | 3 | 17 | 4.400139 | 1.37283 | 2.065253 | 0 | 8.951214 | 0
2018-04-20 10:40 | 154713.9 | 2760.0006 | 3 | 17 | 4.40006 | 1.310336 | 2.109949 | 0 | 9.147879 | 0
2018-04-20 10:42 | 154833.9 | 2880.0001 | 3 | 17 | 4.400105 | 1.25061 | 2.152616 | 0 | 9.335614 | 0
2018-04-20 10:44 | 154953.9 | 3000.001 | 3 | 17 | 4.400037 | 1.191665 | 2.193319 | 0 | 9.514713 | 0
2018-04-20 10:46 | 155073.9 | 3120.0013 | 3 | 17 | 4.400054 | 1.136436 | 2.232112 | 0 | 9.685404 | 0
2018-04-20 10:48 | 155193.9 | 3240.0003 | 3 | 17 | 4.399943 | 1.081901 | 2.269084 | 0 | 9.848083 | 0
2018-04-20 10:50 | 155313.9 | 3360.0006 | 3 | 17 | 4.400051 | 1.032277 | 2.304355 | 0 | 10.00327 | 0
2018-04-20 10:52 | 155433.9 | 3480 | 3 | 17 | 4.400062 | 0.9817591 | 2.337902 | 0 | 10.15089 | 0
2018-04-20 10:54 | 155553.9 | 3600.0003 | 3 | 17 | 4.39999 | 0.9315891 | 2.3698 | 0 | 10.29124 | 0
2018-04-20 10:56 | 155673.9 | 3720.0016 | 3 | 17 | 4.400081 | 0.885643 | 2.400082 | 0 | 10.42448 | 0
2018-04-20 10:58 | 155793.9 | 3840.0009 | 3 | 17 | 4.400077 | 0.8412933 | 2.428848 | 0 | 10.55105 | 0
2018-04-20 11:00 | 155913.9 | 3960.0005 | 3 | 17 | 4.399984 | 0.7975636 | 2.456153 | 0 | 10.6712 | 0
2018-04-20 11:02 | 156033.9 | 4080.001 | 3 | 17 | 4.400033 | 0.756485 | 2.48207 | 0 | 10.78523 | 0
2018-04-20 11:04 | 156153.9 | 4200.003 | 3 | 17 | 4.400002 | 0.7173939 | 2.506629 | 0 | 10.89329 | 0
2018-04-20 11:06 | 156273.9 | 4320.0008 | 3 | 17 | 4.400045 | 0.6804838 | 2.529922 | 0 | 10.99579 | 0
2018-04-20 11:08 | 156369 | 4415.0805 | 3 | 17 | 4.400086 | 0.6519947 | 2.547514 | 0 | 11.07319 | 0
2018-04-20 11:10 | 156489 | 120.0004 | 4 | 17 | 4.285198 | 0 | 2.547514 | 0 | 11.07319 | 0
2018-04-20 11:12 | 156609 | 240.0007 | 4 | 17 | 4.272778 | 0 | 2.547514 | 0 | 11.07319 | 0
2018-04-20 11:13 | 156669 | 300.0033 | 4 | 17 | 4.269421 | 0 | 2.547514 | 0 | 11.07319 | 0
2018-04-20 11:15 | 156789.1 | 120.0007 | 5 | 17 | 3.92356 | -2.282095 | 2.547514 | 0.07606592 | 11.07319 | 0.3020458
2018-04-20 11:17 | 156909.1 | 240.0011 | 5 | 17 | 3.878559 | -2.282035 | 2.547514 | 0.1521311 | 11.07319 | 0.5986754
2018-04-20 11:19 | 157029.1 | 360.0007 | 5 | 17 | 3.841717 | -2.282117 | 2.547514 | 0.228193 | 11.07319 | 0.8922656
2018-04-20 11:21 | 157149.1 | 480 | 5 | 17 | 3.807231 | -2.28211 | 2.547514 | 0.3042602 | 11.07319 | 1.183175
2018-04-20 11:23 | 157269.1 | 600.0013 | 5 | 17 | 3.774642 | -2.282059 | 2.547514 | 0.3803242 | 11.07319 | 1.471523
2018-04-20 11:25 | 157389.1 | 720.0007 | 5 | 17 | 3.742683 | -2.28208 | 2.547514 | 0.4563784 | 11.07319 | 1.75738
2018-04-20 11:27 | 157509.1 | 840.001 | 5 | 17 | 3.71178 | -2.282028 | 2.547514 | 0.5324559 | 11.07319 | 2.040933
2018-04-20 11:29 | 157629.1 | 960.0012 | 5 | 17 | 3.682796 | -2.282045 | 2.547514 | 0.6085278 | 11.07319 | 2.322176
2018-04-20 11:31 | 157749.1 | 1080.0015 | 5 | 17 | 3.655988 | -2.282215 | 2.547514 | 0.6846048 | 11.07319 | 2.601321
2018-04-20 11:33 | 157869.1 | 1200.0001 | 5 | 17 | 3.63103 | -2.282122 | 2.547514 | 0.7606689 | 11.07319 | 2.878451
2018-04-20 11:35 | 157989.1 | 1320.0013 | 5 | 17 | 3.607311 | -2.282178 | 2.547514 | 0.8367443 | 11.07319 | 3.153772
2018-04-20 11:37 | 158109.1 | 1440.0009 | 5 | 17 | 3.585145 | -2.282039 | 2.547514 | 0.9128091 | 11.07319 | 3.427311
2018-04-20 11:39 | 158229.1 | 1560.0005 | 5 | 17 | 3.564015 | -2.28212 | 2.547514 | 0.9888783 | 11.07319 | 3.699219
2018-04-20 11:41 | 158349.1 | 1680.0009 | 5 | 17 | 3.543718 | -2.282087 | 2.547514 | 1.064942 | 11.07319 | 3.969536
2018-04-20 11:43 | 158469.1 | 1800.0004 | 5 | 17 | 3.524546 | -2.282157 | 2.547514 | 1.141019 | 11.07319 | 4.238392
2018-04-20 11:45 | 158589.1 | 1920.0006 | 5 | 17 | 3.50677 | -2.282137 | 2.547514 | 1.21709 | 11.07319 | 4.505829
2018-04-20 11:47 | 158709.1 | 2040.0009 | 5 | 17 | 3.489427 | -2.28213 | 2.547514 | 1.293143 | 11.07319 | 4.771865
2018-04-20 11:49 | 158829.1 | 2160.0003 | 5 | 17 | 3.472925 | -2.282069 | 2.547514 | 1.369208 | 11.07319 | 5.036652
2018-04-20 11:51 | 158949.1 | 2280.0005 | 5 | 17 | 3.456823 | -2.282061 | 2.547514 | 1.445293 | 11.07319 | 5.300277
2018-04-20 11:53 | 159069.1 | 2400.0013 | 5 | 17 | 3.440845 | -2.282125 | 2.547514 | 1.521337 | 11.07319 | 5.562539
2018-04-20 11:55 | 159189.1 | 2520.0014 | 5 | 17 | 3.425557 | -2.282063 | 2.547514 | 1.597412 | 11.07319 | 5.823716
2018-04-20 11:57 | 159309.1 | 2640.0003 | 5 | 17 | 3.410762 | -2.282093 | 2.547514 | 1.673466 | 11.07319 | 6.083679
2018-04-20 11:59 | 159429.1 | 2760.0005 | 5 | 17 | 3.395633 | -2.282067 | 2.547514 | 1.749564 | 11.07319 | 6.342663
2018-04-20 12:01 | 159549.1 | 2880.0014 | 5 | 17 | 3.37933 | -2.282183 | 2.547514 | 1.82556 | 11.07319 | 6.600102
2018-04-20 12:03 | 159669.1 | 3000.0007 | 5 | 17 | 3.361565 | -2.282147 | 2.547514 | 1.901689 | 11.07319 | 6.856704
2018-04-20 12:05 | 159789.1 | 3120.001 | 5 | 17 | 3.342103 | -2.282095 | 2.547514 | 1.977776 | 11.07319 | 7.111746
2018-04-20 12:07 | 159909.1 | 3240.0004 | 5 | 17 | 3.320266 | -2.282172 | 2.547514 | 2.053822 | 11.07319 | 7.365084
2018-04-20 12:09 | 160029.1 | 3360.0015 | 5 | 17 | 3.295489 | -2.282104 | 2.547514 | 2.129915 | 11.07319 | 7.616814
2018-04-20 12:11 | 160149.1 | 3480.0003 | 5 | 17 | 3.266217 | -2.281997 | 2.547514 | 2.205964 | 11.07319 | 7.866349
2018-04-20 12:13 | 160269.1 | 3600.0007 | 5 | 17 | 3.230761 | -2.2821 | 2.547514 | 2.282018 | 11.07319 | 8.113453
2018-04-20 12:15 | 160389.1 | 3720.0001 | 5 | 17 | 3.187014 | -2.282091 | 2.547514 | 2.358116 | 11.07319 | 8.357703
2018-04-20 12:17 | 160509.1 | 3840.0004 | 5 | 17 | 3.131302 | -2.282017 | 2.547514 | 2.434178 | 11.07319 | 8.598101
2018-04-20 12:19 | 160629.1 | 3960.0015 | 5 | 17 | 3.052908 | -2.28208 | 2.547514 | 2.510248 | 11.07319 | 8.833501
2018-04-20 12:20 | 160688.6 | 4019.5153 | 5 | 17 | 2.999997 | -2.282 | 2.547514 | 2.547965 | 11.07319 | 8.947686
2018-04-20 12:22 | 160808.7 | 120.0009 | 6 | 17 | 3.594271 | 0 | 2.547514 | 2.547986 | 11.07319 | 8.947749
2018-04-20 12:24 | 160928.7 | 240.0012 | 6 | 17 | 3.629261 | 0 | 2.547514 | 2.547986 | 11.07319 | 8.947749
2018-04-20 12:25 | 160988.7 | 300.0015 | 6 | 17 | 3.638386 | 0 | 2.547514 | 2.547986 | 11.07319 | 8.947749
2018-04-20 12:25 | 160988.7 | 0.0028 | 7 | 18 | 3.638641 | 0 | 0 | 0 | 0 | 0
2018-04-20 12:27 | 161108.8 | 120.0022 | 2 | 18 | 4.20022 | 3.660483 | 0.1379659 | 0 | 0.5778579 | 0
2018-04-20 12:29 | 161228.8 | 240.0006 | 2 | 18 | 4.200226 | 3.303294 | 0.2538108 | 0 | 1.064429 | 0
2018-04-20 12:29 | 161245 | 256.2215 | 2 | 18 | 4.200186 | 3.259997 | 0.2686202 | 0 | 1.126631 | 0
2018-04-20 12:31 | 161365 | 120.0014 | 3 | 18 | 4.228923 | 3.259875 | 0.3769107 | 0 | 1.582976 | 0
2018-04-20 12:33 | 161485 | 240.0008 | 3 | 18 | 4.25388 | 3.259822 | 0.4855599 | 0 | 2.04384 | 0
2018-04-20 12:35 | 161605 | 360.0024 | 3 | 18 | 4.277862 | 3.260123 | 0.5942275 | 0 | 2.50739 | 0
2018-04-20 12:37 | 161725 | 480.0002 | 3 | 18 | 4.303723 | 3.260142 | 0.7029113 | 0 | 2.973711 | 0
2018-04-20 12:39 | 161845 | 600.0007 | 3 | 18 | 4.331995 | 3.26011 | 0.8114657 | 0 | 3.442415 | 0
2018-04-20 12:41 | 161965 | 720.0019 | 3 | 18 | 4.36254 | 3.260034 | 0.9202559 | 0 | 3.91534 | 0
2018-04-20 12:43 | 162085 | 840.0011 | 3 | 18 | 4.394794 | 3.260119 | 1.028917 | 0 | 4.391122 | 0
2018-04-20 12:45 | 162205 | 960.0022 | 3 | 18 | 4.400191 | 3.017131 | 1.133948 | 0 | 4.853234 | 0
2018-04-20 12:47 | 162325 | 1080.0025 | 3 | 18 | 4.400117 | 2.777524 | 1.230468 | 0 | 5.277936 | 0
2018-04-20 12:49 | 162445 | 1200.001 | 3 | 18 | 4.400227 | 2.57516 | 1.319575 | 0 | 5.670022 | 0
2018-04-20 12:51 | 162565 | 1320.0014 | 3 | 18 | 4.400169 | 2.403981 | 1.402496 | 0 | 6.034884 | 0
2018-04-20 12:53 | 162685 | 1440.001 | 3 | 18 | 4.400043 | 2.254411 | 1.480059 | 0 | 6.376171 | 0
2018-04-20 12:55 | 162805 | 1560.0013 | 3 | 18 | 4.400131 | 2.126651 | 1.553038 | 0 | 6.697288 | 0
2018-04-20 12:57 | 162925 | 1680.0016 | 3 | 18 | 4.400069 | 2.010949 | 1.62195 | 0 | 7.000506 | 0
2018-04-20 12:59 | 163045 | 1800.002 | 3 | 18 | 4.400077 | 1.908736 | 1.687271 | 0 | 7.287926 | 0
2018-04-20 13:01 | 163165 | 1920.0015 | 3 | 18 | 4.40007 | 1.816989 | 1.74935 | 0 | 7.561082 | 0
2018-04-20 13:03 | 163285 | 2040.0012 | 3 | 18 | 4.400063 | 1.733027 | 1.808492 | 0 | 7.821309 | 0
2018-04-20 13:05 | 163405 | 2160.0014 | 3 | 18 | 4.399984 | 1.651807 | 1.864913 | 0 | 8.069569 | 0
2018-04-20 13:07 | 163525 | 2280.0019 | 3 | 18 | 4.400031 | 1.576349 | 1.918728 | 0 | 8.306358 | 0
2018-04-20 13:09 | 163645 | 2400.0021 | 3 | 18 | 4.4001 | 1.505093 | 1.970069 | 0 | 8.532261 | 0
2018-04-20 13:11 | 163765 | 2520.0007 | 3 | 18 | 4.40005 | 1.437901 | 2.019113 | 0 | 8.74806 | 0
2018-04-20 13:13 | 163885 | 2640.002 | 3 | 18 | 4.400081 | 1.374404 | 2.065981 | 0 | 8.95428 | 0
2018-04-20 13:15 | 164005 | 2760.0012 | 3 | 18 | 4.4001 | 1.311893 | 2.110743 | 0 | 9.151239 | 0
2018-04-20 13:17 | 164125 | 2880.0024 | 3 | 18 | 4.400054 | 1.25103 | 2.153451 | 0 | 9.339156 | 0
2018-04-20 13:19 | 164245 | 3000.0017 | 3 | 18 | 4.399995 | 1.192715 | 2.194211 | 0 | 9.518501 | 0
2018-04-20 13:21 | 164365 | 3120.0011 | 3 | 18 | 4.400054 | 1.136784 | 2.23304 | 0 | 9.689351 | 0
2018-04-20 13:23 | 164485 | 3240.0016 | 3 | 18 | 4.400051 | 1.08253 | 2.270025 | 0 | 9.852092 | 0
2018-04-20 13:25 | 164605 | 3360.0012 | 3 | 18 | 4.400082 | 1.030731 | 2.305234 | 0 | 10.00701 | 0
2018-04-20 13:27 | 164725 | 3480.0007 | 3 | 18 | 4.400143 | 0.9815588 | 2.338736 | 0 | 10.15442 | 0
2018-04-20 13:29 | 164845 | 3600.0002 | 3 | 18 | 4.400077 | 0.9323158 | 2.370609 | 0 | 10.29467 | 0
2018-04-20 13:31 | 164965 | 3720.0004 | 3 | 18 | 4.400103 | 0.8860655 | 2.40092 | 0 | 10.42804 | 0
2018-04-20 13:33 | 165085 | 3840.0014 | 3 | 18 | 4.400099 | 0.840868 | 2.42969 | 0 | 10.55462 | 0
2018-04-20 13:35 | 165205 | 3960.0002 | 3 | 18 | 4.400048 | 0.797184 | 2.456981 | 0 | 10.67471 | 0
2018-04-20 13:37 | 165325 | 4080.002 | 3 | 18 | 4.400057 | 0.7559929 | 2.48286 | 0 | 10.78858 | 0
2018-04-20 13:39 | 165445 | 4200.0016 | 3 | 18 | 4.400068 | 0.7165728 | 2.507396 | 0 | 10.89653 | 0
2018-04-20 13:41 | 165565 | 4320.0014 | 3 | 18 | 4.400032 | 0.6793661 | 2.530659 | 0 | 10.99889 | 0
2018-04-20 13:42 | 165655.9 | 4410.9496 | 3 | 18 | 4.399984 | 0.6519899 | 2.547479 | 0 | 11.0729 | 0
2018-04-20 13:44 | 165776 | 120.001 | 4 | 18 | 4.285012 | 0 | 2.547479 | 0 | 11.0729 | 0
2018-04-20 13:46 | 165896 | 240.0014 | 4 | 18 | 4.272567 | 0 | 2.547479 | 0 | 11.0729 | 0
2018-04-20 13:47 | 165956 | 300.0031 | 4 | 18 | 4.269212 | 0 | 2.547479 | 0 | 11.0729 | 0
2018-04-20 13:49 | 166076.1 | 120.0013 | 5 | 18 | 3.923255 | -2.282054 | 2.547479 | 0.07605013 | 11.0729 | 0.3019571
2018-04-20 13:51 | 166196.1 | 240.0015 | 5 | 18 | 3.878249 | -2.282054 | 2.547479 | 0.1520954 | 11.0729 | 0.5984877
2018-04-20 13:53 | 166316.1 | 360.0003 | 5 | 18 | 3.841429 | -2.282006 | 2.547479 | 0.228195 | 11.0729 | 0.8922014
2018-04-20 13:55 | 166436.1 | 480.0005 | 5 | 18 | 3.807297 | -2.282111 | 2.547479 | 0.3042631 | 11.0729 | 1.183095
2018-04-20 13:57 | 166556.1 | 600.0008 | 5 | 18 | 3.774898 | -2.282113 | 2.547479 | 0.3803281 | 11.0729 | 1.471457
2018-04-20 13:59 | 166676.1 | 720.001 | 5 | 18 | 3.74302 | -2.282065 | 2.547479 | 0.4564065 | 11.0729 | 1.75743
2018-04-20 14:01 | 166796.1 | 840.0014 | 5 | 18 | 3.71173 | -2.282043 | 2.547479 | 0.5324586 | 11.0729 | 2.0409
2018-04-20 14:03 | 166916.1 | 960.0011 | 5 | 18 | 3.682281 | -2.282142 | 2.547479 | 0.6085373 | 11.0729 | 2.322152
2018-04-20 14:05 | 167036.1 | 1080.0007 | 5 | 18 | 3.655166 | -2.28205 | 2.547479 | 0.6846116 | 11.0729 | 2.601232
2018-04-20 14:07 | 167156.1 | 1200.0012 | 5 | 18 | 3.630199 | -2.282093 | 2.547479 | 0.7606686 | 11.0729 | 2.87827
2018-04-20 14:09 | 167276.1 | 1320.0015 | 5 | 18 | 3.607154 | -2.282132 | 2.547479 | 0.836745 | 11.0729 | 3.153558
2018-04-20 14:11 | 167396.1 | 1440.0012 | 5 | 18 | 3.585191 | -2.282064 | 2.547479 | 0.912809 | 11.0729 | 3.427092
2018-04-20 14:13 | 167516.1 | 1560.0013 | 5 | 18 | 3.563933 | -2.282111 | 2.547479 | 0.9888766 | 11.0729 | 3.698997
2018-04-20 14:15 | 167636.1 | 1680.0011 | 5 | 18 | 3.543467 | -2.282052 | 2.547479 | 1.064934 | 11.0729 | 3.969273
2018-04-20 14:17 | 167756.1 | 1800.0002 | 5 | 18 | 3.524176 | -2.282102 | 2.547479 | 1.141014 | 11.0729 | 4.238114
2018-04-20 14:19 | 167876.1 | 1920.0009 | 5 | 18 | 3.505858 | -2.282026 | 2.547479 | 1.217077 | 11.0729 | 4.505476
2018-04-20 14:21 | 167996.1 | 2040.0006 | 5 | 18 | 3.488397 | -2.282076 | 2.547479 | 1.293156 | 11.0729 | 4.771532
2018-04-20 14:23 | 168116.1 | 2160.0001 | 5 | 18 | 3.471545 | -2.282069 | 2.547479 | 1.369196 | 11.0729 | 5.036144
2018-04-20 14:25 | 168236.1 | 2280.0012 | 5 | 18 | 3.455397 | -2.282032 | 2.547479 | 1.445277 | 11.0729 | 5.299646
2018-04-20 14:27 | 168356.1 | 2400.0007 | 5 | 18 | 3.440168 | -2.282059 | 2.547479 | 1.521353 | 11.0729 | 5.561934
2018-04-20 14:29 | 168476.1 | 2520.0003 | 5 | 18 | 3.425101 | -2.28214 | 2.547479 | 1.597407 | 11.0729 | 5.822996
2018-04-20 14:31 | 168596.1 | 2640.0007 | 5 | 18 | 3.40992 | -2.282155 | 2.547479 | 1.673481 | 11.0729 | 6.08298
2018-04-20 14:33 | 168716.1 | 2760.0015 | 5 | 18 | 3.394185 | -2.282057 | 2.547479 | 1.74957 | 11.0729 | 6.341845
2018-04-20 14:35 | 168836.1 | 2880.0006 | 5 | 18 | 3.377689 | -2.282086 | 2.547479 | 1.825638 | 11.0729 | 6.59941
2018-04-20 14:37 | 168956.1 | 3000.0009 | 5 | 18 | 3.36024 | -2.282057 | 2.547479 | 1.901703 | 11.0729 | 6.855677
2018-04-20 14:39 | 169076.1 | 3120.0013 | 5 | 18 | 3.340786 | -2.28203 | 2.547479 | 1.977696 | 11.0729 | 7.110308
2018-04-20 14:41 | 169196.1 | 3240.0007 | 5 | 18 | 3.319338 | -2.282065 | 2.547479 | 2.053843 | 11.0729 | 7.363898
2018-04-20 14:43 | 169316.1 | 3360.0015 | 5 | 18 | 3.294421 | -2.282037 | 2.547479 | 2.129879 | 11.0729 | 7.615363
2018-04-20 14:45 | 169436.1 | 3480.0007 | 5 | 18 | 3.264441 | -2.282102 | 2.547479 | 2.205971 | 11.0729 | 7.864937
2018-04-20 14:47 | 169556.1 | 3600.0011 | 5 | 18 | 3.228717 | -2.282115 | 2.547479 | 2.28205 | 11.0729 | 8.111979
2018-04-20 14:49 | 169676.1 | 3720.0001 | 5 | 18 | 3.18489 | -2.282063 | 2.547479 | 2.3581 | 11.0729 | 8.355924
2018-04-20 14:51 | 169796.1 | 3840.0005 | 5 | 18 | 3.128388 | -2.282052 | 2.547479 | 2.434175 | 11.0729 | 8.596172
2018-04-20 14:53 | 169916.1 | 3960.0014 | 5 | 18 | 3.049232 | -2.282034 | 2.547479 | 2.510253 | 11.0729 | 8.831349
2018-04-20 14:54 | 169971.7 | 4015.6053 | 5 | 18 | 3 | -2.281997 | 2.547479 | 2.54547 | 11.0729 | 8.937898
2018-04-20 14:56 | 170091.7 | 120.0007 | 6 | 18 | 3.594556 | 0 | 2.547479 | 2.54547 | 11.0729 | 8.937898
2018-04-20 14:58 | 170211.7 | 240.0007 | 6 | 18 | 3.629667 | 0 | 2.547479 | 2.54547 | 11.0729 | 8.937898
2018-04-20 14:59 | 170271.7 | 300.0044 | 6 | 18 | 3.63883 | 0 | 2.547479 | 2.54547 | 11.0729 | 8.937898
2018-04-20 14:59 | 170271.7 | 0.0027 | 7 | 19 | 3.638554 | 0 | 0 | 0 | 0 | 0
2018-04-20 15:01 | 170391.8 | 120.0018 | 2 | 19 | 4.200214 | 3.662265 | 0.1380795 | 0 | 0.5783104 | 0
2018-04-20 15:03 | 170511.8 | 240.001 | 2 | 19 | 4.200153 | 3.303962 | 0.2540009 | 0 | 1.065203 | 0
2018-04-20 15:04 | 170528 | 256.2476 | 2 | 19 | 4.200162 | 3.259995 | 0.2688241 | 0 | 1.127463 | 0
2018-04-20 15:06 | 170648.1 | 120.0014 | 3 | 19 | 4.229266 | 3.260186 | 0.3771241 | 0 | 1.583875 | 0
2018-04-20 15:08 | 170768.1 | 240.0014 | 3 | 19 | 4.254407 | 3.26007 | 0.4857911 | 0 | 2.044865 | 0
2018-04-20 15:10 | 170888.1 | 360.002 | 3 | 19 | 4.27828 | 3.260074 | 0.594291 | 0 | 2.507754 | 0
2018-04-20 15:12 | 171008.1 | 480.0008 | 3 | 19 | 4.303835 | 3.260072 | 0.7030542 | 0 | 2.974444 | 0
2018-04-20 15:14 | 171128.1 | 600.002 | 3 | 19 | 4.331847 | 3.259788 | 0.8117254 | 0 | 3.443641 | 0
2018-04-20 15:16 | 171248.1 | 720.0003 | 3 | 19 | 4.362747 | 3.260139 | 0.920362 | 0 | 3.915903 | 0
2018-04-20 15:18 | 171368.1 | 840.0012 | 3 | 19 | 4.394788 | 3.259831 | 1.029087 | 0 | 4.391965 | 0
2018-04-20 15:20 | 171488.1 | 960.0008 | 3 | 19 | 4.400158 | 3.020957 | 1.134259 | 0 | 4.854693 | 0
2018-04-20 15:22 | 171608.1 | 1080.0006 | 3 | 19 | 4.400188 | 2.783307 | 1.230931 | 0 | 5.280068 | 0
2018-04-20 15:24 | 171728.1 | 1200.0008 | 3 | 19 | 4.400159 | 2.575376 | 1.320136 | 0 | 5.672581 | 0
2018-04-20 15:26 | 171848.1 | 1320.0004 | 3 | 19 | 4.400091 | 2.400685 | 1.402997 | 0 | 6.037182 | 0
2018-04-20 15:28 | 171968.1 | 1440.0004 | 3 | 19 | 4.400184 | 2.255418 | 1.48052 | 0 | 6.378294 | 0
2018-04-20 15:30 | 172088.1 | 1560.0012 | 3 | 19 | 4.400162 | 2.127372 | 1.553517 | 0 | 6.699491 | 0
2018-04-20 15:32 | 172208.1 | 1680.0005 | 3 | 19 | 4.400068 | 2.014468 | 1.622481 | 0 | 7.002938 | 0
2018-04-20 15:34 | 172328.1 | 1800.0022 | 3 | 19 | 4.400091 | 1.912219 | 1.687942 | 0 | 7.290972 | 0
2018-04-20 15:36 | 172448.1 | 1920.0016 | 3 | 19 | 4.400037 | 1.818507 | 1.750099 | 0 | 7.564469 | 0
2018-04-20 15:38 | 172568.1 | 2040.0017 | 3 | 19 | 4.400107 | 1.733322 | 1.80926 | 0 | 7.824783 | 0
2018-04-20 15:40 | 172688.1 | 2160.0017 | 3 | 19 | 4.400068 | 1.652975 | 1.865684 | 0 | 8.073056 | 0
2018-04-20 15:42 | 172808.1 | 2280.0003 | 3 | 19 | 4.400038 | 1.577955 | 1.919538 | 0 | 8.310015 | 0
2018-04-20 15:44 | 172928.1 | 2400.0024 | 3 | 19 | 4.400116 | 1.506656 | 1.970942 | 0 | 8.536198 | 0
2018-04-20 15:46 | 173048.1 | 2520.0017 | 3 | 19 | 4.400032 | 1.437158 | 2.019993 | 0 | 8.752025 | 0
2018-04-20 15:48 | 173168.1 | 2640.0001 | 3 | 19 | 4.400095 | 1.373302 | 2.066827 | 0 | 8.958098 | 0
2018-04-20 15:50 | 173288.1 | 2760.0003 | 3 | 19 | 4.400084 | 1.313111 | 2.11156 | 0 | 9.154926 | 0
2018-04-20 15:52 | 173408.1 | 2880 | 3 | 19 | 4.40001 | 1.25276 | 2.154357 | 0 | 9.343236 | 0
2018-04-20 15:54 | 173528.1 | 3000.0012 | 3 | 19 | 4.400017 | 1.193016 | 2.195126 | 0 | 9.522623 | 0
2018-04-20 15:56 | 173648.1 | 3120.0013 | 3 | 19 | 4.400065 | 1.136233 | 2.233923 | 0 | 9.693332 | 0
2018-04-20 15:58 | 173768.1 | 3240.001 | 3 | 19 | 4.400019 | 1.081966 | 2.270912 | 0 | 9.856087 | 0
2018-04-20 16:00 | 173888.1 | 3360.0002 | 3 | 19 | 4.400065 | 1.029511 | 2.30605 | 0 | 10.0107 | 0
2018-04-20 16:02 | 174008.1 | 3480.0009 | 3 | 19 | 4.400157 | 0.980197 | 2.339501 | 0 | 10.15788 | 0
2018-04-20 16:04 | 174128.1 | 3600.0014 | 3 | 19 | 4.399977 | 0.9292192 | 2.371364 | 0 | 10.29808 | 0
2018-04-20 16:06 | 174248.1 | 3720.0013 | 3 | 19 | 4.400156 | 0.8834429 | 2.401559 | 0 | 10.43094 | 0
2018-04-20 16:08 | 174368.1 | 3840.0009 | 3 | 19 | 4.400048 | 0.8378162 | 2.43022 | 0 | 10.55705 | 0
2018-04-20 16:10 | 174488.1 | 3960.0011 | 3 | 19 | 4.39999 | 0.7954645 | 2.457453 | 0 | 10.67688 | 0
2018-04-20 16:12 | 174608.1 | 4080.0016 | 3 | 19 | 4.400032 | 0.7549076 | 2.483297 | 0 | 10.79059 | 0
2018-04-20 16:14 | 174728.1 | 4200.0003 | 3 | 19 | 4.400049 | 0.7155409 | 2.507804 | 0 | 10.89842 | 0
2018-04-20 16:16 | 174848.1 | 4320.0006 | 3 | 19 | 4.400074 | 0.6780415 | 2.531023 | 0 | 11.00059 | 0
2018-04-20 16:17 | 174932.8 | 4404.6887 | 3 | 19 | 4.400042 | 0.6519947 | 2.546664 | 0 | 11.06941 | 0
2018-04-20 16:19 | 175052.8 | 120.001 | 4 | 19 | 4.285219 | 0 | 2.546664 | 0 | 11.06941 | 0
2018-04-20 16:21 | 175172.8 | 240.0002 | 4 | 19 | 4.272801 | 0 | 2.546664 | 0 | 11.06941 | 0
2018-04-20 16:22 | 175232.8 | 300.0033 | 4 | 19 | 4.269451 | 0 | 2.546664 | 0 | 11.06941 | 0
2018-04-20 16:24 | 175352.9 | 120.0014 | 5 | 19 | 3.924085 | -2.282023 | 2.546664 | 0.07606068 | 11.06941 | 0.3020601
2018-04-20 16:26 | 175472.9 | 240.0001 | 5 | 19 | 3.878935 | -2.282056 | 2.546664 | 0.152134 | 11.06941 | 0.5987551
2018-04-20 16:28 | 175592.9 | 360.0002 | 5 | 19 | 3.841949 | -2.282049 | 2.546664 | 0.2282009 | 11.06941 | 0.892384
2018-04-20 16:30 | 175712.9 | 480.001 | 5 | 19 | 3.807958 | -2.282103 | 2.546664 | 0.30426 | 11.06941 | 1.183291
2018-04-20 16:32 | 175832.9 | 600.0012 | 5 | 19 | 3.775502 | -2.282065 | 2.546664 | 0.3803105 | 11.06941 | 1.471645
2018-04-20 16:34 | 175952.9 | 720.0011 | 5 | 19 | 3.743896 | -2.28203 | 2.546664 | 0.4563971 | 11.06941 | 1.757707
2018-04-20 16:36 | 176072.9 | 840.0011 | 5 | 19 | 3.712644 | -2.28208 | 2.546664 | 0.5324721 | 11.06941 | 2.041324
2018-04-20 16:38 | 176192.9 | 960.0012 | 5 | 19 | 3.683143 | -2.282064 | 2.546664 | 0.6085302 | 11.06941 | 2.322569
2018-04-20 16:40 | 176312.9 | 1080.0014 | 5 | 19 | 3.656037 | -2.282047 | 2.546664 | 0.6845766 | 11.06941 | 2.601608
2018-04-20 16:42 | 176432.9 | 1200.0008 | 5 | 19 | 3.6308 | -2.282163 | 2.546664 | 0.7606674 | 11.06941 | 2.878828
2018-04-20 16:44 | 176552.9 | 1320.001 | 5 | 19 | 3.607537 | -2.282157 | 2.546664 | 0.8367355 | 11.06941 | 3.154119
2018-04-20 16:46 | 176672.9 | 1440.0016 | 5 | 19 | 3.58551 | -2.282063 | 2.546664 | 0.9128125 | 11.06941 | 3.427726
2018-04-20 16:48 | 176792.9 | 1560.0001 | 5 | 19 | 3.564488 | -2.281978 | 2.546664 | 0.9888768 | 11.06941 | 3.699652
2018-04-20 16:50 | 176912.9 | 1680 | 5 | 19 | 3.544408 | -2.281954 | 2.546664 | 1.064944 | 11.06941 | 3.970026
2018-04-20 16:52 | 177032.9 | 1800.0001 | 5 | 19 | 3.524957 | -2.282052 | 2.546664 | 1.141011 | 11.06941 | 4.238896
2018-04-20 16:54 | 177152.9 | 1920.0011 | 5 | 19 | 3.506478 | -2.281978 | 2.546664 | 1.217062 | 11.06941 | 4.506264
2018-04-20 16:56 | 177272.9 | 2040.0012 | 5 | 19 | 3.488819 | -2.282108 | 2.546664 | 1.293139 | 11.06941 | 4.772347
2018-04-20 16:58 | 177392.9 | 2160.0014 | 5 | 19 | 3.471807 | -2.282091 | 2.546664 | 1.36922 | 11.06941 | 5.037124
2018-04-20 17:00 | 177512.9 | 2280.0016 | 5 | 19 | 3.45596 | -2.282054 | 2.546664 | 1.445269 | 11.06941 | 5.300546
2018-04-20 17:02 | 177632.9 | 2400.0012 | 5 | 19 | 3.440707 | -2.28211 | 2.546664 | 1.521349 | 11.06941 | 5.562894
2018-04-20 17:04 | 177752.9 | 2520.0014 | 5 | 19 | 3.425647 | -2.282061 | 2.546664 | 1.597387 | 11.06941 | 5.823943
2018-04-20 17:06 | 177872.9 | 2640.0009 | 5 | 19 | 3.410596 | -2.282064 | 2.546664 | 1.673461 | 11.06941 | 6.083974
2018-04-20 17:08 | 177992.9 | 2760.0013 | 5 | 19 | 3.395456 | -2.282118 | 2.546664 | 1.749561 | 11.06941 | 6.342951
2018-04-20 17:10 | 178112.9 | 2880.0003 | 5 | 19 | 3.379051 | -2.282028 | 2.546664 | 1.825594 | 11.06941 | 6.600501
2018-04-20 17:12 | 178232.9 | 3000.0007 | 5 | 19 | 3.361074 | -2.282164 | 2.546664 | 1.901678 | 11.06941 | 6.856923
2018-04-20 17:14 | 178352.9 | 3120.0011 | 5 | 19 | 3.341678 | -2.282185 | 2.546664 | 1.977754 | 11.06941 | 7.111892
2018-04-20 17:16 | 178472.9 | 3240.0014 | 5 | 19 | 3.320019 | -2.281991 | 2.546664 | 2.053837 | 11.06941 | 7.365326
2018-04-20 17:18 | 178592.9 | 3360.0003 | 5 | 19 | 3.295456 | -2.282072 | 2.546664 | 2.129876 | 11.06941 | 7.616868
2018-04-20 17:20 | 178712.9 | 3480.001 | 5 | 19 | 3.26618 | -2.28213 | 2.546664 | 2.205957 | 11.06941 | 7.86651
2018-04-20 17:22 | 178832.9 | 3600.001 | 5 | 19 | 3.230519 | -2.282084 | 2.546664 | 2.281987 | 11.06941 | 8.113523
2018-04-20 17:24 | 178952.9 | 3720.0012 | 5 | 19 | 3.186694 | -2.28215 | 2.546664 | 2.35809 | 11.06941 | 8.357787
2018-04-20 17:26 | 179072.9 | 3840.0008 | 5 | 19 | 3.129607 | -2.282076 | 2.546664 | 2.43418 | 11.06941 | 8.598185
2018-04-20 17:28 | 179192.9 | 3960.0004 | 5 | 19 | 3.050905 | -2.282133 | 2.546664 | 2.510213 | 11.06941 | 8.833328
2018-04-20 17:29 | 179250.3 | 4017.462 | 5 | 19 | 2.999999 | -2.282125 | 2.546664 | 2.546662 | 11.06941 | 8.943638
2018-04-20 17:31 | 179370.3806 | 120.0002 | 6 | 19 | 3.593781 | 0 | 2.546664 | 2.546662 | 11.06941 | 8.943638
2018-04-20 17:33 | 179490.3806 | 240.0002 | 6 | 19 | 3.629004 | 0 | 2.546664 | 2.546662 | 11.06941 | 8.943638
2018-04-20 17:34 | 179550.3841 | 300.0037 | 6 | 19 | 3.638159 | 0 | 2.546664 | 2.546662 | 11.06941 | 8.943638
2018-04-20 17:34 | 179550.4 | 0.0027 | 7 | 20 | 3.637862 | 0 | 0 | 0 | 0 | 0
2018-04-20 17:36 | 179670.5 | 120.0014 | 2 | 20 | 4.200238 | 3.655242 | 0.1377506 | 0 | 0.5769646 | 0
2018-04-20 17:38 | 179790.5 | 240.0008 | 2 | 20 | 4.20022 | 3.30239 | 0.2535803 | 0 | 1.063472 | 0
2018-04-20 17:38 | 179806.6 | 256.1271 | 2 | 20 | 4.200191 | 3.259995 | 0.2681843 | 0 | 1.124812 | 0
2018-04-20 17:40 | 179926.6 | 120.0004 | 3 | 20 | 4.228722 | 3.260131 | 0.3763539 | 0 | 1.580629 | 0
2018-04-20 17:42 | 180046.6 | 240.0004 | 3 | 20 | 4.254028 | 3.260154 | 0.4851741 | 0 | 2.042208 | 0
2018-04-20 17:44 | 180166.6 | 360.0013 | 3 | 20 | 4.278409 | 3.26015 | 0.59384 | 0 | 2.505794 | 0
2018-04-20 17:46 | 180286.6 | 480 | 3 | 20 | 4.30455 | 3.25977 | 0.7025082 | 0 | 2.972122 | 0
2018-04-20 17:48 | 180406.6 | 600.0012 | 3 | 20 | 4.332796 | 3.259803 | 0.8111703 | 0 | 3.441381 | 0
2018-04-20 17:50 | 180526.6 | 720.0001 | 3 | 20 | 4.363037 | 3.260095 | 0.9198431 | 0 | 3.913866 | 0
2018-04-20 17:52 | 180646.6 | 840.0029 | 3 | 20 | 4.395139 | 3.260159 | 1.028502 | 0 | 4.389678 | 0
2018-04-20 17:54 | 180766.6 | 960.0014 | 3 | 20 | 4.400123 | 3.014209 | 1.133497 | 0 | 4.851632 | 0
2018-04-20 17:56 | 180886.6 | 1080.0016 | 3 | 20 | 4.400119 | 2.773852 | 1.229859 | 0 | 5.27564 | 0
2018-04-20 17:58 | 181006.6 | 1200.0005 | 3 | 20 | 4.400135 | 2.567971 | 1.318838 | 0 | 5.667162 | 0
2018-04-20 18:00 | 181126.6 | 1320.0018 | 3 | 20 | 4.400137 | 2.396312 | 1.401461 | 0 | 6.030714 | 0
2018-04-20 18:02 | 181246.6 | 1440.0005 | 3 | 20 | 4.400108 | 2.250743 | 1.478886 | 0 | 6.371392 | 0
2018-04-20 18:04 | 181366.6 | 1560.0013 | 3 | 20 | 4.400085 | 2.12333 | 1.551768 | 0 | 6.69208 | 0
2018-04-20 18:06 | 181486.6 | 1680.0008 | 3 | 20 | 4.400106 | 2.009524 | 1.620632 | 0 | 6.995091 | 0
2018-04-20 18:08 | 181606.6 | 1800.0014 | 3 | 20 | 4.400063 | 1.906957 | 1.685893 | 0 | 7.282245 | 0
2018-04-20 18:10 | 181726.6 | 1920.0012 | 3 | 20 | 4.400025 | 1.813678 | 1.747869 | 0 | 7.554945 | 0
2018-04-20 18:12 | 181846.6 | 2040.0009 | 3 | 20 | 4.400044 | 1.728254 | 1.806907 | 0 | 7.814719 | 0
2018-04-20 18:14 | 181966.6 | 2160.0012 | 3 | 20 | 4.400082 | 1.649408 | 1.863196 | 0 | 8.062395 | 0
2018-04-20 18:16 | 182086.6 | 2280.0002 | 3 | 20 | 4.400062 | 1.577079 | 1.916959 | 0 | 8.298954 | 0
2018-04-20 18:18 | 182206.6 | 2400.001 | 3 | 20 | 4.400124 | 1.506241 | 1.968338 | 0 | 8.525026 | 0
2018-04-20 18:20 | 182326.6 | 2520.0001 | 3 | 20 | 4.400039 | 1.437465 | 2.017373 | 0 | 8.740786 | 0
2018-04-20 18:22 | 182446.6 | 2640.0002 | 3 | 20 | 4.400116 | 1.373153 | 2.064197 | 0 | 8.946815 | 0
2018-04-20 18:24 | 182566.6 | 2760.0008 | 3 | 20 | 4.40009 | 1.309969 | 2.10893 | 0 | 9.143643 | 0
2018-04-20 18:26 | 182686.6 | 2880.0007 | 3 | 20 | 4.400097 | 1.25069 | 2.151585 | 0 | 9.331326 | 0
2018-04-20 18:28 | 182806.6 | 3000.0006 | 3 | 20 | 4.400075 | 1.194102 | 2.192338 | 0 | 9.510642 | 0
2018-04-20 18:30 | 182926.6 | 3120.0011 | 3 | 20 | 4.400051 | 1.137443 | 2.231183 | 0 | 9.681564 | 0
2018-04-20 18:32 | 183046.6 | 3240.001 | 3 | 20 | 4.400026 | 1.083113 | 2.268211 | 0 | 9.844486 | 0
2018-04-20 18:34 | 183166.6 | 3360.0018 | 3 | 20 | 4.400044 | 1.029833 | 2.303435 | 0 | 9.999476 | 0
2018-04-20 18:36 | 183286.6 | 3480.0008 | 3 | 20 | 4.400131 | 0.9802322 | 2.336928 | 0 | 10.14685 | 0
2018-04-20 18:38 | 183406.6 | 3600.0014 | 3 | 20 | 4.400037 | 0.9312735 | 2.368756 | 0 | 10.28689 | 0
2018-04-20 18:40 | 183526.6 | 3720.0014 | 3 | 20 | 4.400047 | 0.8848982 | 2.399022 | 0 | 10.42006 | 0
2018-04-20 18:42 | 183646.6 | 3840.0003 | 3 | 20 | 4.400048 | 0.8402719 | 2.427769 | 0 | 10.54655 | 0
2018-04-20 18:44 | 183766.6 | 3960.0004 | 3 | 20 | 4.400064 | 0.7975655 | 2.455045 | 0 | 10.66657 | 0
2018-04-20 18:46 | 183886.6 | 4080.001 | 3 | 20 | 4.400043 | 0.7565165 | 2.480943 | 0 | 10.78052 | 0
2018-04-20 18:48 | 184006.6 | 4200.0001 | 3 | 20 | 4.400065 | 0.7180834 | 2.505513 | 0 | 10.88863 | 0
2018-04-20 18:50 | 184126.6 | 4320.0006 | 3 | 20 | 4.400115 | 0.6810913 | 2.528829 | 0 | 10.99122 | 0
2018-04-20 18:52 | 184223 | 4416.3528 | 3 | 20 | 4.400048 | 0.6519947 | 2.546663 | 0 | 11.06969 | 0
2018-04-20 18:54 | 184343 | 120.0007 | 4 | 20 | 4.285201 | 0 | 2.546663 | 0 | 11.06969 | 0
2018-04-20 18:56 | 184463 | 240.0012 | 4 | 20 | 4.27276 | 0 | 2.546663 | 0 | 11.06969 | 0
2018-04-20 18:57 | 184523 | 300.0034 | 4 | 20 | 4.269409 | 0 | 2.546663 | 0 | 11.06969 | 0
2018-04-20 18:59 | 184643.1 | 120.0015 | 5 | 20 | 3.92386 | -2.282118 | 2.546663 | 0.07605695 | 11.06969 | 0.3020126
2018-04-20 19:01 | 184763.1 | 240.0008 | 5 | 20 | 3.879322 | -2.282095 | 2.546663 | 0.1521173 | 11.06969 | 0.5986638
2018-04-20 19:03 | 184883.1 | 360.0002 | 5 | 20 | 3.842432 | -2.282022 | 2.546663 | 0.2281953 | 11.06969 | 0.8923733
2018-04-20 19:05 | 185003.1 | 480.0015 | 5 | 20 | 3.808153 | -2.282061 | 2.546663 | 0.3042502 | 11.06969 | 1.183297
2018-04-20 19:07 | 185123.1 | 600.0005 | 5 | 20 | 3.775321 | -2.282103 | 2.546663 | 0.3803139 | 11.06969 | 1.471702
2018-04-20 19:09 | 185243.1 | 720.0012 | 5 | 20 | 3.743636 | -2.282011 | 2.546663 | 0.4563977 | 11.06969 | 1.757728
2018-04-20 19:11 | 185363.1 | 840.0011 | 5 | 20 | 3.712876 | -2.282086 | 2.546663 | 0.5324713 | 11.06969 | 2.041339
2018-04-20 19:13 | 185483.1 | 960.0001 | 5 | 20 | 3.683924 | -2.282067 | 2.546663 | 0.6085379 | 11.06969 | 2.32265
2018-04-20 19:15 | 185603.1 | 1080.0008 | 5 | 20 | 3.657057 | -2.282074 | 2.546663 | 0.6845978 | 11.06969 | 2.60182
2018-04-20 19:17 | 185723.1 | 1200.0015 | 5 | 20 | 3.631754 | -2.282118 | 2.546663 | 0.7606643 | 11.06969 | 2.879026
2018-04-20 19:19 | 185843.1 | 1320.0003 | 5 | 20 | 3.608345 | -2.282093 | 2.546663 | 0.8367356 | 11.06969 | 3.154402
2018-04-20 19:21 | 185963.1 | 1440.0003 | 5 | 20 | 3.586188 | -2.282083 | 2.546663 | 0.9128019 | 11.06969 | 3.428027
2018-04-20 19:23 | 186083.1 | 1560.0017 | 5 | 20 | 3.565261 | -2.282139 | 2.546663 | 0.9888797 | 11.06969 | 3.700052
2018-04-20 19:25 | 186203.1 | 1680.0006 | 5 | 20 | 3.545458 | -2.282025 | 2.546663 | 1.06495 | 11.06969 | 3.970498
2018-04-20 19:27 | 186323.1 | 1800.0005 | 5 | 20 | 3.526525 | -2.282087 | 2.546663 | 1.140985 | 11.06969 | 4.239354
2018-04-20 19:29 | 186443.1 | 1920.0002 | 5 | 20 | 3.507817 | -2.282086 | 2.546663 | 1.217079 | 11.06969 | 4.506987
2018-04-20 19:31 | 186563.1 | 2040.0001 | 5 | 20 | 3.489919 | -2.282076 | 2.546663 | 1.293146 | 11.06969 | 4.773134
2018-04-20 19:33 | 186683.1 | 2160.0007 | 5 | 20 | 3.47308 | -2.282089 | 2.546663 | 1.369196 | 11.06969 | 5.037894
2018-04-20 19:35 | 186803.1 | 2280.0005 | 5 | 20 | 3.457272 | -2.282064 | 2.546663 | 1.445277 | 11.06969 | 5.301523
2018-04-20 19:37 | 186923.1 | 2400.0003 | 5 | 20 | 3.442017 | -2.282087 | 2.546663 | 1.521294 | 11.06969 | 5.56375
2018-04-20 19:39 | 187043.1 | 2520.001 | 5 | 20 | 3.426982 | -2.282056 | 2.546663 | 1.597422 | 11.06969 | 5.825213
2018-04-20 19:41 | 187163.1 | 2640.0015 | 5 | 20 | 3.411832 | -2.282096 | 2.546663 | 1.673486 | 11.06969 | 6.085308
2018-04-20 19:43 | 187283.1 | 2760.0004 | 5 | 20 | 3.396176 | -2.282067 | 2.546663 | 1.749546 | 11.06969 | 6.344222
2018-04-20 19:45 | 187403.1 | 2880.0008 | 5 | 20 | 3.380153 | -2.282128 | 2.546663 | 1.825623 | 11.06969 | 6.601992
2018-04-20 19:47 | 187523.1 | 3000.0014 | 5 | 20 | 3.36292 | -2.282054 | 2.546663 | 1.901672 | 11.06969 | 6.858402
2018-04-20 19:49 | 187643.1 | 3120.0004 | 5 | 20 | 3.343583 | -2.282104 | 2.546663 | 1.977757 | 11.06969 | 7.113544
2018-04-20 19:51 | 187763.1 | 3240.0001 | 5 | 20 | 3.321465 | -2.282081 | 2.546663 | 2.05383 | 11.06969 | 7.367081
2018-04-20 19:53 | 187883.1 | 3360.0015 | 5 | 20 | 3.29624 | -2.282142 | 2.546663 | 2.129902 | 11.06969 | 7.618815
2018-04-20 19:55 | 188003.1 | 3480.0012 | 5 | 20 | 3.26717 | -2.282147 | 2.546663 | 2.20594 | 11.06969 | 7.868378
2018-04-20 19:57 | 188123.1 | 3600.0002 | 5 | 20 | 3.232044 | -2.282118 | 2.546663 | 2.282012 | 11.06969 | 8.115632
2018-04-20 19:59 | 188243.1 | 3720.0007 | 5 | 20 | 3.188216 | -2.2821 | 2.546663 | 2.358077 | 11.06969 | 8.359868
2018-04-20 20:01 | 188363.1 | 3840.0012 | 5 | 20 | 3.131639 | -2.282074 | 2.546663 | 2.434166 | 11.06969 | 8.600404
2018-04-20 20:03 | 188483.1 | 3960.0011 | 5 | 20 | 3.052077 | -2.282111 | 2.546663 | 2.510243 | 11.06969 | 8.835807
2018-04-20 20:04 | 188540.9 | 4017.8166 | 5 | 20 | 2.999992 | -2.282032 | 2.546663 | 2.546878 | 11.06969 | 8.946703
2018-04-20 20:06 | 188661 | 120.0014 | 6 | 20 | 3.592908 | 0 | 2.546663 | 2.546878 | 11.06969 | 8.946703
2018-04-20 20:08 | 188781 | 240.0004 | 6 | 20 | 3.628143 | 0 | 2.546663 | 2.546878 | 11.06969 | 8.946703
2018-04-20 20:09 | 188841 | 300.0024 | 6 | 20 | 3.637323 | 0 | 2.546663 | 2.546878 | 11.06969 | 8.946703
2018-04-20 20:09 | 188841 | 0.0027 | 7 | 21 | 3.637251 | 0 | 0 | 0 | 0 | 0
2018-04-20 20:11 | 188961.1 | 120.001 | 2 | 21 | 4.200226 | 3.659425 | 0.1379259 | 0 | 0.5776827 | 0
2018-04-20 20:13 | 189081.1 | 240.0015 | 2 | 21 | 4.200249 | 3.308583 | 0.2537518 | 0 | 1.064173 | 0
2018-04-20 20:13 | 189098.9 | 257.8543 | 2 | 21 | 4.200178 | 3.259997 | 0.2701433 | 0 | 1.133021 | 0
2018-04-20 20:15 | 189218.9 | 120.0001 | 3 | 21 | 4.228913 | 3.260102 | 0.3784524 | 0 | 1.58945 | 0
2018-04-20 20:17 | 189338.9 | 240.0013 | 3 | 21 | 4.2543 | 3.260142 | 0.4871482 | 0 | 2.050522 | 0
2018-04-20 20:19 | 189458.9 | 360.0004 | 3 | 21 | 4.278605 | 3.260131 | 0.59582 | 0 | 2.514154 | 0
2018-04-20 20:21 | 189578.9 | 480.0002 | 3 | 21 | 4.304603 | 3.260116 | 0.7044833 | 0 | 2.980482 | 0
2018-04-20 20:23 | 189698.9 | 600.0002 | 3 | 21 | 4.332993 | 3.260028 | 0.8131496 | 0 | 3.449772 | 0
2018-04-20 20:25 | 189818.9 | 720.002 | 3 | 21 | 4.362836 | 3.259757 | 0.9218169 | 0 | 3.922235 | 0
2018-04-20 20:27 | 189938.9 | 840.0017 | 3 | 21 | 4.395245 | 3.260156 | 1.030494 | 0 | 4.398112 | 0
2018-04-20 20:29 | 190058.9 | 960.0024 | 3 | 21 | 4.400191 | 3.01065 | 1.135395 | 0 | 4.859658 | 0
2018-04-20 20:31 | 190178.9 | 1080.0013 | 3 | 21 | 4.400174 | 2.771848 | 1.231664 | 0 | 5.283256 | 0
2018-04-20 20:33 | 190298.9 | 1200.0003 | 3 | 21 | 4.400146 | 2.570037 | 1.3206 | 0 | 5.674589 | 0
2018-04-20 20:35 | 190418.9 | 1320.0001 | 3 | 21 | 4.400144 | 2.401299 | 1.403363 | 0 | 6.038758 | 0
2018-04-20 20:37 | 190538.9 | 1440.0023 | 3 | 21 | 4.400144 | 2.253415 | 1.48089 | 0 | 6.379885 | 0
2018-04-20 20:39 | 190658.9 | 1560.0014 | 3 | 21 | 4.400088 | 2.122197 | 1.553762 | 0 | 6.700529 | 0
2018-04-20 20:41 | 190778.9 | 1680.0002 | 3 | 21 | 4.400172 | 2.007323 | 1.622543 | 0 | 7.003174 | 0
2018-04-20 20:43 | 190898.9 | 1800.0008 | 3 | 21 | 4.400057 | 1.90302 | 1.687663 | 0 | 7.28971 | 0
2018-04-20 20:45 | 191018.9 | 1920.0014 | 3 | 21 | 4.400122 | 1.811103 | 1.749556 | 0 | 7.562045 | 0
2018-04-20 20:47 | 191138.9 | 2040.0003 | 3 | 21 | 4.40005 | 1.725419 | 1.808475 | 0 | 7.821292 | 0
2018-04-20 20:49 | 191258.9 | 2160.0009 | 3 | 21 | 4.400012 | 1.646297 | 1.864695 | 0 | 8.068663 | 0
2018-04-20 20:51 | 191378.9 | 2280.0013 | 3 | 21 | 4.400038 | 1.573741 | 1.918383 | 0 | 8.304893 | 0
2018-04-20 20:53 | 191498.9 | 2400.0005 | 3 | 21 | 4.400072 | 1.504244 | 1.96963 | 0 | 8.530387 | 0
2018-04-20 20:55 | 191618.9 | 2520.0004 | 3 | 21 | 4.400105 | 1.436575 | 2.018671 | 0 | 8.746169 | 0
2018-04-20 20:57 | 191738.9 | 2640.0009 | 3 | 21 | 4.4001 | 1.371983 | 2.065423 | 0 | 8.951885 | 0
2018-04-20 20:59 | 191858.9 | 2760.0009 | 3 | 21 | 4.400076 | 1.308551 | 2.110131 | 0 | 9.148602 | 0
2018-04-20 21:01 | 191978.9 | 2880 | 3 | 21 | 4.400066 | 1.247736 | 2.152729 | 0 | 9.336036 | 0
2018-04-20 21:03 | 192098.9 | 3000.0012 | 3 | 21 | 4.400015 | 1.191578 | 2.193374 | 0 | 9.514876 | 0
2018-04-20 21:05 | 192218.9 | 3120.0003 | 3 | 21 | 4.400059 | 1.136373 | 2.232163 | 0 | 9.685552 | 0
2018-04-20 21:07 | 192338.9 | 3240.0009 | 3 | 21 | 4.40008 | 1.082468 | 2.269141 | 0 | 9.848254 | 0
2018-04-20 21:09 | 192458.9 | 3360.0005 | 3 | 21 | 4.400046 | 1.031308 | 2.304367 | 0 | 10.00325 | 0
2018-04-20 21:11 | 192578.9 | 3480.0011 | 3 | 21 | 4.400038 | 0.9795647 | 2.337879 | 0 | 10.15071 | 0
2018-04-20 21:13 | 192698.9 | 3600.0001 | 3 | 21 | 4.400038 | 0.9303589 | 2.369723 | 0 | 10.29082 | 0
2018-04-20 21:15 | 192818.9 | 3720.0014 | 3 | 21 | 4.400096 | 0.8841782 | 2.399956 | 0 | 10.42385 | 0
2018-04-20 21:17 | 192938.9 | 3840.0012 | 3 | 21 | 4.400075 | 0.8390646 | 2.428659 | 0 | 10.55015 | 0
2018-04-20 21:19 | 193058.9 | 3960.001 | 3 | 21 | 4.399985 | 0.7953444 | 2.455893 | 0 | 10.66997 | 0
2018-04-20 21:21 | 193178.9 | 4080.0007 | 3 | 21 | 4.400016 | 0.7556076 | 2.481757 | 0 | 10.78378 | 0
2018-04-20 21:23 | 193298.9 | 4200.0007 | 3 | 21 | 4.400078 | 0.71766 | 2.506321 | 0 | 10.89186 | 0
2018-04-20 21:25 | 193418.9 | 4320.0012 | 3 | 21 | 4.400029 | 0.6796331 | 2.529602 | 0 | 10.9943 | 0
2018-04-20 21:27 | 193512.4 | 4413.4589 | 3 | 21 | 4.40003 | 0.6519985 | 2.546897 | 0 | 11.0704 | 0
2018-04-20 21:29 | 193632.4 | 120.0009 | 4 | 21 | 4.285129 | 0 | 2.546897 | 0 | 11.0704 | 0
2018-04-20 21:31 | 193752.4 | 240.0014 | 4 | 21 | 4.272697 | 0 | 2.546897 | 0 | 11.0704 | 0
2018-04-20 21:32 | 193812.4 | 300.0034 | 4 | 21 | 4.269302 | 0 | 2.546897 | 0 | 11.0704 | 0
2018-04-20 21:34 | 193932.5 | 120.0016 | 5 | 21 | 3.924194 | -2.281954 | 2.546897 | 0.07605456 | 11.0704 | 0.3020155
2018-04-20 21:36 | 194052.5 | 240.0013 | 5 | 21 | 3.87942 | -2.282028 | 2.546897 | 0.1521241 | 11.0704 | 0.5987189
2018-04-20 21:38 | 194172.5 | 360.0003 | 5 | 21 | 3.842417 | -2.282022 | 2.546897 | 0.2282023 | 11.0704 | 0.8924254
2018-04-20 21:40 | 194292.5 | 480.0016 | 5 | 21 | 3.807919 | -2.28212 | 2.546897 | 0.3042361 | 11.0704 | 1.183256
2018-04-20 21:42 | 194412.5 | 600.0013 | 5 | 21 | 3.775311 | -2.281991 | 2.546897 | 0.3803018 | 11.0704 | 1.471663
2018-04-20 21:44 | 194532.5 | 720.001 | 5 | 21 | 3.743657 | -2.282072 | 2.546897 | 0.4564034 | 11.0704 | 1.757762
2018-04-20 21:46 | 194652.5 | 840.0016 | 5 | 21 | 3.712696 | -2.282067 | 2.546897 | 0.5324726 | 11.0704 | 2.041357
2018-04-20 21:48 | 194772.5 | 960.0013 | 5 | 21 | 3.683294 | -2.282065 | 2.546897 | 0.6085359 | 11.0704 | 2.322623
2018-04-20 21:50 | 194892.5 | 1080.0003 | 5 | 21 | 3.656296 | -2.282037 | 2.546897 | 0.6845872 | 11.0704 | 2.601705
2018-04-20 21:52 | 195012.5 | 1200.0008 | 5 | 21 | 3.631296 | -2.282087 | 2.546897 | 0.7606646 | 11.0704 | 2.878904
2018-04-20 21:54 | 195132.5 | 1320.0013 | 5 | 21 | 3.608033 | -2.282126 | 2.546897 | 0.8367352 | 11.0704 | 3.154246
2018-04-20 21:56 | 195252.5 | 1440.0011 | 5 | 21 | 3.586233 | -2.282065 | 2.546897 | 0.9128034 | 11.0704 | 3.427866
2018-04-20 21:58 | 195372.5 | 1560.0022 | 5 | 21 | 3.565045 | -2.282074 | 2.546897 | 0.98883 | 11.0704 | 3.699708
2018-04-20 22:00 | 195492.5 | 1680.0014 | 5 | 21 | 3.544553 | -2.282111 | 2.546897 | 1.064884 | 11.0704 | 3.97006
2018-04-20 22:02 | 195612.5 | 1800.0002 | 5 | 21 | 3.524658 | -2.282067 | 2.546897 | 1.141015 | 11.0704 | 4.239148
2018-04-20 22:04 | 195732.5 | 1920.0008 | 5 | 21 | 3.505795 | -2.282087 | 2.546897 | 1.217065 | 11.0704 | 4.506467
2018-04-20 22:06 | 195852.5 | 2040.0007 | 5 | 21 | 3.488578 | -2.282117 | 2.546897 | 1.29315 | 11.0704 | 4.772539
2018-04-20 22:08 | 195972.5 | 2160.0006 | 5 | 21 | 3.472474 | -2.282087 | 2.546897 | 1.369217 | 11.0704 | 5.037284
2018-04-20 22:10 | 196092.5 | 2280.0008 | 5 | 21 | 3.45703125 | -2.282019 | 2.546897 | 1.445261 | 11.0704 | 5.300753
2018-04-20 22:12 | 196212.5 | 2400.0018 | 5 | 21 | 3.441465 | -2.281997 | 2.546897 | 1.521326 | 11.0704 | 5.56312
2018-04-20 22:14 | 196332.5 | 2520.0013 | 5 | 21 | 3.426135 | -2.282086 | 2.546897 | 1.597355 | 11.0704 | 5.824185
2018-04-20 22:16 | 196452.5 | 2640.0014 | 5 | 21 | 3.410895 | -2.282087 | 2.546897 | 1.673485 | 11.0704 | 6.084442
2018-04-20 22:18 | 196572.5 | 2760.0015 | 5 | 21 | 3.395273 | -2.281845 | 2.546897 | 1.749561 | 11.0704 | 6.343337
2018-04-20 22:20 | 196692.5 | 2880.0002 | 5 | 21 | 3.378959 | -2.282087 | 2.546897 | 1.825611 | 11.0704 | 6.600933
2018-04-20 22:22 | 196812.5 | 3000.0015 | 5 | 21 | 3.361483 | -2.282089 | 2.546897 | 1.901679 | 11.0704 | 6.857306
2018-04-20 22:24 | 196932.5 | 3120.0017 | 5 | 21 | 3.342618 | -2.282039 | 2.546897 | 1.977727 | 11.0704 | 7.112235
2018-04-20 22:26 | 197052.5 | 3240.0013 | 5 | 21 | 3.320777 | -2.282056 | 2.546897 | 2.053834 | 11.0704 | 7.365821
2018-04-20 22:28 | 197172.5 | 3360.0008 | 5 | 21 | 3.295403 | -2.281998 | 2.546897 | 2.129903 | 11.0704 | 7.617491
2018-04-20 22:30 | 197292.5 | 3480.0004 | 5 | 21 | 3.265716 | -2.281956 | 2.546897 | 2.205973 | 11.0704 | 7.867079
2018-04-20 22:32 | 197412.5 | 3600.0007 | 5 | 21 | 3.230591 | -2.282013 | 2.546897 | 2.282034 | 11.0704 | 8.114169
2018-04-20 22:34 | 197532.5 | 3720.0011 | 5 | 21 | 3.187221 | -2.281913 | 2.546897 | 2.358106 | 11.0704 | 8.358355
2018-04-20 22:36 | 197652.5 | 3840.0007 | 5 | 21 | 3.130113 | -2.282128 | 2.546897 | 2.434177 | 11.0704 | 8.598735
2018-04-20 22:38 | 197772.5 | 3960.0007 | 5 | 21 | 3.050596 | -2.282063 | 2.546897 | 2.510237 | 11.0704 | 8.833983
2018-04-20 22:39 | 197828.7 | 4016.244 | 5 | 21 | 2.999997 | -2.282111 | 2.546897 | 2.545897 | 11.0704 | 8.941898
2018-04-20 22:41 | 197948.8 | 120.0002 | 6 | 21 | 3.592655 | 0 | 2.546897 | 2.545897 | 11.0704 | 8.941898
2018-04-20 22:43 | 198068.8 | 240.0005 | 6 | 21 | 3.628013 | 0 | 2.546897 | 2.545897 | 11.0704 | 8.941898
2018-04-20 22:44 | 198128.8 | 300.0022 | 6 | 21 | 3.637228 | 0 | 2.546897 | 2.545897 | 11.0704 | 8.941898
2018-04-20 22:44 | 198128.8 | 0.0027 | 7 | 22 | 3.637254 | 0 | 0 | 0 | 0 | 0
2018-04-20 22:46 | 198248.9 | 120.0008 | 2 | 22 | 4.200232 | 3.657472 | 0.137864 | 1.051e-09 | 0.5774168 | 3.824e-09
2018-04-20 22:48 | 198368.9 | 240.0007 | 2 | 22 | 4.200203 | 3.30309 | 0.2536362 | 1.051e-09 | 1.063682 | 3.824e-09
2018-04-20 22:48 | 198385.5 | 256.6246 | 2 | 22 | 4.200226 | 3.259986 | 0.2688007 | 1.051e-09 | 1.127376 | 3.824e-09
2018-04-20 22:50 | 198505.5 | 120.0012 | 3 | 22 | 4.229055 | 3.260102 | 0.3771368 | 1.051e-09 | 1.583932 | 3.824e-09
2018-04-20 22:52 | 198625.5 | 240.0015 | 3 | 22 | 4.254565 | 3.260047 | 0.4857341 | 1.051e-09 | 2.04461 | 3.824e-09
2018-04-20 22:54 | 198745.5 | 360.0001 | 3 | 22 | 4.278701 | 3.260127 | 0.5944002 | 1.051e-09 | 2.508244 | 3.824e-09
2018-04-20 22:56 | 198865.5 | 480.0009 | 3 | 22 | 4.304276 | 3.260102 | 0.7031346 | 1.051e-09 | 2.974849 | 3.824e-09
2018-04-20 22:58 | 198985.5 | 600.0004 | 3 | 22 | 4.332385 | 3.260097 | 0.8117819 | 1.051e-09 | 3.443998 | 3.824e-09
2018-04-20 23:00 | 199105.5 | 720.0003 | 3 | 22 | 4.363163 | 3.260102 | 0.920452 | 1.051e-09 | 3.916452 | 3.824e-09
2018-04-20 23:02 | 199225.5 | 840.0012 | 3 | 22 | 4.395378 | 3.260085 | 1.028992 | 1.051e-09 | 4.391765 | 3.824e-09
2018-04-20 23:04 | 199345.5 | 960.0006 | 3 | 22 | 4.400177 | 3.01475 | 1.134111 | 1.051e-09 | 4.854266 | 3.824e-09
2018-04-20 23:06 | 199465.5 | 1080.0013 | 3 | 22 | 4.400146 | 2.780019 | 1.230568 | 1.051e-09 | 5.278695 | 3.824e-09
2018-04-20 23:08 | 199585.5 | 1200.0015 | 3 | 22 | 4.400142 | 2.578502 | 1.319817 | 1.051e-09 | 5.671403 | 3.824e-09
2018-04-20 23:10 | 199705.5 | 1320.0001 | 3 | 22 | 4.400158 | 2.402087 | 1.402746 | 1.051e-09 | 6.036302 | 3.824e-09
2018-04-20 23:12 | 199825.5 | 1440.001 | 3 | 22 | 4.400099 | 2.252416 | 1.480252 | 1.051e-09 | 6.377337 | 3.824e-09
2018-04-20 23:14 | 199945.5 | 1560.0005 | 3 | 22 | 4.400116 | 2.121324 | 1.553099 | 1.051e-09 | 6.697874 | 3.824e-09
2018-04-20 23:16 | 200065.5 | 1680.0026 | 3 | 22 | 4.400183 | 2.008718 | 1.621859 | 1.051e-09 | 7.000425 | 3.824e-09
2018-04-20 23:18 | 200185.5 | 1800.0021 | 3 | 22 | 4.400148 | 1.908677 | 1.687094 | 1.051e-09 | 7.287468 | 3.824e-09
2018-04-20 23:20 | 200305.5 | 1920.0022 | 3 | 22 | 4.400082 | 1.81697 | 1.749171 | 1.051e-09 | 7.560609 | 3.824e-09
2018-04-20 23:22 | 200425.5 | 2040.001 | 3 | 22 | 4.400077 | 1.730236 | 1.808285 | 1.051e-09 | 7.820715 | 3.824e-09
2018-04-20 23:24 | 200545.5 | 2160.0017 | 3 | 22 | 4.400126 | 1.649342 | 1.864589 | 1.051e-09 | 8.06846 | 3.824e-09
2018-04-20 23:26 | 200665.5 | 2280.0023 | 3 | 22 | 4.400076 | 1.57482 | 1.918326 | 1.051e-09 | 8.304909 | 3.824e-09
2018-04-20 23:28 | 200785.5 | 2400.0002 | 3 | 22 | 4.400116 | 1.504432 | 1.969629 | 1.051e-09 | 8.530645 | 3.824e-09
2018-04-20 23:30 | 200905.5 | 2520.0005 | 3 | 22 | 4.400058 | 1.437559 | 2.018648 | 1.051e-09 | 8.746332 | 3.824e-09
2018-04-20 23:32 | 201025.5 | 2640.0015 | 3 | 22 | 4.40006 | 1.374093 | 2.065516 | 1.051e-09 | 8.952553 | 3.824e-09
2018-04-20 23:34 | 201145.5 | 2760.0011 | 3 | 22 | 4.400057 | 1.312394 | 2.110283 | 1.051e-09 | 9.149533 | 3.824e-09
2018-04-20 23:36 | 201265.5 | 2880.0025 | 3 | 22 | 4.40011 | 1.251759 | 2.153021 | 1.051e-09 | 9.337583 | 3.824e-09
2018-04-20 23:38 | 201385.5 | 3000.0002 | 3 | 22 | 4.4001 | 1.192247 | 2.19373 | 1.051e-09 | 9.516706 | 3.824e-09
2018-04-20 23:40 | 201505.5 | 3120.0007 | 3 | 22 | 4.400117 | 1.135637 | 2.232514 | 1.051e-09 | 9.687357 | 3.824e-09
2018-04-20 23:42 | 201625.5 | 3240.0003 | 3 | 22 | 4.40001 | 1.081268 | 2.269451 | 1.051e-09 | 9.849883 | 3.824e-09
2018-04-20 23:44 | 201745.5 | 3360.0014 | 3 | 22 | 4.400051 | 1.030252 | 2.304652 | 1.051e-09 | 10.00477 | 3.824e-09
2018-04-20 23:46 | 201865.5 | 3480.0008 | 3 | 22 | 4.400015 | 0.9806995 | 2.338167 | 1.051e-09 | 10.15224 | 3.824e-09
2018-04-20 23:48 | 201985.5 | 3600.0006 | 3 | 22 | 4.400099 | 0.9320459 | 2.370036 | 1.051e-09 | 10.29246 | 3.824e-09
2018-04-20 23:50 | 202105.5 | 3720.0017 | 3 | 22 | 4.400089 | 0.8845377 | 2.400293 | 1.051e-09 | 10.4256 | 3.824e-09
2018-04-20 23:52 | 202225.5 | 3840.0005 | 3 | 22 | 4.40004 | 0.8390303 | 2.429008 | 1.051e-09 | 10.55194 | 3.824e-09
2018-04-20 23:54 | 202345.5 | 3960.0017 | 3 | 22 | 4.400003 | 0.7954988 | 2.456254 | 1.051e-09 | 10.67183 | 3.824e-09
2018-04-20 23:56 | 202465.5 | 4080.0015 | 3 | 22 | 4.400024 | 0.7546234 | 2.48208 | 1.051e-09 | 10.78546 | 3.824e-09
2018-04-20 23:58 | 202585.5 | 4200.0011 | 3 | 22 | 4.400022 | 0.7159185 | 2.506593 | 1.051e-09 | 10.89332 | 3.824e-09
2018-04-21 | 202705.5 | 4320.0004 | 3 | 22 | 4.400057 | 0.6797876 | 2.529848 | 1.051e-09 | 10.99564 | 3.824e-09
2018-04-21 00:02 | 202799.4 | 4413.9256 | 3 | 22 | 4.400083 | 0.6519985 | 2.547215 | 1.051e-09 | 11.07206 | 3.824e-09
2018-04-21 00:04 | 202919.5 | 120.0015 | 4 | 22 | 4.285429 | 0 | 2.547215 | 1.051e-09 | 11.07206 | 3.824e-09
2018-04-21 00:06 | 203039.5 | 240 | 4 | 22 | 4.273033 | 0 | 2.547215 | 1.051e-09 | 11.07206 | 3.824e-09
2018-04-21 00:07 | 203099.5 | 300.0023 | 4 | 22 | 4.269697 | 0 | 2.547215 | 1.051e-09 | 11.07206 | 3.824e-09
2018-04-21 00:09 | 203219.6 | 120.0014 | 5 | 22 | 3.924427 | -2.28203 | 2.547215 | 0.07604595 | 11.07206 | 0.3020113
2018-04-21 00:11 | 203339.6 | 240.0009 | 5 | 22 | 3.879534 | -2.282059 | 2.547215 | 0.152102 | 11.07206 | 0.5986743
2018-04-21 00:13 | 203459.6 | 360.0005 | 5 | 22 | 3.842772 | -2.282163 | 2.547215 | 0.2282025 | 11.07206 | 0.8924922
2018-04-21 00:15 | 203579.6 | 480.0008 | 5 | 22 | 3.808315 | -2.282034 | 2.547215 | 0.3042687 | 11.07206 | 1.183472
2018-04-21 00:17 | 203699.6 | 600.0011 | 5 | 22 | 3.775472 | -2.282059 | 2.547215 | 0.3803293 | 11.07206 | 1.471873
2018-04-21 00:19 | 203819.6 | 720.0003 | 5 | 22 | 3.743731 | -2.282067 | 2.547215 | 0.4563437 | 11.07206 | 1.757651
2018-04-21 00:21 | 203939.6 | 840.0013 | 5 | 22 | 3.712983 | -2.281991 | 2.547215 | 0.532475 | 11.07206 | 2.041493
2018-04-21 00:23 | 204059.6 | 960.0014 | 5 | 22 | 3.68358 | -2.282025 | 2.547215 | 0.6085419 | 11.07206 | 2.322798
2018-04-21 00:25 | 204179.6 | 1080.0004 | 5 | 22 | 3.656368 | -2.281991 | 2.547215 | 0.6846025 | 11.07206 | 2.601925
2018-04-21 00:27 | 204299.6 | 1200.0003 | 5 | 22 | 3.631293 | -2.282111 | 2.547215 | 0.760642 | 11.07206 | 2.878985
2018-04-21 00:29 | 204419.6 | 1320.0007 | 5 | 22 | 3.607758 | -2.282059 | 2.547215 | 0.8367422 | 11.07206 | 3.154424
2018-04-21 00:31 | 204539.6 | 1440.001 | 5 | 22 | 3.585761 | -2.282106 | 2.547215 | 0.9128063 | 11.07206 | 3.428001
2018-04-21 00:33 | 204659.6 | 1560.0004 | 5 | 22 | 3.564863 | -2.282072 | 2.547215 | 0.9888754 | 11.07206 | 3.699963
2018-04-21 00:35 | 204779.6 | 1680.0008 | 5 | 22 | 3.544594 | -2.282065 | 2.547215 | 1.064935 | 11.07206 | 3.970328
2018-04-21 00:37 | 204899.6 | 1800.0005 | 5 | 22 | 3.524931 | -2.282144 | 2.547215 | 1.141015 | 11.07206 | 4.239248
2018-04-21 00:39 | 205019.6 | 1920.0001 | 5 | 22 | 3.506265 | -2.282111 | 2.547215 | 1.217087 | 11.07206 | 4.506676
2018-04-21 00:41 | 205139.6 | 2040.0013 | 5 | 22 | 3.48858 | -2.282155 | 2.547215 | 1.293116 | 11.07206 | 4.77258
2018-04-21 00:43 | 205259.6 | 2160.0008 | 5 | 22 | 3.472162 | -2.282113 | 2.547215 | 1.369186 | 11.07206 | 5.037325
2018-04-21 00:45 | 205379.6 | 2280.002 | 5 | 22 | 3.456391 | -2.282108 | 2.547215 | 1.445289 | 11.07206 | 5.300957
2018-04-21 00:47 | 205499.6 | 2400.0009 | 5 | 22 | 3.441146 | -2.282074 | 2.547215 | 1.521359 | 11.07206 | 5.563299
2018-04-21 00:49 | 205619.6 | 2520.001 | 5 | 22 | 3.426023 | -2.282137 | 2.547215 | 1.59742 | 11.07206 | 5.824467
2018-04-21 00:51 | 205739.6 | 2640.0006 | 5 | 22 | 3.410751 | -2.282108 | 2.547215 | 1.673491 | 11.07206 | 6.08451
2018-04-21 00:53 | 205859.6 | 2760.0011 | 5 | 22 | 3.395241 | -2.282191 | 2.547215 | 1.749554 | 11.07206 | 6.343348
2018-04-21 00:55 | 205979.6 | 2880 | 5 | 22 | 3.378744 | -2.282059 | 2.547215 | 1.825639 | 11.07206 | 6.60105
2018-04-21 00:57 | 206099.6 | 3000.0013 | 5 | 22 | 3.361144 | -2.282196 | 2.547215 | 1.901683 | 11.07206 | 6.857321
2018-04-21 00:59 | 206219.6 | 3120.0008 | 5 | 22 | 3.341724 | -2.282098 | 2.547215 | 1.97777 | 11.07206 | 7.112345
2018-04-21 01:01 | 206339.6 | 3240.0004 | 5 | 22 | 3.319534 | -2.28222 | 2.547215 | 2.053848 | 11.07206 | 7.36575
2018-04-21 01:03 | 206459.6 | 3360.0003 | 5 | 22 | 3.294225 | -2.28208 | 2.547215 | 2.129895 | 11.07206 | 7.617255
2018-04-21 01:05 | 206579.6 | 3480.0006 | 5 | 22 | 3.265208 | -2.282104 | 2.547215 | 2.205985 | 11.07206 | 7.86684
2018-04-21 01:07 | 206699.6 | 3600.0017 | 5 | 22 | 3.230196 | -2.282087 | 2.547215 | 2.282049 | 11.07206 | 8.113917
2018-04-21 01:09 | 206819.6 | 3720.0004 | 5 | 22 | 3.186086 | -2.282052 | 2.547215 | 2.358099 | 11.07206 | 8.357968
2018-04-21 01:11 | 206939.6 | 3840.0014 | 5 | 22 | 3.128676 | -2.281995 | 2.547215 | 2.434184 | 11.07206 | 8.598297
2018-04-21 01:13 | 207059.6 | 3960.0027 | 5 | 22 | 3.049088 | -2.282135 | 2.547215 | 2.510242 | 11.07206 | 8.833411
2018-04-21 01:13 | 207114.6 | 4015.0261 | 5 | 22 | 3 | -2.282084 | 2.547215 | 2.54512 | 11.07206 | 8.938932
2018-04-21 01:15 | 207234.6 | 120.0006 | 6 | 22 | 3.593038 | 0 | 2.547215 | 2.545141 | 11.07206 | 8.938998
2018-04-21 01:17 | 207354.6 | 240.0008 | 6 | 22 | 3.628531 | 0 | 2.547215 | 2.545141 | 11.07206 | 8.938998
2018-04-21 01:18 | 207414.6 | 300.0036 | 6 | 22 | 3.63778 | 0 | 2.547215 | 2.545141 | 11.07206 | 8.938998
2018-04-21 01:18 | 207414.6 | 0.0027 | 7 | 23 | 3.637795 | 0 | 0 | 0 | 0 | 0
2018-04-21 01:20 | 207534.7 | 120.0013 | 2 | 23 | 4.200189 | 3.648604 | 0.1376339 | 0 | 0.5764758 | 0
2018-04-21 01:22 | 207654.7 | 240.0008 | 2 | 23 | 4.200194 | 3.295979 | 0.2531594 | 0 | 1.061705 | 0
2018-04-21 01:23 | 207668.5 | 253.7977 | 2 | 23 | 4.200221 | 3.25998 | 0.2657751 | 0 | 1.114694 | 0
2018-04-21 01:25 | 207788.5 | 120.0006 | 3 | 23 | 4.229135 | 3.260116 | 0.3740626 | 0 | 1.571041 | 0
2018-04-21 01:27 | 207908.5 | 240.0003 | 3 | 23 | 4.254675 | 3.260131 | 0.4825945 | 0 | 2.03146 | 0
2018-04-21 01:29 | 208028.5 | 360.0008 | 3 | 23 | 4.279119 | 3.25998 | 0.5912357 | 0 | 2.495008 | 0
2018-04-21 01:31 | 208148.5 | 480.0011 | 3 | 23 | 4.304853 | 3.260171 | 0.6999788 | 0 | 2.96171 | 0
2018-04-21 01:33 | 208268.5 | 600.0007 | 3 | 23 | 4.332917 | 3.260091 | 0.8086855 | 0 | 3.431177 | 0
2018-04-21 01:35 | 208388.5 | 720.0012 | 3 | 23 | 4.363194 | 3.259851 | 0.9174023 | 0 | 3.903873 | 0
2018-04-21 01:37 | 208508.5 | 840.0024 | 3 | 23 | 4.395444 | 3.260156 | 1.026054 | 0 | 4.379676 | 0
2018-04-21 01:39 | 208628.5 | 960.0017 | 3 | 23 | 4.400124 | 3.010526 | 1.130906 | 0 | 4.841006 | 0
2018-04-21 01:41 | 208748.5 | 1080.0018 | 3 | 23 | 4.400206 | 2.775376 | 1.227303 | 0 | 5.265171 | 0
2018-04-21 01:43 | 208868.5 | 1200.001 | 3 | 23 | 4.400157 | 2.571162 | 1.316303 | 0 | 5.656783 | 0
2018-04-21 01:45 | 208988.5 | 1320.0005 | 3 | 23 | 4.400159 | 2.398198 | 1.399024 | 0 | 6.020767 | 0
2018-04-21 01:47 | 209108.5 | 1440.0022 | 3 | 23 | 4.400113 | 2.25089 | 1.476468 | 0 | 6.361531 | 0
2018-04-21 01:49 | 209228.5 | 1560.0017 | 3 | 23 | 4.400094 | 2.124431 | 1.549344 | 0 | 6.682195 | 0
2018-04-21 01:51 | 209348.5 | 1680.002 | 3 | 23 | 4.400141 | 2.010291 | 1.618212 | 0 | 6.985221 | 0
2018-04-21 01:53 | 209468.5 | 1800.0004 | 3 | 23 | 4.400074 | 1.906901 | 1.68345 | 0 | 7.272274 | 0
2018-04-21 01:55 | 209588.5 | 1920.0014 | 3 | 23 | 4.40006 | 1.813066 | 1.745444 | 0 | 7.545057 | 0
2018-04-21 01:57 | 209708.5 | 2040.0016 | 3 | 23 | 4.400122 | 1.727117 | 1.804414 | 0 | 7.804529 | 0
2018-04-21 01:59 | 209828.5 | 2160.001 | 3 | 23 | 4.400109 | 1.649854 | 1.86067 | 0 | 8.052062 | 0
2018-04-21 02:01 | 209948.5 | 2280.0003 | 3 | 23 | 4.400064 | 1.576756 | 1.914428 | 0 | 8.288602 | 0
2018-04-21 02:03 | 210068.5 | 2400.0012 | 3 | 23 | 4.400032 | 1.506402 | 1.965801 | 0 | 8.514647 | 0
2018-04-21 02:05 | 210188.5 | 2520.0014 | 3 | 23 | 4.400036 | 1.438203 | 2.014895 | 0 | 8.730663 | 0
2018-04-21 02:07 | 210308.5 | 2640.0008 | 3 | 23 | 4.400083 | 1.373493 | 2.061738 | 0 | 8.936776 | 0
2018-04-21 02:09 | 210428.5 | 2760.0002 | 3 | 23 | 4.39998 | 1.310201 | 2.106472 | 0 | 9.133605 | 0
2018-04-21 02:11 | 210548.5 | 2880.0009 | 3 | 23 | 4.400005 | 1.251671 | 2.149199 | 0 | 9.321609 | 0
2018-04-21 02:13 | 210668.5 | 3000.0013 | 3 | 23 | 4.400025 | 1.194112 | 2.189981 | 0 | 9.501054 | 0
2018-04-21 02:15 | 210788.5 | 3120.0015 | 3 | 23 | 4.400055 | 1.137856 | 2.22887 | 0 | 9.672169 | 0
2018-04-21 02:17 | 210908.5 | 3240.0001 | 3 | 23 | 4.400067 | 1.082932 | 2.265881 | 0 | 9.835019 | 0
2018-04-21 02:19 | 211028.5 | 3360.0022 | 3 | 23 | 4.400096 | 1.030394 | 2.301094 | 0 | 9.989957 | 0
2018-04-21 02:21 | 211148.5 | 3480.0018 | 3 | 23 | 4.400093 | 0.9810114 | 2.334602 | 0 | 10.13739 | 0
2018-04-21 02:23 | 211268.5 | 3600.0013 | 3 | 23 | 4.400083 | 0.9319477 | 2.366471 | 0 | 10.27762 | 0
2018-04-21 02:25 | 211388.5 | 3720.0015 | 3 | 23 | 4.400031 | 0.8856335 | 2.396757 | 0 | 10.41088 | 0
2018-04-21 02:27 | 211508.5 | 3840.0004 | 3 | 23 | 4.400107 | 0.8415728 | 2.425539 | 0 | 10.53752 | 0
2018-04-21 02:29 | 211628.5 | 3960.0013 | 3 | 23 | 4.400056 | 0.798687 | 2.452859 | 0 | 10.65773 | 0
2018-04-21 02:31 | 211748.5 | 4080.0001 | 3 | 23 | 4.400054 | 0.7570906 | 2.478791 | 0 | 10.77183 | 0
2018-04-21 02:33 | 211868.5 | 4200.0013 | 3 | 23 | 4.400065 | 0.7181396 | 2.503371 | 0 | 10.87999 | 0
2018-04-21 02:35 | 211988.5 | 4320.0017 | 3 | 23 | 4.400018 | 0.6803398 | 2.526676 | 0 | 10.98253 | 0
2018-04-21 02:36 | 212087.3 | 4418.7859 | 3 | 23 | 4.400111 | 0.6519985 | 2.544954 | 0 | 11.06295 | 0
2018-04-21 02:38 | 212207.4 | 120.0012 | 4 | 23 | 4.285284 | 0 | 2.544954 | 0 | 11.06295 | 0
2018-04-21 02:40 | 212327.4 | 240.0016 | 4 | 23 | 4.272899 | 0 | 2.544954 | 0 | 11.06295 | 0
2018-04-21 02:41 | 212387.4 | 300.0012 | 4 | 23 | 4.269571 | 0 | 2.544954 | 0 | 11.06295 | 0
2018-04-21 02:43 | 212507.4315 | 120.0014 | 5 | 23 | 3.924463 | -2.282103 | 2.544954 | 0.07603691 | 11.06295 | 0.3019746
2018-04-21 02:45 | 212627.4311 | 240.001 | 5 | 23 | 3.879762 | -2.282063 | 2.544954 | 0.1520979 | 11.06295 | 0.5986712
2018-04-21 02:47 | 212747.4314 | 360.0013 | 5 | 23 | 3.843026 | -2.282057 | 2.544954 | 0.2281923 | 11.06295 | 0.8924802
2018-04-21 02:49 | 212867.4301 | 480 | 5 | 23 | 3.80875 | -2.28211 | 2.544954 | 0.3042587 | 11.06295 | 1.183487
2018-04-21 02:51 | 212987.4306 | 600.0005 | 5 | 23 | 3.77618 | -2.282093 | 2.544954 | 0.3803187 | 11.06295 | 1.471939
2018-04-21 02:53 | 213107.4308 | 720.0007 | 5 | 23 | 3.744192 | -2.282017 | 2.544954 | 0.4564038 | 11.06295 | 1.758024
2018-04-21 02:55 | 213227.4311 | 840.001 | 5 | 23 | 3.71312 | -2.282104 | 2.544954 | 0.5324531 | 11.06295 | 2.041576
2018-04-21 02:57 | 213347.4307 | 960.0006 | 5 | 23 | 3.683764 | -2.282084 | 2.544954 | 0.6085385 | 11.06295 | 2.322961
2018-04-21 02:59 | 213467.4303 | 1080.0002 | 5 | 23 | 3.656566 | -2.282072 | 2.544954 | 0.6845942 | 11.06295 | 2.602082
2018-04-21 03:01 | 213587.4309 | 1200.0008 | 5 | 23 | 3.631694 | -2.28202 | 2.544954 | 0.7606479 | 11.06295 | 2.87922
2018-04-21 03:03 | 213707.4311 | 1320.001 | 5 | 23 | 3.608771 | -2.282042 | 2.544954 | 0.8367187 | 11.06295 | 3.154603
2018-04-21 03:05 | 213827.4316 | 1440.0015 | 5 | 23 | 3.586697 | -2.28205 | 2.544954 | 0.9127718 | 11.06295 | 3.428223
2018-04-21 03:07 | 213947.4304 | 1560.0003 | 5 | 23 | 3.564833 | -2.28208 | 2.544954 | 0.988875 | 11.06295 | 3.70035
2018-04-21 03:09 | 214067.431 | 1680.0009 | 5 | 23 | 3.544086 | -2.282035 | 2.544954 | 1.06493 | 11.06295 | 3.970675
2018-04-21 03:11 | 214187.4306 | 1800.0005 | 5 | 23 | 3.524837 | -2.282032 | 2.544954 | 1.141016 | 11.06295 | 4.239586
2018-04-21 03:13 | 214307.4309 | 1920.0008 | 5 | 23 | 3.506899 | -2.282081 | 2.544954 | 1.217072 | 11.06295 | 4.506987
2018-04-21 03:15 | 214427.4305 | 2040.0004 | 5 | 23 | 3.489849 | -2.282126 | 2.544954 | 1.293151 | 11.06295 | 4.773136
2018-04-21 03:17 | 214547.4314 | 2160.0013 | 5 | 23 | 3.473175 | -2.28214 | 2.544954 | 1.369192 | 11.06295 | 5.037872
2018-04-21 03:19 | 214667.4309 | 2280.0008 | 5 | 23 | 3.457118 | -2.281981 | 2.544954 | 1.445174 | 11.06295 | 5.301159
2018-04-21 03:21 | 214787.432 | 2400.0019 | 5 | 23 | 3.44178 | -2.282003 | 2.544954 | 1.521273 | 11.06295 | 5.563654
2018-04-21 03:23 | 214907.4306 | 2520.0005 | 5 | 23 | 3.426545 | -2.282135 | 2.544954 | 1.597423 | 11.06295 | 5.825168
2018-04-21 03:25 | 215027.4311 | 2640.001 | 5 | 23 | 3.411323 | -2.282067 | 2.544954 | 1.673485 | 11.06295 | 6.085219
2018-04-21 03:27 | 215147.4304 | 2760.0003 | 5 | 23 | 3.395933 | -2.282124 | 2.544954 | 1.749553 | 11.06295 | 6.344128
2018-04-21 03:29 | 215267.4308 | 2880.0007 | 5 | 23 | 3.379847 | -2.282061 | 2.544954 | 1.825622 | 11.06295 | 6.601843
2018-04-21 03:31 | 215387.4302 | 3000.0001 | 5 | 23 | 3.362003 | -2.282042 | 2.544954 | 1.901694 | 11.06295 | 6.85829
2018-04-21 03:33 | 215507.4314 | 3120.0013 | 5 | 23 | 3.34246 | -2.282063 | 2.544954 | 1.977761 | 11.06295 | 7.113293
2018-04-21 03:35 | 215627.4303 | 3240.0002 | 5 | 23 | 3.320283 | -2.28203 | 2.544954 | 2.053825 | 11.06295 | 7.366705
2018-04-21 03:37 | 215747.4312 | 3360.0011 | 5 | 23 | 3.294827 | -2.281976 | 2.544954 | 2.129873 | 11.06295 | 7.618258
2018-04-21 03:39 | 215867.4302 | 3480.0001 | 5 | 23 | 3.26556 | -2.281984 | 2.544954 | 2.205944 | 11.06295 | 7.867815
2018-04-21 03:41 | 215987.4309 | 3600.0008 | 5 | 23 | 3.230739 | -2.282108 | 2.544954 | 2.282032 | 11.06295 | 8.115005
2018-04-21 03:43 | 216107.431 | 3720.0009 | 5 | 23 | 3.187159 | -2.281795 | 2.544954 | 2.358079 | 11.06295 | 8.3591
2018-04-21 03:45 | 216227.4306 | 3840.0005 | 5 | 23 | 3.130116 | -2.282103 | 2.544954 | 2.434156 | 11.06295 | 8.599504
2018-04-21 03:47 | 216347.4302 | 3960.0001 | 5 | 23 | 3.050407 | -2.282091 | 2.544954 | 2.510227 | 11.06295 | 8.834775
2018-04-21 03:48 | 216403.584 | 4016.1539 | 5 | 23 | 2.999996 | -2.282103 | 2.544954 | 2.545789 | 11.06295 | 8.942392
2018-04-21 03:50 | 216523.6 | 120.0013 | 6 | 23 | 3.591856 | 0 | 2.544954 | 2.545789 | 11.06295 | 8.942392
2018-04-21 03:52 | 216643.6 | 240.0003 | 6 | 23 | 3.627361 | 0 | 2.544954 | 2.545789 | 11.06295 | 8.942392
2018-04-21 03:53 | 216703.6 | 300.0029 | 6 | 23 | 3.636623 | 0 | 2.544954 | 2.545789 | 11.06295 | 8.942392
2018-04-21 03:53 | 216703.7 | 0.0027 | 7 | 24 | 3.636664 | 0 | 0 | 0 | 0 | 0
2018-04-21 03:55 | 216823.7 | 120.0006 | 2 | 24 | 4.200204 | 3.655866 | 0.1378257 | 0 | 0.5772539 | 0
2018-04-21 03:57 | 216943.7 | 240.0019 | 2 | 24 | 4.200198 | 3.303103 | 0.2534584 | 0 | 1.062934 | 0
2018-04-21 03:58 | 216959.8 | 256.0708 | 2 | 24 | 4.200156 | 3.259994 | 0.2682202 | 0 | 1.124936 | 0
2018-04-21 04:00 | 217079.8 | 120.0022 | 3 | 24 | 4.229294 | 3.259847 | 0.3765135 | 0 | 1.581313 | 0
2018-04-21 04:02 | 217199.8 | 240.0008 | 3 | 24 | 4.255045 | 3.260116 | 0.4851613 | 0 | 2.042243 | 0
2018-04-21 04:04 | 217319.8 | 360.0008 | 3 | 24 | 4.279571 | 3.260119 | 0.593796 | 0 | 2.505815 | 0
2018-04-21 04:06 | 217439.8 | 480.0012 | 3 | 24 | 4.305132 | 3.260125 | 0.7024434 | 0 | 2.972157 | 0
2018-04-21 04:08 | 217559.8 | 600.0007 | 3 | 24 | 4.33315 | 3.260201 | 0.8111154 | 0 | 3.441495 | 0
2018-04-21 04:10 | 217679.8 | 720.0005 | 3 | 24 | 4.363173 | 3.260186 | 0.9198287 | 0 | 3.914178 | 0
2018-04-21 04:12 | 217799.8 | 840.0015 | 3 | 24 | 4.395774 | 3.260003 | 1.028479 | 0 | 4.38999 | 0
2018-04-21 04:14 | 217919.8 | 960.0018 | 3 | 24 | 4.400149 | 3.008187 | 1.133289 | 0 | 4.85114 | 0
2018-04-21 04:16 | 218039.8 | 1080.0016 | 3 | 24 | 4.40018 | 2.771512 | 1.229499 | 0 | 5.274481 | 0
2018-04-21 04:18 | 218159.8 | 1200.0026 | 3 | 24 | 4.400186 | 2.568744 | 1.31842 | 0 | 5.665746 | 0
2018-04-21 04:20 | 218279.8 | 1320.0029 | 3 | 24 | 4.400141 | 2.396478 | 1.401119 | 0 | 6.029631 | 0
2018-04-21 04:22 | 218399.8 | 1440.0011 | 3 | 24 | 4.400103 | 2.248242 | 1.478472 | 0 | 6.369996 | 0
2018-04-21 04:24 | 218519.8 | 1560.0009 | 3 | 24 | 4.400082 | 2.119426 | 1.551247 | 0 | 6.690217 | 0
2018-04-21 04:26 | 218639.8 | 1680.0002 | 3 | 24 | 4.400169 | 2.007134 | 1.619985 | 0 | 6.992671 | 0
2018-04-21 04:28 | 218759.8 | 1800.0005 | 3 | 24 | 4.40018 | 1.905217 | 1.685115 | 0 | 7.279246 | 0
2018-04-21 04:30 | 218879.8 | 1920.0025 | 3 | 24 | 4.400096 | 1.810868 | 1.747042 | 0 | 7.551733 | 0
2018-04-21 04:32 | 218999.8 | 2040.0004 | 3 | 24 | 4.400136 | 1.727778 | 1.805979 | 0 | 7.811061 | 0
2018-04-21 04:34 | 219119.8 | 2160.0014 | 3 | 24 | 4.400141 | 1.648558 | 1.862197 | 0 | 8.058426 | 0
2018-04-21 04:36 | 219239.8 | 2280.0012 | 3 | 24 | 4.40007 | 1.573307 | 1.915887 | 0 | 8.294664 | 0
2018-04-21 04:38 | 219359.8 | 2400.0024 | 3 | 24 | 4.400121 | 1.503399 | 1.967135 | 0 | 8.520159 | 0
2018-04-21 04:40 | 219479.8 | 2520.0004 | 3 | 24 | 4.400119 | 1.436535 | 2.016085 | 0 | 8.735542 | 0
2018-04-21 04:42 | 219599.8 | 2640.0014 | 3 | 24 | 4.400111 | 1.372954 | 2.062867 | 0 | 8.941386 | 0
2018-04-21 04:44 | 219719.8 | 2760.0019 | 3 | 24 | 4.400074 | 1.310176 | 2.107609 | 0 | 9.138257 | 0
2018-04-21 04:46 | 219839.8 | 2880.0015 | 3 | 24 | 4.400099 | 1.249762 | 2.150281 | 0 | 9.326016 | 0
2018-04-21 04:48 | 219959.8 | 3000.0018 | 3 | 24 | 4.40008 | 1.190572 | 2.190928 | 0 | 9.504866 | 0
2018-04-21 04:50 | 220079.8 | 3120.0004 | 3 | 24 | 4.400056 | 1.133878 | 2.229661 | 0 | 9.675293 | 0
2018-04-21 04:52 | 220199.8 | 3240.0024 | 3 | 24 | 4.400043 | 1.080342 | 2.266554 | 0 | 9.837626 | 0
2018-04-21 04:54 | 220319.8 | 3360.0017 | 3 | 24 | 4.400096 | 1.030272 | 2.301719 | 0 | 9.992352 | 0
2018-04-21 04:56 | 220439.8 | 3480.0012 | 3 | 24 | 4.40004 | 0.979867 | 2.335195 | 0 | 10.13965 | 0
2018-04-21 04:58 | 220559.8 | 3600.0014 | 3 | 24 | 4.400057 | 0.9303894 | 2.367032 | 0 | 10.27973 | 0
2018-04-21 05:00 | 220679.8 | 3720.0015 | 3 | 24 | 4.400043 | 0.8839712 | 2.397253 | 0 | 10.41271 | 0
2018-04-21 05:02 | 220799.8 | 3840.0001 | 3 | 24 | 4.400128 | 0.8396521 | 2.425948 | 0 | 10.53897 | 0
2018-04-21 05:04 | 220919.8 | 3960.0004 | 3 | 24 | 4.400021 | 0.7958698 | 2.45319 | 0 | 10.65883 | 0
2018-04-21 05:06 | 221039.8 | 4080.0013 | 3 | 24 | 4.400012 | 0.7549686 | 2.479041 | 0 | 10.77258 | 0
2018-04-21 05:08 | 221159.8 | 4200.0017 | 3 | 24 | 4.400053 | 0.7166691 | 2.503566 | 0 | 10.88049 | 0
2018-04-21 05:10 | 221279.8 | 4320.0011 | 3 | 24 | 4.399976 | 0.6793671 | 2.526849 | 0 | 10.98293 | 0
2018-04-21 05:11 | 221375.7 | 4415.9366 | 3 | 24 | 4.40009 | 0.6519918 | 2.544584 | 0 | 11.06097 | 0
2018-04-21 05:13 | 221495.8 | 120.0012 | 4 | 24 | 4.284982 | 0 | 2.544584 | 0 | 11.06097 | 0
2018-04-21 05:15 | 221615.8 | 240.0003 | 4 | 24 | 4.272552 | 0 | 2.544584 | 0 | 11.06097 | 0
2018-04-21 05:16 | 221675.8 | 300.0035 | 4 | 24 | 4.269168 | 0 | 2.544584 | 0 | 11.06097 | 0
2018-04-21 05:18 | 221795.9 | 120.0009 | 5 | 24 | 3.923466 | -2.282061 | 2.544584 | 0.07604668 | 11.06097 | 0.3019464
2018-04-21 05:20 | 221915.9 | 240.001 | 5 | 24 | 3.878583 | -2.28211 | 2.544584 | 0.152132 | 11.06097 | 0.5986502
2018-04-21 05:22 | 222035.9 | 360.0006 | 5 | 24 | 3.841796875 | -2.282076 | 2.544584 | 0.2281775 | 11.06097 | 0.8921799
2018-04-21 05:24 | 222155.9 | 480.0001 | 5 | 24 | 3.807895 | -2.2821 | 2.544584 | 0.3042669 | 11.06097 | 1.183198
2018-04-21 05:26 | 222275.9 | 600.0002 | 5 | 24 | 3.775226 | -2.282125 | 2.544584 | 0.3803257 | 11.06097 | 1.471571
2018-04-21 05:28 | 222395.9 | 720.0014 | 5 | 24 | 3.743216 | -2.282025 | 2.544584 | 0.4564028 | 11.06097 | 1.75756
2018-04-21 05:30 | 222515.9 | 840.0008 | 5 | 24 | 3.712223 | -2.282017 | 2.544584 | 0.5324623 | 11.06097 | 2.04108
2018-04-21 05:32 | 222635.9 | 960.0001 | 5 | 24 | 3.68313 | -2.28211 | 2.544584 | 0.6085317 | 11.06097 | 2.322342
2018-04-21 05:34 | 222755.9 | 1080.0011 | 5 | 24 | 3.656043 | -2.282133 | 2.544584 | 0.6845968 | 11.06097 | 2.601454
2018-04-21 05:36 | 222875.9 | 1200.0015 | 5 | 24 | 3.630932 | -2.282 | 2.544584 | 0.7606675 | 11.06097 | 2.8786
2018-04-21 05:38 | 222995.9 | 1320.0008 | 5 | 24 | 3.607801 | -2.282161 | 2.544584 | 0.8367353 | 11.06097 | 3.153909
2018-04-21 05:40 | 223115.9 | 1440.001 | 5 | 24 | 3.585676 | -2.282064 | 2.544584 | 0.9128067 | 11.06097 | 3.427517
2018-04-21 05:42 | 223235.9 | 1560.0012 | 5 | 24 | 3.564377 | -2.282133 | 2.544584 | 0.9888685 | 11.06097 | 3.699434
2018-04-21 05:44 | 223355.9 | 1680.0011 | 5 | 24 | 3.543973 | -2.282169 | 2.544584 | 1.064934 | 11.06097 | 3.969775
2018-04-21 05:46 | 223475.9 | 1800.0013 | 5 | 24 | 3.524907 | -2.282047 | 2.544584 | 1.141008 | 11.06097 | 4.238646
2018-04-21 05:48 | 223595.9 | 1920.0005 | 5 | 24 | 3.507011 | -2.282074 | 2.544584 | 1.217045 | 11.06097 | 4.505981
2018-04-21 05:50 | 223715.9 | 2040.0011 | 5 | 24 | 3.489904 | -2.282102 | 2.544584 | 1.29312 | 11.06097 | 4.772122
2018-04-21 05:52 | 223835.9 | 2160.0009 | 5 | 24 | 3.473225 | -2.282057 | 2.544584 | 1.36921 | 11.06097 | 5.037032
2018-04-21 05:54 | 223955.9 | 2280.0005 | 5 | 24 | 3.457141 | -2.282037 | 2.544584 | 1.445216 | 11.06097 | 5.3004
2018-04-21 05:56 | 224075.9 | 2400.0009 | 5 | 24 | 3.441669 | -2.28208 | 2.544584 | 1.52132 | 11.06097 | 5.562911
2018-04-21 05:58 | 224195.9 | 2520.0006 | 5 | 24 | 3.426736 | -2.282076 | 2.544584 | 1.59739 | 11.06097 | 5.824147
2018-04-21 06:00 | 224315.9 | 2640.0009 | 5 | 24 | 3.411915 | -2.282124 | 2.544584 | 1.673469 | 11.06097 | 6.084291
2018-04-21 06:02 | 224435.9 | 2760.0011 | 5 | 24 | 3.396549 | -2.28208 | 2.544584 | 1.749504 | 11.06097 | 6.343138
2018-04-21 06:04 | 224555.9 | 2880.0006 | 5 | 24 | 3.380078 | -2.282039 | 2.544584 | 1.825586 | 11.06097 | 6.600928
2018-04-21 06:06 | 224675.9 | 3000.0003 | 5 | 24 | 3.362275 | -2.282113 | 2.544584 | 1.901667 | 11.06097 | 6.85743
2018-04-21 06:08 | 224795.9 | 3120.0013 | 5 | 24 | 3.342728 | -2.282037 | 2.544584 | 1.977763 | 11.06097 | 7.112556
2018-04-21 06:10 | 224915.9 | 3240.0008 | 5 | 24 | 3.320726 | -2.282198 | 2.544584 | 2.053826 | 11.06097 | 7.365996
2018-04-21 06:12 | 225035.9 | 3360.0003 | 5 | 24 | 3.295366 | -2.282074 | 2.544584 | 2.129891 | 11.06097 | 7.617646
2018-04-21 06:14 | 225155.9 | 3480.0016 | 5 | 24 | 3.265791 | -2.282067 | 2.544584 | 2.205969 | 11.06097 | 7.867259
2018-04-21 06:16 | 225275.9 | 3600.001 | 5 | 24 | 3.230412 | -2.28214 | 2.544584 | 2.282035 | 11.06097 | 8.114374
2018-04-21 06:18 | 225395.9 | 3720 | 5 | 24 | 3.186527 | -2.282086 | 2.544584 | 2.358085 | 11.06097 | 8.358441
2018-04-21 06:20 | 225515.9 | 3840.0011 | 5 | 24 | 3.129413 | -2.28214 | 2.544584 | 2.434176 | 11.06097 | 8.598843
2018-04-21 06:22 | 225635.9 | 3960.0004 | 5 | 24 | 3.050256 | -2.282172 | 2.544584 | 2.510238 | 11.06097 | 8.83405
2018-04-21 06:23 | 225691.4 | 4015.5185 | 5 | 24 | 2.999997 | -2.282154 | 2.544584 | 2.545422 | 11.06097 | 8.940519
2018-04-21 06:25 | 225811.4 | 120.0005 | 6 | 24 | 3.590794 | 0 | 2.544584 | 2.545422 | 11.06097 | 8.940519
2018-04-21 06:27 | 225931.4 | 239.9999 | 6 | 24 | 3.626364 | 0 | 2.544584 | 2.545422 | 11.06097 | 8.940519
2018-04-21 06:28 | 225991.4 | 300.0015 | 6 | 24 | 3.635663 | 0 | 2.544584 | 2.545422 | 11.06097 | 8.940519
2018-04-21 06:28 | 225991.4 | 0.0027 | 7 | 25 | 3.635609 | 0 | 0 | 0 | 0 | 0
2018-04-21 06:30 | 226111.5 | 120.0007 | 2 | 25 | 4.200167 | 3.657353 | 0.1378379 | 0 | 0.5772887 | 0
2018-04-21 06:32 | 226231.5 | 240.0007 | 2 | 25 | 4.20022 | 3.308881 | 0.2537483 | 0 | 1.064135 | 0
2018-04-21 06:32 | 226250 | 258.4806 | 2 | 25 | 4.2002 | 3.259997 | 0.2706207 | 0 | 1.135002 | 0
2018-04-21 06:34 | 226370 | 120.0011 | 3 | 25 | 4.229507 | 3.260077 | 0.378947 | 0 | 1.591536 | 0
2018-04-21 06:36 | 226490 | 240.0002 | 3 | 25 | 4.255087 | 3.260146 | 0.4875258 | 0 | 2.052201 | 0
2018-04-21 06:38 | 226610 | 360.0011 | 3 | 25 | 4.278978 | 3.260085 | 0.5962729 | 0 | 2.516215 | 0
2018-04-21 06:40 | 226730 | 480.0013 | 3 | 25 | 4.305076 | 3.259942 | 0.7049347 | 0 | 2.98258 | 0
2018-04-21 06:42 | 226850 | 600.0022 | 3 | 25 | 4.333252 | 3.259849 | 0.8135928 | 0 | 3.45187 | 0
2018-04-21 06:44 | 226970 | 720.0016 | 3 | 25 | 4.363769 | 3.260179 | 0.9222183 | 0 | 3.924216 | 0
2018-04-21 06:46 | 227090 | 840.0012 | 3 | 25 | 4.396014 | 3.260152 | 1.030945 | 0 | 4.400411 | 0
2018-04-21 06:48 | 227210 | 960.0014 | 3 | 25 | 4.400133 | 3.007331 | 1.135709 | 0 | 4.861361 | 0
2018-04-21 06:50 | 227330 | 1080.0026 | 3 | 25 | 4.400113 | 2.77068 | 1.231941 | 0 | 5.284799 | 0
2018-04-21 06:52 | 227450 | 1200.0021 | 3 | 25 | 4.40011 | 2.569516 | 1.320861 | 0 | 5.676061 | 0
2018-04-21 06:54 | 227570 | 1320.0015 | 3 | 25 | 4.400094 | 2.396693 | 1.403569 | 0 | 6.039985 | 0
2018-04-21 06:56 | 227690 | 1440.0009 | 3 | 25 | 4.400167 | 2.248416 | 1.4809 | 0 | 6.380251 | 0
2018-04-21 06:58 | 227810 | 1560.0012 | 3 | 25 | 4.400159 | 2.119578 | 1.553648 | 0 | 6.700351 | 0
2018-04-21 07:00 | 227930 | 1680.0009 | 3 | 25 | 4.400102 | 2.006293 | 1.622352 | 0 | 7.00266 | 0
2018-04-21 07:02 | 228050 | 1800.0016 | 3 | 25 | 4.400096 | 1.905545 | 1.687537 | 0 | 7.289478 | 0
2018-04-21 07:04 | 228170 | 1920.0003 | 3 | 25 | 4.400146 | 1.815833 | 1.749524 | 0 | 7.562226 | 0
2018-04-21 07:06 | 228290 | 2040.0012 | 3 | 25 | 4.400066 | 1.729555 | 1.808584 | 0 | 7.822096 | 0
2018-04-21 07:08 | 228410 | 2160.0021 | 3 | 25 | 4.400057 | 1.647108 | 1.864852 | 0 | 8.069683 | 0
2018-04-21 07:10 | 228530 | 2280.0017 | 3 | 25 | 4.40006 | 1.572763 | 1.918498 | 0 | 8.305729 | 0
2018-04-21 07:12 | 228650 | 2400.0019 | 3 | 25 | 4.400055 | 1.501867 | 1.969714 | 0 | 8.531081 | 0
2018-04-21 07:14 | 228770 | 2520.0005 | 3 | 25 | 4.400033 | 1.433809 | 2.018663 | 0 | 8.746464 | 0
2018-04-21 07:16 | 228890 | 2640.0009 | 3 | 25 | 4.400119 | 1.370893 | 2.065388 | 0 | 8.952056 | 0
2018-04-21 07:18 | 229010 | 2760.0023 | 3 | 25 | 4.400098 | 1.307398 | 2.11003 | 0 | 9.148481 | 0
2018-04-21 07:20 | 229130 | 2880.002 | 3 | 25 | 4.400027 | 1.246865 | 2.152539 | 0 | 9.335524 | 0
2018-04-21 07:22 | 229250 | 3000.0001 | 3 | 25 | 4.400067 | 1.188946 | 2.19318 | 0 | 9.514346 | 0
2018-04-21 07:24 | 229370 | 3120.0014 | 3 | 25 | 4.400007 | 1.132735 | 2.231884 | 0 | 9.684648 | 0
2018-04-21 07:26 | 229490 | 3240.0008 | 3 | 25 | 4.400126 | 1.080828 | 2.268787 | 0 | 9.847025 | 0
2018-04-21 07:28 | 229610 | 3360.0014 | 3 | 25 | 4.400083 | 1.029049 | 2.30393 | 0 | 10.00165 | 0
2018-04-21 07:30 | 229730 | 3480.0009 | 3 | 25 | 4.400057 | 0.9786253 | 2.3374 | 0 | 10.14892 | 0
2018-04-21 07:32 | 229850 | 3600.0013 | 3 | 25 | 4.400063 | 0.9291916 | 2.369192 | 0 | 10.28881 | 0
2018-04-21 07:34 | 229970 | 3720.0003 | 3 | 25 | 4.400154 | 0.8834667 | 2.399379 | 0 | 10.42163 | 0
2018-04-21 07:36 | 230090 | 3840.0015 | 3 | 25 | 4.400018 | 0.8374243 | 2.428043 | 0 | 10.54776 | 0
2018-04-21 07:38 | 230210 | 3960.0012 | 3 | 25 | 4.400018 | 0.7950411 | 2.455254 | 0 | 10.66749 | 0
2018-04-21 07:40 | 230330 | 4080.0006 | 3 | 25 | 4.400066 | 0.7559328 | 2.481103 | 0 | 10.78123 | 0
2018-04-21 07:42 | 230450 | 4200.0003 | 3 | 25 | 4.400089 | 0.7175512 | 2.505652 | 0 | 10.88924 | 0
2018-04-21 07:44 | 230570 | 4320.0006 | 3 | 25 | 4.400032 | 0.6794128 | 2.528922 | 0 | 10.99163 | 0
2018-04-21 07:46 | 230660.5 | 4410.5211 | 3 | 25 | 4.40005 | 0.6519985 | 2.545659 | 0 | 11.06528 | 0
2018-04-21 07:48 | 230780.6 | 120.0007 | 4 | 25 | 4.285004 | 0 | 2.545659 | 0 | 11.06528 | 0
2018-04-21 07:50 | 230900.6 | 240.001 | 4 | 25 | 4.272552 | 0 | 2.545659 | 0 | 11.06528 | 0
2018-04-21 07:51 | 230960.6 | 300.0032 | 4 | 25 | 4.269176 | 0 | 2.545659 | 0 | 11.06528 | 0
2018-04-21 07:53 | 231080.7 | 120.0007 | 5 | 25 | 3.924065 | -2.282023 | 2.545659 | 0.07604882 | 11.06528 | 0.301981
2018-04-21 07:55 | 231200.7 | 240.0005 | 5 | 25 | 3.879427 | -2.282071 | 2.545659 | 0.152133 | 11.06528 | 0.5987381
2018-04-21 07:57 | 231320.7 | 360.0007 | 5 | 25 | 3.842525 | -2.282124 | 2.545659 | 0.2281963 | 11.06528 | 0.8923969
2018-04-21 07:59 | 231440.7 | 480.0004 | 5 | 25 | 3.80811 | -2.282061 | 2.545659 | 0.3042668 | 11.06528 | 1.183375
2018-04-21 08:01 | 231560.7 | 600.0008 | 5 | 25 | 3.775564 | -2.282054 | 2.545659 | 0.3803281 | 11.06528 | 1.471776
2018-04-21 08:03 | 231680.7 | 720.0013 | 5 | 25 | 3.744037 | -2.282047 | 2.545659 | 0.4563958 | 11.06528 | 1.757773
2018-04-21 08:05 | 231800.7 | 840.0002 | 5 | 25 | 3.713022 | -2.282037 | 2.545659 | 0.5324668 | 11.06528 | 2.041402
2018-04-21 08:07 | 231920.7 | 960.0008 | 5 | 25 | 3.68361 | -2.282057 | 2.545659 | 0.6085335 | 11.06528 | 2.322706
2018-04-21 08:09 | 232040.7 | 1080.0007 | 5 | 25 | 3.656306 | -2.282037 | 2.545659 | 0.6846012 | 11.06528 | 2.601859
2018-04-21 08:11 | 232160.7 | 1200.0007 | 5 | 25 | 3.631146 | -2.282087 | 2.545659 | 0.7606191 | 11.06528 | 2.878835
2018-04-21 08:13 | 232280.7 | 1320.0014 | 5 | 25 | 3.607627 | -2.282057 | 2.545659 | 0.8367322 | 11.06528 | 3.154307
2018-04-21 08:15 | 232400.7 | 1440.001 | 5 | 25 | 3.585649 | -2.282076 | 2.545659 | 0.9128097 | 11.06528 | 3.427922
2018-04-21 08:17 | 232520.7 | 1560.0016 | 5 | 25 | 3.564852 | -2.282155 | 2.545659 | 0.9888374 | 11.06528 | 3.699736
2018-04-21 08:19 | 232640.7 | 1680.0007 | 5 | 25 | 3.544451 | -2.282078 | 2.545659 | 1.064944 | 11.06528 | 3.970267
2018-04-21 08:21 | 232760.7 | 1800.0006 | 5 | 25 | 3.524842 | -2.282135 | 2.545659 | 1.140979 | 11.06528 | 4.239014
2018-04-21 08:23 | 232880.7 | 1920.0008 | 5 | 25 | 3.506512 | -2.282106 | 2.545659 | 1.217063 | 11.06528 | 4.506494
2018-04-21 08:25 | 233000.7 | 2040.0004 | 5 | 25 | 3.489445 | -2.282179 | 2.545659 | 1.293128 | 11.06528 | 4.772567
2018-04-21 08:27 | 233120.7 | 2160.0007 | 5 | 25 | 3.472724 | -2.282147 | 2.545659 | 1.3692 | 11.06528 | 5.037376
2018-04-21 08:29 | 233240.7 | 2280.0005 | 5 | 25 | 3.456462 | -2.2821 | 2.545659 | 1.445261 | 11.06528 | 5.300894
2018-04-21 08:31 | 233360.7 | 2400.0004 | 5 | 25 | 3.441221 | -2.282102 | 2.545659 | 1.521352 | 11.06528 | 5.563319
2018-04-21 08:33 | 233480.7 | 2520.0014 | 5 | 25 | 3.426487 | -2.281956 | 2.545659 | 1.597427 | 11.06528 | 5.824554
2018-04-21 08:35 | 233600.7 | 2640.0006 | 5 | 25 | 3.411423 | -2.28205 | 2.545659 | 1.673459 | 11.06528 | 6.084513
2018-04-21 08:37 | 233720.7 | 2760.0015 | 5 | 25 | 3.395624 | -2.282102 | 2.545659 | 1.749567 | 11.06528 | 6.343554
2018-04-21 08:39 | 233840.7 | 2880 | 5 | 25 | 3.379187 | -2.281998 | 2.545659 | 1.825625 | 11.06528 | 6.601201
2018-04-21 08:41 | 233960.7 | 3000.0002 | 5 | 25 | 3.361494 | -2.28208 | 2.545659 | 1.901692 | 11.06528 | 6.857585
2018-04-21 08:43 | 234080.7 | 3120.0006 | 5 | 25 | 3.34164 | -2.2821 | 2.545659 | 1.977775 | 11.06528 | 7.112598
2018-04-21 08:45 | 234200.7 | 3240.0008 | 5 | 25 | 3.319613 | -2.282093 | 2.545659 | 2.053841 | 11.06528 | 7.365967
2018-04-21 08:47 | 234320.7 | 3360.0001 | 5 | 25 | 3.294633 | -2.282054 | 2.545659 | 2.129902 | 11.06528 | 7.617537
2018-04-21 08:49 | 234440.7 | 3480.0008 | 5 | 25 | 3.265234 | -2.282164 | 2.545659 | 2.205977 | 11.06528 | 7.867088
2018-04-21 08:51 | 234560.7 | 3600.0008 | 5 | 25 | 3.229154 | -2.282163 | 2.545659 | 2.282028 | 11.06528 | 8.114086
2018-04-21 08:53 | 234680.7 | 3720.0016 | 5 | 25 | 3.184815 | -2.282095 | 2.545659 | 2.358112 | 11.06528 | 8.358152
2018-04-21 08:55 | 234800.7 | 3840.0001 | 5 | 25 | 3.126804 | -2.281984 | 2.545659 | 2.434181 | 11.06528 | 8.598319
2018-04-21 08:57 | 234920.7 | 3960.0003 | 5 | 25 | 3.046502 | -2.281771 | 2.545659 | 2.510243 | 11.06528 | 8.83329
2018-04-21 08:58 | 234972.4 | 4011.6866 | 5 | 25 | 3 | -2.28181 | 2.545659 | 2.542994 | 11.06528 | 8.932329
2018-04-21 09:00 | 235092.4 | 120.0005 | 6 | 25 | 3.591593 | 0 | 2.545659 | 2.542994 | 11.06528 | 8.932329
2018-04-21 09:02 | 235212.4 | 240.0013 | 6 | 25 | 3.627309 | 0 | 2.545659 | 2.542994 | 11.06528 | 8.932329
2018-04-21 09:03 | 235272.4 | 300.0023 | 6 | 25 | 3.636615 | 0 | 2.545659 | 2.542994 | 11.06528 | 8.932329
2018-04-21 09:03 | 235272.4 | 0.0027 | 7 | 26 | 3.636562 | 0 | 0 | 0 | 0 | 0
2018-04-21 09:05 | 235392.5 | 120.0009 | 2 | 26 | 4.200236 | 3.649604 | 0.1376487 | 0 | 0.5765259 | 0
2018-04-21 09:07 | 235512.5 | 240.0012 | 2 | 26 | 4.200156 | 3.295016 | 0.2530976 | 0 | 1.061433 | 0
2018-04-21 09:07 | 235525.9 | 253.4212 | 2 | 26 | 4.200214 | 3.259997 | 0.2653714 | 0 | 1.112985 | 0
2018-04-21 09:09 | 235645.9 | 120.0006 | 3 | 26 | 4.229681 | 3.260131 | 0.3736226 | 0 | 1.569197 | 0
2018-04-21 09:11 | 235765.9 | 240.0017 | 3 | 26 | 4.255206 | 3.260116 | 0.4823222 | 0 | 2.030384 | 0
2018-04-21 09:13 | 235885.9 | 360.0011 | 3 | 26 | 4.279305 | 3.260142 | 0.5909944 | 0 | 2.494111 | 0
2018-04-21 09:15 | 236005.9 | 480.0017 | 3 | 26 | 4.304585 | 3.260144 | 0.6996772 | 0 | 2.960557 | 0
2018-04-21 09:17 | 236125.9 | 600.0019 | 3 | 26 | 4.332367 | 3.259976 | 0.8083893 | 0 | 3.430001 | 0
2018-04-21 09:19 | 236245.9 | 720.0011 | 3 | 26 | 4.363277 | 3.259908 | 0.9170595 | 0 | 3.902457 | 0
2018-04-21 09:21 | 236365.9 | 840.001 | 3 | 26 | 4.396187 | 3.259889 | 1.025659 | 0 | 4.378087 | 0
2018-04-21 09:23 | 236485.9 | 960.0016 | 3 | 26 | 4.400167 | 3.006881 | 1.130431 | 0 | 4.839077 | 0
2018-04-21 09:25 | 236605.9 | 1080.0007 | 3 | 26 | 4.40018 | 2.773421 | 1.226669 | 0 | 5.26254 | 0
2018-04-21 09:27 | 236725.9 | 1200.0028 | 3 | 26 | 4.400178 | 2.571349 | 1.315661 | 0 | 5.654115 | 0
2018-04-21 09:29 | 236845.9 | 1320.0003 | 3 | 26 | 4.400129 | 2.399268 | 1.398404 | 0 | 6.018198 | 0
2018-04-21 09:31 | 236965.9 | 1440.0009 | 3 | 26 | 4.40012 | 2.249936 | 1.475829 | 0 | 6.358879 | 0
2018-04-21 09:33 | 237085.9 | 1560.0007 | 3 | 26 | 4.400138 | 2.121362 | 1.548618 | 0 | 6.679158 | 0
2018-04-21 09:35 | 237205.9 | 1680.0011 | 3 | 26 | 4.400082 | 2.008523 | 1.617413 | 0 | 6.981863 | 0
2018-04-21 09:37 | 237325.9 | 1800.0002 | 3 | 26 | 4.400081 | 1.910436 | 1.682706 | 0 | 7.269157 | 0
2018-04-21 09:39 | 237445.9 | 1920.0019 | 3 | 26 | 4.400149 | 1.818559 | 1.744818 | 0 | 7.542458 | 0
2018-04-21 09:41 | 237565.9 | 2040.0004 | 3 | 26 | 4.400102 | 1.733736 | 1.803955 | 0 | 7.802666 | 0
2018-04-21 09:43 | 237685.9 | 2160.0011 | 3 | 26 | 4.400048 | 1.651203 | 1.860378 | 0 | 8.050931 | 0
2018-04-21 09:45 | 237805.9 | 2280.0015 | 3 | 26 | 4.40009 | 1.57608 | 1.91417 | 0 | 8.28762 | 0
2018-04-21 09:47 | 237925.9 | 2400.0022 | 3 | 26 | 4.400023 | 1.504983 | 1.965478 | 0 | 8.513378 | 0
2018-04-21 09:49 | 238045.9 | 2520.0003 | 3 | 26 | 4.400077 | 1.437448 | 2.014551 | 0 | 8.729305 | 0
2018-04-21 09:51 | 238165.9 | 2640.0015 | 3 | 26 | 4.400036 | 1.372609 | 2.061375 | 0 | 8.935331 | 0
2018-04-21 09:53 | 238285.9 | 2760.0004 | 3 | 26 | 4.400071 | 1.311645 | 2.106094 | 0 | 9.1321 | 0
2018-04-21 09:55 | 238405.9 | 2880.0003 | 3 | 26 | 4.400099 | 1.253122 | 2.148806 | 0 | 9.320036 | 0
2018-04-21 09:57 | 238525.9 | 3000 | 3 | 26 | 4.400062 | 1.193856 | 2.189603 | 0 | 9.499544 | 0
2018-04-21 09:59 | 238645.9 | 3120.0005 | 3 | 26 | 4.400125 | 1.138005 | 2.22845 | 0 | 9.670475 | 0
2018-04-21 10:01 | 238765.9 | 3240.0011 | 3 | 26 | 4.40008 | 1.083828 | 2.265474 | 0 | 9.833381 | 0
2018-04-21 10:03 | 238885.9 | 3360.0016 | 3 | 26 | 4.400023 | 1.030989 | 2.300716 | 0 | 9.98845 | 0
2018-04-21 10:05 | 239005.9 | 3480.0004 | 3 | 26 | 4.400113 | 0.9821615 | 2.334263 | 0 | 10.13606 | 0
2018-04-21 10:07 | 239125.9 | 3600.0003 | 3 | 26 | 4.400027 | 0.9340143 | 2.3662 | 0 | 10.27658 | 0
2018-04-21 10:09 | 239245.9 | 3720.0008 | 3 | 26 | 4.400099 | 0.8871622 | 2.39654 | 0 | 10.41008 | 0
2018-04-21 10:11 | 239365.9 | 3840.0013 | 3 | 26 | 4.400004 | 0.8405313 | 2.425336 | 0 | 10.53678 | 0
2018-04-21 10:13 | 239485.9 | 3960.001 | 3 | 26 | 4.400015 | 0.7969961 | 2.452629 | 0 | 10.65687 | 0
2018-04-21 10:15 | 239605.9 | 4080.0016 | 3 | 26 | 4.400074 | 0.7568722 | 2.478524 | 0 | 10.77082 | 0
2018-04-21 10:17 | 239725.9 | 4200.0012 | 3 | 26 | 4.400099 | 0.718009 | 2.503086 | 0 | 10.87889 | 0
2018-04-21 10:19 | 239845.9 | 4320.0002 | 3 | 26 | 4.400068 | 0.6807899 | 2.526373 | 0 | 10.98135 | 0
2018-04-21 10:21 | 239941.8 | 4415.8842 | 3 | 26 | 4.400037 | 0.6519966 | 2.544115 | 0 | 11.05942 | 0
2018-04-21 10:23 | 240061.8 | 120.0007 | 4 | 26 | 4.285295 | 0 | 2.544115 | 0 | 11.05942 | 0
2018-04-21 10:25 | 240181.8 | 240.0012 | 4 | 26 | 4.272901 | 0 | 2.544115 | 0 | 11.05942 | 0
2018-04-21 10:26 | 240241.8 | 300.0041 | 4 | 26 | 4.269543 | 0 | 2.544115 | 0 | 11.05942 | 0
2018-04-21 10:28 | 240361.9 | 120.0015 | 5 | 26 | 3.925157 | -2.282163 | 2.544115 | 0.07606667 | 11.05942 | 0.3021326
2018-04-21 10:30 | 240481.9 | 240.0012 | 5 | 26 | 3.8805 | -2.282003 | 2.544115 | 0.1520526 | 11.05942 | 0.5985879
2018-04-21 10:32 | 240601.9 | 360.0012 | 5 | 26 | 3.843666 | -2.282108 | 2.544115 | 0.2282037 | 11.05942 | 0.8926707
2018-04-21 10:34 | 240721.9 | 480.0015 | 5 | 26 | 3.809349 | -2.282049 | 2.544115 | 0.3042362 | 11.05942 | 1.183596
2018-04-21 10:36 | 240841.9 | 600.0004 | 5 | 26 | 3.77664 | -2.282098 | 2.544115 | 0.3803307 | 11.05942 | 1.472215
2018-04-21 10:38 | 240961.9 | 720.001 | 5 | 26 | 3.744852 | -2.28202 | 2.544115 | 0.4564048 | 11.05942 | 1.758306
2018-04-21 10:40 | 241081.9 | 840.0007 | 5 | 26 | 3.713823 | -2.282125 | 2.544115 | 0.5324741 | 11.05942 | 2.041987
2018-04-21 10:42 | 241201.9 | 960.0012 | 5 | 26 | 3.684448 | -2.282087 | 2.544115 | 0.608541 | 11.05942 | 2.323354
2018-04-21 10:44 | 241321.9 | 1080.001 | 5 | 26 | 3.657179 | -2.282067 | 2.544115 | 0.6846005 | 11.05942 | 2.602541
2018-04-21 10:46 | 241441.9 | 1200.0004 | 5 | 26 | 3.631785 | -2.282098 | 2.544115 | 0.7606612 | 11.05942 | 2.879731
2018-04-21 10:48 | 241561.9 | 1320.0012 | 5 | 26 | 3.608547 | -2.282063 | 2.544115 | 0.8367346 | 11.05942 | 3.155117
2018-04-21 10:50 | 241681.9 | 1440.001 | 5 | 26 | 3.586521 | -2.282059 | 2.544115 | 0.9128109 | 11.05942 | 3.428797
2018-04-21 10:52 | 241801.9 | 1560.0015 | 5 | 26 | 3.565317 | -2.282056 | 2.544115 | 0.9888466 | 11.05942 | 3.700689
2018-04-21 10:54 | 241921.9 | 1680.0004 | 5 | 26 | 3.544861 | -2.282052 | 2.544115 | 1.064901 | 11.05942 | 3.971064
2018-04-21 10:56 | 242041.9 | 1800.001 | 5 | 26 | 3.525626 | -2.282015 | 2.544115 | 1.14102 | 11.05942 | 4.240161
2018-04-21 10:58 | 242161.9 | 1920.0008 | 5 | 26 | 3.50742 | -2.282087 | 2.544115 | 1.217076 | 11.05942 | 4.507606
2018-04-21 11:00 | 242281.9 | 2040.0013 | 5 | 26 | 3.489846 | -2.282074 | 2.544115 | 1.293148 | 11.05942 | 4.773751
2018-04-21 11:02 | 242401.9 | 2160.0011 | 5 | 26 | 3.473172 | -2.282063 | 2.544115 | 1.369199 | 11.05942 | 5.038522
2018-04-21 11:04 | 242521.9 | 2280.0015 | 5 | 26 | 3.457422 | -2.282064 | 2.544115 | 1.445253 | 11.05942 | 5.302071
2018-04-21 11:06 | 242641.9 | 2400.0013 | 5 | 26 | 3.442081 | -2.282132 | 2.544115 | 1.521352 | 11.05942 | 5.564588
2018-04-21 11:08 | 242761.9 | 2520.0002 | 5 | 26 | 3.427191 | -2.282023 | 2.544115 | 1.597419 | 11.05942 | 5.825853
2018-04-21 11:10 | 242881.9 | 2640.0008 | 5 | 26 | 3.411769 | -2.282003 | 2.544115 | 1.673492 | 11.05942 | 6.085987
2018-04-21 11:12 | 243001.9 | 2760.0005 | 5 | 26 | 3.39594 | -2.282065 | 2.544115 | 1.749464 | 11.05942 | 6.344587
2018-04-21 11:14 | 243121.9 | 2880.001 | 5 | 26 | 3.379706 | -2.282106 | 2.544115 | 1.825605 | 11.05942 | 6.602544
2018-04-21 11:16 | 243241.9 | 3000.001 | 5 | 26 | 3.362135 | -2.281991 | 2.544115 | 1.901697 | 11.05942 | 6.859055
2018-04-21 11:18 | 243361.9 | 3120.0006 | 5 | 26 | 3.342709 | -2.282137 | 2.544115 | 1.977766 | 11.05942 | 7.114088
2018-04-21 11:20 | 243481.9 | 3240.0003 | 5 | 26 | 3.320484 | -2.282069 | 2.544115 | 2.053834 | 11.05942 | 7.367536
2018-04-21 11:22 | 243601.9 | 3360.001 | 5 | 26 | 3.295096 | -2.282098 | 2.544115 | 2.129893 | 11.05942 | 7.619142
2018-04-21 11:24 | 243721.9 | 3480.0006 | 5 | 26 | 3.2655 | -2.282208 | 2.544115 | 2.20593 | 11.05942 | 7.868596
2018-04-21 11:26 | 243841.9 | 3600.0011 | 5 | 26 | 3.22996 | -2.282133 | 2.544115 | 2.282037 | 11.05942 | 8.115816
2018-04-21 11:28 | 243961.9 | 3720.0002 | 5 | 26 | 3.185718 | -2.282135 | 2.544115 | 2.358103 | 11.05942 | 8.359885
2018-04-21 11:30 | 244081.9 | 3840.0023 | 5 | 26 | 3.128133 | -2.282039 | 2.544115 | 2.43417 | 11.05942 | 8.600134
2018-04-21 11:32 | 244201.9 | 3960.0003 | 5 | 26 | 3.048518 | -2.282126 | 2.544115 | 2.510239 | 11.05942 | 8.835253
2018-04-21 11:32 | 244256 | 4014.0583 | 5 | 26 | 2.999999 | -2.28208 | 2.544115 | 2.544491 | 11.05942 | 8.938869
2018-04-21 11:34 | 244376 | 120.0007 | 6 | 26 | 3.590825 | 0 | 2.544115 | 2.544491 | 11.05942 | 8.938869
2018-04-21 11:36 | 244496 | 240.0004 | 6 | 26 | 3.626537 | 0 | 2.544115 | 2.544491 | 11.05942 | 8.938869
2018-04-21 11:37 | 244556 | 300.0032 | 6 | 26 | 3.635906 | 0 | 2.544115 | 2.544491 | 11.05942 | 8.938869
2018-04-21 11:37 | 244556.1 | 0.0025 | 7 | 27 | 3.635822 | 0 | 0 | 0 | 0 | 0
2018-04-21 11:39 | 244676.1 | 120.0009 | 2 | 27 | 4.200203 | 3.647149 | 0.1375946 | 0 | 0.5763009 | 0
2018-04-21 11:41 | 244796.1 | 240.0005 | 2 | 27 | 4.200185 | 3.298175 | 0.2529727 | 0 | 1.060911 | 0
2018-04-21 11:42 | 244810.9 | 254.814 | 2 | 27 | 4.200169 | 3.259997 | 0.2666347 | 0 | 1.118294 | 0
2018-04-21 11:44 | 244930.9581 | 120.0017 | 3 | 27 | 4.22942 | 3.260087 | 0.3749364 | 0 | 1.574702 | 0
2018-04-21 11:46 | 245050.9586 | 240.0022 | 3 | 27 | 4.255367 | 3.260087 | 0.4835469 | 0 | 2.035513 | 0
2018-04-21 11:48 | 245170.9569 | 360.0005 | 3 | 27 | 4.279672 | 3.260106 | 0.5922807 | 0 | 2.499535 | 0
2018-04-21 11:50 | 245290.9565 | 480.0001 | 3 | 27 | 4.30504 | 3.260131 | 0.7009367 | 0 | 2.965903 | 0
2018-04-21 11:52 | 245410.9571 | 600.0007 | 3 | 27 | 4.333347 | 3.260083 | 0.8095732 | 0 | 3.435099 | 0
2018-04-21 11:54 | 245530.9593 | 720.0029 | 3 | 27 | 4.364293 | 3.260127 | 0.9182815 | 0 | 3.907832 | 0
2018-04-21 11:56 | 245650.9573 | 840.0009 | 3 | 27 | 4.396573 | 3.260159 | 1.026961 | 0 | 4.383881 | 0
2018-04-21 11:58 | 245770.958 | 960.0016 | 3 | 27 | 4.400185 | 3.006957 | 1.131645 | 0 | 4.844488 | 0
2018-04-21 12:00 | 245890.9577 | 1080.0013 | 3 | 27 | 4.40012 | 2.772635 | 1.227888 | 0 | 5.267972 | 0
2018-04-21 12:02 | 246010.9566 | 1200.0002 | 3 | 27 | 4.400141 | 2.569942 | 1.316839 | 0 | 5.659368 | 0
2018-04-21 12:04 | 246130.9579 | 1320.0015 | 3 | 27 | 4.400061 | 2.396573 | 1.399512 | 0 | 6.023141 | 0
2018-04-21 12:06 | 246250.9569 | 1440.0005 | 3 | 27 | 4.400164 | 2.251531 | 1.476961 | 0 | 6.363929 | 0
2018-04-21 12:08 | 246370.9568 | 1560.0004 | 3 | 27 | 4.400125 | 2.122951 | 1.549801 | 0 | 6.684431 | 0
2018-04-21 12:10 | 246490.9571 | 1680.0007 | 3 | 27 | 4.400096 | 2.007323 | 1.618619 | 0 | 6.987236 | 0
2018-04-21 12:12 | 246610.9576 | 1800.0012 | 3 | 27 | 4.400124 | 1.904992 | 1.683779 | 0 | 7.273951 | 0
2018-04-21 12:14 | 246730.9564 | 1920 | 3 | 27 | 4.400105 | 1.81334 | 1.745721 | 0 | 7.546499 | 0
2018-04-21 12:16 | 246850.958 | 2040.0016 | 3 | 27 | 4.400066 | 1.729906 | 1.804747 | 0 | 7.806219 | 0
2018-04-21 12:18 | 246970.9577 | 2160.0013 | 3 | 27 | 4.400039 | 1.652303 | 1.861072 | 0 | 8.054053 | 0
2018-04-21 12:20 | 247090.9566 | 2280.0002 | 3 | 27 | 4.400057 | 1.577418 | 1.914953 | 0 | 8.291135 | 0
2018-04-21 12:22 | 247210.9588 | 2400.0024 | 3 | 27 | 4.39999 | 1.505345 | 1.966345 | 0 | 8.517262 | 0
2018-04-21 12:24 | 247330.9569 | 2520.0005 | 3 | 27 | 4.400092 | 1.435918 | 2.015314 | 0 | 8.732731 | 0
2018-04-21 12:26 | 247450.9565 | 2640.0001 | 3 | 27 | 4.400045 | 1.370813 | 2.062129 | 0 | 8.938718 | 0
2018-04-21 12:28 | 247570.958 | 2760.0016 | 3 | 27 | 4.400033 | 1.30898 | 2.106801 | 0 | 9.13528 | 0
2018-04-21 12:30 | 247690.957 | 2880.0006 | 3 | 27 | 4.400038 | 1.249875 | 2.149439 | 0 | 9.322889 | 0
2018-04-21 12:32 | 247810.9565 | 3000.0001 | 3 | 27 | 4.400074 | 1.192889 | 2.19014 | 0 | 9.501978 | 0
2018-04-21 12:34 | 247930.9571 | 3120.0007 | 3 | 27 | 4.399985 | 1.135197 | 2.228958 | 0 | 9.672777 | 0
2018-04-21 12:36 | 248050.9577 | 3240.0013 | 3 | 27 | 4.400084 | 1.081761 | 2.265923 | 0 | 9.835425 | 0
2018-04-21 12:38 | 248170.9572 | 3360.0008 | 3 | 27 | 4.400075 | 1.029095 | 2.301102 | 0 | 9.990217 | 0
2018-04-21 12:40 | 248290.958 | 3480.0016 | 3 | 27 | 4.40011 | 0.979826 | 2.334554 | 0 | 10.13741 | 0
2018-04-21 12:42 | 248410.9576 | 3600.0012 | 3 | 27 | 4.400049 | 0.9318752 | 2.366422 | 0 | 10.27763 | 0
2018-04-21 12:44 | 248530.9565 | 3720.0001 | 3 | 27 | 4.400035 | 0.8847456 | 2.396705 | 0 | 10.41087 | 0
2018-04-21 12:46 | 248650.9579 | 3840.0015 | 3 | 27 | 4.400064 | 0.8391609 | 2.425432 | 0 | 10.53728 | 0
2018-04-21 12:48 | 248770.9577 | 3960.0013 | 3 | 27 | 4.400054 | 0.796092 | 2.452679 | 0 | 10.65716 | 0
2018-04-21 12:50 | 248890.9565 | 4080.0001 | 3 | 27 | 4.400021 | 0.7557344 | 2.478537 | 0 | 10.77094 | 0
2018-04-21 12:52 | 249010.9571 | 4200.0007 | 3 | 27 | 4.400063 | 0.7177277 | 2.503092 | 0 | 10.87898 | 0
2018-04-21 12:54 | 249130.9569 | 4320.0005 | 3 | 27 | 4.400043 | 0.6802664 | 2.526397 | 0 | 10.98152 | 0
2018-04-21 12:55 | 249226.3297 | 4415.3733 | 3 | 27 | 4.400026 | 0.6519985 | 2.544004 | 0 | 11.059 | 0
2018-04-21 12:57 | 249346.4 | 120.0015 | 4 | 27 | 4.285131 | 0 | 2.544004 | 0 | 11.059 | 0
2018-04-21 12:59 | 249466.4 | 240.0011 | 4 | 27 | 4.272718 | 0 | 2.544004 | 0 | 11.059 | 0
2018-04-21 13:00 | 249526.4 | 300.0024 | 4 | 27 | 4.269384 | 0 | 2.544004 | 0 | 11.059 | 0
2018-04-21 13:02 | 249646.5 | 120 | 5 | 27 | 3.924562 | -2.282006 | 2.544004 | 0.07606065 | 11.059 | 0.3020673
2018-04-21 13:04 | 249766.5 | 240.0013 | 5 | 27 | 3.880002 | -2.282078 | 2.544004 | 0.152136 | 11.059 | 0.5988295
2018-04-21 13:06 | 249886.5 | 360.001 | 5 | 27 | 3.843458 | -2.282098 | 2.544004 | 0.2281954 | 11.059 | 0.8925311
2018-04-21 13:08 | 250006.5 | 480 | 5 | 27 | 3.809011 | -2.282032 | 2.544004 | 0.3042587 | 11.059 | 1.183556
2018-04-21 13:10 | 250126.5 | 600.0005 | 5 | 27 | 3.776196 | -2.282102 | 2.544004 | 0.3803386 | 11.059 | 1.472085
2018-04-21 13:12 | 250246.5 | 720.001 | 5 | 27 | 3.744627 | -2.282059 | 2.544004 | 0.456398 | 11.059 | 1.758091
2018-04-21 13:14 | 250366.5 | 840.0015 | 5 | 27 | 3.71382 | -2.282035 | 2.544004 | 0.5324679 | 11.059 | 2.04177
2018-04-21 13:16 | 250486.5 | 960.0013 | 5 | 27 | 3.684413 | -2.282111 | 2.544004 | 0.6085293 | 11.059 | 2.323122
2018-04-21 13:18 | 250606.5 | 1080.0002 | 5 | 27 | 3.656969 | -2.282161 | 2.544004 | 0.6846067 | 11.059 | 2.602364
2018-04-21 13:20 | 250726.5 | 1200.0016 | 5 | 27 | 3.63169 | -2.282157 | 2.544004 | 0.7606534 | 11.059 | 2.879491
2018-04-21 13:22 | 250846.5 | 1320.0005 | 5 | 27 | 3.608328 | -2.281799 | 2.544004 | 0.8366916 | 11.059 | 3.154738
2018-04-21 13:24 | 250966.5 | 1440.0002 | 5 | 27 | 3.586228 | -2.282047 | 2.544004 | 0.912781 | 11.059 | 3.428447
2018-04-21 13:26 | 251086.5 | 1560.0015 | 5 | 27 | 3.565215 | -2.282059 | 2.544004 | 0.9888834 | 11.059 | 3.700563
2018-04-21 13:28 | 251206.5 | 1680.0005 | 5 | 27 | 3.545058 | -2.282057 | 2.544004 | 1.06494 | 11.059 | 3.970951
2018-04-21 13:30 | 251326.5 | 1800.0002 | 5 | 27 | 3.526049 | -2.282086 | 2.544004 | 1.140954 | 11.059 | 4.239697
2018-04-21 13:32 | 251446.5 | 1920.0008 | 5 | 27 | 3.507733 | -2.282084 | 2.544004 | 1.217057 | 11.059 | 4.507338
2018-04-21 13:34 | 251566.5 | 2040.0005 | 5 | 27 | 3.490134 | -2.28215 | 2.544004 | 1.293143 | 11.059 | 4.773555
2018-04-21 13:36 | 251686.5 | 2160.0002 | 5 | 27 | 3.473483 | -2.282155 | 2.544004 | 1.369203 | 11.059 | 5.038376
2018-04-21 13:38 | 251806.5 | 2280.0015 | 5 | 27 | 3.457694 | -2.28203 | 2.544004 | 1.445291 | 11.059 | 5.302061
2018-04-21 13:40 | 251926.5 | 2400.0005 | 5 | 27 | 3.44279 | -2.282122 | 2.544004 | 1.52135 | 11.059 | 5.564481
2018-04-21 13:42 | 252046.5 | 2520.0002 | 5 | 27 | 3.427864 | -2.282089 | 2.544004 | 1.597355 | 11.059 | 5.825588
2018-04-21 13:44 | 252166.5 | 2640.0016 | 5 | 27 | 3.412496 | -2.282108 | 2.544004 | 1.673437 | 11.059 | 6.085804
2018-04-21 13:46 | 252286.5 | 2760.0013 | 5 | 27 | 3.397134 | -2.282086 | 2.544004 | 1.749562 | 11.059 | 6.345002
2018-04-21 13:48 | 252406.5 | 2880.001 | 5 | 27 | 3.380446 | -2.282052 | 2.544004 | 1.82562 | 11.059 | 6.602755
2018-04-21 13:50 | 252526.5 | 3000.0008 | 5 | 27 | 3.362305 | -2.282049 | 2.544004 | 1.90168 | 11.059 | 6.85919
2018-04-21 13:52 | 252646.5 | 3120.0014 | 5 | 27 | 3.342915 | -2.282076 | 2.544004 | 1.977733 | 11.059 | 7.114173
2018-04-21 13:54 | 252766.5 | 3240.001 | 5 | 27 | 3.321361 | -2.282104 | 2.544004 | 2.053827 | 11.059 | 7.367751
2018-04-21 13:56 | 252886.5 | 3360 | 5 | 27 | 3.296066 | -2.282063 | 2.544004 | 2.129907 | 11.059 | 7.619505
2018-04-21 13:58 | 253006.5 | 3480.0013 | 5 | 27 | 3.266236 | -2.282102 | 2.544004 | 2.20596 | 11.059 | 7.869076
2018-04-21 14:00 | 253126.5 | 3600.0011 | 5 | 27 | 3.23097 | -2.282028 | 2.544004 | 2.282011 | 11.059 | 8.11617
2018-04-21 14:02 | 253246.5 | 3720.0016 | 5 | 27 | 3.18718 | -2.282057 | 2.544004 | 2.358104 | 11.059 | 8.360428
2018-04-21 14:04 | 253366.5 | 3840.0014 | 5 | 27 | 3.129763 | -2.282084 | 2.544004 | 2.434165 | 11.059 | 8.600776
2018-04-21 14:06 | 253486.5 | 3960.0002 | 5 | 27 | 3.049837 | -2.282069 | 2.544004 | 2.510195 | 11.059 | 8.835879
2018-04-21 14:07 | 253541.4 | 4014.9919 | 5 | 27 | 2.999994 | -2.282124 | 2.544004 | 2.545057 | 11.059 | 8.941371
2018-04-21 14:09 | 253661.5 | 120.0013 | 6 | 27 | 3.589611 | 0 | 2.544004 | 2.545057 | 11.059 | 8.941371
2018-04-21 14:11 | 253781.5 | 240.0003 | 6 | 27 | 3.625384 | 0 | 2.544004 | 2.545057 | 11.059 | 8.941371
2018-04-21 14:12 | 253841.5 | 300.003 | 6 | 27 | 3.634738 | 0 | 2.544004 | 2.545057 | 11.059 | 8.941371
2018-04-21 14:12 | 253841.5 | 0.0026 | 7 | 28 | 3.634913 | 0 | 0 | 0 | 0 | 0
2018-04-21 14:14 | 253961.6 | 120.0009 | 2 | 28 | 4.200163 | 3.656327 | 0.1379295 | 0 | 0.577656 | 0
2018-04-21 14:16 | 254081.6 | 240.0015 | 2 | 28 | 4.200128 | 3.302503 | 0.2536292 | 0 | 1.063617 | 0
2018-04-21 14:17 | 254098.2 | 256.6205 | 2 | 28 | 4.200197 | 3.259978 | 0.2688881 | 0 | 1.127707 | 0
2018-04-21 14:19 | 254218.2 | 120.0016 | 3 | 28 | 4.229013 | 3.260177 | 0.377221 | 0 | 1.584236 | 0
2018-04-21 14:21 | 254338.2 | 240.0006 | 3 | 28 | 4.254456 | 3.260148 | 0.4858677 | 0 | 2.045122 | 0
2018-04-21 14:23 | 254458.2 | 360.0004 | 3 | 28 | 4.27845 | 3.259978 | 0.5945503 | 0 | 2.508801 | 0
2018-04-21 14:25 | 254578.2 | 480.0016 | 3 | 28 | 4.304376 | 3.260127 | 0.7031973 | 0 | 2.975035 | 0
2018-04-21 14:27 | 254698.2 | 600.0006 | 3 | 28 | 4.332797 | 3.260066 | 0.8118945 | 0 | 3.444432 | 0
2018-04-21 14:29 | 254818.2 | 720.0004 | 3 | 28 | 4.363373 | 3.260087 | 0.9205486 | 0 | 3.916845 | 0
2018-04-21 14:31 | 254938.2 | 840.0007 | 3 | 28 | 4.395768 | 3.260068 | 1.029211 | 0 | 4.39272 | 0
2018-04-21 14:33 | 255058.2 | 960.0006 | 3 | 28 | 4.400215 | 3.008929 | 1.134036 | 0 | 4.853936 | 0
2018-04-21 14:35 | 255178.2 | 1080.0003 | 3 | 28 | 4.400208 | 2.777043 | 1.230346 | 0 | 5.277717 | 0
2018-04-21 14:37 | 255298.2 | 1200.0015 | 3 | 28 | 4.400171 | 2.571351 | 1.31938 | 0 | 5.669478 | 0
2018-04-21 14:39 | 255418.2 | 1320.0014 | 3 | 28 | 4.400131 | 2.39623 | 1.402079 | 0 | 6.033366 | 0
2018-04-21 14:41 | 255538.2 | 1440.0018 | 3 | 28 | 4.400154 | 2.250697 | 1.479439 | 0 | 6.373759 | 0
2018-04-21 14:43 | 255658.2 | 1560.0015 | 3 | 28 | 4.400179 | 2.124124 | 1.552304 | 0 | 6.694375 | 0
2018-04-21 14:45 | 255778.2 | 1680.0005 | 3 | 28 | 4.40011 | 2.009395 | 1.621123 | 0 | 6.997188 | 0
2018-04-21 14:47 | 255898.2 | 1800.0019 | 3 | 28 | 4.400091 | 1.906165 | 1.686362 | 0 | 7.284243 | 0
2018-04-21 14:49 | 256018.2 | 1920.0016 | 3 | 28 | 4.400113 | 1.814439 | 1.748338 | 0 | 7.556945 | 0
2018-04-21 14:51 | 256138.2 | 2040.0015 | 3 | 28 | 4.400105 | 1.729564 | 1.807387 | 0 | 7.816764 | 0
2018-04-21 14:53 | 256258.2 | 2160.0019 | 3 | 28 | 4.400121 | 1.6509 | 1.863718 | 0 | 8.064625 | 0
2018-04-21 14:55 | 256378.2 | 2280.0016 | 3 | 28 | 4.400146 | 1.577579 | 1.917478 | 0 | 8.301176 | 0
2018-04-21 14:57 | 256498.2 | 2400.0006 | 3 | 28 | 4.400052 | 1.50377 | 1.968845 | 0 | 8.527195 | 0
2018-04-21 14:59 | 256618.2 | 2520.0011 | 3 | 28 | 4.399991 | 1.43387 | 2.017822 | 0 | 8.742696 | 0
2018-04-21 15:01 | 256738.2 | 2640.0011 | 3 | 28 | 4.399984 | 1.369104 | 2.064548 | 0 | 8.948295 | 0
2018-04-21 15:03 | 256858.2 | 2760.0007 | 3 | 28 | 4.399967 | 1.307086 | 2.109172 | 0 | 9.144641 | 0
2018-04-21 15:05 | 256978.2 | 2880.0019 | 3 | 28 | 4.400028 | 1.249605 | 2.151796 | 0 | 9.33219 | 0
2018-04-21 15:07 | 257098.2 | 3000.0009 | 3 | 28 | 4.40005 | 1.191283 | 2.192472 | 0 | 9.511169 | 0
2018-04-21 15:09 | 257218.2 | 3120.0015 | 3 | 28 | 4.400077 | 1.134238 | 2.231218 | 0 | 9.681655 | 0
2018-04-21 15:11 | 257338.2 | 3240.0019 | 3 | 28 | 4.400045 | 1.079269 | 2.268099 | 0 | 9.843932 | 0
2018-04-21 15:13 | 257458.2 | 3360.0008 | 3 | 28 | 4.40004 | 1.027187 | 2.303203 | 0 | 9.998391 | 0
2018-04-21 15:15 | 257578.2 | 3480.0015 | 3 | 28 | 4.400073 | 0.9766617 | 2.336605 | 0 | 10.14536 | 0
2018-04-21 15:17 | 257698.2 | 3600.0013 | 3 | 28 | 4.400084 | 0.9286232 | 2.368342 | 0 | 10.28501 | 0
2018-04-21 15:19 | 257818.2 | 3720.0002 | 3 | 28 | 4.400116 | 0.8826761 | 2.398493 | 0 | 10.41767 | 0
2018-04-21 15:21 | 257938.2 | 3840.0006 | 3 | 28 | 4.400033 | 0.8384228 | 2.427154 | 0 | 10.54378 | 0
2018-04-21 15:23 | 258058.2 | 3960.0004 | 3 | 28 | 4.399979 | 0.7954788 | 2.454421 | 0 | 10.66376 | 0
2018-04-21 15:25 | 258178.2 | 4080.0009 | 3 | 28 | 4.400046 | 0.7555685 | 2.480289 | 0 | 10.77758 | 0
2018-04-21 15:27 | 258298.2 | 4200.0006 | 3 | 28 | 4.400098 | 0.7169771 | 2.504821 | 0 | 10.88552 | 0
2018-04-21 15:29 | 258418.2 | 4320.0006 | 3 | 28 | 4.399988 | 0.6775808 | 2.528048 | 0 | 10.98772 | 0
2018-04-21 15:30 | 258507.2 | 4409.0391 | 3 | 28 | 4.400059 | 0.6519899 | 2.544506 | 0 | 11.06014 | 0
2018-04-21 15:32 | 258627.3 | 120.0001 | 4 | 28 | 4.284995 | 0 | 2.544506 | 0 | 11.06014 | 0
2018-04-21 15:34 | 258747.3 | 240.0016 | 4 | 28 | 4.272503 | 0 | 2.544506 | 0 | 11.06014 | 0
2018-04-21 15:35 | 258807.3 | 300.0045 | 4 | 28 | 4.269128 | 0 | 2.544506 | 0 | 11.06014 | 0
2018-04-21 15:37 | 258927.4 | 120.0008 | 5 | 28 | 3.924114 | -2.282106 | 2.544506 | 0.07605918 | 11.06014 | 0.3020177
2018-04-21 15:39 | 259047.4 | 240.0008 | 5 | 28 | 3.879564 | -2.282061 | 2.544506 | 0.1521284 | 11.06014 | 0.5987198
2018-04-21 15:41 | 259167.4 | 360.0014 | 5 | 28 | 3.842557 | -2.282078 | 2.544506 | 0.2281768 | 11.06014 | 0.8923291
2018-04-21 15:43 | 259287.4 | 480.0007 | 5 | 28 | 3.808137 | -2.282059 | 2.544506 | 0.3042711 | 11.06014 | 1.183405
2018-04-21 15:45 | 259407.4 | 600.0005 | 5 | 28 | 3.77518 | -2.282071 | 2.544506 | 0.3803312 | 11.06014 | 1.47179
2018-04-21 15:47 | 259527.4 | 720.0012 | 5 | 28 | 3.743434 | -2.282056 | 2.544506 | 0.4564065 | 11.06014 | 1.757775
2018-04-21 15:49 | 259647.4 | 840.001 | 5 | 28 | 3.71271 | -2.282076 | 2.544506 | 0.5324585 | 11.06014 | 2.041296
2018-04-21 15:51 | 259767.4 | 960.001 | 5 | 28 | 3.683511 | -2.282117 | 2.544506 | 0.6085061 | 11.06014 | 2.322514
2018-04-21 15:53 | 259887.4 | 1080.0002 | 5 | 28 | 3.65629 | -2.282132 | 2.544506 | 0.6845983 | 11.06014 | 2.60175
2018-04-21 15:55 | 260007.4 | 1200.0009 | 5 | 28 | 3.63134 | -2.282074 | 2.544506 | 0.7606691 | 11.06014 | 2.878925
2018-04-21 15:57 | 260127.4 | 1320.0007 | 5 | 28 | 3.607846 | -2.282103 | 2.544506 | 0.8367291 | 11.06014 | 3.154223
2018-04-21 15:59 | 260247.4 | 1440.0013 | 5 | 28 | 3.585729 | -2.282069 | 2.544506 | 0.912815 | 11.06014 | 3.427884
2018-04-21 16:01 | 260367.4 | 1560.0011 | 5 | 28 | 3.564404 | -2.281964 | 2.544506 | 0.988806 | 11.06014 | 3.699548
2018-04-21 16:03 | 260487.4 | 1680.0009 | 5 | 28 | 3.544097 | -2.282067 | 2.544506 | 1.064951 | 11.06014 | 3.970179
2018-04-21 16:05 | 260607.4 | 1800.0006 | 5 | 28 | 3.525063 | -2.282176 | 2.544506 | 1.141018 | 11.06014 | 4.239034
2018-04-21 16:07 | 260727.4 | 1920.0011 | 5 | 28 | 3.50714 | -2.282091 | 2.544506 | 1.217081 | 11.06014 | 4.506475
2018-04-21 16:09 | 260847.4 | 2040.0001 | 5 | 28 | 3.48958 | -2.282081 | 2.544506 | 1.293136 | 11.06014 | 4.772538
2018-04-21 16:11 | 260967.4 | 2160.0006 | 5 | 28 | 3.472895 | -2.282074 | 2.544506 | 1.369223 | 11.06014 | 5.037415
2018-04-21 16:13 | 261087.4 | 2280.0003 | 5 | 28 | 3.456866 | -2.282087 | 2.544506 | 1.445283 | 11.06014 | 5.300948
2018-04-21 16:15 | 261207.4 | 2400.001 | 5 | 28 | 3.441654 | -2.282181 | 2.544506 | 1.521334 | 11.06014 | 5.563261
2018-04-21 16:17 | 261327.4 | 2520.0016 | 5 | 28 | 3.426698 | -2.282074 | 2.544506 | 1.597418 | 11.06014 | 5.824545
2018-04-21 16:19 | 261447.4 | 2640.0005 | 5 | 28 | 3.411842 | -2.282187 | 2.544506 | 1.673409 | 11.06014 | 6.08438
2018-04-21 16:21 | 261567.4 | 2760.0004 | 5 | 28 | 3.396224 | -2.282063 | 2.544506 | 1.749571 | 11.06014 | 6.343642
2018-04-21 16:23 | 261687.4 | 2880.0002 | 5 | 28 | 3.379743 | -2.282071 | 2.544506 | 1.825616 | 11.06014 | 6.601291
2018-04-21 16:25 | 261807.4 | 3000.0001 | 5 | 28 | 3.361699 | -2.282137 | 2.544506 | 1.901697 | 11.06014 | 6.857744
2018-04-21 16:27 | 261927.4 | 3120 | 5 | 28 | 3.341852 | -2.2821 | 2.544506 | 1.977772 | 11.06014 | 7.112741
2018-04-21 16:29 | 262047.4 | 3240.001 | 5 | 28 | 3.320027 | -2.282089 | 2.544506 | 2.053841 | 11.06014 | 7.366135
2018-04-21 16:31 | 262167.4 | 3360.0005 | 5 | 28 | 3.29511 | -2.282034 | 2.544506 | 2.129884 | 11.06014 | 7.617677
2018-04-21 16:33 | 262287.4 | 3480.0014 | 5 | 28 | 3.266129 | -2.282159 | 2.544506 | 2.205955 | 11.06014 | 7.867267
2018-04-21 16:35 | 262407.4 | 3600.0021 | 5 | 28 | 3.23042 | -2.282067 | 2.544506 | 2.282023 | 11.06014 | 8.114409
2018-04-21 16:37 | 262527.4 | 3720.0002 | 5 | 28 | 3.185602 | -2.282091 | 2.544506 | 2.358079 | 11.06014 | 8.358459
2018-04-21 16:39 | 262647.4 | 3840.0018 | 5 | 28 | 3.12777 | -2.282102 | 2.544506 | 2.434182 | 11.06014 | 8.598805
2018-04-21 16:41 | 262767.4 | 3960.0013 | 5 | 28 | 3.047303 | -2.282049 | 2.544506 | 2.510229 | 11.06014 | 8.833802
2018-04-21 16:42 | 262819.5 | 4012.1427 | 5 | 28 | 2.999998 | -2.282102 | 2.544506 | 2.543283 | 11.06014 | 8.933773
2018-04-21 16:44 | 262939.6 | 120.0015 | 6 | 28 | 3.58971 | 0 | 2.544506 | 2.543283 | 11.06014 | 8.933773
2018-04-21 16:46 | 263059.6 | 240.0011 | 6 | 28 | 3.625541 | 0 | 2.544506 | 2.543283 | 11.06014 | 8.933773
2018-04-21 16:47 | 263119.6 | 300.0017 | 6 | 28 | 3.634905 | 0 | 2.544506 | 2.543283 | 11.06014 | 8.933773
2018-04-21 16:47 | 263119.6 | 0.0027 | 7 | 29 | 3.634866 | 0 | 0 | 0 | 0 | 0
2018-04-21 16:49 | 263239.7 | 120.0016 | 2 | 29 | 4.200199 | 3.652549 | 0.1377163 | 0 | 0.5767736 | 0
2018-04-21 16:51 | 263359.7 | 240.0008 | 2 | 29 | 4.20019 | 3.299352 | 0.2534126 | 0 | 1.06272 | 0
2018-04-21 16:51 | 263374.7 | 255.0681 | 2 | 29 | 4.200198 | 3.259992 | 0.2671329 | 0 | 1.120348 | 0
2018-04-21 16:53 | 263494.7 | 120.0008 | 3 | 29 | 4.228782 | 3.260131 | 0.3753168 | 0 | 1.576239 | 0
2018-04-21 16:55 | 263614.7 | 240.0012 | 3 | 29 | 4.254347 | 3.260093 | 0.4840742 | 0 | 2.037569 | 0
2018-04-21 16:57 | 263734.7 | 360.0009 | 3 | 29 | 4.278844 | 3.260121 | 0.5927311 | 0 | 2.501151 | 0
2018-04-21 16:59 | 263854.7 | 480.0004 | 3 | 29 | 4.30447 | 3.260129 | 0.7013825 | 0 | 2.967424 | 0
2018-04-21 17:01 | 263974.7 | 600.0017 | 3 | 29 | 4.332681 | 3.259948 | 0.8100731 | 0 | 3.43679 | 0
2018-04-21 17:03 | 264094.7 | 720.0013 | 3 | 29 | 4.363612 | 3.260085 | 0.9187406 | 0 | 3.909271 | 0
2018-04-21 17:05 | 264214.7 | 840.0003 | 3 | 29 | 4.396195 | 3.260173 | 1.027413 | 0 | 4.385231 | 0
2018-04-21 17:07 | 264334.7 | 960.0008 | 3 | 29 | 4.400189 | 3.011287 | 1.132194 | 0 | 4.846262 | 0
2018-04-21 17:09 | 264454.7 | 1080.0009 | 3 | 29 | 4.400132 | 2.777608 | 1.228592 | 0 | 5.270427 | 0
2018-04-21 17:11 | 264574.7 | 1200.0004 | 3 | 29 | 4.400116 | 2.576737 | 1.317737 | 0 | 5.66268 | 0
2018-04-21 17:13 | 264694.7 | 1320.0013 | 3 | 29 | 4.400106 | 2.39997 | 1.400625 | 0 | 6.027396 | 0
2018-04-21 17:15 | 264814.7 | 1440.0001 | 3 | 29 | 4.400085 | 2.252309 | 1.478024 | 0 | 6.367964 | 0
2018-04-21 17:17 | 264934.7 | 1560.0001 | 3 | 29 | 4.400127 | 2.124324 | 1.550978 | 0 | 6.688968 | 0
2018-04-21 17:19 | 265054.7 | 1680.0003 | 3 | 29 | 4.400206 | 2.011487 | 1.619879 | 0 | 6.992142 | 0
2018-04-21 17:21 | 265174.7 | 1800.0003 | 3 | 29 | 4.400122 | 1.906884 | 1.685103 | 0 | 7.279134 | 0
2018-04-21 17:23 | 265294.7 | 1920.0019 | 3 | 29 | 4.400059 | 1.813434 | 1.747129 | 0 | 7.552056 | 0
2018-04-21 17:25 | 265414.7 | 2040.0005 | 3 | 29 | 4.400084 | 1.731467 | 1.806158 | 0 | 7.811785 | 0
2018-04-21 17:27 | 265534.7 | 2160.0011 | 3 | 29 | 4.400138 | 1.651701 | 1.862557 | 0 | 8.059948 | 0
2018-04-21 17:29 | 265654.7 | 2280.0004 | 3 | 29 | 4.400094 | 1.574752 | 1.916319 | 0 | 8.296506 | 0
2018-04-21 17:31 | 265774.7 | 2400.0006 | 3 | 29 | 4.400116 | 1.50356 | 1.967591 | 0 | 8.522107 | 0
2018-04-21 17:33 | 265894.7 | 2520.0006 | 3 | 29 | 4.400048 | 1.435452 | 2.016602 | 0 | 8.737761 | 0
2018-04-21 17:35 | 266014.7 | 2640.0008 | 3 | 29 | 4.40009 | 1.371756 | 2.063368 | 0 | 8.943533 | 0
2018-04-21 17:37 | 266134.7 | 2760.0008 | 3 | 29 | 4.39998 | 1.307652 | 2.108014 | 0 | 9.139977 | 0
2018-04-21 17:39 | 266254.7 | 2880.0005 | 3 | 29 | 4.400015 | 1.247355 | 2.150563 | 0 | 9.327198 | 0
2018-04-21 17:41 | 266374.7 | 3000.0002 | 3 | 29 | 4.400074 | 1.190401 | 2.191263 | 0 | 9.50628 | 0
2018-04-21 17:43 | 266494.7 | 3120.0004 | 3 | 29 | 4.399964 | 1.133855 | 2.230014 | 0 | 9.676786 | 0
2018-04-21 17:45 | 266614.7 | 3240.0003 | 3 | 29 | 4.400038 | 1.081057 | 2.266944 | 0 | 9.83928 | 0
2018-04-21 17:47 | 266734.7 | 3360.0003 | 3 | 29 | 4.400084 | 1.028756 | 2.3021 | 0 | 9.993968 | 0
2018-04-21 17:49 | 266854.7 | 3480.0006 | 3 | 29 | 4.400074 | 0.9785433 | 2.335535 | 0 | 10.14109 | 0
2018-04-21 17:51 | 266974.7 | 3600 | 3 | 29 | 4.400033 | 0.9294004 | 2.367314 | 0 | 10.28091 | 0
2018-04-21 17:53 | 267094.7 | 3720.0011 | 3 | 29 | 4.400099 | 0.8838358 | 2.397542 | 0 | 10.41392 | 0
2018-04-21 17:55 | 267214.7 | 3840.0003 | 3 | 29 | 4.400017 | 0.8389168 | 2.426249 | 0 | 10.54023 | 0
2018-04-21 17:57 | 267334.7 | 3960.0017 | 3 | 29 | 4.400032 | 0.7960558 | 2.45349 | 0 | 10.66009 | 0
2018-04-21 17:59 | 267454.7 | 4080 | 3 | 29 | 4.400082 | 0.7555904 | 2.479338 | 0 | 10.77383 | 0
2018-04-21 18:01 | 267574.7 | 4200.0011 | 3 | 29 | 4.400102 | 0.7171926 | 2.503857 | 0 | 10.88171 | 0
2018-04-21 18:03 | 267694.7 | 4320.0015 | 3 | 29 | 4.399979 | 0.6786356 | 2.527114 | 0 | 10.98404 | 0
2018-04-21 18:05 | 267785.5 | 4410.802 | 3 | 29 | 4.39999 | 0.6519985 | 2.543902 | 0 | 11.05791 | 0
2018-04-21 18:07 | 267905.6 | 120.0014 | 4 | 29 | 4.28507 | 0 | 2.543913 | 0 | 11.05796 | 0
2018-04-21 18:09 | 268025.6 | 240.0009 | 4 | 29 | 4.272662 | 0 | 2.543913 | 0 | 11.05796 | 0
2018-04-21 18:10 | 268085.6 | 300.0031 | 4 | 29 | 4.269268 | 0 | 2.543913 | 0 | 11.05796 | 0
2018-04-21 18:12 | 268205.6586 | 120.0013 | 5 | 29 | 3.924522 | -2.282059 | 2.543913 | 0.07603277 | 11.05796 | 0.3019556
2018-04-21 18:14 | 268325.6586 | 240.0013 | 5 | 29 | 3.879888 | -2.28208 | 2.543913 | 0.1521175 | 11.05796 | 0.598746
2018-04-21 18:16 | 268445.6584 | 360.0011 | 5 | 29 | 3.842949 | -2.282045 | 2.543913 | 0.2281877 | 11.05796 | 0.8924662
2018-04-21 18:18 | 268565.6577 | 480.0004 | 5 | 29 | 3.808459 | -2.282045 | 2.543913 | 0.3042614 | 11.05796 | 1.183487
2018-04-21 18:20 | 268685.6575 | 600.0002 | 5 | 29 | 3.775822 | -2.282083 | 2.543913 | 0.3803262 | 11.05796 | 1.471925
2018-04-21 18:22 | 268805.6583 | 720.001 | 5 | 29 | 3.744175 | -2.282118 | 2.543913 | 0.456372 | 11.05796 | 1.757857
2018-04-21 18:24 | 268925.6582 | 840.0009 | 5 | 29 | 3.713605 | -2.282081 | 2.543913 | 0.5324633 | 11.05796 | 2.041583
2018-04-21 18:26 | 269045.6581 | 960.0008 | 5 | 29 | 3.684293 | -2.282052 | 2.543913 | 0.6085437 | 11.05796 | 2.322988
2018-04-21 18:28 | 269165.6579 | 1080.0006 | 5 | 29 | 3.656772 | -2.282111 | 2.543913 | 0.6846018 | 11.05796 | 2.602146
2018-04-21 18:30 | 269285.6576 | 1200.0003 | 5 | 29 | 3.631568 | -2.282139 | 2.543913 | 0.7606595 | 11.05796 | 2.879304
2018-04-21 18:32 | 269405.6582 | 1320.0009 | 5 | 29 | 3.608211 | -2.282039 | 2.543913 | 0.8367478 | 11.05796 | 3.154722
2018-04-21 18:34 | 269525.6575 | 1440.0002 | 5 | 29 | 3.586272 | -2.282035 | 2.543913 | 0.9127883 | 11.05796 | 3.428247
2018-04-21 18:36 | 269645.6585 | 1560.0012 | 5 | 29 | 3.565338 | -2.282035 | 2.543913 | 0.9888517 | 11.05796 | 3.700234
2018-04-21 18:38 | 269765.6574 | 1680.0001 | 5 | 29 | 3.545185 | -2.282071 | 2.543913 | 1.064939 | 11.05796 | 3.970741
2018-04-21 18:40 | 269885.6587 | 1800.0014 | 5 | 29 | 3.525616 | -2.282039 | 2.543913 | 1.140956 | 11.05796 | 4.239487
2018-04-21 18:42 | 270005.6577 | 1920.0004 | 5 | 29 | 3.506934 | -2.282035 | 2.543913 | 1.217066 | 11.05796 | 4.50711
2018-04-21 18:44 | 270125.6575 | 2040.0002 | 5 | 29 | 3.489429 | -2.28201 | 2.543913 | 1.29315 | 11.05796 | 4.773258
2018-04-21 18:46 | 270245.6581 | 2160.0008 | 5 | 29 | 3.472911 | -2.282015 | 2.543913 | 1.369109 | 11.05796 | 5.037678
2018-04-21 18:48 | 270365.6581 | 2280.0008 | 5 | 29 | 3.457353 | -2.281989 | 2.543913 | 1.445294 | 11.05796 | 5.301665
2018-04-21 18:50 | 270485.6588 | 2400.0015 | 5 | 29 | 3.442302 | -2.282041 | 2.543913 | 1.521359 | 11.05796 | 5.56407
2018-04-21 18:52 | 270605.6577 | 2520.0004 | 5 | 29 | 3.427108 | -2.2821 | 2.543913 | 1.597374 | 11.05796 | 5.825168
2018-04-21 18:54 | 270725.6577 | 2640.0004 | 5 | 29 | 3.411502 | -2.282071 | 2.543913 | 1.673489 | 11.05796 | 6.08543
2018-04-21 18:56 | 270845.6581 | 2760.0008 | 5 | 29 | 3.395743 | -2.28212 | 2.543913 | 1.749563 | 11.05796 | 6.344358
2018-04-21 18:58 | 270965.6579 | 2880.0006 | 5 | 29 | 3.379603 | -2.282096 | 2.543913 | 1.825621 | 11.05796 | 6.602024
2018-04-21 19:00 | 271085.6576 | 3000.0003 | 5 | 29 | 3.361801 | -2.282124 | 2.543913 | 1.901688 | 11.05796 | 6.858435
2018-04-21 19:02 | 271205.6583 | 3120.001 | 5 | 29 | 3.341927 | -2.282139 | 2.543913 | 1.977747 | 11.05796 | 7.113388
2018-04-21 19:04 | 271325.6587 | 3240.0014 | 5 | 29 | 3.320193 | -2.282 | 2.543913 | 2.053824 | 11.05796 | 7.366823
2018-04-21 19:06 | 271445.6578 | 3360.0005 | 5 | 29 | 3.295007 | -2.282118 | 2.543913 | 2.129898 | 11.05796 | 7.618464
2018-04-21 19:08 | 271565.6576 | 3480.0003 | 5 | 29 | 3.265334 | -2.282178 | 2.543913 | 2.20597 | 11.05796 | 7.868032
2018-04-21 19:10 | 271685.6581 | 3600.0008 | 5 | 29 | 3.229364 | -2.2821 | 2.543913 | 2.281997 | 11.05796 | 8.114966
2018-04-21 19:12 | 271805.6587 | 3720.0014 | 5 | 29 | 3.185261 | -2.28212 | 2.543913 | 2.358112 | 11.05796 | 8.359156
2018-04-21 19:14 | 271925.6584 | 3840.0011 | 5 | 29 | 3.127505 | -2.282074 | 2.543913 | 2.434173 | 11.05796 | 8.59934
2018-04-21 19:16 | 272045.6588 | 3960.0015 | 5 | 29 | 3.045613 | -2.282093 | 2.543913 | 2.510241 | 11.05796 | 8.834329
2018-04-21 19:16 | 272095.7008 | 4010.0435 | 5 | 29 | 2.999997 | -2.282161 | 2.543913 | 2.541961 | 11.05796 | 8.930237
2018-04-21 19:18 | 272215.8 | 120.0014 | 6 | 29 | 3.590127 | 0 | 2.543913 | 2.541961 | 11.05796 | 8.930237
2018-04-21 19:20 | 272335.8 | 240.001 | 6 | 29 | 3.626035 | 0 | 2.543913 | 2.541961 | 11.05796 | 8.930237
2018-04-21 19:21 | 272395.8 | 300.0007 | 6 | 29 | 3.635446 | 0 | 2.543913 | 2.541961 | 11.05796 | 8.930237
2018-04-21 19:21 | 272395.7 | 0.0028 | 7 | 30 | 3.635587 | 0 | 0 | 0 | 0 | 0
2018-04-21 19:23 | 272515.8 | 120.0016 | 2 | 30 | 4.200223 | 3.64708 | 0.1375912 | 0 | 0.5762731 | 0
2018-04-21 19:25 | 272635.8 | 240.0014 | 2 | 30 | 4.200122 | 3.294793 | 0.2531193 | 0 | 1.061514 | 0
2018-04-21 19:26 | 272649.4 | 253.5189 | 2 | 30 | 4.200222 | 3.259971 | 0.2654288 | 0 | 1.113215 | 0
2018-04-21 19:28 | 272769.4 | 120.0015 | 3 | 30 | 4.229715 | 3.260097 | 0.3736942 | 0 | 1.569495 | 0
2018-04-21 19:30 | 272889.4 | 240.0014 | 3 | 30 | 4.255187 | 3.260116 | 0.4823604 | 0 | 2.030532 | 0
2018-04-21 19:32 | 273009.4 | 360.0004 | 3 | 30 | 4.279449 | 3.259938 | 0.5909213 | 0 | 2.493784 | 0
2018-04-21 19:34 | 273129.4 | 480.0016 | 3 | 30 | 4.305117 | 3.260211 | 0.6997136 | 0 | 2.96073 | 0
2018-04-21 19:36 | 273249.4 | 600.0022 | 3 | 30 | 4.333283 | 3.259871 | 0.8083819 | 0 | 3.430066 | 0
2018-04-21 19:38 | 273369.4 | 720.0011 | 3 | 30 | 4.363893 | 3.260177 | 0.9169867 | 0 | 3.902329 | 0
2018-04-21 19:40 | 273489.4 | 840.0008 | 3 | 30 | 4.396301 | 3.260167 | 1.02571 | 0 | 4.378528 | 0
2018-04-21 19:42 | 273609.4 | 960.0013 | 3 | 30 | 4.400132 | 3.003171 | 1.130341 | 0 | 4.838899 | 0
2018-04-21 19:44 | 273729.4 | 1080.0019 | 3 | 30 | 4.400138 | 2.769097 | 1.226443 | 0 | 5.261764 | 0
2018-04-21 19:46 | 273849.4 | 1200.0015 | 3 | 30 | 4.400129 | 2.570216 | 1.315337 | 0 | 5.652911 | 0
2018-04-21 19:48 | 273969.4 | 1320.0014 | 3 | 30 | 4.400119 | 2.397868 | 1.398074 | 0 | 6.016964 | 0
2018-04-21 19:50 | 274089.4 | 1440.0005 | 3 | 30 | 4.400128 | 2.249907 | 1.475462 | 0 | 6.357481 | 0
2018-04-21 19:52 | 274209.4 | 1560.0007 | 3 | 30 | 4.40009 | 2.11938 | 1.548244 | 0 | 6.677731 | 0
2018-04-21 19:54 | 274329.4 | 1680.0006 | 3 | 30 | 4.400107 | 2.007552 | 1.617003 | 0 | 6.980278 | 0
2018-04-21 19:56 | 274449.4 | 1800.0003 | 3 | 30 | 4.400064 | 1.905847 | 1.682186 | 0 | 7.267088 | 0
2018-04-21 19:58 | 274569.4 | 1920.0007 | 3 | 30 | 4.400091 | 1.814704 | 1.744161 | 0 | 7.539785 | 0
2018-04-21 20:00 | 274689.4 | 2040.0006 | 3 | 30 | 4.400115 | 1.731301 | 1.803235 | 0 | 7.799716 | 0
2018-04-21 20:02 | 274809.4 | 2160.001 | 3 | 30 | 4.400124 | 1.651978 | 1.859622 | 0 | 8.047824 | 0
2018-04-21 20:04 | 274929.4 | 2280.0007 | 3 | 30 | 4.400094 | 1.574355 | 1.91337 | 0 | 8.284318 | 0
2018-04-21 20:06 | 275049.4 | 2400.0014 | 3 | 30 | 4.400081 | 1.50157 | 1.964613 | 0 | 8.50979 | 0
2018-04-21 20:08 | 275169.4 | 2520.001 | 3 | 30 | 4.400076 | 1.434455 | 2.013541 | 0 | 8.725078 | 0
2018-04-21 20:10 | 275289.4 | 2640.0007 | 3 | 30 | 4.40006 | 1.370517 | 2.060266 | 0 | 8.930671 | 0
2018-04-21 20:12 | 275409.4 | 2760.0013 | 3 | 30 | 4.40004 | 1.309875 | 2.104941 | 0 | 9.127243 | 0
2018-04-21 20:14 | 275529.4 | 2880.0011 | 3 | 30 | 4.400125 | 1.249915 | 2.147624 | 0 | 9.315055 | 0
2018-04-21 20:16 | 275649.4 | 3000.0015 | 3 | 30 | 4.400165 | 1.191567 | 2.188277 | 0 | 9.493929 | 0
2018-04-21 20:18 | 275769.4 | 3120.0012 | 3 | 30 | 4.400051 | 1.134574 | 2.227031 | 0 | 9.664451 | 0
2018-04-21 20:20 | 275889.4 | 3240.001 | 3 | 30 | 4.400004 | 1.081384 | 2.263975 | 0 | 9.827007 | 0
2018-04-21 20:22 | 276009.4 | 3360.0006 | 3 | 30 | 4.40004 | 1.030624 | 2.299176 | 0 | 9.981892 | 0
2018-04-21 20:24 | 276129.4 | 3480.0005 | 3 | 30 | 4.400011 | 0.9793062 | 2.332675 | 0 | 10.12929 | 0
2018-04-21 20:26 | 276249.4 | 3600.001 | 3 | 30 | 4.400026 | 0.9308319 | 2.364516 | 0 | 10.26939 | 0
2018-04-21 20:28 | 276369.4 | 3720.0006 | 3 | 30 | 4.400018 | 0.8848391 | 2.394773 | 0 | 10.40252 | 0
2018-04-21 20:30 | 276489.4 | 3840.0013 | 3 | 30 | 4.399957 | 0.8404131 | 2.423543 | 0 | 10.52911 | 0
2018-04-21 20:32 | 276609.4 | 3960.001 | 3 | 30 | 4.400119 | 0.7995434 | 2.450868 | 0 | 10.64935 | 0
2018-04-21 20:34 | 276729.4 | 4080.0025 | 3 | 30 | 4.400072 | 0.7578516 | 2.476803 | 0 | 10.76346 | 0
2018-04-21 20:36 | 276849.4 | 4200.0013 | 3 | 30 | 4.400045 | 0.7184782 | 2.501393 | 0 | 10.87166 | 0
2018-04-21 20:38 | 276969.4 | 4320.001 | 3 | 30 | 4.399983 | 0.6805019 | 2.524712 | 0 | 10.97426 | 0
2018-04-21 20:39 | 277065.1 | 4415.7346 | 3 | 30 | 4.400035 | 0.6519928 | 2.542444 | 0 | 11.05228 | 0
2018-04-21 20:41 | 277185.2 | 120.0006 | 4 | 30 | 4.285183 | 0 | 2.542444 | 0 | 11.05228 | 0
2018-04-21 20:43 | 277305.2 | 240.0018 | 4 | 30 | 4.272731 | 0 | 2.542444 | 0 | 11.05228 | 0
2018-04-21 20:44 | 277365.2 | 300.0039 | 4 | 30 | 4.269414 | 0 | 2.542444 | 0 | 11.05228 | 0
2018-04-21 20:46 | 277485.2 | 120.0007 | 5 | 30 | 3.925025 | -2.282078 | 2.542444 | 0.07605738 | 11.05228 | 0.3020816
2018-04-21 20:48 | 277605.2 | 240.0013 | 5 | 30 | 3.880506 | -2.282091 | 2.542444 | 0.1521303 | 11.05228 | 0.5988687
2018-04-21 20:50 | 277725.2 | 360.001 | 5 | 30 | 3.843956 | -2.282086 | 2.542444 | 0.228187 | 11.05228 | 0.8925993
2018-04-21 20:52 | 277845.2 | 480.0007 | 5 | 30 | 3.809689 | -2.282072 | 2.542444 | 0.3042603 | 11.05228 | 1.183706
2018-04-21 20:54 | 277965.2 | 600.0014 | 5 | 30 | 3.777052 | -2.282056 | 2.542444 | 0.3802984 | 11.05228 | 1.472141
2018-04-21 20:56 | 278085.2 | 720.001 | 5 | 30 | 3.744922 | -2.281993 | 2.542444 | 0.4563944 | 11.05228 | 1.758335
2018-04-21 20:58 | 278205.2 | 840.0015 | 5 | 30 | 3.713841 | -2.282106 | 2.542444 | 0.5324395 | 11.05228 | 2.041926
2018-04-21 21:00 | 278325.2 | 960.0005 | 5 | 30 | 3.684622 | -2.282056 | 2.542444 | 0.6085138 | 11.05228 | 2.323332
2018-04-21 21:02 | 278445.2 | 1080.0002 | 5 | 30 | 3.657343 | -2.282045 | 2.542444 | 0.6846035 | 11.05228 | 2.602642
2018-04-21 21:04 | 278565.2 | 1200.0007 | 5 | 30 | 3.632268 | -2.282074 | 2.542444 | 0.760628 | 11.05228 | 2.879722
2018-04-21 21:06 | 278685.2 | 1320.0013 | 5 | 30 | 3.608978 | -2.282045 | 2.542444 | 0.8367304 | 11.05228 | 3.155247
2018-04-21 21:08 | 278805.2 | 1440.0003 | 5 | 30 | 3.586985 | -2.282034 | 2.542444 | 0.9128082 | 11.05228 | 3.428964
2018-04-21 21:10 | 278925.2 | 1560.0007 | 5 | 30 | 3.565933 | -2.282091 | 2.542444 | 0.9887931 | 11.05228 | 3.700712
2018-04-21 21:12 | 279045.2 | 1680.0005 | 5 | 30 | 3.545639 | -2.281978 | 2.542444 | 1.064942 | 11.05228 | 3.971477
2018-04-21 21:14 | 279165.2 | 1800.001 | 5 | 30 | 3.52627 | -2.282124 | 2.542444 | 1.140987 | 11.05228 | 4.240361
2018-04-21 21:16 | 279285.2 | 1920.0015 | 5 | 30 | 3.508123 | -2.282067 | 2.542444 | 1.217068 | 11.05228 | 4.507947
2018-04-21 21:18 | 279405.2 | 2040.0014 | 5 | 30 | 3.490724 | -2.281997 | 2.542444 | 1.293124 | 11.05228 | 4.774096
2018-04-21 21:20 | 279525.2 | 2160.0003 | 5 | 30 | 3.474136 | -2.282065 | 2.542444 | 1.369165 | 11.05228 | 5.038897
2018-04-21 21:22 | 279645.2 | 2280.0015 | 5 | 30 | 3.458094 | -2.282152 | 2.542444 | 1.445253 | 11.05228 | 5.30263
2018-04-21 21:24 | 279765.2 | 2400.0013 | 5 | 30 | 3.442681 | -2.282081 | 2.542444 | 1.521341 | 11.05228 | 5.565158
2018-04-21 21:26 | 279885.2 | 2520.0003 | 5 | 30 | 3.427596 | -2.281989 | 2.542444 | 1.597335 | 11.05228 | 5.826209
2018-04-21 21:28 | 280005.2 | 2640.0015 | 5 | 30 | 3.412515 | -2.282083 | 2.542444 | 1.673478 | 11.05228 | 6.086623
2018-04-21 21:30 | 280125.2 | 2760.0005 | 5 | 30 | 3.396913 | -2.282019 | 2.542444 | 1.749553 | 11.05228 | 6.345636
2018-04-21 21:32 | 280245.2 | 2880.001 | 5 | 30 | 3.380613 | -2.282089 | 2.542444 | 1.825622 | 11.05228 | 6.60342
2018-04-21 21:34 | 280365.2 | 3000.0015 | 5 | 30 | 3.363 | -2.282023 | 2.542444 | 1.901683 | 11.05228 | 6.8599
2018-04-21 21:36 | 280485.2 | 3120.0014 | 5 | 30 | 3.34325 | -2.282067 | 2.542444 | 1.977743 | 11.05228 | 7.114949
2018-04-21 21:38 | 280605.2 | 3240.0011 | 5 | 30 | 3.32121 | -2.282057 | 2.542444 | 2.053745 | 11.05228 | 7.368226
2018-04-21 21:40 | 280725.2 | 3360.0015 | 5 | 30 | 3.29604 | -2.282104 | 2.542444 | 2.129861 | 11.05228 | 7.620091
2018-04-21 21:42 | 280845.2 | 3480.0014 | 5 | 30 | 3.266158 | -2.282025 | 2.542444 | 2.205955 | 11.05228 | 7.869798
2018-04-21 21:44 | 280965.2 | 3600.0003 | 5 | 30 | 3.231119 | -2.282126 | 2.542444 | 2.282012 | 11.05228 | 8.116917
2018-04-21 21:46 | 281085.2 | 3720.0016 | 5 | 30 | 3.186666 | -2.282124 | 2.542444 | 2.358059 | 11.05228 | 8.361018
2018-04-21 21:48 | 281205.2 | 3840.0006 | 5 | 30 | 3.127946 | -2.282091 | 2.542444 | 2.434165 | 11.05228 | 8.601415
2018-04-21 21:50 | 281325.2 | 3960.0011 | 5 | 30 | 3.046414 | -2.282071 | 2.542444 | 2.510233 | 11.05228 | 8.836453
2018-04-21 21:51 | 281376.1 | 4010.9086 | 5 | 30 | 2.999999 | -2.282186 | 2.542444 | 2.542483 | 11.05228 | 8.933977
2018-04-21 21:53 | 281496.2 | 120.0006 | 6 | 30 | 3.58957 | 0 | 2.542444 | 2.542483 | 11.05228 | 8.933977
2018-04-21 21:55 | 281616.2 | 240.0004 | 6 | 30 | 3.625527 | 0 | 2.542444 | 2.542483 | 11.05228 | 8.933977
2018-04-21 21:56 | 281676.2 | 300.0017 | 6 | 30 | 3.63495 | 0 | 2.542444 | 2.542483 | 11.05228 | 8.933977
2018-04-21 21:56 | 281676.1879 | 0.0027 | 7 | 31 | 3.635184 | 0 | 0 | 0 | 0 | 0
2018-04-21 21:58 | 281796.3 | 120.0009 | 2 | 31 | 4.200234 | 3.653094 | 0.1377157 | 0 | 0.5767852 | 0
2018-04-21 22:00 | 281916.3 | 240.0006 | 2 | 31 | 4.200174 | 3.301002 | 0.2535614 | 0 | 1.06336 | 0
2018-04-21 22:00 | 281931.7 | 255.4285 | 2 | 31 | 4.200181 | 3.259986 | 0.2675809 | 0 | 1.122244 | 0
2018-04-21 22:02 | 282051.7 | 120.0018 | 3 | 31 | 4.229696 | 3.260161 | 0.3758135 | 0 | 1.578391 | 0
2018-04-21 22:04 | 282171.7 | 240.0007 | 3 | 31 | 4.255428 | 3.260064 | 0.4845671 | 0 | 2.039826 | 0
2018-04-21 22:06 | 282291.7 | 360.0019 | 3 | 31 | 4.279528 | 3.260116 | 0.5932353 | 0 | 2.503561 | 0
2018-04-21 22:08 | 282411.7 | 480.001 | 3 | 31 | 4.305495 | 3.260112 | 0.7018509 | 0 | 2.969779 | 0
2018-04-21 22:10 | 282531.7 | 600.0016 | 3 | 31 | 4.333616 | 3.260133 | 0.8105528 | 0 | 3.439296 | 0
2018-04-21 22:12 | 282651.7 | 720.0012 | 3 | 31 | 4.363774 | 3.260175 | 0.919145 | 0 | 3.911517 | 0
2018-04-21 22:14 | 282771.7 | 840.0009 | 3 | 31 | 4.396183 | 3.260129 | 1.02788 | 0 | 4.387749 | 0
2018-04-21 22:16 | 282891.7 | 960.0024 | 3 | 31 | 4.400208 | 3.004172 | 1.132586 | 0 | 4.848445 | 0
2018-04-21 22:18 | 283011.7 | 1080.0027 | 3 | 31 | 4.400186 | 2.768199 | 1.228647 | 0 | 5.271131 | 0
2018-04-21 22:20 | 283131.7 | 1200.0001 | 3 | 31 | 4.400154 | 2.568711 | 1.317542 | 0 | 5.662282 | 0
2018-04-21 22:22 | 283251.7 | 1320.0025 | 3 | 31 | 4.400088 | 2.395942 | 1.400211 | 0 | 6.026038 | 0
2018-04-21 22:24 | 283371.7 | 1440.0019 | 3 | 31 | 4.400126 | 2.248786 | 1.47756 | 0 | 6.366383 | 0
2018-04-21 22:26 | 283491.7 | 1560.0004 | 3 | 31 | 4.400071 | 2.120397 | 1.550323 | 0 | 6.686549 | 0
2018-04-21 22:28 | 283611.7 | 1680.0007 | 3 | 31 | 4.400109 | 2.008536 | 1.619103 | 0 | 6.989185 | 0
2018-04-21 22:30 | 283731.7 | 1800.0019 | 3 | 31 | 4.400069 | 1.908122 | 1.684367 | 0 | 7.276356 | 0
2018-04-21 22:32 | 283851.7 | 1920.0001 | 3 | 31 | 4.400039 | 1.814076 | 1.746394 | 0 | 7.549279 | 0
2018-04-21 22:34 | 283971.7 | 2040.0017 | 3 | 31 | 4.400101 | 1.727438 | 1.805381 | 0 | 7.808829 | 0
2018-04-21 22:36 | 284091.7 | 2160.0019 | 3 | 31 | 4.400127 | 1.648224 | 1.861609 | 0 | 8.056235 | 0
2018-04-21 22:38 | 284211.7 | 2280.0017 | 3 | 31 | 4.400146 | 1.573739 | 1.915259 | 0 | 8.292299 | 0
2018-04-21 22:40 | 284331.7 | 2400.0015 | 3 | 31 | 4.400138 | 1.502664 | 1.966504 | 0 | 8.517785 | 0
2018-04-21 22:42 | 284451.7 | 2520.0004 | 3 | 31 | 4.400115 | 1.435711 | 2.015456 | 0 | 8.733177 | 0
2018-04-21 22:44 | 284571.7 | 2640.0017 | 3 | 31 | 4.400099 | 1.371249 | 2.062228 | 0 | 8.938975 | 0
2018-04-21 22:46 | 284691.7 | 2760.0007 | 3 | 31 | 4.400167 | 1.308973 | 2.106871 | 0 | 9.135408 | 0
2018-04-21 22:48 | 284811.7 | 2880.0019 | 3 | 31 | 4.400057 | 1.245742 | 2.149425 | 0 | 9.322648 | 0
2018-04-21 22:50 | 284931.7 | 3000 | 3 | 31 | 4.400077 | 1.188029 | 2.189981 | 0 | 9.501097 | 0
2018-04-21 22:52 | 285051.7 | 3120.0015 | 3 | 31 | 4.400002 | 1.131906 | 2.228642 | 0 | 9.671206 | 0
2018-04-21 22:54 | 285171.7 | 3240.0019 | 3 | 31 | 4.400127 | 1.080603 | 2.265525 | 0 | 9.833497 | 0
2018-04-21 22:56 | 285291.7 | 3360.0017 | 3 | 31 | 4.400102 | 1.028021 | 2.300656 | 0 | 9.988074 | 0
2018-04-21 22:58 | 285411.7 | 3480.0006 | 3 | 31 | 4.400045 | 0.9767838 | 2.334054 | 0 | 10.13503 | 0
2018-04-21 23:00 | 285531.7 | 3600.0003 | 3 | 31 | 4.400093 | 0.9290552 | 2.365789 | 0 | 10.27466 | 0
2018-04-21 23:02 | 285651.7 | 3720 | 3 | 31 | 4.40005 | 0.8834381 | 2.395969 | 0 | 10.40746 | 0
2018-04-21 23:04 | 285771.7 | 3840.0015 | 3 | 31 | 4.40006 | 0.8398619 | 2.424701 | 0 | 10.53388 | 0
2018-04-21 23:06 | 285891.7 | 3960.0011 | 3 | 31 | 4.400058 | 0.7968216 | 2.451974 | 0 | 10.65388 | 0
2018-04-21 23:08 | 286011.7 | 4080.0024 | 3 | 31 | 4.400064 | 0.7548971 | 2.477823 | 0 | 10.76762 | 0
2018-04-21 23:10 | 286131.7 | 4200.0015 | 3 | 31 | 4.400001 | 0.7147522 | 2.502311 | 0 | 10.87537 | 0
2018-04-21 23:12 | 286251.7 | 4320.0003 | 3 | 31 | 4.400033 | 0.6782904 | 2.525528 | 0 | 10.97753 | 0
2018-04-21 23:14 | 286344.3 | 4412.5611 | 3 | 31 | 4.400064 | 0.6519966 | 2.54262 | 0 | 11.05273 | 0
2018-04-21 23:16 | 286464.3 | 120.0016 | 4 | 31 | 4.285177 | 0 | 2.54262 | 0 | 11.05273 | 0
2018-04-21 23:18 | 286584.3 | 240.0029 | 4 | 31 | 4.272735 | 0 | 2.54262 | 0 | 11.05273 | 0
2018-04-21 23:19 | 286644.3 | 300.0025 | 4 | 31 | 4.269387 | 0 | 2.54262 | 0 | 11.05273 | 0
2018-04-21 23:21 | 286764.4 | 120.0016 | 5 | 31 | 3.924159 | -2.282032 | 2.54262 | 0.07606328 | 11.05273 | 0.3020501
2018-04-21 23:23 | 286884.4 | 240.0014 | 5 | 31 | 3.879654 | -2.282147 | 2.54262 | 0.1521154 | 11.05273 | 0.5986931
2018-04-21 23:25 | 287004.4 | 360.0002 | 5 | 31 | 3.842955 | -2.282054 | 2.54262 | 0.2281911 | 11.05273 | 0.892427
2018-04-21 23:27 | 287124.4 | 480 | 5 | 31 | 3.808762 | -2.282067 | 2.54262 | 0.304244 | 11.05273 | 1.183382
2018-04-21 23:29 | 287244.4 | 600.0005 | 5 | 31 | 3.776044 | -2.282084 | 2.54262 | 0.3803285 | 11.05273 | 1.471921
2018-04-21 23:31 | 287364.4 | 720.0002 | 5 | 31 | 3.744188 | -2.282034 | 2.54262 | 0.4563972 | 11.05273 | 1.757943
2018-04-21 23:33 | 287484.4 | 840.0008 | 5 | 31 | 3.712988 | -2.282032 | 2.54262 | 0.5324729 | 11.05273 | 2.041591
2018-04-21 23:35 | 287604.4 | 960.0005 | 5 | 31 | 3.683636 | -2.282072 | 2.54262 | 0.608526 | 11.05273 | 2.322844
2018-04-21 23:37 | 287724.4 | 1080.0002 | 5 | 31 | 3.65665 | -2.282015 | 2.54262 | 0.6845714 | 11.05273 | 2.601924
2018-04-21 23:39 | 287844.4 | 1200.0008 | 5 | 31 | 3.63167 | -2.282052 | 2.54262 | 0.7606355 | 11.05273 | 2.879108
2018-04-21 23:41 | 287964.4 | 1320.0005 | 5 | 31 | 3.608543 | -2.282039 | 2.54262 | 0.8367313 | 11.05273 | 3.154575
2018-04-21 23:43 | 288084.4 | 1440.001 | 5 | 31 | 3.58611 | -2.282103 | 2.54262 | 0.9126099 | 11.05273 | 3.427534
2018-04-21 23:45 | 288204.4 | 1560.0001 | 5 | 31 | 3.564752 | -2.282111 | 2.54262 | 0.9888796 | 11.05273 | 3.700222
2018-04-21 23:47 | 288324.4 | 1680.0005 | 5 | 31 | 3.54443 | -2.28208 | 2.54262 | 1.064929 | 11.05273 | 3.970538
2018-04-21 23:49 | 288444.4 | 1800.0002 | 5 | 31 | 3.525601 | -2.282037 | 2.54262 | 1.141014 | 11.05273 | 4.23949
2018-04-21 23:51 | 288564.4 | 1920 | 5 | 31 | 3.507753 | -2.282042 | 2.54262 | 1.217028 | 11.05273 | 4.506806
2018-04-21 23:53 | 288684.4 | 2040.0005 | 5 | 31 | 3.489952 | -2.282076 | 2.54262 | 1.293099 | 11.05273 | 4.772962
2018-04-21 23:55 | 288804.4 | 2160.001 | 5 | 31 | 3.473236 | -2.282089 | 2.54262 | 1.369196 | 11.05273 | 5.037895
2018-04-21 23:57 | 288924.4 | 2280 | 5 | 31 | 3.457393 | -2.282089 | 2.54262 | 1.445251 | 11.05273 | 5.301444
2018-04-21 23:59 | 289044.4 | 2400.0006 | 5 | 31 | 3.44174 | -2.281966 | 2.54262 | 1.521334 | 11.05273 | 5.563895
2018-04-22 00:01 | 289164.4 | 2520.0011 | 5 | 31 | 3.426764 | -2.282081 | 2.54262 | 1.597404 | 11.05273 | 5.825138
2018-04-22 00:03 | 289284.4 | 2640.0008 | 5 | 31 | 3.411827 | -2.282028 | 2.54262 | 1.673471 | 11.05273 | 6.085233
2018-04-22 00:05 | 289404.4 | 2760.0014 | 5 | 31 | 3.396351 | -2.282047 | 2.54262 | 1.749558 | 11.05273 | 6.344245
2018-04-22 00:07 | 289524.4 | 2880.0003 | 5 | 31 | 3.379743 | -2.28198 | 2.54262 | 1.825611 | 11.05273 | 6.601929
2018-04-22 00:09 | 289644.4 | 3000.0003 | 5 | 31 | 3.361943 | -2.282063 | 2.54262 | 1.901672 | 11.05273 | 6.858329
2018-04-22 00:11 | 289764.4 | 3120.0015 | 5 | 31 | 3.34226 | -2.282069 | 2.54262 | 1.977741 | 11.05273 | 7.113332
2018-04-22 00:13 | 289884.4 | 3240.0014 | 5 | 31 | 3.320515 | -2.282164 | 2.54262 | 2.053743 | 11.05273 | 7.36654
2018-04-22 00:15 | 290004.4 | 3360.001 | 5 | 31 | 3.295451 | -2.282063 | 2.54262 | 2.129888 | 11.05273 | 7.618453
2018-04-22 00:17 | 290124.4 | 3480 | 5 | 31 | 3.265892 | -2.282122 | 2.54262 | 2.205944 | 11.05273 | 7.867996
2018-04-22 00:19 | 290244.4 | 3600.0005 | 5 | 31 | 3.230556 | -2.281869 | 2.54262 | 2.282004 | 11.05273 | 8.115104
2018-04-22 00:21 | 290364.4 | 3720.0003 | 5 | 31 | 3.18644 | -2.282041 | 2.54262 | 2.358061 | 11.05273 | 8.359192
2018-04-22 00:23 | 290484.4 | 3840.0001 | 5 | 31 | 3.128514 | -2.282132 | 2.54262 | 2.43413 | 11.05273 | 8.59949
2018-04-22 00:25 | 290604.4 | 3960.0004 | 5 | 31 | 3.046922 | -2.282065 | 2.54262 | 2.510214 | 11.05273 | 8.834614
2018-04-22 00:26 | 290655.7 | 4011.3144 | 5 | 31 | 2.999999 | -2.282117 | 2.54262 | 2.542734 | 11.05273 | 8.932961
2018-04-22 00:28 | 290775.8 | 120.0002 | 6 | 31 | 3.58889 | 0 | 2.54262 | 2.542734 | 11.05273 | 8.932961
2018-04-22 00:30 | 290895.8 | 240 | 6 | 31 | 3.62491 | 0 | 2.54262 | 2.542734 | 11.05273 | 8.932961
2018-04-22 00:31 | 290955.8 | 300.002 | 6 | 31 | 3.634328 | 0 | 2.54262 | 2.542734 | 11.05273 | 8.932961
2018-04-22 00:31 | 290955.8 | 0.0027 | 7 | 32 | 3.634412 | 0 | 0 | 0 | 0 | 0
2018-04-22 00:33 | 291075.9 | 120.0015 | 2 | 32 | 4.200231 | 3.656447 | 0.1379252 | 0 | 0.5776325 | 0
2018-04-22 00:35 | 291195.9 | 240.0009 | 2 | 32 | 4.200207 | 3.300811 | 0.2536663 | 0 | 1.063767 | 0
2018-04-22 00:35 | 291211.3 | 255.4242 | 2 | 32 | 4.200204 | 3.259994 | 0.2676953 | 0 | 1.122692 | 0
2018-04-22 00:37 | 291331.3 | 120.0008 | 3 | 32 | 4.229586 | 3.260121 | 0.3759767 | 0 | 1.579042 | 0
2018-04-22 00:39 | 291451.3 | 240.0029 | 3 | 32 | 4.254983 | 3.260058 | 0.4845168 | 0 | 2.039523 | 0
2018-04-22 00:41 | 291571.3 | 360.0001 | 3 | 32 | 4.279283 | 3.260104 | 0.5933162 | 0 | 2.503778 | 0
2018-04-22 00:43 | 291691.3 | 480.0021 | 3 | 32 | 4.305213 | 3.260026 | 0.7019987 | 0 | 2.970245 | 0
2018-04-22 00:45 | 291811.3 | 600.0004 | 3 | 32 | 4.333238 | 3.259812 | 0.8106864 | 0 | 3.43967 | 0
2018-04-22 00:47 | 291931.3 | 720 | 3 | 32 | 4.363703 | 3.260053 | 0.9193697 | 0 | 3.912256 | 0
2018-04-22 00:49 | 292051.3 | 840.0012 | 3 | 32 | 4.395761 | 3.260116 | 1.027987 | 0 | 4.387958 | 0
2018-04-22 00:51 | 292171.3 | 960.0018 | 3 | 32 | 4.400159 | 3.01204 | 1.132919 | 0 | 4.849643 | 0
2018-04-22 00:53 | 292291.3 | 1080.0008 | 3 | 32 | 4.400198 | 2.774631 | 1.22923 | 0 | 5.273426 | 0
2018-04-22 00:55 | 292411.3 | 1200.0012 | 3 | 32 | 4.400162 | 2.572658 | 1.318238 | 0 | 5.665076 | 0
2018-04-22 00:57 | 292531.3 | 1320 | 3 | 32 | 4.400167 | 2.401637 | 1.401063 | 0 | 6.029516 | 0
2018-04-22 00:59 | 292651.3 | 1440 | 3 | 32 | 4.40011 | 2.253522 | 1.478621 | 0 | 6.370782 | 0
2018-04-22 01:01 | 292771.3 | 1560.0014 | 3 | 32 | 4.400152 | 2.125825 | 1.551557 | 0 | 6.691707 | 0
2018-04-22 01:03 | 292891.3 | 1680.0018 | 3 | 32 | 4.400092 | 2.010497 | 1.620426 | 0 | 6.994741 | 0
2018-04-22 01:05 | 293011.3 | 1800.0013 | 3 | 32 | 4.400036 | 1.907687 | 1.685724 | 0 | 7.282057 | 0
2018-04-22 01:07 | 293131.3 | 1920.0016 | 3 | 32 | 4.400113 | 1.815326 | 1.747735 | 0 | 7.554913 | 0
2018-04-22 01:09 | 293251.3 | 2040.0002 | 3 | 32 | 4.400052 | 1.729476 | 1.806836 | 0 | 7.814962 | 0
2018-04-22 01:11 | 293371.3 | 2160.0004 | 3 | 32 | 4.400148 | 1.651823 | 1.863167 | 0 | 8.062824 | 0
2018-04-22 01:13 | 293491.3 | 2280.0019 | 3 | 32 | 4.400033 | 1.575036 | 1.916925 | 0 | 8.299359 | 0
2018-04-22 01:15 | 293611.3 | 2400.0007 | 3 | 32 | 4.400032 | 1.502687 | 1.968207 | 0 | 8.525008 | 0
2018-04-22 01:17 | 293731.3 | 2520.0001 | 3 | 32 | 4.400146 | 1.436243 | 2.017209 | 0 | 8.74062 | 0
2018-04-22 01:19 | 293851.3 | 2640.0014 | 3 | 32 | 4.400096 | 1.370517 | 2.063961 | 0 | 8.946329 | 0
2018-04-22 01:21 | 293971.3 | 2760.0003 | 3 | 32 | 4.40002 | 1.306931 | 2.108577 | 0 | 9.142642 | 0
2018-04-22 01:23 | 294091.3 | 2880.0016 | 3 | 32 | 4.400117 | 1.247708 | 2.151163 | 0 | 9.330024 | 0
2018-04-22 01:25 | 294211.3 | 3000.0013 | 3 | 32 | 4.400047 | 1.186934 | 2.191738 | 0 | 9.508561 | 0
2018-04-22 01:27 | 294331.3 | 3120.0002 | 3 | 32 | 4.400104 | 1.131572 | 2.230366 | 0 | 9.678525 | 0
2018-04-22 01:29 | 294451.3 | 3240.0012 | 3 | 32 | 4.400089 | 1.077187 | 2.267167 | 0 | 9.840452 | 0
2018-04-22 01:31 | 294571.3 | 3360.0001 | 3 | 32 | 4.4001 | 1.025182 | 2.302188 | 0 | 9.994547 | 0
2018-04-22 01:33 | 294691.3 | 3480.0006 | 3 | 32 | 4.400055 | 0.9753494 | 2.335518 | 0 | 10.1412 | 0
2018-04-22 01:35 | 294811.3 | 3600.001 | 3 | 32 | 4.400037 | 0.9275742 | 2.367228 | 0 | 10.28073 | 0
2018-04-22 01:37 | 294931.3 | 3720.0001 | 3 | 32 | 4.40011 | 0.8823061 | 2.397396 | 0 | 10.41347 | 0
2018-04-22 01:39 | 295051.3 | 3840.0009 | 3 | 32 | 4.400089 | 0.8384256 | 2.426059 | 0 | 10.53959 | 0
2018-04-22 01:41 | 295171.3 | 3960.0003 | 3 | 32 | 4.400036 | 0.7942657 | 2.453268 | 0 | 10.65931 | 0
2018-04-22 01:43 | 295291.3 | 4080.0001 | 3 | 32 | 4.399972 | 0.7524281 | 2.479057 | 0 | 10.77278 | 0
2018-04-22 01:45 | 295411.3 | 4200.0006 | 3 | 32 | 4.400031 | 0.7142134 | 2.503508 | 0 | 10.88036 | 0
2018-04-22 01:47 | 295531.3 | 4320.0011 | 3 | 32 | 4.400056 | 0.6779327 | 2.526698 | 0 | 10.9824 | 0
2018-04-22 01:48 | 295617.1 | 4405.8499 | 3 | 32 | 4.40008 | 0.6519966 | 2.54255 | 0 | 11.05215 | 0
2018-04-22 01:50 | 295737.2 | 120.0016 | 4 | 32 | 4.28509 | 0 | 2.54255 | 0 | 11.05215 | 0
2018-04-22 01:52 | 295857.2 | 240.0013 | 4 | 32 | 4.272614 | 0 | 2.54255 | 0 | 11.05215 | 0
2018-04-22 01:53 | 295917.2 | 300.0027 | 4 | 32 | 4.269314 | 0 | 2.54255 | 0 | 11.05215 | 0
2018-04-22 01:55 | 296037.3 | 120.0006 | 5 | 32 | 3.924606 | -2.28208 | 2.54255 | 0.07605723 | 11.05215 | 0.302057
2018-04-22 01:57 | 296157.3 | 240.0004 | 5 | 32 | 3.879652 | -2.282056 | 2.54255 | 0.152095 | 11.05215 | 0.5986597
2018-04-22 01:59 | 296277.3 | 360.001 | 5 | 32 | 3.842739 | -2.282042 | 2.54255 | 0.2281839 | 11.05215 | 0.8924323
2018-04-22 02:01 | 296397.3 | 480.0006 | 5 | 32 | 3.808341 | -2.282108 | 2.54255 | 0.3042519 | 11.05215 | 1.18342
2018-04-22 02:03 | 296517.3 | 600.0012 | 5 | 32 | 3.775742 | -2.28201 | 2.54255 | 0.3803287 | 11.05215 | 1.471896
2018-04-22 02:05 | 296637.3 | 720.001 | 5 | 32 | 3.744322 | -2.282 | 2.54255 | 0.4564025 | 11.05215 | 1.757929
2018-04-22 02:07 | 296757.3 | 840.0006 | 5 | 32 | 3.713433 | -2.282013 | 2.54255 | 0.532433 | 11.05215 | 2.04143
2018-04-22 02:09 | 296877.3 | 960.0012 | 5 | 32 | 3.684216 | -2.282137 | 2.54255 | 0.6085314 | 11.05215 | 2.322892
2018-04-22 02:11 | 296997.3 | 1080.0002 | 5 | 32 | 3.656991 | -2.282111 | 2.54255 | 0.6846024 | 11.05215 | 2.602109
2018-04-22 02:13 | 297117.3 | 1200.0006 | 5 | 32 | 3.631687 | -2.282095 | 2.54255 | 0.7606029 | 11.05215 | 2.87907
2018-04-22 02:15 | 297237.3 | 1320.0012 | 5 | 32 | 3.608291 | -2.282103 | 2.54255 | 0.8367044 | 11.05215 | 3.154549
2018-04-22 02:17 | 297357.3 | 1440.0018 | 5 | 32 | 3.586217 | -2.282057 | 2.54255 | 0.9127749 | 11.05215 | 3.428187
2018-04-22 02:19 | 297477.3 | 1560.0015 | 5 | 32 | 3.564997 | -2.28212 | 2.54255 | 0.9888599 | 11.05215 | 3.700229
2018-04-22 02:21 | 297597.3 | 1680.0005 | 5 | 32 | 3.54465 | -2.282128 | 2.54255 | 1.064943 | 11.05215 | 3.970684
2018-04-22 02:23 | 297717.3 | 1800.0003 | 5 | 32 | 3.525544 | -2.282025 | 2.54255 | 1.14098 | 11.05215 | 4.239477
2018-04-22 02:25 | 297837.3 | 1920.0014 | 5 | 32 | 3.50721 | -2.282 | 2.54255 | 1.217066 | 11.05215 | 4.507013
2018-04-22 02:27 | 297957.3 | 2040.0012 | 5 | 32 | 3.489886 | -2.28203 | 2.54255 | 1.293134 | 11.05215 | 4.773133
2018-04-22 02:29 | 298077.3 | 2160.001 | 5 | 32 | 3.473351 | -2.282074 | 2.54255 | 1.369207 | 11.05215 | 5.037985
2018-04-22 02:31 | 298197.3 | 2280.0009 | 5 | 32 | 3.457084 | -2.281978 | 2.54255 | 1.445218 | 11.05215 | 5.301378
2018-04-22 02:33 | 298317.3 | 2400.0011 | 5 | 32 | 3.44165 | -2.28201 | 2.54255 | 1.521349 | 11.05215 | 5.563976
2018-04-22 02:35 | 298437.3 | 2520.0008 | 5 | 32 | 3.426774 | -2.282142 | 2.54255 | 1.597411 | 11.05215 | 5.825189
2018-04-22 02:37 | 298557.3 | 2640.0011 | 5 | 32 | 3.411634 | -2.28205 | 2.54255 | 1.673465 | 11.05215 | 6.085233
2018-04-22 02:39 | 298677.3 | 2760.0016 | 5 | 32 | 3.396143 | -2.282076 | 2.54255 | 1.749546 | 11.05215 | 6.344211
2018-04-22 02:41 | 298797.3 | 2880.0007 | 5 | 32 | 3.379567 | -2.281978 | 2.54255 | 1.825602 | 11.05215 | 6.601889
2018-04-22 02:43 | 298917.3 | 3000.0005 | 5 | 32 | 3.361592 | -2.281937 | 2.54255 | 1.901668 | 11.05215 | 6.858286
2018-04-22 02:45 | 299037.3 | 3120.0011 | 5 | 32 | 3.341975 | -2.28208 | 2.54255 | 1.977718 | 11.05215 | 7.113199
2018-04-22 02:47 | 299157.3 | 3240.0007 | 5 | 32 | 3.320214 | -2.281998 | 2.54255 | 2.053777 | 11.05215 | 7.36658
2018-04-22 02:49 | 299277.3 | 3360.0011 | 5 | 32 | 3.2945 | -2.282028 | 2.54255 | 2.12984 | 11.05215 | 7.618172
2018-04-22 02:51 | 299397.3 | 3480.0012 | 5 | 32 | 3.264957 | -2.282102 | 2.54255 | 2.205928 | 11.05215 | 7.867748
2018-04-22 02:53 | 299517.3 | 3600.0007 | 5 | 32 | 3.2297 | -2.281792 | 2.54255 | 2.282016 | 11.05215 | 8.114882
2018-04-22 02:55 | 299637.3 | 3720.0014 | 5 | 32 | 3.185486 | -2.281976 | 2.54255 | 2.35807 | 11.05215 | 8.358899
2018-04-22 02:57 | 299757.3 | 3840.0011 | 5 | 32 | 3.126964 | -2.282117 | 2.54255 | 2.434138 | 11.05215 | 8.599099
2018-04-22 02:59 | 299877.3 | 3960.0016 | 5 | 32 | 3.046003 | -2.282059 | 2.54255 | 2.510204 | 11.05215 | 8.834073
2018-04-22 03:00 | 299927.2 | 4009.9764 | 5 | 32 | 2.999997 | -2.282 | 2.54255 | 2.541899 | 11.05215 | 8.929911
2018-04-22 03:02 | 300047.3 | 120.0007 | 6 | 32 | 3.588721 | 0 | 2.54255 | 2.541899 | 11.05215 | 8.929911
2018-04-22 03:04 | 300167.3 | 240.0003 | 6 | 32 | 3.624762 | 0 | 2.54255 | 2.541899 | 11.05215 | 8.929911
2018-04-22 03:05 | 300227.3 | 300.0032 | 6 | 32 | 3.634209 | 0 | 2.54255 | 2.541899 | 11.05215 | 8.929911
2018-04-22 03:05 | 300227.3 | 0.0027 | 7 | 33 | 3.634185 | 0 | 0 | 0 | 0 | 0
2018-04-22 03:07 | 300347.4 | 120.0015 | 2 | 33 | 4.200228 | 3.646911 | 0.1377843 | 0 | 0.5770668 | 0
2018-04-22 03:09 | 300467.4 | 240.0005 | 2 | 33 | 4.200135 | 3.295299 | 0.2532979 | 0 | 1.062246 | 0
2018-04-22 03:10 | 300480.9 | 253.506 | 2 | 33 | 4.200176 | 3.259992 | 0.265579 | 0 | 1.113829 | 0
2018-04-22 03:12 | 300600.9232 | 120.002 | 3 | 33 | 4.22938 | 3.260098 | 0.3738094 | 0 | 1.569944 | 0
2018-04-22 03:14 | 300720.9221 | 240.0009 | 3 | 33 | 4.2551 | 3.260184 | 0.4824318 | 0 | 2.030778 | 0
2018-04-22 03:16 | 300840.9234 | 360.0022 | 3 | 33 | 4.279274 | 3.260081 | 0.5911151 | 0 | 2.494548 | 0
2018-04-22 03:18 | 300960.9224 | 480.0012 | 3 | 33 | 4.304856 | 3.260097 | 0.6997951 | 0 | 2.960984 | 0
2018-04-22 03:20 | 301080.9215 | 600.0003 | 3 | 33 | 4.332861 | 3.260095 | 0.8085016 | 0 | 3.430445 | 0
2018-04-22 03:22 | 301200.9219 | 720.0007 | 3 | 33 | 4.363444 | 3.260114 | 0.9171969 | 0 | 3.903057 | 0
2018-04-22 03:24 | 301320.9223 | 840.0011 | 3 | 33 | 4.395675 | 3.260179 | 1.025821 | 0 | 4.37876 | 0
2018-04-22 03:26 | 301440.9212 | 960 | 3 | 33 | 4.400148 | 3.011823 | 1.13072 | 0 | 4.840301 | 0
2018-04-22 03:28 | 301560.9226 | 1080.0014 | 3 | 33 | 4.400201 | 2.776187 | 1.227072 | 0 | 5.264266 | 0
2018-04-22 03:30 | 301680.9213 | 1200.0001 | 3 | 33 | 4.4001 | 2.574164 | 1.316119 | 0 | 5.656086 | 0
2018-04-22 03:32 | 301800.9227 | 1320.0015 | 3 | 33 | 4.400133 | 2.404246 | 1.399022 | 0 | 6.020871 | 0
2018-04-22 03:34 | 301920.9231 | 1440.0019 | 3 | 33 | 4.400172 | 2.256351 | 1.476624 | 0 | 6.362332 | 0
2018-04-22 03:36 | 302040.9214 | 1560.0002 | 3 | 33 | 4.400096 | 2.1261 | 1.549473 | 0 | 6.682876 | 0
2018-04-22 03:38 | 302160.922 | 1680.0008 | 3 | 33 | 4.400054 | 2.010755 | 1.618481 | 0 | 6.986517 | 0
2018-04-22 03:40 | 302280.9227 | 1800.0015 | 3 | 33 | 4.400037 | 1.907638 | 1.68381 | 0 | 7.273974 | 0
2018-04-22 03:42 | 302400.9215 | 1920.0003 | 3 | 33 | 4.400088 | 1.815919 | 1.745806 | 0 | 7.546762 | 0
2018-04-22 03:44 | 302520.9229 | 2040.0017 | 3 | 33 | 4.400045 | 1.729237 | 1.80494 | 0 | 7.806955 | 0
2018-04-22 03:46 | 302640.9233 | 2160.0021 | 3 | 33 | 4.400105 | 1.649974 | 1.861245 | 0 | 8.054701 | 0
2018-04-22 03:48 | 302760.9214 | 2280.0002 | 3 | 33 | 4.400084 | 1.574512 | 1.914967 | 0 | 8.291081 | 0
2018-04-22 03:50 | 302880.9218 | 2400.0006 | 3 | 33 | 4.400084 | 1.504143 | 1.966215 | 0 | 8.516577 | 0
2018-04-22 03:52 | 303000.9231 | 2520.0019 | 3 | 33 | 4.40005 | 1.435686 | 2.015231 | 0 | 8.732253 | 0
2018-04-22 03:54 | 303120.9228 | 2640.0016 | 3 | 33 | 4.400122 | 1.371885 | 2.062042 | 0 | 8.938223 | 0
2018-04-22 03:56 | 303240.9234 | 2760.0022 | 3 | 33 | 4.4001 | 1.308795 | 2.106661 | 0 | 9.13455 | 0
2018-04-22 03:58 | 303360.9226 | 2880.0014 | 3 | 33 | 4.400047 | 1.248258 | 2.149315 | 0 | 9.322233 | 0
2018-04-22 04:00 | 303480.9227 | 3000.0015 | 3 | 33 | 4.400053 | 1.190282 | 2.189954 | 0 | 9.501047 | 0
2018-04-22 04:02 | 303600.9226 | 3120.0014 | 3 | 33 | 4.400103 | 1.135701 | 2.228717 | 0 | 9.671606 | 0
2018-04-22 04:04 | 303720.922 | 3240.0008 | 3 | 33 | 4.400006 | 1.079815 | 2.265642 | 0 | 9.834078 | 0
2018-04-22 04:06 | 303840.9219 | 3360.0007 | 3 | 33 | 4.400029 | 1.027054 | 2.300756 | 0 | 9.988582 | 0
2018-04-22 04:08 | 303960.9222 | 3480.001 | 3 | 33 | 4.400036 | 0.9777088 | 2.334164 | 0 | 10.13558 | 0
2018-04-22 04:10 | 304080.9226 | 3600.0014 | 3 | 33 | 4.400127 | 0.930871 | 2.365952 | 0 | 10.27545 | 0
2018-04-22 04:12 | 304200.9216 | 3720.0004 | 3 | 33 | 4.400135 | 0.8843641 | 2.396175 | 0 | 10.40843 | 0
2018-04-22 04:14 | 304320.9217 | 3840.0005 | 3 | 33 | 4.400017 | 0.8391047 | 2.424899 | 0 | 10.53482 | 0
2018-04-22 04:16 | 304440.9224 | 3960.0012 | 3 | 33 | 4.400026 | 0.7953548 | 2.452149 | 0 | 10.65472 | 0
2018-04-22 04:18 | 304560.9232 | 4080.002 | 3 | 33 | 4.40006 | 0.7547941 | 2.477975 | 0 | 10.76836 | 0
2018-04-22 04:20 | 304680.922 | 4200.0008 | 3 | 33 | 4.400069 | 0.7158718 | 2.502475 | 0 | 10.87616 | 0
2018-04-22 04:22 | 304800.9225 | 4320.0013 | 3 | 33 | 4.400043 | 0.6786442 | 2.525721 | 0 | 10.97844 | 0
2018-04-22 04:23 | 304892.893 | 4411.9718 | 3 | 33 | 4.40007 | 0.651988 | 2.542713 | 0 | 11.0532 | 0
2018-04-22 04:25 | 305012.9 | 120.0007 | 4 | 33 | 4.285233 | 0 | 2.542713 | 0 | 11.0532 | 0
2018-04-22 04:27 | 305132.9 | 240.0001 | 4 | 33 | 4.272824 | 0 | 2.542713 | 0 | 11.0532 | 0
2018-04-22 04:28 | 305192.9 | 300.001 | 4 | 33 | 4.269456 | 0 | 2.542713 | 0 | 11.0532 | 0
2018-04-22 04:30 | 305313 | 120.0002 | 5 | 33 | 3.925114 | -2.282084 | 2.542713 | 0.07606013 | 11.0532 | 0.3021019
2018-04-22 04:32 | 305433 | 240.0013 | 5 | 33 | 3.880531 | -2.282067 | 2.542713 | 0.1521161 | 11.0532 | 0.5988313
2018-04-22 04:34 | 305553 | 360.0014 | 5 | 33 | 3.843569 | -2.282052 | 2.542713 | 0.2281961 | 11.0532 | 0.892636
2018-04-22 04:36 | 305673 | 480.0001 | 5 | 33 | 3.809009 | -2.282039 | 2.542713 | 0.3042521 | 11.0532 | 1.183633
2018-04-22 04:38 | 305793 | 600.0007 | 5 | 33 | 3.776512 | -2.282071 | 2.542713 | 0.3803212 | 11.0532 | 1.472133
2018-04-22 04:40 | 305913 | 720.0001 | 5 | 33 | 3.745103 | -2.28198 | 2.542713 | 0.456382 | 11.0532 | 1.758181
2018-04-22 04:42 | 306033 | 840.0005 | 5 | 33 | 3.714295 | -2.282049 | 2.542713 | 0.5323348 | 11.0532 | 2.041456
2018-04-22 04:44 | 306153 | 960.001 | 5 | 33 | 3.68488 | -2.281986 | 2.542713 | 0.608517 | 11.0532 | 2.323285
2018-04-22 04:46 | 306273 | 1080.0006 | 5 | 33 | 3.657872 | -2.282034 | 2.542713 | 0.6845773 | 11.0532 | 2.602515
2018-04-22 04:48 | 306393 | 1200.0001 | 5 | 33 | 3.632841 | -2.281932 | 2.542713 | 0.7605714 | 11.0532 | 2.879529
2018-04-22 04:50 | 306513 | 1320.0009 | 5 | 33 | 3.609648 | -2.28202 | 2.542713 | 0.8367236 | 11.0532 | 3.155287
2018-04-22 04:52 | 306633 | 1440.0005 | 5 | 33 | 3.587512 | -2.281974 | 2.542713 | 0.912796 | 11.0532 | 3.429035
2018-04-22 04:54 | 306753 | 1560.0009 | 5 | 33 | 3.566034 | -2.282049 | 2.542713 | 0.9888624 | 11.0532 | 3.701099
2018-04-22 04:56 | 306873 | 1680.0004 | 5 | 33 | 3.545658 | -2.282008 | 2.542713 | 1.064864 | 11.0532 | 3.971342
2018-04-22 04:58 | 306993 | 1800.0011 | 5 | 33 | 3.52632 | -2.28201 | 2.542713 | 1.140915 | 11.0532 | 4.240248
2018-04-22 05:00 | 307113 | 1920.0007 | 5 | 33 | 3.507936 | -2.282045 | 2.542713 | 1.217067 | 11.0532 | 4.50808
2018-04-22 05:02 | 307233 | 2040.0004 | 5 | 33 | 3.490286 | -2.282122 | 2.542713 | 1.293123 | 11.0532 | 4.774204
2018-04-22 05:04 | 307353 | 2160.0015 | 5 | 33 | 3.473769 | -2.281971 | 2.542713 | 1.369162 | 11.0532 | 5.038969
2018-04-22 05:06 | 307473 | 2280.0001 | 5 | 33 | 3.457971 | -2.282049 | 2.542713 | 1.445266 | 11.0532 | 5.302732
2018-04-22 05:08 | 307593 | 2400.0013 | 5 | 33 | 3.442707 | -2.282089 | 2.542713 | 1.521332 | 11.0532 | 5.565188
2018-04-22 05:10 | 307713 | 2520.0008 | 5 | 33 | 3.427727 | -2.282056 | 2.542713 | 1.597402 | 11.0532 | 5.8265
2018-04-22 05:12 | 307833 | 2640.0004 | 5 | 33 | 3.41258 | -2.282056 | 2.542713 | 1.673465 | 11.0532 | 6.08665
2018-04-22 05:14 | 307953 | 2760.0014 | 5 | 33 | 3.39686 | -2.282037 | 2.542713 | 1.74951 | 11.0532 | 6.345573
2018-04-22 05:16 | 308073 | 2880.0017 | 5 | 33 | 3.380508 | -2.282028 | 2.542713 | 1.825604 | 11.0532 | 6.603432
2018-04-22 05:18 | 308193 | 3000.0002 | 5 | 33 | 3.362524 | -2.282102 | 2.542713 | 1.901634 | 11.0532 | 6.859785
2018-04-22 05:20 | 308313 | 3120.0008 | 5 | 33 | 3.342627 | -2.282042 | 2.542713 | 1.977737 | 11.0532 | 7.114941
2018-04-22 05:22 | 308433 | 3240.0011 | 5 | 33 | 3.320519 | -2.282042 | 2.542713 | 2.053797 | 11.0532 | 7.368353
2018-04-22 05:24 | 308553 | 3360.0006 | 5 | 33 | 3.295089 | -2.282164 | 2.542713 | 2.129867 | 11.0532 | 7.620007
2018-04-22 05:26 | 308673 | 3480.001 | 5 | 33 | 3.265832 | -2.282041 | 2.542713 | 2.205935 | 11.0532 | 7.869578
2018-04-22 05:28 | 308793 | 3600.0006 | 5 | 33 | 3.230453 | -2.282041 | 2.542713 | 2.282009 | 11.0532 | 8.11672
2018-04-22 05:30 | 308913 | 3720.0005 | 5 | 33 | 3.186513 | -2.282106 | 2.542713 | 2.358057 | 11.0532 | 8.360781
2018-04-22 05:32 | 309033 | 3840.0002 | 5 | 33 | 3.128236 | -2.282102 | 2.542713 | 2.434144 | 11.0532 | 8.60113
2018-04-22 05:34 | 309153 | 3960.0008 | 5 | 33 | 3.046288 | -2.282069 | 2.542713 | 2.510176 | 11.0532 | 8.836061
2018-04-22 05:35 | 309203.1 | 4010.0631 | 5 | 33 | 3 | -2.282056 | 2.542713 | 2.541824 | 11.0532 | 8.931767
2018-04-22 05:37 | 309323.1 | 120.0014 | 6 | 33 | 3.588552 | 0 | 2.542713 | 2.541824 | 11.0532 | 8.931767
2018-04-22 05:39 | 309443.1 | 240.0013 | 6 | 33 | 3.624646 | 0 | 2.542713 | 2.541824 | 11.0532 | 8.931767
2018-04-22 05:40 | 309503.1 | 300.0044 | 6 | 33 | 3.634116 | 0 | 2.542713 | 2.541824 | 11.0532 | 8.931767
2018-04-22 05:40 | 309503.1 | 0.0027 | 7 | 34 | 3.634204 | 0 | 0 | 0 | 0 | 0
2018-04-22 05:42 | 309623.2 | 120.001 | 2 | 34 | 4.200235 | 3.649566 | 0.1376864 | 0 | 0.5766431 | 0
2018-04-22 05:44 | 309743.2 | 240.0022 | 2 | 34 | 4.200173 | 3.296199 | 0.253311 | 0 | 1.062289 | 0
2018-04-22 05:44 | 309757.2 | 253.9533 | 2 | 34 | 4.200219 | 3.259982 | 0.2660075 | 0 | 1.115617 | 0
2018-04-22 05:46 | 309877.1 | 120.0004 | 3 | 34 | 4.229321 | 3.259799 | 0.3742456 | 0 | 1.571775 | 0
2018-04-22 05:48 | 309997.1 | 240.001 | 3 | 34 | 4.255017 | 3.259824 | 0.4828538 | 0 | 2.032543 | 0
2018-04-22 05:50 | 310117.1 | 360.0004 | 3 | 34 | 4.279315 | 3.260144 | 0.5915845 | 0 | 2.496512 | 0
2018-04-22 05:52 | 310237.1 | 480.0001 | 3 | 34 | 4.305017 | 3.260142 | 0.7002908 | 0 | 2.963078 | 0
2018-04-22 05:54 | 310357.1 | 600.0007 | 3 | 34 | 4.333311 | 3.2601 | 0.8089814 | 0 | 3.432512 | 0
2018-04-22 05:56 | 310477.1 | 720.0012 | 3 | 34 | 4.364027 | 3.260116 | 0.9176112 | 0 | 3.904883 | 0
2018-04-22 05:58 | 310597.1 | 840.0009 | 3 | 34 | 4.396376 | 3.259778 | 1.026313 | 0 | 4.381011 | 0
2018-04-22 06:00 | 310717.1 | 960.0006 | 3 | 34 | 4.400165 | 3.008622 | 1.131032 | 0 | 4.841773 | 0
2018-04-22 06:02 | 310837.1 | 1080.0009 | 3 | 34 | 4.40019 | 2.774125 | 1.227308 | 0 | 5.265401 | 0
2018-04-22 06:04 | 310957.1 | 1200.0009 | 3 | 34 | 4.400116 | 2.572774 | 1.316333 | 0 | 5.657125 | 0
2018-04-22 06:06 | 311077.2 | 1320.0022 | 3 | 34 | 4.400164 | 2.399755 | 1.399099 | 0 | 6.021305 | 0
2018-04-22 06:08 | 311197.1 | 1440.0003 | 3 | 34 | 4.400152 | 2.250348 | 1.476556 | 0 | 6.362128 | 0
2018-04-22 06:10 | 311317.1 | 1560.0009 | 3 | 34 | 4.400065 | 2.121245 | 1.549383 | 0 | 6.682574 | 0
2018-04-22 06:12 | 311437.1 | 1680.0007 | 3 | 34 | 4.400089 | 2.008653 | 1.618175 | 0 | 6.985266 | 0
2018-04-22 06:14 | 311557.2 | 1800.002 | 3 | 34 | 4.400122 | 1.906808 | 1.683405 | 0 | 7.272285 | 0
2018-04-22 06:16 | 311677.2 | 1920.0018 | 3 | 34 | 4.400083 | 1.812045 | 1.745325 | 0 | 7.544738 | 0
2018-04-22 06:18 | 311797.1 | 2040.0007 | 3 | 34 | 4.400079 | 1.726622 | 1.804314 | 0 | 7.804295 | 0
2018-04-22 06:20 | 311917.1 | 2160.0009 | 3 | 34 | 4.400041 | 1.647222 | 1.860523 | 0 | 8.051619 | 0
2018-04-22 06:22 | 312037.1 | 2280.0001 | 3 | 34 | 4.400032 | 1.571974 | 1.914187 | 0 | 8.287745 | 0
2018-04-22 06:24 | 312157.1 | 2400.0006 | 3 | 34 | 4.40008 | 1.501595 | 1.965358 | 0 | 8.5129 | 0
2018-04-22 06:26 | 312277.1 | 2520.0011 | 3 | 34 | 4.400081 | 1.434772 | 2.014295 | 0 | 8.728226 | 0
2018-04-22 06:28 | 312397.1 | 2640 | 3 | 34 | 4.400069 | 1.368398 | 2.061053 | 0 | 8.933967 | 0
2018-04-22 06:30 | 312517.1 | 2760.0005 | 3 | 34 | 4.400054 | 1.30524 | 2.105611 | 0 | 9.130024 | 0
2018-04-22 06:32 | 312637.1 | 2880.0011 | 3 | 34 | 4.400105 | 1.245879 | 2.148112 | 0 | 9.317031 | 0
2018-04-22 06:34 | 312757.1 | 3000.0009 | 3 | 34 | 4.400075 | 1.188588 | 2.188673 | 0 | 9.495501 | 0
2018-04-22 06:36 | 312877.2 | 3120.0013 | 3 | 34 | 4.400036 | 1.132918 | 2.227346 | 0 | 9.665668 | 0
2018-04-22 06:38 | 312997.1 | 3240.0003 | 3 | 34 | 4.400062 | 1.080445 | 2.264244 | 0 | 9.828021 | 0
2018-04-22 06:40 | 313117.1 | 3360.0008 | 3 | 34 | 4.400044 | 1.027694 | 2.299387 | 0 | 9.982649 | 0
2018-04-22 06:42 | 313237.2 | 3480.0013 | 3 | 34 | 4.400138 | 0.9775801 | 2.332772 | 0 | 10.12955 | 0
2018-04-22 06:44 | 313357.1 | 3600.001 | 3 | 34 | 4.399989 | 0.927845 | 2.364546 | 0 | 10.26935 | 0
2018-04-22 06:46 | 313477.1 | 3720.0008 | 3 | 34 | 4.400013 | 0.8825321 | 2.394731 | 0 | 10.40217 | 0
2018-04-22 06:48 | 313597.1 | 3840.0005 | 3 | 34 | 4.40009 | 0.8384972 | 2.423415 | 0 | 10.52838 | 0
2018-04-22 06:50 | 313717.1 | 3960.0003 | 3 | 34 | 4.400057 | 0.7960243 | 2.450653 | 0 | 10.64823 | 0
2018-04-22 06:52 | 313837.1 | 4080.0008 | 3 | 34 | 4.400001 | 0.7553511 | 2.476516 | 0 | 10.76202 | 0
2018-04-22 06:54 | 313957.2 | 4200.0013 | 3 | 34 | 4.400087 | 0.7165794 | 2.501032 | 0 | 10.8699 | 0
2018-04-22 06:56 | 314077.1 | 4320.001 | 3 | 34 | 4.399972 | 0.6783342 | 2.524283 | 0 | 10.97221 | 0
2018-04-22 06:58 | 314167.6 | 4410.4314 | 3 | 34 | 4.400022 | 0.6519966 | 2.541004 | 0 | 11.04578 | 0
2018-04-22 07:00 | 314287.6 | 120.0007 | 4 | 34 | 4.284978 | 0 | 2.541004 | 0 | 11.04578 | 0
2018-04-22 07:02 | 314407.6 | 240.0004 | 4 | 34 | 4.27251 | 0 | 2.541004 | 0 | 11.04578 | 0
2018-04-22 07:03 | 314467.6 | 300.0032 | 4 | 34 | 4.269128 | 0 | 2.541004 | 0 | 11.04578 | 0
2018-04-22 07:05 | 314587.7 | 120.0015 | 5 | 34 | 3.924735 | -2.282015 | 2.541004 | 0.0760439 | 11.04578 | 0.3020046
2018-04-22 07:07 | 314707.7 | 240.0012 | 5 | 34 | 3.879765 | -2.282086 | 2.541004 | 0.1521222 | 11.04578 | 0.5987778
2018-04-22 07:09 | 314827.7 | 360.0002 | 5 | 34 | 3.842731 | -2.282071 | 2.541004 | 0.2281566 | 11.04578 | 0.8923424
2018-04-22 07:11 | 314947.7 | 480.0015 | 5 | 34 | 3.808452 | -2.28215 | 2.541004 | 0.304237 | 11.04578 | 1.183387
2018-04-22 07:13 | 315067.7 | 600.0004 | 5 | 34 | 3.775908 | -2.282104 | 2.541004 | 0.3803141 | 11.04578 | 1.471878
2018-04-22 07:15 | 315187.7 | 720.0003 | 5 | 34 | 3.74432 | -2.282139 | 2.541004 | 0.456203 | 11.04578 | 1.757227
2018-04-22 07:17 | 315307.7 | 840.0015 | 5 | 34 | 3.713793 | -2.282028 | 2.541004 | 0.5323929 | 11.04578 | 2.041338
2018-04-22 07:19 | 315427.7 | 960.0012 | 5 | 34 | 3.68455 | -2.282081 | 2.541004 | 0.6085176 | 11.04578 | 2.322925
2018-04-22 07:21 | 315547.7 | 1080.0002 | 5 | 34 | 3.657254 | -2.282004 | 2.541004 | 0.6845442 | 11.04578 | 2.602
2018-04-22 07:23 | 315667.7 | 1200.0015 | 5 | 34 | 3.632171 | -2.282028 | 2.541004 | 0.7606724 | 11.04578 | 2.879452
2018-04-22 07:25 | 315787.7 | 1320.0004 | 5 | 34 | 3.60879 | -2.282063 | 2.541004 | 0.8366915 | 11.04578 | 3.154666
2018-04-22 07:27 | 315907.7 | 1440.0011 | 5 | 34 | 3.586723 | -2.281991 | 2.541004 | 0.9127758 | 11.04578 | 3.428393
2018-04-22 07:29 | 316027.7 | 1560.0015 | 5 | 34 | 3.565308 | -2.282108 | 2.541004 | 0.9888739 | 11.04578 | 3.700517
2018-04-22 07:31 | 316147.7 | 1680.0005 | 5 | 34 | 3.544866 | -2.281981 | 2.541004 | 1.064936 | 11.04578 | 3.970918
2018-04-22 07:33 | 316267.7 | 1800.0011 | 5 | 34 | 3.525619 | -2.282041 | 2.541004 | 1.140967 | 11.04578 | 4.2397
2018-04-22 07:35 | 316387.7 | 1920.0016 | 5 | 34 | 3.507364 | -2.282108 | 2.541004 | 1.216963 | 11.04578 | 4.506935
2018-04-22 07:37 | 316507.7 | 2040.0004 | 5 | 34 | 3.490101 | -2.282045 | 2.541004 | 1.293125 | 11.04578 | 4.7734
2018-04-22 07:39 | 316627.7 | 2160.0002 | 5 | 34 | 3.47352 | -2.282026 | 2.541004 | 1.369187 | 11.04578 | 5.038232
2018-04-22 07:41 | 316747.7 | 2280.0007 | 5 | 34 | 3.457635 | -2.282074 | 2.541004 | 1.44525 | 11.04578 | 5.301835
2018-04-22 07:43 | 316867.7 | 2400.0004 | 5 | 34 | 3.442259 | -2.282026 | 2.541004 | 1.521323 | 11.04578 | 5.564281
2018-04-22 07:45 | 316987.7 | 2520.001 | 5 | 34 | 3.427151 | -2.282039 | 2.541004 | 1.597415 | 11.04578 | 5.825633
2018-04-22 07:47 | 317107.7 | 2640.0016 | 5 | 34 | 3.411977 | -2.28202 | 2.541004 | 1.673476 | 11.04578 | 6.085733
2018-04-22 07:49 | 317227.7 | 2760.0005 | 5 | 34 | 3.396504 | -2.28203 | 2.541004 | 1.749531 | 11.04578 | 6.344638
2018-04-22 07:51 | 317347.7 | 2880.0011 | 5 | 34 | 3.379859 | -2.282069 | 2.541004 | 1.825597 | 11.04578 | 6.602369
2018-04-22 07:53 | 317467.7 | 3000 | 5 | 34 | 3.361932 | -2.282001 | 2.541004 | 1.901664 | 11.04578 | 6.85879
2018-04-22 07:55 | 317587.7 | 3120.0005 | 5 | 34 | 3.34259 | -2.282095 | 2.541004 | 1.977709 | 11.04578 | 7.113724
2018-04-22 07:57 | 317707.7 | 3240.0002 | 5 | 34 | 3.320675 | -2.2821 | 2.541004 | 2.053794 | 11.04578 | 7.367227
2018-04-22 07:59 | 317827.7 | 3360.0008 | 5 | 34 | 3.295246 | -2.2821 | 2.541004 | 2.129879 | 11.04578 | 7.618943
2018-04-22 08:01 | 317947.7 | 3480.0016 | 5 | 34 | 3.26545 | -2.282124 | 2.541004 | 2.205881 | 11.04578 | 7.868282
2018-04-22 08:03 | 318067.7 | 3600.0003 | 5 | 34 | 3.229852 | -2.28202 | 2.541004 | 2.282016 | 11.04578 | 8.115587
2018-04-22 08:05 | 318187.7 | 3720.0016 | 5 | 34 | 3.185243 | -2.282057 | 2.541004 | 2.358031 | 11.04578 | 8.35947
2018-04-22 08:07 | 318307.7 | 3840.0005 | 5 | 34 | 3.127164 | -2.28203 | 2.541004 | 2.434123 | 11.04578 | 8.599749
2018-04-22 08:09 | 318427.7 | 3960.0011 | 5 | 34 | 3.044871 | -2.282023 | 2.541004 | 2.51022 | 11.04578 | 8.834787
2018-04-22 08:09 | 318476.3 | 4008.5573 | 5 | 34 | 2.999994 | -2.281974 | 2.541004 | 2.540995 | 11.04578 | 8.927824
2018-04-22 08:11 | 318596.3 | 120.0007 | 6 | 34 | 3.58802 | 0 | 2.541004 | 2.540995 | 11.04578 | 8.927824
2018-04-22 08:13 | 318716.3 | 240.0007 | 6 | 34 | 3.624145 | 0 | 2.541004 | 2.540995 | 11.04578 | 8.927824
2018-04-22 08:14 | 318776.3 | 300.0017 | 6 | 34 | 3.633599 | 0 | 2.541004 | 2.540995 | 11.04578 | 8.927824
2018-04-22 08:14 | 318776.3 | 0.0027 | 7 | 35 | 3.6338 | 0 | 0 | 0 | 0 | 0
2018-04-22 08:16 | 318896.4 | 120.0002 | 2 | 35 | 4.20024 | 3.64914 | 0.1376135 | 0 | 0.5763382 | 0
2018-04-22 08:18 | 319016.4 | 240.0005 | 2 | 35 | 4.200171 | 3.298678 | 0.2531843 | 0 | 1.061758 | 0
2018-04-22 08:19 | 319031.1 | 254.7164 | 2 | 35 | 4.20019 | 3.259999 | 0.2666362 | 0 | 1.118258 | 0
2018-04-22 08:21 | 319151.1 | 120 | 3 | 35 | 4.229305 | 3.25987 | 0.3748981 | 0 | 1.574512 | 0
2018-04-22 08:23 | 319271.1 | 240.0014 | 3 | 35 | 4.254893 | 3.260154 | 0.4835612 | 0 | 2.035501 | 0
2018-04-22 08:25 | 319391.1 | 360.0003 | 3 | 35 | 4.278955 | 3.260177 | 0.5922499 | 0 | 2.499258 | 0
2018-04-22 08:27 | 319511.1 | 480.0008 | 3 | 35 | 4.304922 | 3.26007 | 0.700913 | 0 | 2.965611 | 0
2018-04-22 08:29 | 319631.1 | 600.0005 | 3 | 35 | 4.333532 | 3.260123 | 0.8096064 | 0 | 3.435057 | 0
2018-04-22 08:31 | 319751.1 | 720.0018 | 3 | 35 | 4.36414 | 3.26019 | 0.9182505 | 0 | 3.907522 | 0
2018-04-22 08:33 | 319871.1 | 840.0016 | 3 | 35 | 4.396242 | 3.260125 | 1.026933 | 0 | 4.383555 | 0
2018-04-22 08:35 | 319991.1 | 960.0002 | 3 | 35 | 4.400126 | 3.007785 | 1.131676 | 0 | 4.844415 | 0
2018-04-22 08:37 | 320111.1 | 1080.0003 | 3 | 35 | 4.40018 | 2.773799 | 1.227874 | 0 | 5.267705 | 0
2018-04-22 08:39 | 320231.1 | 1200 | 3 | 35 | 4.400121 | 2.57208 | 1.316944 | 0 | 5.659626 | 0
2018-04-22 08:41 | 320351.1 | 1320.0023 | 3 | 35 | 4.400125 | 2.401175 | 1.399739 | 0 | 6.023934 | 0
2018-04-22 08:43 | 320471.1 | 1440.002 | 3 | 35 | 4.400107 | 2.252646 | 1.477244 | 0 | 6.364968 | 0
2018-04-22 08:45 | 320591.1 | 1560.001 | 3 | 35 | 4.40011 | 2.122916 | 1.550118 | 0 | 6.68562 | 0
2018-04-22 08:47 | 320711.1 | 1680.0014 | 3 | 35 | 4.400082 | 2.00739 | 1.618931 | 0 | 6.988407 | 0
2018-04-22 08:49 | 320831.1 | 1800.002 | 3 | 35 | 4.400053 | 1.903993 | 1.684114 | 0 | 7.275219 | 0
2018-04-22 08:51 | 320951.1 | 1920 | 3 | 35 | 4.400102 | 1.811952 | 1.746019 | 0 | 7.547605 | 0
2018-04-22 08:53 | 321071.1 | 2040.0015 | 3 | 35 | 4.400105 | 1.727226 | 1.804993 | 0 | 7.807095 | 0
2018-04-22 08:55 | 321191.1 | 2160.0012 | 3 | 35 | 4.400107 | 1.648542 | 1.861233 | 0 | 8.054556 | 0
2018-04-22 08:57 | 321311.1 | 2280.001 | 3 | 35 | 4.400069 | 1.573468 | 1.914895 | 0 | 8.290673 | 0
2018-04-22 08:59 | 321431.1 | 2400.0023 | 3 | 35 | 4.400044 | 1.502515 | 1.966187 | 0 | 8.516361 | 0
2018-04-22 09:01 | 321551.1 | 2520.0004 | 3 | 35 | 4.400019 | 1.432256 | 2.015085 | 0 | 8.731516 | 0
2018-04-22 09:03 | 321671.1 | 2640.0002 | 3 | 35 | 4.400082 | 1.366557 | 2.061762 | 0 | 8.936899 | 0
2018-04-22 09:05 | 321791.1 | 2760.0006 | 3 | 35 | 4.400036 | 1.305438 | 2.106292 | 0 | 9.132833 | 0
2018-04-22 09:07 | 321911.1 | 2880.0004 | 3 | 35 | 4.400019 | 1.245938 | 2.148824 | 0 | 9.319979 | 0
2018-04-22 09:09 | 322031.1 | 3000.0009 | 3 | 35 | 4.400052 | 1.187996 | 2.189404 | 0 | 9.498531 | 0
2018-04-22 09:11 | 322151.1 | 3120.0014 | 3 | 35 | 4.400032 | 1.133256 | 2.228087 | 0 | 9.668741 | 0
2018-04-22 09:13 | 322271.1 | 3240.0027 | 3 | 35 | 4.400087 | 1.078736 | 2.264949 | 0 | 9.830935 | 0
2018-04-22 09:15 | 322391.1 | 3360.0001 | 3 | 35 | 4.400096 | 1.025908 | 2.299999 | 0 | 9.985159 | 0
2018-04-22 09:17 | 322511.1 | 3480.0005 | 3 | 35 | 4.400007 | 0.9753304 | 2.333351 | 0 | 10.13191 | 0
2018-04-22 09:19 | 322631.1 | 3600.0004 | 3 | 35 | 4.400007 | 0.9279051 | 2.365086 | 0 | 10.27155 | 0
2018-04-22 09:21 | 322751.1 | 3720.0002 | 3 | 35 | 4.400021 | 0.8824587 | 2.395257 | 0 | 10.4043 | 0
2018-04-22 09:23 | 322871.1 | 3840.0013 | 3 | 35 | 4.40002 | 0.8388033 | 2.423963 | 0 | 10.53061 | 0
2018-04-22 09:25 | 322991.1 | 3960.0004 | 3 | 35 | 4.400059 | 0.7958965 | 2.451213 | 0 | 10.65051 | 0
2018-04-22 09:27 | 323111.1 | 4080.0009 | 3 | 35 | 4.400071 | 0.7550192 | 2.477054 | 0 | 10.76421 | 0
2018-04-22 09:29 | 323231.1 | 4200.0014 | 3 | 35 | 4.400066 | 0.7155075 | 2.50155 | 0 | 10.87199 | 0
2018-04-22 09:31 | 323351.1 | 4320.0004 | 3 | 35 | 4.400087 | 0.6791792 | 2.524777 | 0 | 10.97419 | 0
2018-04-22 09:32 | 323440.5 | 4409.4131 | 3 | 35 | 4.400057 | 0.6519985 | 2.541286 | 0 | 11.04683 | 0
2018-04-22 09:34 | 323560.6 | 119.9998 | 4 | 35 | 4.285055 | 0 | 2.541286 | 0 | 11.04683 | 0
2018-04-22 09:36 | 323680.6 | 240.0011 | 4 | 35 | 4.272568 | 0 | 2.541286 | 0 | 11.04683 | 0
2018-04-22 09:37 | 323740.6 | 300.004 | 4 | 35 | 4.269215 | 0 | 2.541286 | 0 | 11.04683 | 0
2018-04-22 09:39 | 323860.7 | 120.0006 | 5 | 35 | 3.924147 | -2.282072 | 2.541286 | 0.07606203 | 11.04683 | 0.3020452
2018-04-22 09:41 | 323980.7 | 240.0005 | 5 | 35 | 3.879441 | -2.281991 | 2.541286 | 0.1521277 | 11.04683 | 0.5987308
2018-04-22 09:43 | 324100.7 | 360.0002 | 5 | 35 | 3.842653 | -2.282093 | 2.541286 | 0.2281946 | 11.04683 | 0.8924069
2018-04-22 09:45 | 324220.7 | 480.0006 | 5 | 35 | 3.808377 | -2.28201 | 2.541286 | 0.3042605 | 11.04683 | 1.183383
2018-04-22 09:47 | 324340.7 | 600.0012 | 5 | 35 | 3.775753 | -2.28211 | 2.541286 | 0.3802671 | 11.04683 | 1.471602
2018-04-22 09:49 | 324460.7 | 720.0002 | 5 | 35 | 3.74404 | -2.282096 | 2.541286 | 0.4563469 | 11.04683 | 1.757654
2018-04-22 09:51 | 324580.7 | 840.0014 | 5 | 35 | 3.712977 | -2.282019 | 2.541286 | 0.5324271 | 11.04683 | 2.041314
2018-04-22 09:53 | 324700.7 | 960.0004 | 5 | 35 | 3.683608 | -2.282057 | 2.541286 | 0.6085079 | 11.04683 | 2.322672
2018-04-22 09:55 | 324820.7 | 1080.0002 | 5 | 35 | 3.656548 | -2.282017 | 2.541286 | 0.6846054 | 11.04683 | 2.601939
2018-04-22 09:57 | 324940.7 | 1200.0006 | 5 | 35 | 3.631862 | -2.281993 | 2.541286 | 0.760637 | 11.04683 | 2.878997
2018-04-22 09:59 | 325060.7 | 1320.0012 | 5 | 35 | 3.60878 | -2.281962 | 2.541286 | 0.8367382 | 11.04683 | 3.1545
2018-04-22 10:01 | 325180.7 | 1440.0002 | 5 | 35 | 3.586071 | -2.282035 | 2.541286 | 0.9127874 | 11.04683 | 3.428074
2018-04-22 10:03 | 325300.7 | 1560.0006 | 5 | 35 | 3.56451 | -2.282042 | 2.541286 | 0.9888613 | 11.04683 | 3.700054
2018-04-22 10:05 | 325420.7 | 1680.0012 | 5 | 35 | 3.544238 | -2.282052 | 2.541286 | 1.064884 | 11.04683 | 3.970258
2018-04-22 10:07 | 325540.7 | 1800.001 | 5 | 35 | 3.525146 | -2.281952 | 2.541286 | 1.140965 | 11.04683 | 4.239174
2018-04-22 10:09 | 325660.7 | 1920.0006 | 5 | 35 | 3.506887 | -2.282083 | 2.541286 | 1.217051 | 11.04683 | 4.506688
2018-04-22 10:11 | 325780.7 | 2040 | 5 | 35 | 3.489555 | -2.282008 | 2.541286 | 1.293123 | 11.04683 | 4.772794
2018-04-22 10:13 | 325900.7 | 2160.0002 | 5 | 35 | 3.472632 | -2.282069 | 2.541286 | 1.369208 | 11.04683 | 5.037652
2018-04-22 10:15 | 326020.7 | 2280.0015 | 5 | 35 | 3.456547 | -2.282052 | 2.541286 | 1.445279 | 11.04683 | 5.301207
2018-04-22 10:17 | 326140.7 | 2400.0004 | 5 | 35 | 3.441179 | -2.282039 | 2.541286 | 1.521338 | 11.04683 | 5.563518
2018-04-22 10:19 | 326260.7 | 2520.0002 | 5 | 35 | 3.4261 | -2.28198 | 2.541286 | 1.597413 | 11.04683 | 5.82473
2018-04-22 10:21 | 326380.7 | 2640.0007 | 5 | 35 | 3.411027 | -2.282032 | 2.541286 | 1.673456 | 11.04683 | 6.084687
2018-04-22 10:23 | 326500.7 | 2760.0005 | 5 | 35 | 3.395903 | -2.282019 | 2.541286 | 1.749541 | 11.04683 | 6.343643
2018-04-22 10:25 | 326620.7 | 2880.0002 | 5 | 35 | 3.379458 | -2.282106 | 2.541286 | 1.825605 | 11.04683 | 6.601332
2018-04-22 10:27 | 326740.7 | 3000.0006 | 5 | 35 | 3.361212 | -2.282042 | 2.541286 | 1.901592 | 11.04683 | 6.857444
2018-04-22 10:29 | 326860.7 | 3120.0005 | 5 | 35 | 3.341122 | -2.28203 | 2.541286 | 1.977693 | 11.04683 | 7.112482
2018-04-22 10:31 | 326980.7 | 3240.0003 | 5 | 35 | 3.319154 | -2.28203 | 2.541286 | 2.053815 | 11.04683 | 7.366
2018-04-22 10:33 | 327100.7 | 3360.0014 | 5 | 35 | 3.294228 | -2.282078 | 2.541286 | 2.129889 | 11.04683 | 7.617576
2018-04-22 10:35 | 327220.7 | 3480.0013 | 5 | 35 | 3.264618 | -2.282052 | 2.541286 | 2.20595 | 11.04683 | 7.867047
2018-04-22 10:37 | 327340.7 | 3600.0002 | 5 | 35 | 3.228615 | -2.282113 | 2.541286 | 2.282021 | 11.04683 | 8.114065
2018-04-22 10:39 | 327460.7 | 3720.0007 | 5 | 35 | 3.184373 | -2.282056 | 2.541286 | 2.358082 | 11.04683 | 8.358019
2018-04-22 10:41 | 327580.7 | 3840.0005 | 5 | 35 | 3.126195 | -2.282067 | 2.541286 | 2.434154 | 11.04683 | 8.598156
2018-04-22 10:43 | 327700.7 | 3960.0011 | 5 | 35 | 3.043793 | -2.28202 | 2.541286 | 2.510205 | 11.04683 | 8.832982
2018-04-22 10:44 | 327748 | 4007.3148 | 5 | 35 | 2.999997 | -2.282122 | 2.541286 | 2.540215 | 11.04683 | 8.923693
2018-04-22 10:46 | 327868 | 120.0015 | 6 | 35 | 3.58817 | 0 | 2.541286 | 2.540225 | 11.04683 | 8.923721
2018-04-22 10:48 | 327988 | 240.0004 | 6 | 35 | 3.624342 | 0 | 2.541286 | 2.540225 | 11.04683 | 8.923721
2018-04-22 10:49 | 328048 | 300.0024 | 6 | 35 | 3.633815 | 0 | 2.541286 | 2.540225 | 11.04683 | 8.923721
2018-04-22 10:49 | 328048 | 0.0027 | 7 | 36 | 3.633801 | 0 | 0 | 0 | 0 | 0
2018-04-22 10:51 | 328168.1 | 120.001 | 2 | 36 | 4.200213 | 3.649106 | 0.1376663 | 0 | 0.5765725 | 0
2018-04-22 10:53 | 328288.1 | 240.0005 | 2 | 36 | 4.200229 | 3.295226 | 0.2532418 | 0 | 1.062012 | 0
2018-04-22 10:53 | 328301.3 | 253.1772 | 2 | 36 | 4.200216 | 3.259995 | 0.265248 | 0 | 1.11244 | 0
2018-04-22 10:55 | 328421.3 | 120.0018 | 3 | 36 | 4.229751 | 3.260142 | 0.3734539 | 0 | 1.56847 | 0
2018-04-22 10:57 | 328541.3 | 240.0005 | 3 | 36 | 4.255429 | 3.260112 | 0.4821921 | 0 | 2.029839 | 0
2018-04-22 10:59 | 328661.3 | 360.0011 | 3 | 36 | 4.279496 | 3.260165 | 0.5908617 | 0 | 2.493582 | 0
2018-04-22 11:01 | 328781.3 | 480.0009 | 3 | 36 | 4.304984 | 3.259675 | 0.6995187 | 0 | 2.959948 | 0
2018-04-22 11:03 | 328901.3 | 600.0005 | 3 | 36 | 4.332822 | 3.260182 | 0.8081995 | 0 | 3.429309 | 0
2018-04-22 11:05 | 329021.3 | 720.0002 | 3 | 36 | 4.363523 | 3.260087 | 0.9168773 | 0 | 3.901847 | 0
2018-04-22 11:07 | 329141.3 | 840.0001 | 3 | 36 | 4.395742 | 3.259929 | 1.025489 | 0 | 4.377521 | 0
2018-04-22 11:09 | 329261.3 | 960.0014 | 3 | 36 | 4.400186 | 3.013698 | 1.130375 | 0 | 4.839007 | 0
2018-04-22 11:11 | 329381.3 | 1080.0002 | 3 | 36 | 4.400207 | 2.777923 | 1.226869 | 0 | 5.263597 | 0
2018-04-22 11:13 | 329501.3 | 1200.0001 | 3 | 36 | 4.400128 | 2.576125 | 1.316015 | 0 | 5.655852 | 0
2018-04-22 11:15 | 329621.3 | 1320.0021 | 3 | 36 | 4.400195 | 2.404021 | 1.398944 | 0 | 6.020753 | 0
2018-04-22 11:17 | 329741.3 | 1440.0003 | 3 | 36 | 4.40007 | 2.253562 | 1.476466 | 0 | 6.361858 | 0
2018-04-22 11:19 | 329861.3 | 1560.0001 | 3 | 36 | 4.40013 | 2.125232 | 1.549415 | 0 | 6.682842 | 0
2018-04-22 11:21 | 329981.3 | 1680.0005 | 3 | 36 | 4.400068 | 2.011184 | 1.618318 | 0 | 6.986022 | 0
2018-04-22 11:23 | 330101.3 | 1800.0003 | 3 | 36 | 4.400161 | 1.908528 | 1.683595 | 0 | 7.273248 | 0
2018-04-22 11:25 | 330221.3 | 1920.0018 | 3 | 36 | 4.400101 | 1.812337 | 1.745603 | 0 | 7.54609 | 0
2018-04-22 11:27 | 330341.3 | 2040.0005 | 3 | 36 | 4.400004 | 1.727958 | 1.804598 | 0 | 7.805674 | 0
2018-04-22 11:29 | 330461.3 | 2160.0003 | 3 | 36 | 4.400098 | 1.647887 | 1.860863 | 0 | 8.053245 | 0
2018-04-22 11:31 | 330581.3 | 2280.0001 | 3 | 36 | 4.400102 | 1.572327 | 1.914512 | 0 | 8.289304 | 0
2018-04-22 11:33 | 330701.3 | 2400.0015 | 3 | 36 | 4.400026 | 1.50149 | 1.965711 | 0 | 8.514583 | 0
2018-04-22 11:35 | 330821.3 | 2520.0003 | 3 | 36 | 4.399992 | 1.435121 | 2.01469 | 0 | 8.730092 | 0
2018-04-22 11:37 | 330941.3 | 2640.0001 | 3 | 36 | 4.400063 | 1.370023 | 2.061444 | 0 | 8.935813 | 0
2018-04-22 11:39 | 331061.3 | 2760.0021 | 3 | 36 | 4.400161 | 1.307213 | 2.106054 | 0 | 9.132102 | 0
2018-04-22 11:41 | 331181.3 | 2880.0003 | 3 | 36 | 4.400043 | 1.246037 | 2.14859 | 0 | 9.319263 | 0
2018-04-22 11:43 | 331301.3 | 3000.0001 | 3 | 36 | 4.400029 | 1.18747 | 2.189147 | 0 | 9.497717 | 0
2018-04-22 11:45 | 331421.3 | 3120.0005 | 3 | 36 | 4.40005 | 1.132228 | 2.227794 | 0 | 9.667767 | 0
2018-04-22 11:47 | 331541.3 | 3240.001 | 3 | 36 | 4.400017 | 1.077769 | 2.264646 | 0 | 9.829917 | 0
2018-04-22 11:49 | 331661.3 | 3360.0008 | 3 | 36 | 4.400059 | 1.026256 | 2.299718 | 0 | 9.984237 | 0
2018-04-22 11:51 | 331781.3 | 3480.0021 | 3 | 36 | 4.40006 | 0.9756403 | 2.333071 | 0 | 10.13099 | 0
2018-04-22 11:53 | 331901.3 | 3600.0002 | 3 | 36 | 4.400088 | 0.9287596 | 2.364807 | 0 | 10.27063 | 0
2018-04-22 11:55 | 332021.3 | 3720.0017 | 3 | 36 | 4.400037 | 0.8825417 | 2.394992 | 0 | 10.40345 | 0
2018-04-22 11:57 | 332141.3 | 3840.0012 | 3 | 36 | 4.400023 | 0.8384562 | 2.423672 | 0 | 10.52964 | 0
2018-04-22 11:59 | 332261.3 | 3960.0002 | 3 | 36 | 4.399995 | 0.7955532 | 2.450912 | 0 | 10.6495 | 0
2018-04-22 12:01 | 332381.3 | 4080.0006 | 3 | 36 | 4.40008 | 0.7555361 | 2.476759 | 0 | 10.76323 | 0
2018-04-22 12:03 | 332501.3 | 4200.0013 | 3 | 36 | 4.400073 | 0.716651 | 2.501249 | 0 | 10.87098 | 0
2018-04-22 12:05 | 332621.3 | 4320.0014 | 3 | 36 | 4.400018 | 0.6783171 | 2.524524 | 0 | 10.9734 | 0
2018-04-22 12:07 | 332709.7 | 4408.3658 | 3 | 36 | 4.39999 | 0.6519852 | 2.540865 | 0 | 11.0453 | 0
2018-04-22 12:09 | 332829.7 | 120.0017 | 4 | 36 | 4.285155 | 0 | 2.540865 | 0 | 11.0453 | 0
2018-04-22 12:11 | 332949.7 | 240.0009 | 4 | 36 | 4.272723 | 0 | 2.540865 | 0 | 11.0453 | 0
2018-04-22 12:12 | 333009.7 | 300.0036 | 4 | 36 | 4.269356 | 0 | 2.540865 | 0 | 11.0453 | 0
2018-04-22 12:14 | 333129.8 | 120.001 | 5 | 36 | 3.924592 | -2.282065 | 2.540865 | 0.07606659 | 11.0453 | 0.3020873
2018-04-22 12:16 | 333249.8 | 240.0014 | 5 | 36 | 3.879989 | -2.28192 | 2.540865 | 0.1521251 | 11.0453 | 0.5987845
2018-04-22 12:18 | 333369.8 | 360.0011 | 5 | 36 | 3.843307 | -2.282124 | 2.540865 | 0.2281981 | 11.0453 | 0.8925293
2018-04-22 12:20 | 333489.8 | 480.0001 | 5 | 36 | 3.809213 | -2.282039 | 2.540865 | 0.3042543 | 11.0453 | 1.183527
2018-04-22 12:22 | 333609.8 | 600.0006 | 5 | 36 | 3.776501 | -2.282087 | 2.540865 | 0.3803341 | 11.0453 | 1.47208
2018-04-22 12:24 | 333729.8 | 720.0003 | 5 | 36 | 3.744661 | -2.282026 | 2.540865 | 0.4563932 | 11.0453 | 1.7581
2018-04-22 12:26 | 333849.8 | 840.0002 | 5 | 36 | 3.713948 | -2.282071 | 2.540865 | 0.5324619 | 11.0453 | 2.041777
2018-04-22 12:28 | 333969.8 | 960.0006 | 5 | 36 | 3.684596 | -2.282078 | 2.540865 | 0.6085344 | 11.0453 | 2.323177
2018-04-22 12:30 | 334089.8 | 1080.0011 | 5 | 36 | 3.657424 | -2.281971 | 2.540865 | 0.6845799 | 11.0453 | 2.602326
2018-04-22 12:32 | 334209.8 | 1200.0001 | 5 | 36 | 3.632476 | -2.282078 | 2.540865 | 0.7606589 | 11.0453 | 2.879622
2018-04-22 12:34 | 334329.8 | 1320.0007 | 5 | 36 | 3.60898 | -2.28208 | 2.540865 | 0.8367076 | 11.0453 | 3.154965
2018-04-22 12:36 | 334449.8 | 1440.0004 | 5 | 36 | 3.586861 | -2.28208 | 2.540865 | 0.9128013 | 11.0453 | 3.428737
2018-04-22 12:38 | 334569.8 | 1560.0001 | 5 | 36 | 3.565678 | -2.282078 | 2.540865 | 0.9888315 | 11.0453 | 3.700634
2018-04-22 12:40 | 334689.8 | 1680.0014 | 5 | 36 | 3.545257 | -2.282037 | 2.540865 | 1.064937 | 11.0453 | 3.971219
2018-04-22 12:42 | 334809.8 | 1800.0004 | 5 | 36 | 3.525841 | -2.282037 | 2.540865 | 1.140968 | 11.0453 | 4.240025
2018-04-22 12:44 | 334929.8 | 1920.0009 | 5 | 36 | 3.507357 | -2.28212 | 2.540865 | 1.217048 | 11.0453 | 4.507561
2018-04-22 12:46 | 335049.8 | 2040.0014 | 5 | 36 | 3.489982 | -2.282081 | 2.540865 | 1.293139 | 11.0453 | 4.773774
2018-04-22 12:48 | 335169.8 | 2160.0003 | 5 | 36 | 3.473396 | -2.28201 | 2.540865 | 1.369185 | 11.0453 | 5.038538
2018-04-22 12:50 | 335289.8 | 2280.001 | 5 | 36 | 3.457441 | -2.282078 | 2.540865 | 1.445272 | 11.0453 | 5.302205
2018-04-22 12:52 | 335409.8 | 2400.0007 | 5 | 36 | 3.441976 | -2.282061 | 2.540865 | 1.521338 | 11.0453 | 5.564607
2018-04-22 12:54 | 335529.8 | 2520.0011 | 5 | 36 | 3.426847 | -2.282017 | 2.540865 | 1.597393 | 11.0453 | 5.825811
2018-04-22 12:56 | 335649.8 | 2640.0001 | 5 | 36 | 3.411688 | -2.282017 | 2.540865 | 1.673452 | 11.0453 | 6.085877
2018-04-22 12:58 | 335769.8 | 2760.0023 | 5 | 36 | 3.396106 | -2.282026 | 2.540865 | 1.749524 | 11.0453 | 6.344825
2018-04-22 13:00 | 335889.8 | 2880.0019 | 5 | 36 | 3.379609 | -2.282037 | 2.540865 | 1.825604 | 11.0453 | 6.60258
2018-04-22 13:02 | 336009.8 | 3000.0001 | 5 | 36 | 3.361811 | -2.282057 | 2.540865 | 1.901672 | 11.0453 | 6.858994
2018-04-22 13:04 | 336129.8 | 3120.0011 | 5 | 36 | 3.342329 | -2.282095 | 2.540865 | 1.977731 | 11.0453 | 7.113966
2018-04-22 13:06 | 336249.8 | 3240.0012 | 5 | 36 | 3.320346 | -2.28211 | 2.540865 | 2.053808 | 11.0453 | 7.367424
2018-04-22 13:08 | 336369.8 | 3360.0002 | 5 | 36 | 3.295322 | -2.282086 | 2.540865 | 2.129872 | 11.0453 | 7.619051
2018-04-22 13:10 | 336489.8 | 3480.0007 | 5 | 36 | 3.265546 | -2.282128 | 2.540865 | 2.205937 | 11.0453 | 7.868611
2018-04-22 13:12 | 336609.8 | 3600.0004 | 5 | 36 | 3.229609 | -2.282057 | 2.540865 | 2.282014 | 11.0453 | 8.115719
2018-04-22 13:14 | 336729.8 | 3720.0001 | 5 | 36 | 3.185205 | -2.282124 | 2.540865 | 2.358083 | 11.0453 | 8.359771
2018-04-22 13:16 | 336849.8 | 3840.0015 | 5 | 36 | 3.12682 | -2.281962 | 2.540865 | 2.434135 | 11.0453 | 8.599895
2018-04-22 13:18 | 336969.8 | 3960.0011 | 5 | 36 | 3.044328 | -2.28205 | 2.540865 | 2.510218 | 11.0453 | 8.834859
2018-04-22 13:19 | 337017.6 | 4007.7647 | 5 | 36 | 2.999993 | -2.28208 | 2.540865 | 2.540485 | 11.0453 | 8.926352
2018-04-22 13:21 | 337137.6 | 120.0015 | 6 | 36 | 3.587914 | 0 | 2.540865 | 2.540485 | 11.0453 | 8.926352
2018-04-22 13:23 | 337257.6 | 240.0002 | 6 | 36 | 3.624135 | 0 | 2.540865 | 2.540485 | 11.0453 | 8.926352
2018-04-22 13:24 | 337317.6 | 300.0039 | 6 | 36 | 3.633631 | 0 | 2.540865 | 2.540485 | 11.0453 | 8.926352
2018-04-22 13:24 | 337317.6 | 0.0026 | 7 | 37 | 3.633684 | 0 | 0 | 0 | 0 | 0
2018-04-22 13:26 | 337437.7 | 120.0009 | 2 | 37 | 4.200232 | 3.646235 | 0.1376355 | 0 | 0.57643 | 0
2018-04-22 13:28 | 337557.7 | 240.0006 | 2 | 37 | 4.200185 | 3.293118 | 0.2530382 | 0 | 1.061144 | 0
2018-04-22 13:28 | 337570 | 252.3245 | 2 | 37 | 4.200123 | 3.259994 | 0.264315 | 0 | 1.108509 | 0
2018-04-22 13:30 | 337690 | 120.0015 | 3 | 37 | 4.22946 | 3.260142 | 0.3725874 | 0 | 1.564798 | 0
2018-04-22 13:32 | 337810 | 240.0006 | 3 | 37 | 4.255234 | 3.26014 | 0.4812658 | 0 | 2.025874 | 0
2018-04-22 13:34 | 337930 | 360.0003 | 3 | 37 | 4.279415 | 3.260133 | 0.5899333 | 0 | 2.489596 | 0
2018-04-22 13:36 | 338050 | 480.0008 | 3 | 37 | 4.305039 | 3.260186 | 0.6985832 | 0 | 2.955925 | 0
2018-04-22 13:38 | 338170 | 600.0015 | 3 | 37 | 4.332891 | 3.259845 | 0.8072534 | 0 | 3.425241 | 0
2018-04-22 13:40 | 338290 | 720.0011 | 3 | 37 | 4.363075 | 3.259845 | 0.9159002 | 0 | 3.897612 | 0
2018-04-22 13:42 | 338410 | 840.0008 | 3 | 37 | 4.395325 | 3.260009 | 1.024594 | 0 | 4.373593 | 0
2018-04-22 13:44 | 338530 | 960.0032 | 3 | 37 | 4.400102 | 3.012443 | 1.129507 | 0 | 4.835191 | 0
2018-04-22 13:46 | 338650 | 1080.0003 | 3 | 37 | 4.400135 | 2.776032 | 1.225874 | 0 | 5.259221 | 0
2018-04-22 13:48 | 338770 | 1200.0016 | 3 | 37 | 4.400155 | 2.573298 | 1.3149 | 0 | 5.650947 | 0
2018-04-22 13:50 | 338890 | 1320.0006 | 3 | 37 | 4.400156 | 2.403522 | 1.397771 | 0 | 6.015593 | 0
2018-04-22 13:52 | 339010 | 1440.0011 | 3 | 37 | 4.400152 | 2.25431 | 1.475317 | 0 | 6.356804 | 0
2018-04-22 13:54 | 339130 | 1560.0008 | 3 | 37 | 4.400141 | 2.123443 | 1.548147 | 0 | 6.677264 | 0
2018-04-22 13:56 | 339250 | 1680.0016 | 3 | 37 | 4.400066 | 2.009095 | 1.617061 | 0 | 6.980491 | 0
2018-04-22 13:58 | 339370 | 1800.0012 | 3 | 37 | 4.400121 | 1.905316 | 1.682256 | 0 | 7.267356 | 0
2018-04-22 14:00 | 339490 | 1920.0033 | 3 | 37 | 4.400143 | 1.812779 | 1.74419 | 0 | 7.539871 | 0
2018-04-22 14:02 | 339610 | 2040.0023 | 3 | 37 | 4.400066 | 1.727111 | 1.803175 | 0 | 7.799412 | 0
2018-04-22 14:04 | 339730 | 2160.0019 | 3 | 37 | 4.400107 | 1.647872 | 1.859369 | 0 | 8.046671 | 0
2018-04-22 14:06 | 339850 | 2280.0016 | 3 | 37 | 4.400065 | 1.571987 | 1.913083 | 0 | 8.283017 | 0
2018-04-22 14:08 | 339970 | 2400.0015 | 3 | 37 | 4.400133 | 1.502419 | 1.964307 | 0 | 8.508407 | 0
2018-04-22 14:10 | 340090 | 2520.0019 | 3 | 37 | 4.400119 | 1.434355 | 2.013226 | 0 | 8.723656 | 0
2018-04-22 14:12 | 340210 | 2640.0007 | 3 | 37 | 4.400012 | 1.367064 | 2.059909 | 0 | 8.929065 | 0
2018-04-22 14:14 | 340330 | 2760.0014 | 3 | 37 | 4.400081 | 1.305357 | 2.104447 | 0 | 9.125033 | 0
2018-04-22 14:16 | 340450 | 2880.0011 | 3 | 37 | 4.400059 | 1.245757 | 2.146967 | 0 | 9.312127 | 0
2018-04-22 14:18 | 340570 | 3000 | 3 | 37 | 4.400055 | 1.188339 | 2.187546 | 0 | 9.490677 | 0
2018-04-22 14:20 | 340690 | 3120.0007 | 3 | 37 | 4.400064 | 1.132388 | 2.226241 | 0 | 9.660933 | 0
2018-04-22 14:22 | 340810 | 3240.0011 | 3 | 37 | 4.40006 | 1.078571 | 2.263085 | 0 | 9.823053 | 0
2018-04-22 14:24 | 340930 | 3360.0016 | 3 | 37 | 4.400078 | 1.02669 | 2.298165 | 0 | 9.977406 | 0
2018-04-22 14:26 | 341050 | 3480.0015 | 3 | 37 | 4.400027 | 0.9763536 | 2.331553 | 0 | 10.12431 | 0
2018-04-22 14:28 | 341170 | 3600.0003 | 3 | 37 | 4.400063 | 0.9286995 | 2.363312 | 0 | 10.26406 | 0
2018-04-22 14:30 | 341290 | 3720.0001 | 3 | 37 | 4.400084 | 0.8824415 | 2.393493 | 0 | 10.39686 | 0
2018-04-22 14:32 | 341410 | 3840.0012 | 3 | 37 | 4.400027 | 0.8384075 | 2.422168 | 0 | 10.52303 | 0
2018-04-22 14:34 | 341530 | 3960.0006 | 3 | 37 | 4.400045 | 0.7963305 | 2.449413 | 0 | 10.64291 | 0
2018-04-22 14:36 | 341650 | 4080.0012 | 3 | 37 | 4.400043 | 0.7556887 | 2.475281 | 0 | 10.75673 | 0
2018-04-22 14:38 | 341770 | 4200.001 | 3 | 37 | 4.400029 | 0.7166233 | 2.499822 | 0 | 10.86471 | 0
2018-04-22 14:40 | 341890 | 4320.0009 | 3 | 37 | 4.400045 | 0.6792841 | 2.523082 | 0 | 10.96705 | 0
2018-04-22 14:41 | 341982.1 | 4412.0233 | 3 | 37 | 4.400068 | 0.6519947 | 2.540091 | 0 | 11.04189 | 0
2018-04-22 14:43 | 342102.1 | 120.0013 | 4 | 37 | 4.285082 | 0 | 2.540091 | 0 | 11.04189 | 0
2018-04-22 14:45 | 342222.1 | 240.0012 | 4 | 37 | 4.272584 | 0 | 2.540091 | 0 | 11.04189 | 0
2018-04-22 14:46 | 342282.1 | 300.0016 | 4 | 37 | 4.269227 | 0 | 2.540091 | 0 | 11.04189 | 0
2018-04-22 14:48 | 342402.2 | 120.0002 | 5 | 37 | 3.924244 | -2.282034 | 2.540091 | 0.07601982 | 11.04189 | 0.30187
2018-04-22 14:50 | 342522.2 | 240.0014 | 5 | 37 | 3.879675 | -2.281969 | 2.540091 | 0.1521146 | 11.04189 | 0.5986838
2018-04-22 14:52 | 342642.2 | 360.0013 | 5 | 37 | 3.842957 | -2.281993 | 2.540091 | 0.2282003 | 11.04189 | 0.8924516
2018-04-22 14:54 | 342762.2 | 480.0002 | 5 | 37 | 3.808796 | -2.282015 | 2.540091 | 0.3042649 | 11.04189 | 1.183456
2018-04-22 14:56 | 342882.2 | 600.0015 | 5 | 37 | 3.776175 | -2.282052 | 2.540091 | 0.3803342 | 11.04189 | 1.471937
2018-04-22 14:58 | 343002.2 | 720.0005 | 5 | 37 | 3.744486 | -2.28214 | 2.540091 | 0.4563892 | 11.04189 | 1.757926
2018-04-22 15:00 | 343122.2 | 840.0012 | 5 | 37 | 3.713775 | -2.282059 | 2.540091 | 0.5324596 | 11.04189 | 2.041593
2018-04-22 15:02 | 343242.2 | 960.0002 | 5 | 37 | 3.684625 | -2.282071 | 2.540091 | 0.6084765 | 11.04189 | 2.322782
2018-04-22 15:04 | 343362.2 | 1080 | 5 | 37 | 3.657248 | -2.282096 | 2.540091 | 0.6845824 | 11.04189 | 2.602149
2018-04-22 15:06 | 343482.2 | 1200.0005 | 5 | 37 | 3.632116 | -2.282028 | 2.540091 | 0.7606359 | 11.04189 | 2.879327
2018-04-22 15:08 | 343602.2 | 1320.0003 | 5 | 37 | 3.608596 | -2.28196 | 2.540091 | 0.8367109 | 11.04189 | 3.154737
2018-04-22 15:10 | 343722.2 | 1440.0009 | 5 | 37 | 3.586479 | -2.28203 | 2.540091 | 0.9128008 | 11.04189 | 3.428465
2018-04-22 15:12 | 343842.2 | 1560.0014 | 5 | 37 | 3.565192 | -2.281971 | 2.540091 | 0.9887984 | 11.04189 | 3.700214
2018-04-22 15:14 | 343962.2 | 1680.0005 | 5 | 37 | 3.544679 | -2.282043 | 2.540091 | 1.064916 | 11.04189 | 3.970802
2018-04-22 15:16 | 344082.2 | 1800.0001 | 5 | 37 | 3.525284 | -2.281962 | 2.540091 | 1.140989 | 11.04189 | 4.239711
2018-04-22 15:18 | 344202.2 | 1920.0014 | 5 | 37 | 3.507079 | -2.282022 | 2.540091 | 1.217077 | 11.04189 | 4.507243
2018-04-22 15:20 | 344322.2 | 2040.0005 | 5 | 37 | 3.490132 | -2.282035 | 2.540091 | 1.293136 | 11.04189 | 4.773335
2018-04-22 15:22 | 344442.2 | 2160.0009 | 5 | 37 | 3.473352 | -2.282057 | 2.540091 | 1.369206 | 11.04189 | 5.038188
2018-04-22 15:24 | 344562.2 | 2280.0007 | 5 | 37 | 3.457344 | -2.282067 | 2.540091 | 1.445275 | 11.04189 | 5.301788
2018-04-22 15:26 | 344682.2 | 2400.0005 | 5 | 37 | 3.441858 | -2.282006 | 2.540091 | 1.521341 | 11.04189 | 5.564179
2018-04-22 15:28 | 344802.2 | 2520.0009 | 5 | 37 | 3.426888 | -2.282049 | 2.540091 | 1.597393 | 11.04189 | 5.825373
2018-04-22 15:30 | 344922.2 | 2640.0006 | 5 | 37 | 3.411756 | -2.282106 | 2.540091 | 1.673438 | 11.04189 | 6.085401
2018-04-22 15:32 | 345042.2 | 2760.0005 | 5 | 37 | 3.39614 | -2.282043 | 2.540091 | 1.749547 | 11.04189 | 6.344477
2018-04-22 15:34 | 345162.2 | 2880.0009 | 5 | 37 | 3.379678 | -2.28205 | 2.540091 | 1.825612 | 11.04189 | 6.602189
2018-04-22 15:36 | 345282.2 | 3000.0014 | 5 | 37 | 3.361983 | -2.282035 | 2.540091 | 1.901653 | 11.04189 | 6.858519
2018-04-22 15:38 | 345402.2 | 3120.0012 | 5 | 37 | 3.342591 | -2.282065 | 2.540091 | 1.977738 | 11.04189 | 7.113596
2018-04-22 15:40 | 345522.2 | 3240.0001 | 5 | 37 | 3.320861 | -2.282086 | 2.540091 | 2.053755 | 11.04189 | 7.366876
2018-04-22 15:42 | 345642.2 | 3360.0007 | 5 | 37 | 3.295612 | -2.28208 | 2.540091 | 2.129874 | 11.04189 | 7.618728
2018-04-22 15:44 | 345762.2 | 3480.0005 | 5 | 37 | 3.265684 | -2.28198 | 2.540091 | 2.205912 | 11.04189 | 7.868216
2018-04-22 15:46 | 345882.2 | 3600.0009 | 5 | 37 | 3.229864 | -2.282017 | 2.540091 | 2.281965 | 11.04189 | 8.115265
2018-04-22 15:48 | 346002.2 | 3720.0006 | 5 | 37 | 3.185209 | -2.282115 | 2.540091 | 2.358076 | 11.04189 | 8.359461
2018-04-22 15:50 | 346122.2 | 3840.0005 | 5 | 37 | 3.126864 | -2.281982 | 2.540091 | 2.434122 | 11.04189 | 8.59958
2018-04-22 15:52 | 346242.2 | 3960.0009 | 5 | 37 | 3.044088 | -2.281973 | 2.540091 | 2.510169 | 11.04189 | 8.834442
2018-04-22 15:53 | 346289.2 | 4007.0428 | 5 | 37 | 2.999997 | -2.282052 | 2.540091 | 2.540041 | 11.04189 | 8.924738
2018-04-22 15:55 | 346409.3 | 120.0016 | 6 | 37 | 3.587508 | 0 | 2.540091 | 2.540041 | 11.04189 | 8.924738
2018-04-22 15:57 | 346529.3 | 240.0005 | 6 | 37 | 3.623744 | 0 | 2.540091 | 2.540041 | 11.04189 | 8.924738
2018-04-22 15:58 | 346589.3 | 300.0041 | 6 | 37 | 3.63325 | 0 | 2.540091 | 2.540041 | 11.04189 | 8.924738
2018-04-22 15:58 | 346589.3 | 0.0025 | 7 | 38 | 3.633449 | 0 | 0 | 0 | 0 | 0
2018-04-22 16:00 | 346709.4 | 120.0015 | 2 | 38 | 4.200114 | 3.647023 | 0.1376949 | 0 | 0.5766793 | 0
2018-04-22 16:02 | 346829.4 | 240.0005 | 2 | 38 | 4.20021 | 3.295276 | 0.2532356 | 0 | 1.061972 | 0
2018-04-22 16:02 | 346842.6 | 253.202 | 2 | 38 | 4.200235 | 3.259982 | 0.265228 | 0 | 1.112343 | 0
2018-04-22 16:04 | 346962.6 | 120.0014 | 3 | 38 | 4.229567 | 3.260182 | 0.3735224 | 0 | 1.568739 | 0
2018-04-22 16:06 | 347082.6 | 240.0005 | 3 | 38 | 4.255314 | 3.260087 | 0.4822143 | 0 | 2.029885 | 0
2018-04-22 16:08 | 347202.6 | 360.0003 | 3 | 38 | 4.279717 | 3.260238 | 0.5908623 | 0 | 2.493536 | 0
2018-04-22 16:10 | 347322.6 | 480.0023 | 3 | 38 | 4.305088 | 3.259934 | 0.699507 | 0 | 2.959862 | 0
2018-04-22 16:12 | 347442.6 | 600.0005 | 3 | 38 | 4.333043 | 3.260182 | 0.8082166 | 0 | 3.429361 | 0
2018-04-22 16:14 | 347562.6 | 720.001 | 3 | 38 | 4.363462 | 3.260173 | 0.9168869 | 0 | 3.901861 | 0
2018-04-22 16:16 | 347682.6 | 840.0014 | 3 | 38 | 4.395881 | 3.259776 | 1.025553 | 0 | 4.377765 | 0
2018-04-22 16:18 | 347802.6 | 960.0004 | 3 | 38 | 4.400152 | 3.008197 | 1.130297 | 0 | 4.838627 | 0
2018-04-22 16:20 | 347922.6 | 1080.0011 | 3 | 38 | 4.400191 | 2.775624 | 1.2266 | 0 | 5.262375 | 0
2018-04-22 16:22 | 348042.6 | 1200.0007 | 3 | 38 | 4.400095 | 2.572047 | 1.315628 | 0 | 5.654113 | 0
2018-04-22 16:24 | 348162.6 | 1320.001 | 3 | 38 | 4.40018 | 2.399907 | 1.398401 | 0 | 6.018326 | 0
2018-04-22 16:26 | 348282.6 | 1440.0012 | 3 | 38 | 4.400108 | 2.251016 | 1.475863 | 0 | 6.359166 | 0
2018-04-22 16:28 | 348402.6 | 1560.0015 | 3 | 38 | 4.400043 | 2.120097 | 1.54867 | 0 | 6.679528 | 0
2018-04-22 16:30 | 348522.6 | 1680.0004 | 3 | 38 | 4.400054 | 2.007133 | 1.617454 | 0 | 6.982183 | 0
2018-04-22 16:32 | 348642.6 | 1800.0011 | 3 | 38 | 4.400027 | 1.90585 | 1.682644 | 0 | 7.269029 | 0
2018-04-22 16:34 | 348762.6 | 1920.0015 | 3 | 38 | 4.400119 | 1.811778 | 1.744619 | 0 | 7.541722 | 0
2018-04-22 16:36 | 348882.6 | 2040.0013 | 3 | 38 | 4.4002 | 1.726742 | 1.803492 | 0 | 7.800767 | 0
2018-04-22 16:38 | 349002.6 | 2160.002 | 3 | 38 | 4.400093 | 1.646358 | 1.859754 | 0 | 8.048327 | 0
2018-04-22 16:40 | 349122.6 | 2280.0007 | 3 | 38 | 4.400119 | 1.571539 | 1.913358 | 0 | 8.284187 | 0
2018-04-22 16:42 | 349242.6 | 2400.0013 | 3 | 38 | 4.400117 | 1.501925 | 1.964564 | 0 | 8.509501 | 0
2018-04-22 16:44 | 349362.6 | 2520.0003 | 3 | 38 | 4.400026 | 1.432962 | 2.013449 | 0 | 8.724596 | 0
2018-04-22 16:46 | 349482.6 | 2640.0014 | 3 | 38 | 4.400057 | 1.36757 | 2.060121 | 0 | 8.929956 | 0
2018-04-22 16:48 | 349602.6 | 2760.0004 | 3 | 38 | 4.40005 | 1.305069 | 2.104669 | 0 | 9.125971 | 0
2018-04-22 16:50 | 349722.6 | 2880.0011 | 3 | 38 | 4.400048 | 1.245429 | 2.147158 | 0 | 9.312926 | 0
2018-04-22 16:52 | 349842.6 | 3000.0015 | 3 | 38 | 4.400072 | 1.187672 | 2.187713 | 0 | 9.491369 | 0
2018-04-22 16:54 | 349962.6 | 3120.0013 | 3 | 38 | 4.400084 | 1.131967 | 2.226351 | 0 | 9.661383 | 0
2018-04-22 16:56 | 350082.6 | 3240.0002 | 3 | 38 | 4.400063 | 1.077868 | 2.263149 | 0 | 9.823292 | 0
2018-04-22 16:58 | 350202.6 | 3360.0015 | 3 | 38 | 4.40008 | 1.026349 | 2.298229 | 0 | 9.977649 | 0
2018-04-22 17:00 | 350322.6 | 3480.0004 | 3 | 38 | 4.400074 | 0.976387 | 2.331591 | 0 | 10.12444 | 0
2018-04-22 17:02 | 350442.6 | 3600.0002 | 3 | 38 | 4.400078 | 0.92875 | 2.363336 | 0 | 10.26412 | 0
2018-04-22 17:04 | 350562.6 | 3720.0007 | 3 | 38 | 4.400131 | 0.8832245 | 2.393508 | 0 | 10.39688 | 0
2018-04-22 17:06 | 350682.6 | 3840.0015 | 3 | 38 | 4.400043 | 0.8371115 | 2.422185 | 0 | 10.52306 | 0
2018-04-22 17:08 | 350802.6 | 3960.0012 | 3 | 38 | 4.400087 | 0.7952805 | 2.44938 | 0 | 10.64272 | 0
2018-04-22 17:10 | 350922.6 | 4080.0003 | 3 | 38 | 4.400015 | 0.754281 | 2.475197 | 0 | 10.75632 | 0
2018-04-22 17:12 | 351042.6 | 4200.0007 | 3 | 38 | 4.400019 | 0.7151375 | 2.499701 | 0 | 10.86414 | 0
2018-04-22 17:14 | 351162.6 | 4320.0013 | 3 | 38 | 4.40009 | 0.6792755 | 2.522942 | 0 | 10.9664 | 0
2018-04-22 17:16 | 351252.4 | 4409.8188 | 3 | 38 | 4.400068 | 0.6519852 | 2.539536 | 0 | 11.03941 | 0
2018-04-22 17:18 | 351372.4 | 120.0008 | 4 | 38 | 4.284917 | 0 | 2.539536 | 0 | 11.03941 | 0
2018-04-22 17:20 | 351492.4 | 240.0014 | 4 | 38 | 4.272432 | 0 | 2.539536 | 0 | 11.03941 | 0
2018-04-22 17:21 | 351552.4 | 300.0018 | 4 | 38 | 4.269066 | 0 | 2.539536 | 0 | 11.03941 | 0
2018-04-22 17:23 | 351672.5 | 120.0032 | 5 | 38 | 3.924111 | -2.281991 | 2.539536 | 0.07606608 | 11.03941 | 0.3020531
2018-04-22 17:25 | 351792.5 | 240.0004 | 5 | 38 | 3.879295 | -2.282113 | 2.539536 | 0.152051 | 11.03941 | 0.598421
2018-04-22 17:27 | 351912.5 | 360.0002 | 5 | 38 | 3.842496 | -2.282028 | 2.539536 | 0.2281945 | 11.03941 | 0.8923813
2018-04-22 17:29 | 352032.5 | 480.0007 | 5 | 38 | 3.808257 | -2.282042 | 2.539536 | 0.3042659 | 11.03941 | 1.183366
2018-04-22 17:31 | 352152.5 | 600.0004 | 5 | 38 | 3.775846 | -2.281998 | 2.539536 | 0.3802923 | 11.03941 | 1.47166
2018-04-22 17:33 | 352272.5 | 720.001 | 5 | 38 | 3.743941 | -2.282078 | 2.539536 | 0.4563712 | 11.03941 | 1.757706
2018-04-22 17:35 | 352392.5 | 840.0008 | 5 | 38 | 3.713089 | -2.282056 | 2.539536 | 0.5324554 | 11.03941 | 2.041381
2018-04-22 17:37 | 352512.5 | 960.0013 | 5 | 38 | 3.683916 | -2.281988 | 2.539536 | 0.6085197 | 11.03941 | 2.322698
2018-04-22 17:39 | 352632.5 | 1080.001 | 5 | 38 | 3.656973 | -2.281984 | 2.539536 | 0.6845021 | 11.03941 | 2.601573
2018-04-22 17:41 | 352752.5 | 1200.0007 | 5 | 38 | 3.631862 | -2.282011 | 2.539536 | 0.7606568 | 11.03941 | 2.879105
2018-04-22 17:43 | 352872.5 | 1320.0012 | 5 | 38 | 3.608289 | -2.282072 | 2.539536 | 0.8366836 | 11.03941 | 3.154316
2018-04-22 17:45 | 352992.5 | 1440.0002 | 5 | 38 | 3.585992 | -2.282025 | 2.539536 | 0.9127923 | 11.03941 | 3.428088
2018-04-22 17:47 | 353112.5 | 1560.0007 | 5 | 38 | 3.564391 | -2.282086 | 2.539536 | 0.9888444 | 11.03941 | 3.699978
2018-04-22 17:49 | 353232.5 | 1680.0005 | 5 | 38 | 3.544067 | -2.282042 | 2.539536 | 1.06492 | 11.03941 | 3.970362
2018-04-22 17:51 | 353352.5 | 1800.0002 | 5 | 38 | 3.524857 | -2.282013 | 2.539536 | 1.140989 | 11.03941 | 4.239222
2018-04-22 17:53 | 353472.5 | 1920.0015 | 5 | 38 | 3.506545 | -2.282017 | 2.539536 | 1.216982 | 11.03941 | 4.506385
2018-04-22 17:55 | 353592.5 | 2040.0004 | 5 | 38 | 3.489496 | -2.282037 | 2.539536 | 1.293065 | 11.03941 | 4.772516
2018-04-22 17:57 | 353712.5 | 2160.0002 | 5 | 38 | 3.472968 | -2.282039 | 2.539536 | 1.369205 | 11.03941 | 5.037575
2018-04-22 17:59 | 353832.5 | 2280.0024 | 5 | 38 | 3.457078 | -2.28202 | 2.539536 | 1.445259 | 11.03941 | 5.301104
2018-04-22 18:01 | 353952.5 | 2400.0004 | 5 | 38 | 3.441669 | -2.281966 | 2.539536 | 1.521334 | 11.03941 | 5.563514
2018-04-22 18:03 | 354072.5 | 2520.0002 | 5 | 38 | 3.426617 | -2.281982 | 2.539536 | 1.597386 | 11.03941 | 5.824685
2018-04-22 18:05 | 354192.5 | 2640.0007 | 5 | 38 | 3.411531 | -2.282087 | 2.539536 | 1.67347 | 11.03941 | 6.08483
2018-04-22 18:07 | 354312.5 | 2760.0005 | 5 | 38 | 3.395773 | -2.282037 | 2.539536 | 1.7495 | 11.03941 | 6.343614
2018-04-22 18:09 | 354432.5 | 2880.0011 | 5 | 38 | 3.379211 | -2.282047 | 2.539536 | 1.825579 | 11.03941 | 6.601338
2018-04-22 18:11 | 354552.5 | 3000 | 5 | 38 | 3.361574 | -2.282135 | 2.539536 | 1.901664 | 11.03941 | 6.857784
2018-04-22 18:13 | 354672.5 | 3120.0012 | 5 | 38 | 3.341854 | -2.28212 | 2.539536 | 1.977691 | 11.03941 | 7.11262
2018-04-22 18:15 | 354792.5 | 3240.0019 | 5 | 38 | 3.319907 | -2.282069 | 2.539536 | 2.05379 | 11.03941 | 7.36611
2018-04-22 18:17 | 354912.5 | 3360.0016 | 5 | 38 | 3.294701 | -2.282071 | 2.539536 | 2.129865 | 11.03941 | 7.617732
2018-04-22 18:19 | 355032.5 | 3480.0012 | 5 | 38 | 3.26515 | -2.281973 | 2.539536 | 2.205939 | 11.03941 | 7.867287
2018-04-22 18:21 | 355152.5 | 3600.002 | 5 | 38 | 3.229084 | -2.282026 | 2.539536 | 2.281986 | 11.03941 | 8.114268
2018-04-22 18:23 | 355272.5 | 3720 | 5 | 38 | 3.184121 | -2.282 | 2.539536 | 2.358068 | 11.03941 | 8.358298
2018-04-22 18:25 | 355392.5 | 3840.0013 | 5 | 38 | 3.124842 | -2.282049 | 2.539536 | 2.434111 | 11.03941 | 8.5983
2018-04-22 18:27 | 355512.5 | 3960.0002 | 5 | 38 | 3.041199 | -2.282087 | 2.539536 | 2.510211 | 11.03941 | 8.833136
2018-04-22 18:27 | 355556.5 | 4003.9452 | 5 | 38 | 3 | -2.282135 | 2.539536 | 2.538046 | 11.03941 | 8.917232
2018-04-22 18:29 | 355676.5 | 120.0009 | 6 | 38 | 3.587524 | 0 | 2.539536 | 2.538046 | 11.03941 | 8.917232
2018-04-22 18:31 | 355796.5 | 240.0012 | 6 | 38 | 3.623832 | 0 | 2.539536 | 2.538046 | 11.03941 | 8.917232
2018-04-22 18:32 | 355856.5 | 300.001 | 6 | 38 | 3.633402 | 0 | 2.539536 | 2.538046 | 11.03941 | 8.917232
2018-04-22 18:32 | 355856.5 | 0.0027 | 7 | 39 | 3.633678 | 0 | 0 | 0 | 0 | 0
2018-04-22 18:34 | 355976.6 | 120.0006 | 2 | 39 | 4.200212 | 3.646688 | 0.137621 | 0 | 0.5763416 | 0
2018-04-22 18:36 | 356096.6 | 240.0003 | 2 | 39 | 4.20019 | 3.293458 | 0.253167 | 0 | 1.061657 | 0
2018-04-22 18:37 | 356109.2 | 252.5891 | 2 | 39 | 4.200256 | 3.259992 | 0.2645253 | 0 | 1.109364 | 0
2018-04-22 18:39 | 356229.2 | 120.0007 | 3 | 39 | 4.229401 | 3.260203 | 0.372801 | 0 | 1.565686 | 0
2018-04-22 18:41 | 356349.2 | 240.0005 | 3 | 39 | 4.255127 | 3.260112 | 0.4814683 | 0 | 2.026714 | 0
2018-04-22 18:43 | 356469.2 | 360.0003 | 3 | 39 | 4.279313 | 3.25981 | 0.5901104 | 0 | 2.490307 | 0
2018-04-22 18:45 | 356589.2 | 480.0023 | 3 | 39 | 4.304945 | 3.2599 | 0.698804 | 0 | 2.95682 | 0
2018-04-22 18:47 | 356709.2 | 600.0005 | 3 | 39 | 4.33267 | 3.260118 | 0.807447 | 0 | 3.426005 | 0
2018-04-22 18:49 | 356829.2 | 720.0003 | 3 | 39 | 4.363185 | 3.260186 | 0.9161319 | 0 | 3.898529 | 0
2018-04-22 18:51 | 356949.2 | 840.0007 | 3 | 39 | 4.39578 | 3.260161 | 1.024805 | 0 | 4.374446 | 0
2018-04-22 18:53 | 357069.2 | 960.0014 | 3 | 39 | 4.400109 | 3.010463 | 1.129602 | 0 | 4.835544 | 0
2018-04-22 18:55 | 357189.2 | 1080.0003 | 3 | 39 | 4.400158 | 2.776481 | 1.225934 | 0 | 5.259418 | 0
2018-04-22 18:57 | 357309.2 | 1200.0007 | 3 | 39 | 4.400135 | 2.574761 | 1.315077 | 0 | 5.651659 | 0
2018-04-22 18:59 | 357429.2 | 1320.0005 | 3 | 39 | 4.400113 | 2.401849 | 1.39792 | 0 | 6.016182 | 0
2018-04-22 19:01 | 357549.2 | 1440.0003 | 3 | 39 | 4.400152 | 2.253345 | 1.475415 | 0 | 6.357169 | 0
2018-04-22 19:03 | 357669.2 | 1560.0007 | 3 | 39 | 4.400123 | 2.125386 | 1.548363 | 0 | 6.678149 | 0
2018-04-22 19:05 | 357789.2 | 1680.0014 | 3 | 39 | 4.400073 | 2.009336 | 1.617219 | 0 | 6.981123 | 0
2018-04-22 19:07 | 357909.2 | 1800.0004 | 3 | 39 | 4.400132 | 1.908441 | 1.682514 | 0 | 7.268429 | 0
2018-04-22 19:09 | 358029.2 | 1920.0008 | 3 | 39 | 4.400099 | 1.816989 | 1.744522 | 0 | 7.541268 | 0
2018-04-22 19:11 | 358149.2 | 2040.0022 | 3 | 39 | 4.400068 | 1.729237 | 1.803644 | 0 | 7.801411 | 0
2018-04-22 19:13 | 358269.2 | 2160.0011 | 3 | 39 | 4.400117 | 1.649383 | 1.859944 | 0 | 8.049135 | 0
2018-04-22 19:15 | 358389.2 | 2280.0007 | 3 | 39 | 4.400112 | 1.575055 | 1.913666 | 0 | 8.285518 | 0
2018-04-22 19:17 | 358509.2 | 2400.003 | 3 | 39 | 4.400045 | 1.503358 | 1.964962 | 0 | 8.511224 | 0
2018-04-22 19:19 | 358629.2 | 2520.0003 | 3 | 39 | 4.400143 | 1.435703 | 2.013922 | 0 | 8.726652 | 0
2018-04-22 19:21 | 358749.2 | 2640.0007 | 3 | 39 | 4.399995 | 1.368068 | 2.060632 | 0 | 8.932178 | 0
2018-04-22 19:23 | 358869.2 | 2760.0005 | 3 | 39 | 4.400128 | 1.306241 | 2.105226 | 0 | 9.128396 | 0
2018-04-22 19:25 | 358989.2 | 2880.0017 | 3 | 39 | 4.400058 | 1.244338 | 2.147713 | 0 | 9.315341 | 0
2018-04-22 19:27 | 359109.2 | 3000.0014 | 3 | 39 | 4.400087 | 1.186212 | 2.18822 | 0 | 9.493575 | 0
2018-04-22 19:29 | 359229.2 | 3120.0004 | 3 | 39 | 4.400065 | 1.130632 | 2.226816 | 0 | 9.663403 | 0
2018-04-22 19:31 | 359349.2 | 3240.0001 | 3 | 39 | 4.400065 | 1.077828 | 2.263617 | 0 | 9.825325 | 0
2018-04-22 19:33 | 359469.2 | 3360.0014 | 3 | 39 | 4.399986 | 1.025719 | 2.298688 | 0 | 9.979642 | 0
2018-04-22 19:35 | 359589.2 | 3480.0004 | 3 | 39 | 4.400071 | 0.9763947 | 2.332059 | 0 | 10.12648 | 0
2018-04-22 19:37 | 359709.2 | 3600.0001 | 3 | 39 | 4.400071 | 0.9276552 | 2.36376 | 0 | 10.26596 | 0
2018-04-22 19:39 | 359829.2 | 3720.0014 | 3 | 39 | 4.400072 | 0.881793 | 2.39389 | 0 | 10.39853 | 0
2018-04-22 19:41 | 359949.2 | 3840.001 | 3 | 39 | 4.400045 | 0.8370199 | 2.422547 | 0 | 10.52463 | 0
2018-04-22 19:43 | 360069.2 | 3960.0008 | 3 | 39 | 4.40008 | 0.7950716 | 2.449743 | 0 | 10.64429 | 0
2018-04-22 19:45 | 360189.2 | 4080.0004 | 3 | 39 | 4.40007 | 0.7545843 | 2.475554 | 0 | 10.75786 | 0
2018-04-22 19:47 | 360309.2 | 4200.0001 | 3 | 39 | 4.399993 | 0.715189 | 2.50004 | 0 | 10.8656 | 0
2018-04-22 19:49 | 360429.2 | 4320.0022 | 3 | 39 | 4.400158 | 0.6790943 | 2.523275 | 0 | 10.96783 | 0
2018-04-22 19:50 | 360516.1 | 4406.8486 | 3 | 39 | 4.400057 | 0.6519985 | 2.539317 | 0 | 11.03842 | 0
2018-04-22 19:52 | 360636.1 | 120.0014 | 4 | 39 | 4.28509 | 0 | 2.539317 | 0 | 11.03842 | 0
2018-04-22 19:54 | 360756.1 | 240.0002 | 4 | 39 | 4.272641 | 0 | 2.539317 | 0 | 11.03842 | 0
2018-04-22 19:55 | 360816.1 | 300.0021 | 4 | 39 | 4.269295 | 0 | 2.539317 | 0 | 11.03842 | 0
2018-04-22 19:57 | 360936.2 | 120.0005 | 5 | 39 | 3.924557 | -2.282026 | 2.539317 | 0.07605726 | 11.03842 | 0.3020425
2018-04-22 19:59 | 361056.2 | 240.0007 | 5 | 39 | 3.880003 | -2.282032 | 2.539317 | 0.1521274 | 11.03842 | 0.5987841
2018-04-22 20:01 | 361176.2 | 360.0011 | 5 | 39 | 3.843188 | -2.282069 | 2.539317 | 0.2281847 | 11.03842 | 0.8924659
2018-04-22 20:03 | 361296.2 | 480.0002 | 5 | 39 | 3.808935 | -2.282042 | 2.539317 | 0.3042636 | 11.03842 | 1.183532
2018-04-22 20:05 | 361416.2 | 600.0005 | 5 | 39 | 3.776491 | -2.281958 | 2.539317 | 0.3802779 | 11.03842 | 1.471827
2018-04-22 20:07 | 361536.2 | 720 | 5 | 39 | 3.744742 | -2.281991 | 2.539317 | 0.4563536 | 11.03842 | 1.757913
2018-04-22 20:09 | 361656.2 | 840.0003 | 5 | 39 | 3.713734 | -2.281956 | 2.539317 | 0.5324505 | 11.03842 | 2.041692
2018-04-22 20:11 | 361776.2 | 960.0013 | 5 | 39 | 3.68438 | -2.282006 | 2.539317 | 0.6084602 | 11.03842 | 2.322843
2018-04-22 20:13 | 361896.2 | 1080 | 5 | 39 | 3.657134 | -2.282128 | 2.539317 | 0.6845474 | 11.03842 | 2.602127
2018-04-22 20:15 | 362016.2 | 1200 | 5 | 39 | 3.632012 | -2.282052 | 2.539317 | 0.760665 | 11.03842 | 2.879529
2018-04-22 20:17 | 362136.2 | 1320.0015 | 5 | 39 | 3.608701 | -2.282025 | 2.539317 | 0.8367169 | 11.03842 | 3.15485
2018-04-22 20:19 | 362256.2 | 1440.0012 | 5 | 39 | 3.586311 | -2.282115 | 2.539317 | 0.9127788 | 11.03842 | 3.428476
2018-04-22 20:21 | 362376.2 | 1560.0001 | 5 | 39 | 3.565048 | -2.282056 | 2.539317 | 0.9888657 | 11.03842 | 3.700533
2018-04-22 20:23 | 362496.2 | 1680.0007 | 5 | 39 | 3.544864 | -2.282072 | 2.539317 | 1.064919 | 11.03842 | 3.970888
2018-04-22 20:25 | 362616.2 | 1800.0004 | 5 | 39 | 3.525723 | -2.282064 | 2.539317 | 1.140989 | 11.03842 | 4.239816
2018-04-22 20:27 | 362736.2 | 1920.0004 | 5 | 39 | 3.507227 | -2.281997 | 2.539317 | 1.217057 | 11.03842 | 4.507305
2018-04-22 20:29 | 362856.2 | 2040.0014 | 5 | 39 | 3.489526 | -2.281947 | 2.539317 | 1.293113 | 11.03842 | 4.773367
2018-04-22 20:31 | 362976.2 | 2160.0011 | 5 | 39 | 3.472783 | -2.281984 | 2.539317 | 1.369184 | 11.03842 | 5.038177
2018-04-22 20:33 | 363096.2 | 2280.0008 | 5 | 39 | 3.456858 | -2.282087 | 2.539317 | 1.445239 | 11.03842 | 5.301687
2018-04-22 20:35 | 363216.2 | 2400.001 | 5 | 39 | 3.44191 | -2.281937 | 2.539317 | 1.5213 | 11.03842 | 5.564054
2018-04-22 20:37 | 363336.2 | 2520.0007 | 5 | 39 | 3.426564 | -2.282063 | 2.539317 | 1.597348 | 11.03842 | 5.825222
2018-04-22 20:39 | 363456.2 | 2640.0004 | 5 | 39 | 3.411619 | -2.282039 | 2.539317 | 1.673451 | 11.03842 | 6.085429
2018-04-22 20:41 | 363576.2 | 2760.0001 | 5 | 39 | 3.395679 | -2.282025 | 2.539317 | 1.749491 | 11.03842 | 6.34425
2018-04-22 20:43 | 363696.2 | 2880.0014 | 5 | 39 | 3.379032 | -2.282042 | 2.539317 | 1.825492 | 11.03842 | 6.601698
2018-04-22 20:45 | 363816.2 | 3000.0014 | 5 | 39 | 3.36139 | -2.282137 | 2.539317 | 1.901625 | 11.03842 | 6.858292
2018-04-22 20:47 | 363936.2 | 3120.001 | 5 | 39 | 3.341504 | -2.282056 | 2.539317 | 1.977702 | 11.03842 | 7.113282
2018-04-22 20:49 | 364056.2 | 3240.0015 | 5 | 39 | 3.319376 | -2.282076 | 2.539317 | 2.053795 | 11.03842 | 7.366721
2018-04-22 20:51 | 364176.2 | 3360.0013 | 5 | 39 | 3.294072 | -2.281988 | 2.539317 | 2.129864 | 11.03842 | 7.618281
2018-04-22 20:53 | 364296.2 | 3480.0009 | 5 | 39 | 3.264681 | -2.282098 | 2.539317 | 2.205913 | 11.03842 | 7.867707
2018-04-22 20:55 | 364416.2 | 3600.0007 | 5 | 39 | 3.229499 | -2.28201 | 2.539317 | 2.281993 | 11.03842 | 8.114798
2018-04-22 20:57 | 364536.2 | 3720.0013 | 5 | 39 | 3.184314 | -2.282042 | 2.539317 | 2.358059 | 11.03842 | 8.35881
2018-04-22 20:59 | 364656.2 | 3840.0009 | 5 | 39 | 3.125135 | -2.282102 | 2.539317 | 2.434075 | 11.03842 | 8.598732
2018-04-22 21:01 | 364776.2 | 3960.0016 | 5 | 39 | 3.041517 | -2.282023 | 2.539317 | 2.510197 | 11.03842 | 8.833646
2018-04-22 21:02 | 364820.8 | 4004.6531 | 5 | 39 | 2.999998 | -2.282084 | 2.539317 | 2.538485 | 11.03842 | 8.919115
2018-04-22 21:04 | 364940.8901 | 120.0009 | 6 | 39 | 3.587552 | 0 | 2.539317 | 2.538485 | 11.03842 | 8.919115
2018-04-22 21:06 | 365060.8905 | 240.0013 | 6 | 39 | 3.623946 | 0 | 2.539317 | 2.538485 | 11.03842 | 8.919115
2018-04-22 21:07 | 365120.8909 | 300.0017 | 6 | 39 | 3.633507 | 0 | 2.539317 | 2.538485 | 11.03842 | 8.919115
2018-04-22 21:07 | 365120.9 | 0.0026 | 7 | 40 | 3.633379 | 0 | 0 | 0 | 0 | 0
2018-04-22 21:09 | 365241 | 120.0016 | 2 | 40 | 4.200227 | 3.637975 | 0.1374207 | 1.074e-09 | 0.5755422 | 3.903e-09
2018-04-22 21:11 | 365361 | 240.0014 | 2 | 40 | 4.200183 | 3.288352 | 0.2526201 | 1.074e-09 | 1.059402 | 3.903e-09
2018-04-22 21:11 | 365371.7 | 250.6923 | 2 | 40 | 4.200197 | 3.25999 | 0.2623851 | 1.074e-09 | 1.100416 | 3.903e-09
2018-04-22 21:13 | 365491.7 | 120.0008 | 3 | 40 | 4.229049 | 3.260207 | 0.3706621 | 1.074e-09 | 1.556709 | 3.903e-09
2018-04-22 21:15 | 365611.7 | 240.0009 | 3 | 40 | 4.25491 | 3.260116 | 0.4793355 | 1.074e-09 | 2.01773 | 3.903e-09
2018-04-22 21:17 | 365731.7 | 360.0018 | 3 | 40 | 4.278905 | 3.260051 | 0.5879891 | 1.074e-09 | 2.48134 | 3.903e-09
2018-04-22 21:19 | 365851.7 | 480.0008 | 3 | 40 | 4.304523 | 3.259801 | 0.696665 | 1.074e-09 | 2.947723 | 3.903e-09
2018-04-22 21:21 | 365971.7 | 600.0007 | 3 | 40 | 4.33261 | 3.259986 | 0.8053096 | 1.074e-09 | 3.416895 | 3.903e-09
2018-04-22 21:23 | 366091.7 | 720.0001 | 3 | 40 | 4.362983 | 3.260169 | 0.9139829 | 1.074e-09 | 3.889367 | 3.903e-09
2018-04-22 21:25 | 366211.7 | 840.0008 | 3 | 40 | 4.395229 | 3.260158 | 1.022626 | 1.074e-09 | 4.365104 | 3.903e-09
2018-04-22 21:27 | 366331.7 | 960.0005 | 3 | 40 | 4.400199 | 3.010594 | 1.127568 | 1.074e-09 | 4.826825 | 3.903e-09
2018-04-22 21:29 | 366451.7 | 1080.0009 | 3 | 40 | 4.400167 | 2.772227 | 1.223811 | 1.074e-09 | 5.250312 | 3.903e-09
2018-04-22 21:31 | 366571.7 | 1200.0008 | 3 | 40 | 4.400071 | 2.571456 | 1.312729 | 1.074e-09 | 5.641562 | 3.903e-09
2018-04-22 21:33 | 366691.7 | 1320.0006 | 3 | 40 | 4.400164 | 2.401755 | 1.395559 | 1.074e-09 | 6.006023 | 3.903e-09
2018-04-22 21:35 | 366811.7 | 1440.0009 | 3 | 40 | 4.400143 | 2.253259 | 1.473071 | 1.074e-09 | 6.34709 | 3.903e-09
2018-04-22 21:37 | 366931.7 | 1560.0008 | 3 | 40 | 4.40012 | 2.125194 | 1.545967 | 1.074e-09 | 6.667839 | 3.903e-09
2018-04-22 21:39 | 367051.7 | 1680.0007 | 3 | 40 | 4.400025 | 2.012309 | 1.614857 | 1.074e-09 | 6.970963 | 3.903e-09
2018-04-22 21:41 | 367171.7 | 1800.0002 | 3 | 40 | 4.400126 | 1.910857 | 1.680261 | 1.074e-09 | 7.258745 | 3.903e-09
2018-04-22 21:43 | 367291.7 | 1920.0008 | 3 | 40 | 4.400127 | 1.815719 | 1.742337 | 1.074e-09 | 7.531887 | 3.903e-09
2018-04-22 21:45 | 367411.7 | 2040.0007 | 3 | 40 | 4.400098 | 1.729524 | 1.801392 | 1.074e-09 | 7.791734 | 3.903e-09
2018-04-22 21:47 | 367531.7 | 2160 | 3 | 40 | 4.400093 | 1.649767 | 1.85767 | 1.074e-09 | 8.039361 | 3.903e-09
2018-04-22 21:49 | 367651.7 | 2280.0001 | 3 | 40 | 4.400071 | 1.573761 | 1.91139 | 1.074e-09 | 8.275733 | 3.903e-09
2018-04-22 21:51 | 367771.7 | 2400.0014 | 3 | 40 | 4.400069 | 1.503243 | 1.962651 | 1.074e-09 | 8.501288 | 3.903e-09
2018-04-22 21:53 | 367891.7 | 2520.0006 | 3 | 40 | 4.400093 | 1.435141 | 2.011613 | 1.074e-09 | 8.716725 | 3.903e-09
2018-04-22 21:55 | 368011.7 | 2640.0008 | 3 | 40 | 4.400077 | 1.370407 | 2.05834 | 1.074e-09 | 8.922326 | 3.903e-09
2018-04-22 21:57 | 368131.7 | 2760.0006 | 3 | 40 | 4.400077 | 1.307681 | 2.102975 | 1.074e-09 | 9.118723 | 3.903e-09
2018-04-22 21:59 | 368251.7 | 2880.0009 | 3 | 40 | 4.400054 | 1.247239 | 2.145561 | 1.074e-09 | 9.306106 | 3.903e-09
2018-04-22 22:01 | 368371.7 | 3000.0007 | 3 | 40 | 4.40004 | 1.19025 | 2.18618 | 1.074e-09 | 9.484832 | 3.903e-09
2018-04-22 22:03 | 368491.7 | 3120.0006 | 3 | 40 | 4.400071 | 1.13375 | 2.22491 | 1.074e-09 | 9.655246 | 3.903e-09
2018-04-22 22:05 | 368611.7 | 3240.0001 | 3 | 40 | 4.400105 | 1.080068 | 2.2618 | 1.074e-09 | 9.817564 | 3.903e-09
2018-04-22 22:07 | 368731.7 | 3360.0007 | 3 | 40 | 4.400111 | 1.028759 | 2.296937 | 1.074e-09 | 9.972169 | 3.903e-09
2018-04-22 22:09 | 368851.7 | 3480.0014 | 3 | 40 | 4.400074 | 0.978241 | 2.330375 | 1.074e-09 | 10.1193 | 3.903e-09
2018-04-22 22:11 | 368971.7 | 3600.001 | 3 | 40 | 4.400109 | 0.9303875 | 2.36217 | 1.074e-09 | 10.2592 | 3.903e-09
2018-04-22 22:13 | 369091.7 | 3720.0007 | 3 | 40 | 4.400077 | 0.883028 | 2.392372 | 1.074e-09 | 10.39209 | 3.903e-09
2018-04-22 22:15 | 369211.7 | 3840.0014 | 3 | 40 | 4.400032 | 0.8382244 | 2.421048 | 1.074e-09 | 10.51826 | 3.903e-09
2018-04-22 22:17 | 369331.7 | 3960.0009 | 3 | 40 | 4.400035 | 0.7968197 | 2.448287 | 1.074e-09 | 10.63812 | 3.903e-09
2018-04-22 22:19 | 369451.7 | 4080.0007 | 3 | 40 | 4.400022 | 0.7552824 | 2.47416 | 1.074e-09 | 10.75196 | 3.903e-09
2018-04-22 22:21 | 369571.7 | 4200.0014 | 3 | 40 | 4.400058 | 0.7152281 | 2.498667 | 1.074e-09 | 10.85979 | 3.903e-09
2018-04-22 22:23 | 369691.7 | 4320.0009 | 3 | 40 | 4.399992 | 0.6769829 | 2.521854 | 1.074e-09 | 10.96181 | 3.903e-09
2018-04-22 22:25 | 369777.9 | 4406.2209 | 3 | 40 | 4.399992 | 0.6519947 | 2.537786 | 1.074e-09 | 11.03192 | 3.903e-09
2018-04-22 22:27 | 369897.9 | 120.0008 | 4 | 40 | 4.284872 | 0 | 2.537786 | 1.074e-09 | 11.03192 | 3.903e-09
2018-04-22 22:29 | 370017.9 | 240.0014 | 4 | 40 | 4.272404 | 0 | 2.537786 | 1.074e-09 | 11.03192 | 3.903e-09
2018-04-22 22:30 | 370077.9 | 300.0018 | 4 | 40 | 4.269005 | 0 | 2.537786 | 1.074e-09 | 11.03192 | 3.903e-09
2018-04-22 22:32 | 370198 | 120.0016 | 5 | 40 | 3.924232 | -2.282086 | 2.537786 | 0.07606626 | 11.03192 | 0.302059
2018-04-22 22:34 | 370318 | 240.0004 | 5 | 40 | 3.879598 | -2.281958 | 2.537786 | 0.1521233 | 11.03192 | 0.5987201
2018-04-22 22:36 | 370438 | 360.0002 | 5 | 40 | 3.842802 | -2.282064 | 2.537786 | 0.228184 | 11.03192 | 0.8923883
2018-04-22 22:38 | 370558 | 480.0016 | 5 | 40 | 3.808434 | -2.282023 | 2.537786 | 0.3042569 | 11.03192 | 1.183401
2018-04-22 22:40 | 370678 | 600.0005 | 5 | 40 | 3.775803 | -2.28202 | 2.537786 | 0.3803264 | 11.03192 | 1.471858
2018-04-22 22:42 | 370798 | 720.0002 | 5 | 40 | 3.744054 | -2.282047 | 2.537786 | 0.4563788 | 11.03192 | 1.757801
2018-04-22 22:44 | 370918 | 840.0015 | 5 | 40 | 3.713173 | -2.282003 | 2.537786 | 0.5323874 | 11.03192 | 2.041202
2018-04-22 22:46 | 371038 | 960.0004 | 5 | 40 | 3.683909 | -2.281988 | 2.537786 | 0.6084708 | 11.03192 | 2.322589
2018-04-22 22:48 | 371158 | 1080.0002 | 5 | 40 | 3.656882 | -2.282083 | 2.537786 | 0.684586 | 11.03192 | 2.601947
2018-04-22 22:50 | 371278 | 1200.0016 | 5 | 40 | 3.632096 | -2.282008 | 2.537786 | 0.7606311 | 11.03192 | 2.879084
2018-04-22 22:52 | 371398 | 1320.0012 | 5 | 40 | 3.608666 | -2.282072 | 2.537786 | 0.8366776 | 11.03192 | 3.154396
2018-04-22 22:54 | 371518 | 1440.001 | 5 | 40 | 3.586035 | -2.282008 | 2.537786 | 0.9127412 | 11.03192 | 3.428018
2018-04-22 22:56 | 371638 | 1560.0016 | 5 | 40 | 3.564588 | -2.281984 | 2.537786 | 0.9888499 | 11.03192 | 3.700123
2018-04-22 22:58 | 371758 | 1680.0012 | 5 | 40 | 3.544351 | -2.28205 | 2.537786 | 1.064929 | 11.03192 | 3.970538
2018-04-22 23:00 | 371878 | 1800.001 | 5 | 40 | 3.525119 | -2.281981 | 2.537786 | 1.140957 | 11.03192 | 4.239269
2018-04-22 23:02 | 371998 | 1920.0007 | 5 | 40 | 3.506824 | -2.281969 | 2.537786 | 1.217036 | 11.03192 | 4.506759
2018-04-22 23:04 | 372118 | 2040.0005 | 5 | 40 | 3.489445 | -2.281982 | 2.537786 | 1.293119 | 11.03192 | 4.772898
2018-04-22 23:06 | 372238 | 2160.001 | 5 | 40 | 3.47286 | -2.281984 | 2.537786 | 1.369184 | 11.03192 | 5.037688
2018-04-22 23:08 | 372358 | 2280.0007 | 5 | 40 | 3.457104 | -2.282072 | 2.537786 | 1.445232 | 11.03192 | 5.301189
2018-04-22 23:10 | 372478 | 2400.0004 | 5 | 40 | 3.441765 | -2.282022 | 2.537786 | 1.521315 | 11.03192 | 5.563631
2018-04-22 23:12 | 372598 | 2520.0003 | 5 | 40 | 3.426744 | -2.281986 | 2.537786 | 1.597391 | 11.03192 | 5.824894
2018-04-22 23:14 | 372718 | 2640.0016 | 5 | 40 | 3.411933 | -2.282025 | 2.537786 | 1.673464 | 11.03192 | 6.085015
2018-04-22 23:16 | 372838 | 2760.0012 | 5 | 40 | 3.396235 | -2.28208 | 2.537786 | 1.749508 | 11.03192 | 6.343882
2018-04-22 23:18 | 372958 | 2880.001 | 5 | 40 | 3.379445 | -2.28213 | 2.537786 | 1.825591 | 11.03192 | 6.601645
2018-04-22 23:20 | 373078 | 3000.0023 | 5 | 40 | 3.361536 | -2.281982 | 2.537786 | 1.901636 | 11.03192 | 6.857963
2018-04-22 23:22 | 373198 | 3120.0004 | 5 | 40 | 3.34163 | -2.282071 | 2.537786 | 1.977735 | 11.03192 | 7.113023
2018-04-22 23:24 | 373318 | 3240.001 | 5 | 40 | 3.319762 | -2.282084 | 2.537786 | 2.053795 | 11.03192 | 7.36637
2018-04-22 23:26 | 373438 | 3360.0008 | 5 | 40 | 3.294088 | -2.281993 | 2.537786 | 2.129872 | 11.03192 | 7.617971
2018-04-22 23:28 | 373558 | 3480.0005 | 5 | 40 | 3.26441 | -2.282098 | 2.537786 | 2.205932 | 11.03192 | 7.867419
2018-04-22 23:30 | 373678 | 3600.001 | 5 | 40 | 3.228377 | -2.282078 | 2.537786 | 2.281985 | 11.03192 | 8.114368
2018-04-22 23:32 | 373798 | 3720.0016 | 5 | 40 | 3.183505 | -2.282013 | 2.537786 | 2.35807 | 11.03192 | 8.358367
2018-04-22 23:34 | 373918 | 3840.0012 | 5 | 40 | 3.124626 | -2.282028 | 2.537786 | 2.4341 | 11.03192 | 8.598276
2018-04-22 23:36 | 374038 | 3960.0012 | 5 | 40 | 3.041217 | -2.281998 | 2.537786 | 2.510184 | 11.03192 | 8.833053
2018-04-22 23:36 | 374082 | 4003.9948 | 5 | 40 | 2.999998 | -2.282083 | 2.537786 | 2.538047 | 11.03192 | 8.917234
2018-04-22 23:38 | 374202.1 | 119.9999 | 6 | 40 | 3.586954 | 0 | 2.537786 | 2.538047 | 11.03192 | 8.917234
2018-04-22 23:40 | 374322.1 | 240.0004 | 6 | 40 | 3.623316 | 0 | 2.537786 | 2.538047 | 11.03192 | 8.917234
2018-04-22 23:41 | 374382.1 | 300 | 6 | 40 | 3.632895 | 0 | 2.537786 | 2.538047 | 11.03192 | 8.917234
2018-04-22 23:41 | 374382.1 | 0.0027 | 7 | 41 | 3.632703 | 0 | 0 | 0 | 0 | 0
2018-04-22 23:43 | 374502.2 | 120.0008 | 2 | 41 | 4.20017 | 3.645772 | 0.1375975 | 0 | 0.5762669 | 0
2018-04-22 23:45 | 374622.2 | 240.0006 | 2 | 41 | 4.200188 | 3.294291 | 0.2530762 | 0 | 1.061299 | 0
2018-04-22 23:45 | 374634.7 | 252.5548 | 2 | 41 | 4.200144 | 3.259976 | 0.2645139 | 0 | 1.10934 | 0
2018-04-22 23:47 | 374754.7 | 120.0015 | 3 | 41 | 4.22946 | 3.260068 | 0.3728065 | 0 | 1.565718 | 0
2018-04-22 23:49 | 374874.7 | 240.0004 | 3 | 41 | 4.255284 | 3.260161 | 0.4814011 | 0 | 2.026448 | 0
2018-04-22 23:51 | 374994.7 | 360.0003 | 3 | 41 | 4.279631 | 3.260112 | 0.5901158 | 0 | 2.490372 | 0
2018-04-22 23:53 | 375114.7 | 480.0006 | 3 | 41 | 4.305493 | 3.259942 | 0.6988003 | 0 | 2.956881 | 0
2018-04-22 23:55 | 375234.7 | 600.0022 | 3 | 41 | 4.333457 | 3.260003 | 0.8074161 | 0 | 3.426022 | 0
2018-04-22 23:57 | 375354.7 | 720.0002 | 3 | 41 | 4.363868 | 3.260066 | 0.9161331 | 0 | 3.898777 | 0
2018-04-22 23:59 | 375474.7 | 840.0015 | 3 | 41 | 4.395989 | 3.260118 | 1.024803 | 0 | 4.374734 | 0
2018-04-23 00:01 | 375594.7 | 960.0005 | 3 | 41 | 4.400181 | 3.005023 | 1.129458 | 0 | 4.835205 | 0
2018-04-23 00:03 | 375714.7 | 1080.0002 | 3 | 41 | 4.400182 | 2.767341 | 1.225606 | 0 | 5.258271 | 0
2018-04-23 00:05 | 375834.7 | 1200.0007 | 3 | 41 | 4.400174 | 2.569139 | 1.314426 | 0 | 5.649096 | 0
2018-04-23 00:07 | 375954.7 | 1320.0004 | 3 | 41 | 4.400202 | 2.399159 | 1.39716 | 0 | 6.013134 | 0
2018-04-23 00:09 | 376074.7 | 1440.001 | 3 | 41 | 4.400125 | 2.250514 | 1.474585 | 0 | 6.353815 | 0
2018-04-23 00:11 | 376194.7 | 1560.0015 | 3 | 41 | 4.400119 | 2.122127 | 1.547377 | 0 | 6.674108 | 0
2018-04-23 00:13 | 376314.7 | 1680.0014 | 3 | 41 | 4.400044 | 2.00661 | 1.616178 | 0 | 6.97684 | 0
2018-04-23 00:15 | 376434.7 | 1800.0018 | 3 | 41 | 4.400055 | 1.90661 | 1.681392 | 0 | 7.263786 | 0
2018-04-23 00:17 | 376554.7 | 1920.0015 | 3 | 41 | 4.40011 | 1.814515 | 1.743396 | 0 | 7.536611 | 0
2018-04-23 00:19 | 376674.7 | 2040.0022 | 3 | 41 | 4.40013 | 1.727457 | 1.802396 | 0 | 7.796217 | 0
2018-04-23 00:21 | 376794.7 | 2160.0018 | 3 | 41 | 4.400084 | 1.645738 | 1.8586 | 0 | 8.043518 | 0
2018-04-23 00:23 | 376914.7 | 2280.0015 | 3 | 41 | 4.400185 | 1.571659 | 1.912172 | 0 | 8.27924 | 0
2018-04-23 00:25 | 377034.7 | 2400.0022 | 3 | 41 | 4.400003 | 1.499759 | 1.963382 | 0 | 8.50457 | 0
2018-04-23 00:27 | 377154.7 | 2520.0009 | 3 | 41 | 4.400124 | 1.432686 | 2.012223 | 0 | 8.719472 | 0
2018-04-23 00:29 | 377274.7 | 2640.0006 | 3 | 41 | 4.400014 | 1.366877 | 2.058892 | 0 | 8.924821 | 0
2018-04-23 00:31 | 377394.7 | 2760.0013 | 3 | 41 | 4.400001 | 1.303928 | 2.103435 | 0 | 9.120811 | 0
2018-04-23 00:33 | 377514.7 | 2880.001 | 3 | 41 | 4.400083 | 1.244483 | 2.145902 | 0 | 9.307668 | 0
2018-04-23 00:35 | 377634.7 | 3000.0014 | 3 | 41 | 4.400084 | 1.187711 | 2.186434 | 0 | 9.486012 | 0
2018-04-23 00:37 | 377754.7 | 3120.0004 | 3 | 41 | 4.400059 | 1.130629 | 2.225055 | 0 | 9.655946 | 0
2018-04-23 00:39 | 377874.7 | 3240.0002 | 3 | 41 | 4.400063 | 1.077582 | 2.261874 | 0 | 9.817954 | 0
2018-04-23 00:41 | 377994.7 | 3360.0014 | 3 | 41 | 4.400147 | 1.026079 | 2.296912 | 0 | 9.972124 | 0
2018-04-23 00:43 | 378114.7 | 3480.0014 | 3 | 41 | 4.400093 | 0.9766312 | 2.330263 | 0 | 10.11887 | 0
2018-04-23 00:45 | 378234.7 | 3600.0002 | 3 | 41 | 4.400081 | 0.9284878 | 2.36201 | 0 | 10.25856 | 0
2018-04-23 00:47 | 378354.7 | 3720.0006 | 3 | 41 | 4.400064 | 0.8821163 | 2.392151 | 0 | 10.39118 | 0
2018-04-23 00:49 | 378474.7 | 3840.0012 | 3 | 41 | 4.400031 | 0.8384409 | 2.420839 | 0 | 10.51741 | 0
2018-04-23 00:51 | 378594.7 | 3960.001 | 3 | 41 | 4.400057 | 0.794672 | 2.448057 | 0 | 10.63717 | 0
2018-04-23 00:53 | 378714.7 | 4080.0015 | 3 | 41 | 4.400125 | 0.7541895 | 2.47385 | 0 | 10.75066 | 0
2018-04-23 00:55 | 378834.7 | 4200.0005 | 3 | 41 | 4.400071 | 0.7147655 | 2.49832 | 0 | 10.85833 | 0
2018-04-23 00:57 | 378954.7 | 4320.0011 | 3 | 41 | 4.400058 | 0.6776924 | 2.521518 | 0 | 10.9604 | 0
2018-04-23 00:59 | 379040.1 | 4405.4042 | 3 | 41 | 4.400032 | 0.6519947 | 2.537284 | 0 | 11.02977 | 0
2018-04-23 01:01 | 379160.2 | 120.0016 | 4 | 41 | 4.284681 | 0 | 2.537284 | 0 | 11.02977 | 0
2018-04-23 01:03 | 379280.2 | 240.0012 | 4 | 41 | 4.272161 | 0 | 2.537284 | 0 | 11.02977 | 0
2018-04-23 01:04 | 379340.2 | 300.0026 | 4 | 41 | 4.268736 | 0 | 2.537284 | 0 | 11.02977 | 0
2018-04-23 01:06 | 379460.3 | 120.0006 | 5 | 41 | 3.923394 | -2.282004 | 2.537284 | 0.0760474 | 11.02977 | 0.3019257
2018-04-23 01:08 | 379580.3 | 240.0012 | 5 | 41 | 3.878896 | -2.28201 | 2.537284 | 0.152125 | 11.02977 | 0.5986126
2018-04-23 01:10 | 379700.3 | 360.0011 | 5 | 41 | 3.842138 | -2.282135 | 2.537284 | 0.2281903 | 11.02977 | 0.8922444
2018-04-23 01:12 | 379820.3 | 480.0014 | 5 | 41 | 3.808164 | -2.282083 | 2.537284 | 0.3042498 | 11.02977 | 1.183169
2018-04-23 01:14 | 379940.3 | 600.0004 | 5 | 41 | 3.775777 | -2.282039 | 2.537284 | 0.3803089 | 11.02977 | 1.471576
2018-04-23 01:16 | 380060.3 | 720.0002 | 5 | 41 | 3.744029 | -2.282035 | 2.537284 | 0.4563963 | 11.02977 | 1.757653
2018-04-23 01:18 | 380180.3 | 840.0014 | 5 | 41 | 3.712892 | -2.282047 | 2.537284 | 0.5324279 | 11.02977 | 2.041128
2018-04-23 01:20 | 380300.3 | 960.0012 | 5 | 41 | 3.683258 | -2.282063 | 2.537284 | 0.6085036 | 11.02977 | 2.322448
2018-04-23 01:22 | 380420.3 | 1080.001 | 5 | 41 | 3.656098 | -2.282042 | 2.537284 | 0.6846025 | 11.02977 | 2.601688
2018-04-23 01:24 | 380540.3 | 1200.0006 | 5 | 41 | 3.631069 | -2.282087 | 2.537284 | 0.7605864 | 11.02977 | 2.878536
2018-04-23 01:26 | 380660.3 | 1320.0005 | 5 | 41 | 3.607863 | -2.282061 | 2.537284 | 0.8366919 | 11.02977 | 3.153986
2018-04-23 01:28 | 380780.3 | 1440.0002 | 5 | 41 | 3.58572 | -2.282054 | 2.537284 | 0.9127637 | 11.02977 | 3.427593
2018-04-23 01:30 | 380900.3 | 1560.0006 | 5 | 41 | 3.564445 | -2.282103 | 2.537284 | 0.9888397 | 11.02977 | 3.699569
2018-04-23 01:32 | 381020.3 | 1680.0005 | 5 | 41 | 3.544002 | -2.282022 | 2.537284 | 1.064935 | 11.02977 | 3.970026
2018-04-23 01:34 | 381140.3 | 1800.001 | 5 | 41 | 3.524837 | -2.282081 | 2.537284 | 1.140993 | 11.02977 | 4.238837
2018-04-23 01:36 | 381260.3 | 1920.0014 | 5 | 41 | 3.50641 | -2.281934 | 2.537284 | 1.217058 | 11.02977 | 4.506248
2018-04-23 01:38 | 381380.3 | 2040.0012 | 5 | 41 | 3.488862 | -2.282081 | 2.537284 | 1.293125 | 11.02977 | 4.772293
2018-04-23 01:40 | 381500.3 | 2160.0011 | 5 | 41 | 3.472663 | -2.28194 | 2.537284 | 1.369205 | 11.02977 | 5.037101
2018-04-23 01:42 | 381620.3 | 2280.0006 | 5 | 41 | 3.456879 | -2.282001 | 2.537284 | 1.445247 | 11.02977 | 5.300568
2018-04-23 01:44 | 381740.3 | 2400.0012 | 5 | 41 | 3.441267 | -2.281964 | 2.537284 | 1.521308 | 11.02977 | 5.562909
2018-04-23 01:46 | 381860.3 | 2520.001 | 5 | 41 | 3.42606 | -2.282028 | 2.537284 | 1.597392 | 11.02977 | 5.824155
2018-04-23 01:48 | 381980.3 | 2640.0015 | 5 | 41 | 3.411323 | -2.282004 | 2.537284 | 1.673426 | 11.02977 | 6.084095
2018-04-23 01:50 | 382100.3 | 2760.0012 | 5 | 41 | 3.395844 | -2.282026 | 2.537284 | 1.749523 | 11.02977 | 6.343104
2018-04-23 01:52 | 382220.3 | 2880.001 | 5 | 41 | 3.379184 | -2.282113 | 2.537284 | 1.825604 | 11.02977 | 6.600835
2018-04-23 01:54 | 382340.3 | 3000.0008 | 5 | 41 | 3.36133 | -2.282034 | 2.537284 | 1.901669 | 11.02977 | 6.8572
2018-04-23 01:56 | 382460.3 | 3120.0005 | 5 | 41 | 3.34161 | -2.281995 | 2.537284 | 1.977731 | 11.02977 | 7.112134
2018-04-23 01:58 | 382580.3 | 3240.0011 | 5 | 41 | 3.319464 | -2.28201 | 2.537284 | 2.053763 | 11.02977 | 7.365383
2018-04-23 02:00 | 382700.3 | 3360.0015 | 5 | 41 | 3.294145 | -2.281988 | 2.537284 | 2.129873 | 11.02977 | 7.617089
2018-04-23 02:02 | 382820.3 | 3480.0005 | 5 | 41 | 3.264311 | -2.281998 | 2.537284 | 2.205938 | 11.02977 | 7.866555
2018-04-23 02:04 | 382940.3 | 3600.0002 | 5 | 41 | 3.228398 | -2.282086 | 2.537284 | 2.282013 | 11.02977 | 8.113569
2018-04-23 02:06 | 383060.3 | 3720.0024 | 5 | 41 | 3.183534 | -2.281997 | 2.537284 | 2.35807 | 11.02977 | 8.357482
2018-04-23 02:08 | 383180.3 | 3840.0014 | 5 | 41 | 3.123788 | -2.282035 | 2.537284 | 2.4341 | 11.02977 | 8.597377
2018-04-23 02:10 | 383300.3 | 3960.0012 | 5 | 41 | 3.039234 | -2.282043 | 2.537284 | 2.510145 | 11.02977 | 8.831928
2018-04-23 02:11 | 383341.8 | 4001.5013 | 5 | 41 | 2.999996 | -2.281951 | 2.537284 | 2.536459 | 11.02977 | 8.911404
2018-04-23 02:13 | 383461.8 | 120.0015 | 6 | 41 | 3.587096 | 0 | 2.537284 | 2.536459 | 11.02977 | 8.911404
2018-04-23 02:15 | 383581.8 | 240.0011 | 6 | 41 | 3.623483 | 0 | 2.537284 | 2.536459 | 11.02977 | 8.911404
2018-04-23 02:16 | 383641.8 | 300.0016 | 6 | 41 | 3.63304 | 0 | 2.537284 | 2.536459 | 11.02977 | 8.911404
2018-04-23 02:16 | 383641.8 | 0.0057 | 7 | 42 | 3.632736 | 0 | 0 | 0 | 0 | 0
2018-04-23 02:18 | 383761.9 | 120.0017 | 2 | 42 | 4.200208 | 3.639152 | 0.1374555 | 1.135e-09 | 0.5756721 | 4.124e-09
2018-04-23 02:20 | 383881.9 | 240.0013 | 2 | 42 | 4.200145 | 3.293544 | 0.2527494 | 1.135e-09 | 1.059929 | 4.124e-09
2018-04-23 02:20 | 383894.7 | 252.8677 | 2 | 42 | 4.200137 | 3.259995 | 0.2645297 | 1.135e-09 | 1.109408 | 4.124e-09
2018-04-23 02:22 | 384014.8 | 120.0016 | 3 | 42 | 4.229341 | 3.259776 | 0.3728091 | 1.135e-09 | 1.565724 | 4.124e-09
2018-04-23 02:24 | 384134.8 | 240.0006 | 3 | 42 | 4.25508 | 3.260104 | 0.4814385 | 1.135e-09 | 2.026589 | 4.124e-09
2018-04-23 02:26 | 384254.8 | 360.0003 | 3 | 42 | 4.279097 | 3.259894 | 0.5900906 | 1.135e-09 | 2.490213 | 4.124e-09
2018-04-23 02:28 | 384374.8 | 480.0024 | 3 | 42 | 4.305003 | 3.259995 | 0.6988019 | 1.135e-09 | 2.95679 | 4.124e-09
2018-04-23 02:30 | 384494.8 | 600.0014 | 3 | 42 | 4.333555 | 3.25981 | 0.8074089 | 1.135e-09 | 3.425864 | 4.124e-09
2018-04-23 02:32 | 384614.8 | 720.0018 | 3 | 42 | 4.364211 | 3.260139 | 0.9160458 | 1.135e-09 | 3.898298 | 4.124e-09
2018-04-23 02:34 | 384734.8 | 840.0016 | 3 | 42 | 4.396516 | 3.25986 | 1.024775 | 1.135e-09 | 4.37455 | 4.124e-09
2018-04-23 02:36 | 384854.8 | 960.0013 | 3 | 42 | 4.400147 | 3.007054 | 1.129439 | 1.135e-09 | 4.83507 | 4.124e-09
2018-04-23 02:38 | 384974.8 | 1080.0004 | 3 | 42 | 4.400066 | 2.770257 | 1.225679 | 1.135e-09 | 5.258541 | 4.124e-09
2018-04-23 02:40 | 385094.8 | 1200.0008 | 3 | 42 | 4.400194 | 2.57208 | 1.314621 | 1.135e-09 | 5.649899 | 4.124e-09
2018-04-23 02:42 | 385214.8 | 1320.0013 | 3 | 42 | 4.400166 | 2.401265 | 1.39742 | 1.135e-09 | 6.014225 | 4.124e-09
2018-04-23 02:44 | 385334.8 | 1440.0019 | 3 | 42 | 4.400107 | 2.251962 | 1.474939 | 1.135e-09 | 6.355318 | 4.124e-09
2018-04-23 02:46 | 385454.8 | 1560.0017 | 3 | 42 | 4.400087 | 2.121011 | 1.547786 | 1.135e-09 | 6.675853 | 4.124e-09
2018-04-23 02:48 | 385574.8 | 1680.0005 | 3 | 42 | 4.400025 | 2.0074 | 1.61655 | 1.135e-09 | 6.978425 | 4.124e-09
2018-04-23 02:50 | 385694.8 | 1800.0013 | 3 | 42 | 4.400164 | 1.906802 | 1.681721 | 1.135e-09 | 7.265182 | 4.124e-09
2018-04-23 02:52 | 385814.8 | 1920.0016 | 3 | 42 | 4.400146 | 1.811814 | 1.74371 | 1.135e-09 | 7.537941 | 4.124e-09
2018-04-23 02:54 | 385934.8 | 2040.0015 | 3 | 42 | 4.400099 | 1.725866 | 1.802664 | 1.135e-09 | 7.797341 | 4.124e-09
2018-04-23 02:56 | 386054.8 | 2160.0019 | 3 | 42 | 4.400033 | 1.646564 | 1.858829 | 1.135e-09 | 8.044472 | 4.124e-09
2018-04-23 02:58 | 386174.8 | 2280.0008 | 3 | 42 | 4.400089 | 1.571359 | 1.912478 | 1.135e-09 | 8.280532 | 4.124e-09
2018-04-23 03:00 | 386294.8 | 2400.0015 | 3 | 42 | 4.400052 | 1.498829 | 1.963628 | 1.135e-09 | 8.505598 | 4.124e-09
2018-04-23 03:02 | 386414.8 | 2520.0002 | 3 | 42 | 4.40014 | 1.43231 | 2.012464 | 1.135e-09 | 8.72048 | 4.124e-09
2018-04-23 03:04 | 386534.8 | 2640.0016 | 3 | 42 | 4.400112 | 1.367522 | 2.059088 | 1.135e-09 | 8.925627 | 4.124e-09
2018-04-23 03:06 | 386654.8 | 2760.0008 | 3 | 42 | 4.400009 | 1.304212 | 2.103608 | 1.135e-09 | 9.121517 | 4.124e-09
2018-04-23 03:08 | 386774.8 | 2880.0012 | 3 | 42 | 4.40014 | 1.245559 | 2.146104 | 1.135e-09 | 9.308504 | 4.124e-09
2018-04-23 03:10 | 386894.8 | 3000 | 3 | 42 | 4.400057 | 1.185831 | 2.186615 | 1.135e-09 | 9.486758 | 4.124e-09
2018-04-23 03:12 | 387014.8 | 3120.0006 | 3 | 42 | 4.400084 | 1.130413 | 2.225221 | 1.135e-09 | 9.656623 | 4.124e-09
2018-04-23 03:14 | 387134.8 | 3240.0015 | 3 | 42 | 4.400063 | 1.076446 | 2.261995 | 1.135e-09 | 9.81843 | 4.124e-09
2018-04-23 03:16 | 387254.8 | 3360.0003 | 3 | 42 | 4.400139 | 1.026231 | 2.297026 | 1.135e-09 | 9.97257 | 4.124e-09
2018-04-23 03:18 | 387374.8 | 3480 | 3 | 42 | 4.400102 | 0.9762096 | 2.330385 | 1.135e-09 | 10.11935 | 4.124e-09
2018-04-23 03:20 | 387494.8 | 3600.0022 | 3 | 42 | 4.400124 | 0.9281301 | 2.362091 | 1.135e-09 | 10.25886 | 4.124e-09
2018-04-23 03:22 | 387614.8 | 3720.0004 | 3 | 42 | 4.40008 | 0.8816814 | 2.392227 | 1.135e-09 | 10.39146 | 4.124e-09
2018-04-23 03:24 | 387734.8 | 3840.0008 | 3 | 42 | 4.400086 | 0.8369179 | 2.420854 | 1.135e-09 | 10.51742 | 4.124e-09
2018-04-23 03:26 | 387854.8 | 3960 | 3 | 42 | 4.400102 | 0.7942247 | 2.448031 | 1.135e-09 | 10.637 | 4.124e-09
2018-04-23 03:28 | 387974.8 | 4080.0005 | 3 | 42 | 4.40005 | 0.7524586 | 2.473792 | 1.135e-09 | 10.75035 | 4.124e-09
2018-04-23 03:30 | 388094.8 | 4200.0004 | 3 | 42 | 4.400032 | 0.7138014 | 2.498216 | 1.135e-09 | 10.85782 | 4.124e-09
2018-04-23 03:32 | 388214.8 | 4320.0003 | 3 | 42 | 4.400064 | 0.6770439 | 2.521393 | 1.135e-09 | 10.9598 | 4.124e-09
2018-04-23 03:33 | 388298.2 | 4403.3962 | 3 | 42 | 4.399981 | 0.6519814 | 2.5368 | 1.135e-09 | 11.02759 | 4.124e-09
2018-04-23 03:35 | 388418.2 | 120.0006 | 4 | 42 | 4.284716 | 0 | 2.5368 | 1.135e-09 | 11.02759 | 4.124e-09
2018-04-23 03:37 | 388538.2 | 240.0003 | 4 | 42 | 4.27221 | 0 | 2.5368 | 1.135e-09 | 11.02759 | 4.124e-09
2018-04-23 03:38 | 388598.2 | 300.0032 | 4 | 42 | 4.268807 | 0 | 2.5368 | 1.135e-09 | 11.02759 | 4.124e-09
2018-04-23 03:40 | 388718.3 | 120 | 5 | 42 | 3.923588 | -2.282013 | 2.5368 | 0.07606693 | 11.02759 | 0.302024
2018-04-23 03:42 | 388838.3 | 240.0008 | 5 | 42 | 3.878873 | -2.282086 | 2.5368 | 0.1521298 | 11.02759 | 0.5986567
2018-04-23 03:44 | 388958.3 | 360.0005 | 5 | 42 | 3.842107 | -2.282061 | 2.5368 | 0.2281927 | 11.02759 | 0.8922698
2018-04-23 03:46 | 389078.3 | 480.0005 | 5 | 42 | 3.808214 | -2.281995 | 2.5368 | 0.3042663 | 11.02759 | 1.183255
2018-04-23 03:48 | 389198.3 | 600.001 | 5 | 42 | 3.775645 | -2.28202 | 2.5368 | 0.3803212 | 11.02759 | 1.471645
2018-04-23 03:50 | 389318.3 | 720.0001 | 5 | 42 | 3.743733 | -2.282041 | 2.5368 | 0.4563938 | 11.02759 | 1.757648
2018-04-23 03:52 | 389438.3 | 840.0009 | 5 | 42 | 3.712738 | -2.282064 | 2.5368 | 0.5324591 | 11.02759 | 2.041225
2018-04-23 03:54 | 389558.3 | 960.0007 | 5 | 42 | 3.683529 | -2.281995 | 2.5368 | 0.6083307 | 11.02759 | 2.3218
2018-04-23 03:56 | 389678.3 | 1080.0005 | 5 | 42 | 3.656219 | -2.28205 | 2.5368 | 0.6845251 | 11.02759 | 2.601409
2018-04-23 03:58 | 389798.3 | 1200.0011 | 5 | 42 | 3.630942 | -2.28201 | 2.5368 | 0.7606016 | 11.02759 | 2.878588
2018-04-23 04:00 | 389918.3 | 1320.0009 | 5 | 42 | 3.607533 | -2.282117 | 2.5368 | 0.8367049 | 11.02759 | 3.154015
2018-04-23 04:02 | 390038.3 | 1440 | 5 | 42 | 3.585505 | -2.282045 | 2.5368 | 0.9127934 | 11.02759 | 3.427659
2018-04-23 04:04 | 390158.3 | 1560.0007 | 5 | 42 | 3.564144 | -2.282013 | 2.5368 | 0.9888622 | 11.02759 | 3.699587
2018-04-23 04:06 | 390278.3 | 1680.0012 | 5 | 42 | 3.543821 | -2.282042 | 2.5368 | 1.064933 | 11.02759 | 3.969931
2018-04-23 04:08 | 390398.3 | 1800.0004 | 5 | 42 | 3.52468 | -2.282067 | 2.5368 | 1.141006 | 11.02759 | 4.238785
2018-04-23 04:10 | 390518.3 | 1920.001 | 5 | 42 | 3.506228 | -2.282054 | 2.5368 | 1.217064 | 11.02759 | 4.506156
2018-04-23 04:12 | 390638.3 | 2040.0006 | 5 | 42 | 3.488529 | -2.282059 | 2.5368 | 1.293132 | 11.02759 | 4.772192
2018-04-23 04:14 | 390758.3 | 2160.0013 | 5 | 42 | 3.471934 | -2.282001 | 2.5368 | 1.3691 | 11.02759 | 5.036575
2018-04-23 04:16 | 390878.3 | 2280.0003 | 5 | 42 | 3.45613 | -2.281974 | 2.5368 | 1.445217 | 11.02759 | 5.30025
2018-04-23 04:18 | 390998.3 | 2400.0006 | 5 | 42 | 3.441059 | -2.282091 | 2.5368 | 1.521325 | 11.02759 | 5.562709
2018-04-23 04:20 | 391118.3 | 2520.0005 | 5 | 42 | 3.42614 | -2.281998 | 2.5368 | 1.597398 | 11.02759 | 5.823917
2018-04-23 04:22 | 391238.3 | 2640.001 | 5 | 42 | 3.410727 | -2.28196 | 2.5368 | 1.673448 | 11.02759 | 6.083894
2018-04-23 04:24 | 391358.3 | 2760.0007 | 5 | 42 | 3.394765 | -2.282011 | 2.5368 | 1.749539 | 11.02759 | 6.342815
2018-04-23 04:26 | 391478.3 | 2880.0006 | 5 | 42 | 3.378334 | -2.282098 | 2.5368 | 1.825599 | 11.02759 | 6.600399
2018-04-23 04:28 | 391598.3 | 3000.0003 | 5 | 42 | 3.360446 | -2.281998 | 2.5368 | 1.901674 | 11.02759 | 6.856736
2018-04-23 04:30 | 391718.3 | 3120.0016 | 5 | 42 | 3.341059 | -2.282132 | 2.5368 | 1.977717 | 11.02759 | 7.111549
2018-04-23 04:32 | 391838.3 | 3240.0005 | 5 | 42 | 3.318789 | -2.282122 | 2.5368 | 2.053805 | 11.02759 | 7.364937
2018-04-23 04:34 | 391958.3 | 3360.002 | 5 | 42 | 3.293218 | -2.282091 | 2.5368 | 2.12988 | 11.02759 | 7.616461
2018-04-23 04:36 | 392078.3 | 3480 | 5 | 42 | 3.263211 | -2.282169 | 2.5368 | 2.205945 | 11.02759 | 7.865846
2018-04-23 04:38 | 392198.3 | 3600.0015 | 5 | 42 | 3.226972 | -2.282032 | 2.5368 | 2.282002 | 11.02759 | 8.112699
2018-04-23 04:40 | 392318.3 | 3720.0005 | 5 | 42 | 3.181797 | -2.281967 | 2.5368 | 2.358055 | 11.02759 | 8.356474
2018-04-23 04:42 | 392438.3 | 3840.0017 | 5 | 42 | 3.122783 | -2.282006 | 2.5368 | 2.43415 | 11.02759 | 8.596461
2018-04-23 04:44 | 392558.3 | 3960.0007 | 5 | 42 | 3.038185 | -2.282057 | 2.5368 | 2.510193 | 11.02759 | 8.830921
2018-04-23 04:45 | 392598.6 | 4000.3024 | 5 | 42 | 2.999997 | -2.282023 | 2.5368 | 2.53575 | 11.02759 | 8.908093
2018-04-23 04:47 | 392718.6 | 120.0001 | 6 | 42 | 3.587206 | 0 | 2.5368 | 2.53575 | 11.02759 | 8.908093
2018-04-23 04:49 | 392838.6 | 240.0006 | 6 | 42 | 3.623583 | 0 | 2.5368 | 2.53575 | 11.02759 | 8.908093
2018-04-23 04:50 | 392898.6 | 300.0051 | 6 | 42 | 3.633224 | 0 | 2.5368 | 2.53575 | 11.02759 | 8.908093
2018-04-23 04:50 | 392898.6 | 0.0028 | 7 | 43 | 3.633119 | 0 | 0 | 0 | 0 | 0
2018-04-23 04:52 | 393018.7 | 120.0001 | 2 | 43 | 4.200202 | 3.639462 | 0.1373947 | 3.137e-09 | 0.5754513 | 1.1398e-08
2018-04-23 04:54 | 393138.7 | 240.0009 | 2 | 43 | 4.200173 | 3.290656 | 0.2527534 | 3.137e-09 | 1.05998 | 1.1398e-08
2018-04-23 04:54 | 393150.4 | 251.647 | 2 | 43 | 4.200221 | 3.259986 | 0.2633506 | 3.137e-09 | 1.10449 | 1.1398e-08
2018-04-23 04:56 | 393270.4 | 120.0008 | 3 | 43 | 4.229759 | 3.260104 | 0.3716795 | 3.137e-09 | 1.561049 | 1.1398e-08
2018-04-23 04:58 | 393390.4 | 240.0013 | 3 | 43 | 4.25527 | 3.259995 | 0.4803272 | 3.137e-09 | 2.022022 | 1.1398e-08
2018-04-23 05:00 | 393510.4 | 360.0003 | 3 | 43 | 4.279476 | 3.260175 | 0.588993 | 3.137e-09 | 2.485733 | 1.1398e-08
2018-04-23 05:02 | 393630.4 | 480.0008 | 3 | 43 | 4.305013 | 3.260139 | 0.6976728 | 3.137e-09 | 2.952201 | 1.1398e-08
2018-04-23 05:04 | 393750.4 | 600.0013 | 3 | 43 | 4.33308 | 3.259822 | 0.8063504 | 3.137e-09 | 3.421563 | 1.1398e-08
2018-04-23 05:06 | 393870.4 | 720.0003 | 3 | 43 | 4.363565 | 3.260152 | 0.9150003 | 3.137e-09 | 3.893982 | 1.1398e-08
2018-04-23 05:08 | 393990.4 | 840.0016 | 3 | 43 | 4.396351 | 3.260062 | 1.023684 | 3.137e-09 | 4.370004 | 1.1398e-08
2018-04-23 05:10 | 394110.4 | 960.0014 | 3 | 43 | 4.400125 | 3.009652 | 1.128416 | 3.137e-09 | 4.83082 | 1.1398e-08
2018-04-23 05:12 | 394230.4 | 1080.0011 | 3 | 43 | 4.400161 | 2.771903 | 1.224674 | 3.137e-09 | 5.25437 | 1.1398e-08
2018-04-23 05:14 | 394350.4 | 1200.0016 | 3 | 43 | 4.400189 | 2.569631 | 1.313623 | 3.137e-09 | 5.645761 | 1.1398e-08
2018-04-23 05:16 | 394470.4 | 1320.0015 | 3 | 43 | 4.400159 | 2.398263 | 1.396329 | 3.137e-09 | 6.009677 | 1.1398e-08
2018-04-23 05:18 | 394590.4 | 1440.0019 | 3 | 43 | 4.400066 | 2.250525 | 1.473749 | 3.137e-09 | 6.350338 | 1.1398e-08
2018-04-23 05:20 | 394710.4 | 1560.002 | 3 | 43 | 4.400141 | 2.121308 | 1.546589 | 3.137e-09 | 6.67084 | 1.1398e-08
2018-04-23 05:22 | 394830.4 | 1680.0014 | 3 | 43 | 4.400133 | 2.007443 | 1.615355 | 3.137e-09 | 6.973419 | 1.1398e-08
2018-04-23 05:24 | 394950.4 | 1800.0019 | 3 | 43 | 4.400046 | 1.906306 | 1.680551 | 3.137e-09 | 7.260285 | 1.1398e-08
2018-04-23 05:26 | 395070.4 | 1920.0016 | 3 | 43 | 4.400098 | 1.812564 | 1.742505 | 3.137e-09 | 7.53289 | 1.1398e-08
2018-04-23 05:28 | 395190.4 | 2040.0014 | 3 | 43 | 4.400093 | 1.727466 | 1.801484 | 3.137e-09 | 7.792402 | 1.1398e-08
2018-04-23 05:30 | 395310.4 | 2160.0011 | 3 | 43 | 4.400123 | 1.647218 | 1.857683 | 3.137e-09 | 8.039681 | 1.1398e-08
2018-04-23 05:32 | 395430.4 | 2280.0008 | 3 | 43 | 4.400064 | 1.571613 | 1.911342 | 3.137e-09 | 8.275786 | 1.1398e-08
2018-04-23 05:34 | 395550.4 | 2400.0014 | 3 | 43 | 4.400093 | 1.50295 | 1.962561 | 3.137e-09 | 8.501156 | 1.1398e-08
2018-04-23 05:36 | 395670.4 | 2520.0019 | 3 | 43 | 4.400105 | 1.434048 | 2.011493 | 3.137e-09 | 8.716461 | 1.1398e-08
2018-04-23 05:38 | 395790.4 | 2640.0008 | 3 | 43 | 4.400076 | 1.367904 | 2.058179 | 3.137e-09 | 8.921881 | 1.1398e-08
2018-04-23 05:40 | 395910.4 | 2760.0006 | 3 | 43 | 4.399981 | 1.304072 | 2.102714 | 3.137e-09 | 9.117835 | 1.1398e-08
2018-04-23 05:42 | 396030.4 | 2880.0011 | 3 | 43 | 4.400098 | 1.244326 | 2.145202 | 3.137e-09 | 9.30479 | 1.1398e-08
2018-04-23 05:44 | 396150.4 | 3000.0015 | 3 | 43 | 4.400053 | 1.185653 | 2.185688 | 3.137e-09 | 9.482931 | 1.1398e-08
2018-04-23 05:46 | 396270.4 | 3120.0014 | 3 | 43 | 4.400056 | 1.130314 | 2.224297 | 3.137e-09 | 9.652812 | 1.1398e-08
2018-04-23 05:48 | 396390.4 | 3240.0019 | 3 | 43 | 4.400081 | 1.076942 | 2.261061 | 3.137e-09 | 9.814573 | 1.1398e-08
2018-04-23 05:50 | 396510.4 | 3360.0007 | 3 | 43 | 4.40009 | 1.025592 | 2.296111 | 3.137e-09 | 9.968799 | 1.1398e-08
2018-04-23 05:52 | 396630.4 | 3480.0014 | 3 | 43 | 4.400075 | 0.975441 | 2.32945 | 3.137e-09 | 10.11549 | 1.1398e-08
2018-04-23 05:54 | 396750.4 | 3600.001 | 3 | 43 | 4.400038 | 0.9275188 | 2.36114 | 3.137e-09 | 10.25493 | 1.1398e-08
2018-04-23 05:56 | 396870.4 | 3720.0015 | 3 | 43 | 4.400049 | 0.8816252 | 2.391305 | 3.137e-09 | 10.38765 | 1.1398e-08
2018-04-23 05:58 | 396990.4 | 3840.0014 | 3 | 43 | 4.400038 | 0.8366032 | 2.419944 | 3.137e-09 | 10.51367 | 1.1398e-08
2018-04-23 06:00 | 397110.4 | 3960.0011 | 3 | 43 | 4.400022 | 0.7931223 | 2.447091 | 3.137e-09 | 10.63312 | 1.1398e-08
2018-04-23 06:02 | 397230.4 | 4080.0008 | 3 | 43 | 4.400021 | 0.7524767 | 2.472839 | 3.137e-09 | 10.74641 | 1.1398e-08
2018-04-23 06:04 | 397350.4 | 4200.0012 | 3 | 43 | 4.400071 | 0.7156067 | 2.49731 | 3.137e-09 | 10.85408 | 1.1398e-08
2018-04-23 06:06 | 397470.4 | 4320.0002 | 3 | 43 | 4.400076 | 0.6786118 | 2.520529 | 3.137e-09 | 10.95625 | 1.1398e-08
2018-04-23 06:07 | 397555.5 | 4405.112 | 3 | 43 | 4.399985 | 0.6519918 | 2.536253 | 3.137e-09 | 11.02543 | 1.1398e-08
2018-04-23 06:09 | 397675.5 | 120.0013 | 4 | 43 | 4.284805 | 0 | 2.536253 | 3.137e-09 | 11.02543 | 1.1398e-08
2018-04-23 06:11 | 397795.5 | 240.0002 | 4 | 43 | 4.272293 | 0 | 2.536253 | 3.137e-09 | 11.02543 | 1.1398e-08
2018-04-23 06:12 | 397855.5 | 300.0015 | 4 | 43 | 4.268895 | 0 | 2.536253 | 3.137e-09 | 11.02543 | 1.1398e-08
2018-04-23 06:14 | 397975.6 | 120.0007 | 5 | 43 | 3.924028 | -2.282083 | 2.536253 | 0.07604448 | 11.02543 | 0.3019553
2018-04-23 06:16 | 398095.6 | 240.0006 | 5 | 43 | 3.879423 | -2.282064 | 2.536253 | 0.1521277 | 11.02543 | 0.5987058
2018-04-23 06:18 | 398215.6 | 360.0012 | 5 | 43 | 3.842695 | -2.282049 | 2.536253 | 0.2281865 | 11.02543 | 0.8923512
2018-04-23 06:20 | 398335.6 | 480.0008 | 5 | 43 | 3.808606 | -2.282041 | 2.536253 | 0.3042651 | 11.02543 | 1.18339
2018-04-23 06:22 | 398455.6 | 600.0011 | 5 | 43 | 3.776054 | -2.282042 | 2.536253 | 0.38032 | 11.02543 | 1.471807
2018-04-23 06:24 | 398575.6 | 720.0017 | 5 | 43 | 3.744241 | -2.281982 | 2.536253 | 0.4563957 | 11.02543 | 1.757859
2018-04-23 06:26 | 398695.6 | 840.0022 | 5 | 43 | 3.713223 | -2.282 | 2.536253 | 0.5324515 | 11.02543 | 2.041443
2018-04-23 06:28 | 398815.6 | 960.0011 | 5 | 43 | 3.683887 | -2.282074 | 2.536253 | 0.6085054 | 11.02543 | 2.322719
2018-04-23 06:30 | 398935.6 | 1080.0009 | 5 | 43 | 3.656633 | -2.282061 | 2.536253 | 0.6845633 | 11.02543 | 2.601856
2018-04-23 06:32 | 399055.6 | 1200.0013 | 5 | 43 | 3.63147 | -2.282061 | 2.536253 | 0.7606371 | 11.02543 | 2.87906
2018-04-23 06:34 | 399175.6 | 1320.0004 | 5 | 43 | 3.607978 | -2.281997 | 2.536253 | 0.8367312 | 11.02543 | 3.15449
2018-04-23 06:36 | 399295.6 | 1440.0015 | 5 | 43 | 3.585756 | -2.282 | 2.536253 | 0.9127579 | 11.02543 | 3.427943
2018-04-23 06:38 | 399415.6 | 1560.0013 | 5 | 43 | 3.564581 | -2.281903 | 2.536253 | 0.9888603 | 11.02543 | 3.700016
2018-04-23 06:40 | 399535.6 | 1680.001 | 5 | 43 | 3.544131 | -2.28201 | 2.536253 | 1.064865 | 11.02543 | 3.970155
2018-04-23 06:42 | 399655.6 | 1800.0024 | 5 | 43 | 3.524769 | -2.282061 | 2.536253 | 1.140985 | 11.02543 | 4.239194
2018-04-23 06:44 | 399775.6 | 1920.0004 | 5 | 43 | 3.506474 | -2.281995 | 2.536253 | 1.217062 | 11.02543 | 4.506641
2018-04-23 06:46 | 399895.6 | 2040.0009 | 5 | 43 | 3.489209 | -2.281988 | 2.536253 | 1.293118 | 11.02543 | 4.772672
2018-04-23 06:48 | 400015.6 | 2160.0008 | 5 | 43 | 3.47256 | -2.282037 | 2.536253 | 1.369176 | 11.02543 | 5.037419
2018-04-23 06:50 | 400135.6 | 2280.0004 | 5 | 43 | 3.456541 | -2.282161 | 2.536253 | 1.445258 | 11.02543 | 5.301003
2018-04-23 06:52 | 400255.6 | 2400.0009 | 5 | 43 | 3.441147 | -2.282006 | 2.536253 | 1.521299 | 11.02543 | 5.563255
2018-04-23 06:54 | 400375.6 | 2520.0008 | 5 | 43 | 3.426085 | -2.28201 | 2.536253 | 1.597348 | 11.02543 | 5.824379
2018-04-23 06:56 | 400495.6 | 2640.0012 | 5 | 43 | 3.410684 | -2.282013 | 2.536253 | 1.673462 | 11.02543 | 6.08457
2018-04-23 06:58 | 400615.6 | 2760.0002 | 5 | 43 | 3.395123 | -2.282086 | 2.536253 | 1.74952 | 11.02543 | 6.34339
2018-04-23 07:00 | 400735.6 | 2880.0008 | 5 | 43 | 3.378956 | -2.28201 | 2.536253 | 1.825569 | 11.02543 | 6.600984
2018-04-23 07:02 | 400855.6 | 3000.0013 | 5 | 43 | 3.360943 | -2.282056 | 2.536253 | 1.901624 | 11.02543 | 6.857297
2018-04-23 07:04 | 400975.6 | 3120.0002 | 5 | 43 | 3.341219 | -2.282052 | 2.536253 | 1.977727 | 11.02543 | 7.112335
2018-04-23 07:06 | 401095.6 | 3240.0015 | 5 | 43 | 3.319142 | -2.282081 | 2.536253 | 2.053772 | 11.02543 | 7.365602
2018-04-23 07:08 | 401215.6 | 3360.0004 | 5 | 43 | 3.29363 | -2.282052 | 2.536253 | 2.129741 | 11.02543 | 7.61681
2018-04-23 07:10 | 401335.6 | 3480.0009 | 5 | 43 | 3.263815 | -2.281956 | 2.536253 | 2.205895 | 11.02543 | 7.866529
2018-04-23 07:12 | 401455.6 | 3600.0015 | 5 | 43 | 3.22778 | -2.282056 | 2.536253 | 2.281997 | 11.02543 | 8.113583
2018-04-23 07:14 | 401575.6 | 3720.0004 | 5 | 43 | 3.182451 | -2.281939 | 2.536253 | 2.358069 | 11.02543 | 8.357472
2018-04-23 07:16 | 401695.6 | 3840.001 | 5 | 43 | 3.123158 | -2.282093 | 2.536253 | 2.434121 | 11.02543 | 8.597361
2018-04-23 07:18 | 401815.6 | 3960.0014 | 5 | 43 | 3.039095 | -2.28203 | 2.536253 | 2.510178 | 11.02543 | 8.831931
2018-04-23 07:19 | 401856.9 | 4001.3017 | 5 | 43 | 2.999994 | -2.281973 | 2.536253 | 2.53638 | 11.02543 | 8.911063
2018-04-23 07:21 | 401977 | 120.0016 | 6 | 43 | 3.586675 | 0 | 2.536253 | 2.53638 | 11.02543 | 8.911063
2018-04-23 07:23 | 402097 | 240.0005 | 6 | 43 | 3.623133 | 0 | 2.536253 | 2.53638 | 11.02543 | 8.911063
2018-04-23 07:24 | 402157 | 300.0025 | 6 | 43 | 3.632724 | 0 | 2.536253 | 2.53638 | 11.02543 | 8.911063
2018-04-23 07:24 | 402157 | 0.0027 | 7 | 44 | 3.632701 | 0 | 0 | 0 | 0 | 0
2018-04-23 07:26 | 402277.1 | 120.0016 | 2 | 44 | 4.200239 | 3.643228 | 0.1375747 | 0 | 0.5761538 | 0
2018-04-23 07:28 | 402397.1 | 240.0015 | 2 | 44 | 4.200203 | 3.288733 | 0.2528068 | 0 | 1.060152 | 0
2018-04-23 07:28 | 402407.7 | 250.594 | 2 | 44 | 4.200179 | 3.259994 | 0.2625617 | 0 | 1.101125 | 0
2018-04-23 07:30 | 402527.7 | 120.0007 | 3 | 44 | 4.229871 | 3.260131 | 0.3707362 | 0 | 1.557036 | 0
2018-04-23 07:32 | 402647.7 | 240.0006 | 3 | 44 | 4.25561 | 3.260041 | 0.4794533 | 0 | 2.018335 | 0
2018-04-23 07:34 | 402767.7 | 360.0009 | 3 | 44 | 4.279336 | 3.259809 | 0.5881808 | 0 | 2.48232 | 0
2018-04-23 07:36 | 402887.7 | 480.0016 | 3 | 44 | 4.305264 | 3.260146 | 0.6968508 | 0 | 2.94874 | 0
2018-04-23 07:38 | 403007.7 | 600.0022 | 3 | 44 | 4.333529 | 3.260121 | 0.8055276 | 0 | 3.418133 | 0
2018-04-23 07:40 | 403127.7 | 720.0009 | 3 | 44 | 4.363672 | 3.259799 | 0.9141955 | 0 | 3.890681 | 0
2018-04-23 07:42 | 403247.7 | 840.0007 | 3 | 44 | 4.395782 | 3.260007 | 1.022852 | 0 | 4.366541 | 0
2018-04-23 07:44 | 403367.7 | 960.002 | 3 | 44 | 4.40018 | 3.011653 | 1.127662 | 0 | 4.827693 | 0
2018-04-23 07:46 | 403487.7 | 1080.0018 | 3 | 44 | 4.400145 | 2.775027 | 1.224067 | 0 | 5.251891 | 0
2018-04-23 07:48 | 403607.7 | 1200.0008 | 3 | 44 | 4.400074 | 2.568137 | 1.313034 | 0 | 5.643355 | 0
2018-04-23 07:50 | 403727.7 | 1320.0012 | 3 | 44 | 4.400099 | 2.395019 | 1.395663 | 0 | 6.006937 | 0
2018-04-23 07:52 | 403847.7 | 1440.0009 | 3 | 44 | 4.400109 | 2.247935 | 1.47295 | 0 | 6.347007 | 0
2018-04-23 07:54 | 403967.7 | 1560.0016 | 3 | 44 | 4.400095 | 2.119605 | 1.545648 | 0 | 6.666887 | 0
2018-04-23 07:56 | 404087.7 | 1680.0005 | 3 | 44 | 4.4001 | 2.006997 | 1.614463 | 0 | 6.969683 | 0
2018-04-23 07:58 | 404207.7 | 1800.0003 | 3 | 44 | 4.400105 | 1.904666 | 1.67959 | 0 | 7.256248 | 0
2018-04-23 08:00 | 404327.7 | 1920.0007 | 3 | 44 | 4.40013 | 1.814073 | 1.741559 | 0 | 7.528917 | 0
2018-04-23 08:02 | 404447.7 | 2040.0021 | 3 | 44 | 4.400077 | 1.728003 | 1.800573 | 0 | 7.788582 | 0
2018-04-23 08:04 | 404567.7 | 2160.0009 | 3 | 44 | 4.400011 | 1.647287 | 1.856808 | 0 | 8.036023 | 0
2018-04-23 08:06 | 404687.7 | 2280 | 3 | 44 | 4.400107 | 1.57198 | 1.91047 | 0 | 8.272141 | 0
2018-04-23 08:08 | 404807.7 | 2400.0009 | 3 | 44 | 4.40006 | 1.500482 | 1.961654 | 0 | 8.497355 | 0
2018-04-23 08:10 | 404927.7 | 2520.0021 | 3 | 44 | 4.400076 | 1.433187 | 2.010518 | 0 | 8.71236 | 0
2018-04-23 08:12 | 405047.7 | 2640.0008 | 3 | 44 | 4.400071 | 1.36755 | 2.057184 | 0 | 8.917692 | 0
2018-04-23 08:14 | 405167.7 | 2760.0015 | 3 | 44 | 4.400084 | 1.30513 | 2.101734 | 0 | 9.113718 | 0
2018-04-23 08:16 | 405287.7 | 2880.0012 | 3 | 44 | 4.400029 | 1.243797 | 2.144217 | 0 | 9.300646 | 0
2018-04-23 08:18 | 405407.7 | 3000 | 3 | 44 | 4.400131 | 1.186407 | 2.184683 | 0 | 9.478696 | 0
2018-04-23 08:20 | 405527.7 | 3120.0006 | 3 | 44 | 4.400057 | 1.130239 | 2.223318 | 0 | 9.648696 | 0
2018-04-23 08:22 | 405647.7 | 3240.0005 | 3 | 44 | 4.400095 | 1.077521 | 2.260104 | 0 | 9.810556 | 0
2018-04-23 08:24 | 405767.7 | 3360 | 3 | 44 | 4.400095 | 1.026218 | 2.29515 | 0 | 9.964761 | 0
2018-04-23 08:26 | 405887.7 | 3480.0006 | 3 | 44 | 4.400077 | 0.9769621 | 2.328533 | 0 | 10.11165 | 0
2018-04-23 08:28 | 406007.7 | 3600.0021 | 3 | 44 | 4.400102 | 0.9292126 | 2.360295 | 0 | 10.2514 | 0
2018-04-23 08:30 | 406127.7 | 3720.0011 | 3 | 44 | 4.400003 | 0.8813982 | 2.390465 | 0 | 10.38415 | 0
2018-04-23 08:32 | 406247.7 | 3840.0005 | 3 | 44 | 4.400066 | 0.8370829 | 2.419092 | 0 | 10.51011 | 0
2018-04-23 08:34 | 406367.7 | 3960.0003 | 3 | 44 | 4.40004 | 0.7950182 | 2.446291 | 0 | 10.62979 | 0
2018-04-23 08:36 | 406487.7 | 4080.0009 | 3 | 44 | 4.400003 | 0.7549667 | 2.472104 | 0 | 10.74337 | 0
2018-04-23 08:38 | 406607.7 | 4200.0005 | 3 | 44 | 4.400078 | 0.7163782 | 2.496618 | 0 | 10.85123 | 0
2018-04-23 08:40 | 406727.7 | 4320.0003 | 3 | 44 | 4.400004 | 0.6783733 | 2.51985 | 0 | 10.95345 | 0
2018-04-23 08:42 | 406820.2 | 4412.517 | 3 | 44 | 4.400068 | 0.6519947 | 2.536953 | 0 | 11.02871 | 0
2018-04-23 08:44 | 406940.2 | 120.0001 | 4 | 44 | 4.284928 | 0 | 2.536953 | 0 | 11.02871 | 0
2018-04-23 08:46 | 407060.2 | 240.003 | 4 | 44 | 4.272448 | 0 | 2.536953 | 0 | 11.02871 | 0
2018-04-23 08:47 | 407120.2 | 300.0019 | 4 | 44 | 4.26905 | 0 | 2.536953 | 0 | 11.02871 | 0
2018-04-23 08:49 | 407240.3 | 120.0016 | 5 | 44 | 3.923922 | -2.282106 | 2.536953 | 0.07601677 | 11.02871 | 0.3018435
2018-04-23 08:51 | 407360.3 | 240.0004 | 5 | 44 | 3.879533 | -2.282042 | 2.536953 | 0.1521246 | 11.02871 | 0.5986874
2018-04-23 08:53 | 407480.3 | 360.0003 | 5 | 44 | 3.842856 | -2.282043 | 2.536953 | 0.2281798 | 11.02871 | 0.8923306
2018-04-23 08:55 | 407600.3 | 480.0007 | 5 | 44 | 3.8088 | -2.282126 | 2.536953 | 0.304259 | 11.02871 | 1.183386
2018-04-23 08:57 | 407720.3 | 600.0013 | 5 | 44 | 3.776195 | -2.281919 | 2.536953 | 0.3803182 | 11.02871 | 1.47183
2018-04-23 08:59 | 407840.3 | 720.0002 | 5 | 44 | 3.744101 | -2.282015 | 2.536953 | 0.4563652 | 11.02871 | 1.757779
2018-04-23 09:01 | 407960.3 | 840.0007 | 5 | 44 | 3.712817 | -2.282059 | 2.536953 | 0.53242 | 11.02871 | 2.041342
2018-04-23 09:03 | 408080.3 | 960.0012 | 5 | 44 | 3.683522 | -2.282028 | 2.536953 | 0.6084856 | 11.02871 | 2.322629
2018-04-23 09:05 | 408200.3 | 1080.0003 | 5 | 44 | 3.656436 | -2.281998 | 2.536953 | 0.6845854 | 11.02871 | 2.601904
2018-04-23 09:07 | 408320.3 | 1200.0016 | 5 | 44 | 3.631428 | -2.281967 | 2.536953 | 0.7606195 | 11.02871 | 2.878957
2018-04-23 09:09 | 408440.3 | 1320.0001 | 5 | 44 | 3.608004 | -2.281906 | 2.536953 | 0.8366595 | 11.02871 | 3.154192
2018-04-23 09:11 | 408560.3 | 1440.001 | 5 | 44 | 3.585876 | -2.281984 | 2.536953 | 0.9128 | 11.02871 | 3.428061
2018-04-23 09:13 | 408680.3 | 1560.0008 | 5 | 44 | 3.564581 | -2.282037 | 2.536953 | 0.9888586 | 11.02871 | 3.699982
2018-04-23 09:15 | 408800.3 | 1680.0006 | 5 | 44 | 3.557331 | -2.282001 | 2.536953 | 1.06486 | 11.02871 | 3.970827
2018-04-23 09:17 | 408920.3 | 1800.001 | 5 | 44 | 3.531667 | -2.282076 | 2.536953 | 1.140989 | 11.02871 | 4.24066
2018-04-23 09:19 | 409040.3 | 1920.0008 | 5 | 44 | 3.509605 | -2.28202 | 2.536953 | 1.217062 | 11.02871 | 4.508459
2018-04-23 09:21 | 409160.3 | 2040.0006 | 5 | 44 | 3.50008 | -2.281981 | 2.536953 | 1.293129 | 11.02871 | 4.774706
2018-04-23 09:23 | 409280.3 | 2160.0011 | 5 | 44 | 3.561022 | -2.282028 | 2.536953 | 1.369158 | 11.02871 | 5.044034
2018-04-23 09:25 | 409400.3 | 2280.0009 | 5 | 44 | 3.526588 | -2.282001 | 2.536953 | 1.445262 | 11.02871 | 5.313872
2018-04-23 09:27 | 409520.3 | 2400.0023 | 5 | 44 | 3.482387 | -2.281998 | 2.536953 | 1.521318 | 11.02871 | 5.580423
2018-04-23 09:29 | 409640.3 | 2520.001 | 5 | 44 | 3.442823 | -2.282057 | 2.536953 | 1.597374 | 11.02871 | 5.843697
2018-04-23 09:31 | 409760.3 | 2640.0017 | 5 | 44 | 3.415818 | -2.282037 | 2.536953 | 1.67346 | 11.02871 | 6.104548
2018-04-23 09:33 | 409880.3 | 2760.0007 | 5 | 44 | 3.395834 | -2.282084 | 2.536953 | 1.749507 | 11.02871 | 6.363538
2018-04-23 09:35 | 410000.3 | 2880.0003 | 5 | 44 | 3.376944 | -2.282111 | 2.536953 | 1.825574 | 11.02871 | 6.62112
2018-04-23 09:37 | 410120.3 | 3000.0008 | 5 | 44 | 3.358735 | -2.282008 | 2.536953 | 1.901634 | 11.02871 | 6.877269
2018-04-23 09:39 | 410240.3 | 3120.0015 | 5 | 44 | 3.339735 | -2.282008 | 2.536953 | 1.977729 | 11.02871 | 7.132141
2018-04-23 09:41 | 410360.3 | 3240.0011 | 5 | 44 | 3.318881 | -2.282006 | 2.536953 | 2.053569 | 11.02871 | 7.384654
2018-04-23 09:43 | 410480.3 | 3360.0001 | 5 | 44 | 3.294724 | -2.282061 | 2.536953 | 2.129854 | 11.02871 | 7.636939
2018-04-23 09:45 | 410600.3 | 3480.0015 | 5 | 44 | 3.266133 | -2.282045 | 2.536953 | 2.20593 | 11.02871 | 7.886544
2018-04-23 09:47 | 410720.3 | 3600.0003 | 5 | 44 | 3.23079 | -2.282037 | 2.536953 | 2.281983 | 11.02871 | 8.133645
2018-04-23 09:49 | 410840.3 | 3720.0005 | 5 | 44 | 3.185775 | -2.282023 | 2.536953 | 2.35806 | 11.02871 | 8.377792
2018-04-23 09:51 | 410960.3 | 3840.0003 | 5 | 44 | 3.126472 | -2.282063 | 2.536953 | 2.43413 | 11.02871 | 8.617989
2018-04-23 09:53 | 411080.3 | 3960.0016 | 5 | 44 | 3.053136 | -2.282118 | 2.536953 | 2.510066 | 11.02871 | 8.85253
2018-04-23 09:54 | 411135.8 | 4015.4581 | 5 | 44 | 2.999997 | -2.282023 | 2.536953 | 2.545309 | 11.02871 | 8.959251
2018-04-23 09:56 | 411255.8 | 120.0003 | 6 | 44 | 3.580766 | 0 | 2.536953 | 2.545309 | 11.02871 | 8.959251
2018-04-23 09:58 | 411375.8 | 240.0008 | 6 | 44 | 3.617321 | 0 | 2.536953 | 2.545309 | 11.02871 | 8.959251
2018-04-23 09:59 | 411435.8 | 300.0031 | 6 | 44 | 3.626989 | 0 | 2.536953 | 2.545309 | 11.02871 | 8.959251
2018-04-23 09:59 | 411435.8295 | 0.0027 | 7 | 45 | 3.626837 | 0 | 0 | 0 | 0 | 0
2018-04-23 10:01 | 411555.9 | 120.0008 | 2 | 45 | 4.200189 | 3.639163 | 0.1375548 | 0 | 0.5759759 | 0
2018-04-23 10:03 | 411675.9 | 240.0011 | 2 | 45 | 4.200215 | 3.289618 | 0.2528141 | 0 | 1.060087 | 0
2018-04-23 10:03 | 411687.2 | 251.3154 | 2 | 45 | 4.200201 | 3.259986 | 0.2630865 | 0 | 1.103233 | 0
2018-04-23 10:05 | 411807.2 | 120.0016 | 3 | 45 | 4.229289 | 3.259936 | 0.371327 | 0 | 1.559385 | 0
2018-04-23 10:07 | 411927.2 | 240.0012 | 3 | 45 | 4.254796 | 3.259873 | 0.4799051 | 0 | 2.020011 | 0
2018-04-23 10:09 | 412047.2 | 360.0003 | 3 | 45 | 4.279109 | 3.260125 | 0.588681 | 0 | 2.48415 | 0
2018-04-23 10:11 | 412167.2 | 480.0009 | 3 | 45 | 4.304776 | 3.26015 | 0.6972243 | 0 | 2.949994 | 0
2018-04-23 10:13 | 412287.2 | 600.0006 | 3 | 45 | 4.332433 | 3.260165 | 0.8059973 | 0 | 3.419713 | 0
2018-04-23 10:15 | 412407.2 | 720.0005 | 3 | 45 | 4.362844 | 3.260108 | 0.9146804 | 0 | 3.892207 | 0
2018-04-23 10:17 | 412527.2 | 840.0002 | 3 | 45 | 4.395106 | 3.259965 | 1.023298 | 0 | 4.367825 | 0
2018-04-23 10:19 | 412647.2 | 960.0007 | 3 | 45 | 4.40018 | 3.015819 | 1.128363 | 0 | 4.830088 | 0
2018-04-23 10:21 | 412767.2 | 1080.0006 | 3 | 45 | 4.400139 | 2.779109 | 1.224801 | 0 | 5.254428 | 0
2018-04-23 10:23 | 412887.2 | 1200.0005 | 3 | 45 | 4.400088 | 2.576619 | 1.314017 | 0 | 5.646993 | 0
2018-04-23 10:25 | 413007.2 | 1320.0009 | 3 | 45 | 4.400139 | 2.404649 | 1.396971 | 0 | 6.012004 | 0
2018-04-23 10:27 | 413127.2 | 1440.0014 | 3 | 45 | 4.40011 | 2.25587 | 1.474569 | 0 | 6.353444 | 0
2018-04-23 10:29 | 413247.2 | 1560.0012 | 3 | 45 | 4.400124 | 2.127156 | 1.547425 | 0 | 6.674017 | 0
2018-04-23 10:31 | 413367.2 | 1680.0002 | 3 | 45 | 4.400166 | 2.012921 | 1.616557 | 0 | 6.978205 | 0
2018-04-23 10:33 | 413487.2 | 1800.0007 | 3 | 45 | 4.400091 | 1.90977 | 1.681873 | 0 | 7.265604 | 0
2018-04-23 10:35 | 413607.2 | 1920.0022 | 3 | 45 | 4.400066 | 1.816243 | 1.743993 | 0 | 7.53894 | 0
2018-04-23 10:37 | 413727.2 | 2040.0003 | 3 | 45 | 4.400088 | 1.730216 | 1.803081 | 0 | 7.798932 | 0
2018-04-23 10:39 | 413847.2 | 2160.0017 | 3 | 45 | 4.400125 | 1.651738 | 1.859429 | 0 | 8.046866 | 0
2018-04-23 10:41 | 413967.2 | 2280.0005 | 3 | 45 | 4.400119 | 1.576746 | 1.9132 | 0 | 8.283464 | 0
2018-04-23 10:43 | 414087.2 | 2400.0012 | 3 | 45 | 4.400102 | 1.504471 | 1.964543 | 0 | 8.509377 | 0
2018-04-23 10:45 | 414207.2 | 2520.0001 | 3 | 45 | 4.400035 | 1.435863 | 2.013546 | 0 | 8.724996 | 0
2018-04-23 10:47 | 414327.2 | 2640.0006 | 3 | 45 | 4.400022 | 1.37163 | 2.060344 | 0 | 8.930908 | 0
2018-04-23 10:49 | 414447.2 | 2760.001 | 3 | 45 | 4.400075 | 1.308792 | 2.105023 | 0 | 9.127499 | 0
2018-04-23 10:51 | 414567.2 | 2880.0009 | 3 | 45 | 4.400023 | 1.248466 | 2.147654 | 0 | 9.31508 | 0
2018-04-23 10:53 | 414687.2 | 3000.0004 | 3 | 45 | 4.400095 | 1.191109 | 2.188312 | 0 | 9.493976 | 0
2018-04-23 10:55 | 414807.2 | 3120.0013 | 3 | 45 | 4.400025 | 1.135724 | 2.227052 | 0 | 9.664437 | 0
2018-04-23 10:57 | 414927.2 | 3240.0015 | 3 | 45 | 4.400032 | 1.082337 | 2.264072 | 0 | 9.827326 | 0
2018-04-23 10:59 | 415047.2 | 3360.0008 | 3 | 45 | 4.400084 | 1.030293 | 2.299244 | 0 | 9.982083 | 0
2018-04-23 11:01 | 415167.2 | 3480.0004 | 3 | 45 | 4.400074 | 0.9796934 | 2.332766 | 0 | 10.12958 | 0
2018-04-23 11:03 | 415287.2 | 3600 | 3 | 45 | 4.399995 | 0.930583 | 2.364591 | 0 | 10.26962 | 0
2018-04-23 11:05 | 415407.2 | 3720.0011 | 3 | 45 | 4.400071 | 0.8853979 | 2.394872 | 0 | 10.40285 | 0
2018-04-23 11:07 | 415527.2 | 3840.0001 | 3 | 45 | 4.400074 | 0.8416357 | 2.423641 | 0 | 10.52944 | 0
2018-04-23 11:09 | 415647.2 | 3960.0005 | 3 | 45 | 4.400033 | 0.7993908 | 2.450981 | 0 | 10.64974 | 0
2018-04-23 11:11 | 415767.2 | 4080.0006 | 3 | 45 | 4.400045 | 0.7591181 | 2.476965 | 0 | 10.76407 | 0
2018-04-23 11:13 | 415887.2 | 4200.0012 | 3 | 45 | 4.400002 | 0.7195435 | 2.501606 | 0 | 10.87249 | 0
2018-04-23 11:15 | 416007.2 | 4320 | 3 | 45 | 4.400062 | 0.6830397 | 2.524988 | 0 | 10.97537 | 0
2018-04-23 11:17 | 416112.5 | 4425.2802 | 3 | 45 | 4.400036 | 0.6519899 | 2.544505 | 0 | 11.06125 | 0
2018-04-23 11:19 | 416232.6 | 120.0008 | 4 | 45 | 4.284822 | 0 | 2.544505 | 0 | 11.06125 | 0
2018-04-23 11:21 | 416352.6 | 240.001 | 4 | 45 | 4.272249 | 0 | 2.544505 | 0 | 11.06125 | 0
2018-04-23 11:22 | 416412.6 | 300.004 | 4 | 45 | 4.268865 | 0 | 2.544505 | 0 | 11.06125 | 0
2018-04-23 11:24 | 416532.6 | 120.0008 | 5 | 45 | 3.923435 | -2.282008 | 2.544505 | 0.0760247 | 11.06125 | 0.3018427
2018-04-23 11:26 | 416652.6 | 240.0006 | 5 | 45 | 3.878647 | -2.282065 | 2.544505 | 0.1521256 | 11.06125 | 0.5986106
2018-04-23 11:28 | 416772.6 | 360.0014 | 5 | 45 | 3.841663 | -2.282035 | 2.544505 | 0.2281973 | 11.06125 | 0.8922364
2018-04-23 11:30 | 416892.6 | 480.0008 | 5 | 45 | 3.807455 | -2.282049 | 2.544505 | 0.304203 | 11.06125 | 1.182913
2018-04-23 11:32 | 417012.6 | 600.0004 | 5 | 45 | 3.774938 | -2.282071 | 2.544505 | 0.3802589 | 11.06125 | 1.471249
2018-04-23 11:34 | 417132.6 | 720.0012 | 5 | 45 | 3.743346 | -2.282108 | 2.544505 | 0.4563825 | 11.06125 | 1.757404
2018-04-23 11:36 | 417252.6 | 840.0012 | 5 | 45 | 3.712421 | -2.282087 | 2.544505 | 0.5324475 | 11.06125 | 2.040954
2018-04-23 11:38 | 417372.6 | 960.001 | 5 | 45 | 3.682909 | -2.282045 | 2.544505 | 0.6084461 | 11.06125 | 2.321959
2018-04-23 11:40 | 417492.6 | 1080.0004 | 5 | 45 | 3.655614 | -2.282042 | 2.544505 | 0.6845623 | 11.06125 | 2.601237
2018-04-23 11:42 | 417612.6 | 1200.0011 | 5 | 45 | 3.630603 | -2.282019 | 2.544505 | 0.7606075 | 11.06125 | 2.878264
2018-04-23 11:44 | 417732.6 | 1320.0016 | 5 | 45 | 3.607057 | -2.282023 | 2.544505 | 0.8367343 | 11.06125 | 3.153751
2018-04-23 11:46 | 417852.6 | 1440.0013 | 5 | 45 | 3.584602 | -2.282059 | 2.544505 | 0.9127941 | 11.06125 | 3.427241
2018-04-23 11:48 | 417972.6 | 1560.0011 | 5 | 45 | 3.563558 | -2.282064 | 2.544505 | 0.9888522 | 11.06125 | 3.699074
2018-04-23 11:50 | 418092.6 | 1680.0008 | 5 | 45 | 3.543176 | -2.282064 | 2.544505 | 1.064911 | 11.06125 | 3.96933
2018-04-23 11:52 | 418212.6 | 1800.0014 | 5 | 45 | 3.524189 | -2.282045 | 2.544505 | 1.140998 | 11.06125 | 4.238194
2018-04-23 11:54 | 418332.6 | 1920.0012 | 5 | 45 | 3.505731 | -2.282013 | 2.544505 | 1.217031 | 11.06125 | 4.505445
2018-04-23 11:56 | 418452.6 | 2040.0001 | 5 | 45 | 3.488243 | -2.282041 | 2.544505 | 1.293125 | 11.06125 | 4.771542
2018-04-23 11:58 | 418572.6 | 2160.0015 | 5 | 45 | 3.471444 | -2.281988 | 2.544505 | 1.369199 | 11.06125 | 5.036259
2018-04-23 12:00 | 418692.6 | 2280.0007 | 5 | 45 | 3.455556 | -2.282042 | 2.544505 | 1.445226 | 11.06125 | 5.299574
2018-04-23 12:02 | 418812.6 | 2400.0002 | 5 | 45 | 3.44054 | -2.282043 | 2.544505 | 1.521319 | 11.06125 | 5.561944
2018-04-23 12:04 | 418932.6 | 2520.0008 | 5 | 45 | 3.425411 | -2.282025 | 2.544505 | 1.597394 | 11.06125 | 5.823111
2018-04-23 12:06 | 419052.6 | 2640.0007 | 5 | 45 | 3.410198 | -2.282098 | 2.544505 | 1.673448 | 11.06125 | 6.083047
2018-04-23 12:08 | 419172.6 | 2760.0003 | 5 | 45 | 3.394979 | -2.28203 | 2.544505 | 1.749505 | 11.06125 | 6.341846
2018-04-23 12:10 | 419292.6 | 2880.0018 | 5 | 45 | 3.378183 | -2.282069 | 2.544505 | 1.825564 | 11.06125 | 6.599437
2018-04-23 12:12 | 419412.6 | 3000.0006 | 5 | 45 | 3.360487 | -2.282106 | 2.544505 | 1.901646 | 11.06125 | 6.855797
2018-04-23 12:14 | 419532.6 | 3120.0009 | 5 | 45 | 3.340966 | -2.282056 | 2.544505 | 1.9776 | 11.06125 | 7.110319
2018-04-23 12:16 | 419652.6 | 3240.0001 | 5 | 45 | 3.318888 | -2.282087 | 2.544505 | 2.053801 | 11.06125 | 7.364086
2018-04-23 12:18 | 419772.6 | 3360.0012 | 5 | 45 | 3.293211 | -2.282015 | 2.544505 | 2.129854 | 11.06125 | 7.615541
2018-04-23 12:20 | 419892.6 | 3480.0018 | 5 | 45 | 3.263304 | -2.281964 | 2.544505 | 2.205942 | 11.06125 | 7.865011
2018-04-23 12:22 | 420012.6 | 3600.0003 | 5 | 45 | 3.227031 | -2.282045 | 2.544505 | 2.281997 | 11.06125 | 8.111866
2018-04-23 12:24 | 420132.6 | 3720.0014 | 5 | 45 | 3.181627 | -2.282065 | 2.544505 | 2.358078 | 11.06125 | 8.355718
2018-04-23 12:26 | 420252.6 | 3840.0012 | 5 | 45 | 3.122083 | -2.282037 | 2.544505 | 2.434115 | 11.06125 | 8.595492
2018-04-23 12:28 | 420372.6 | 3960.0007 | 5 | 45 | 3.03762 | -2.281988 | 2.544505 | 2.510205 | 11.06125 | 8.830049
2018-04-23 12:28 | 420412.7 | 4000.09 | 5 | 45 | 2.999996 | -2.282028 | 2.544505 | 2.535618 | 11.06125 | 8.906777
2018-04-23 12:30 | 420532.8 | 120.0004 | 6 | 45 | 3.586476 | 0 | 2.544505 | 2.535618 | 11.06125 | 8.906777
2018-04-23 12:32 | 420652.8 | 240.0015 | 6 | 45 | 3.622971 | 0 | 2.544505 | 2.535618 | 11.06125 | 8.906777
2018-04-23 12:33 | 420712.8 | 300.0043 | 6 | 45 | 3.632572 | 0 | 2.544505 | 2.535618 | 11.06125 | 8.906777
2018-04-23 12:33 | 420712.8 | 0.0028 | 7 | 46 | 3.632673 | 0 | 0 | 0 | 0 | 0
2018-04-23 12:35 | 420832.8 | 120.0014 | 2 | 46 | 4.2002 | 3.641068 | 0.1374546 | 0 | 0.5756671 | 0
2018-04-23 12:37 | 420952.8 | 240.0001 | 2 | 46 | 4.200187 | 3.289983 | 0.2527829 | 0 | 1.060068 | 0
2018-04-23 12:38 | 420964 | 251.1288 | 2 | 46 | 4.200183 | 3.25999 | 0.262917 | 0 | 1.102633 | 0
2018-04-23 12:40 | 421084 | 120.0009 | 3 | 46 | 4.229778 | 3.26014 | 0.3712231 | 0 | 1.559095 | 0
2018-04-23 12:42 | 421204 | 240.0011 | 3 | 46 | 4.255193 | 3.26011 | 0.4799202 | 0 | 2.020275 | 0
2018-04-23 12:44 | 421324 | 360.0016 | 3 | 46 | 4.279369 | 3.260119 | 0.588603 | 0 | 2.484046 | 0
2018-04-23 12:46 | 421444 | 480.0004 | 3 | 46 | 4.305472 | 3.260119 | 0.697192 | 0 | 2.950141 | 0
2018-04-23 12:48 | 421564 | 600.0006 | 3 | 46 | 4.333652 | 3.260083 | 0.805934 | 0 | 3.419832 | 0
2018-04-23 12:50 | 421684 | 720.0011 | 3 | 46 | 4.363999 | 3.2602 | 0.9145319 | 0 | 3.892083 | 0
2018-04-23 12:52 | 421804 | 840.0014 | 3 | 46 | 4.396261 | 3.260198 | 1.023251 | 0 | 4.368269 | 0
2018-04-23 12:54 | 421924 | 960.0014 | 3 | 46 | 4.400184 | 3.006486 | 1.127988 | 0 | 4.829104 | 0
2018-04-23 12:56 | 422044 | 1080.0017 | 3 | 46 | 4.400139 | 2.771483 | 1.224153 | 0 | 5.252245 | 0
2018-04-23 12:58 | 422164 | 1200.0011 | 3 | 46 | 4.400155 | 2.569846 | 1.313078 | 0 | 5.643531 | 0
2018-04-23 13:00 | 422284 | 1320.001 | 3 | 46 | 4.400128 | 2.397429 | 1.395761 | 0 | 6.007349 | 0
2018-04-23 13:02 | 422404 | 1440.0016 | 3 | 46 | 4.400115 | 2.249936 | 1.473197 | 0 | 6.348077 | 0
2018-04-23 13:04 | 422524 | 1560.0012 | 3 | 46 | 4.400125 | 2.12094 | 1.545982 | 0 | 6.668341 | 0
2018-04-23 13:06 | 422644 | 1680.0001 | 3 | 46 | 4.40009 | 2.006816 | 1.614751 | 0 | 6.970932 | 0
2018-04-23 13:08 | 422764 | 1800.0007 | 3 | 46 | 4.400042 | 1.904429 | 1.679919 | 0 | 7.257675 | 0
2018-04-23 13:10 | 422884 | 1920.0012 | 3 | 46 | 4.400084 | 1.812573 | 1.741831 | 0 | 7.530096 | 0
2018-04-23 13:12 | 423004 | 2040.0009 | 3 | 46 | 4.400146 | 1.72677 | 1.800805 | 0 | 7.789587 | 0
2018-04-23 13:14 | 423124 | 2160.0007 | 3 | 46 | 4.400138 | 1.649186 | 1.857016 | 0 | 8.036921 | 0
2018-04-23 13:16 | 423244 | 2280.0012 | 3 | 46 | 4.400075 | 1.573458 | 1.910719 | 0 | 8.273218 | 0
2018-04-23 13:18 | 423364 | 2400.0009 | 3 | 46 | 4.400012 | 1.500383 | 1.961959 | 0 | 8.498677 | 0
2018-04-23 13:20 | 423484 | 2520.0016 | 3 | 46 | 4.40006 | 1.432046 | 2.010813 | 0 | 8.713638 | 0
2018-04-23 13:22 | 423604 | 2640.0013 | 3 | 46 | 4.400129 | 1.368155 | 2.057459 | 0 | 8.918883 | 0
2018-04-23 13:24 | 423724 | 2760.0001 | 3 | 46 | 4.400043 | 1.304565 | 2.102005 | 0 | 9.114889 | 0
2018-04-23 13:26 | 423844 | 2880.0015 | 3 | 46 | 4.400084 | 1.2451 | 2.144505 | 0 | 9.301891 | 0
2018-04-23 13:28 | 423964 | 3000.0028 | 3 | 46 | 4.400129 | 1.185927 | 2.184995 | 0 | 9.480051 | 0
2018-04-23 13:30 | 424084 | 3120.0009 | 3 | 46 | 4.40006 | 1.129111 | 2.223549 | 0 | 9.649689 | 0
2018-04-23 13:32 | 424204 | 3240.0015 | 3 | 46 | 4.400067 | 1.075609 | 2.26031 | 0 | 9.811442 | 0
2018-04-23 13:34 | 424324 | 3360.0012 | 3 | 46 | 4.400087 | 1.023158 | 2.295277 | 0 | 9.9653 | 0
2018-04-23 13:36 | 424444 | 3480.0009 | 3 | 46 | 4.40006 | 0.973134 | 2.328536 | 0 | 10.11164 | 0
2018-04-23 13:38 | 424564 | 3600.0015 | 3 | 46 | 4.400084 | 0.9271574 | 2.360208 | 0 | 10.251 | 0
2018-04-23 13:40 | 424684 | 3720.002 | 3 | 46 | 4.400055 | 0.8812847 | 2.390343 | 0 | 10.3836 | 0
2018-04-23 13:42 | 424804 | 3840.001 | 3 | 46 | 4.400086 | 0.836585 | 2.418975 | 0 | 10.50958 | 0
2018-04-23 13:44 | 424924 | 3960.0015 | 3 | 46 | 4.400127 | 0.7950029 | 2.446142 | 0 | 10.62911 | 0
2018-04-23 13:46 | 425044 | 4080.0004 | 3 | 46 | 4.400098 | 0.7547436 | 2.471951 | 0 | 10.74267 | 0
2018-04-23 13:48 | 425164 | 4200.0009 | 3 | 46 | 4.400044 | 0.715744 | 2.496434 | 0 | 10.8504 | 0
2018-04-23 13:50 | 425284 | 4320.0006 | 3 | 46 | 4.400065 | 0.6792316 | 2.519686 | 0 | 10.95271 | 0
2018-04-23 13:51 | 425373.3 | 4409.2605 | 3 | 46 | 4.400047 | 0.6519985 | 2.536178 | 0 | 11.02528 | 0
2018-04-23 13:53 | 425493.3 | 120.0001 | 4 | 46 | 4.284843 | 0 | 2.536186 | 0 | 11.02531 | 0
2018-04-23 13:55 | 425613.3 | 240.0002 | 4 | 46 | 4.272299 | 0 | 2.536186 | 0 | 11.02531 | 0
2018-04-23 13:56 | 425673.3 | 300.0027 | 4 | 46 | 4.268934 | 0 | 2.536186 | 0 | 11.02531 | 0
2018-04-23 13:58 | 425793.4 | 120.0005 | 5 | 46 | 3.923675 | -2.282063 | 2.536186 | 0.07606309 | 11.02531 | 0.3020042
2018-04-23 14:00 | 425913.4 | 240.0009 | 5 | 46 | 3.879086 | -2.282115 | 2.536186 | 0.152128 | 11.02531 | 0.5986584
2018-04-23 14:02 | 426033.4 | 360.0013 | 5 | 46 | 3.84206 | -2.282074 | 2.536186 | 0.2281989 | 11.02531 | 0.8923109
2018-04-23 14:04 | 426153.4 | 480.0004 | 5 | 46 | 3.807782 | -2.28203 | 2.536186 | 0.3042118 | 11.02531 | 1.183039
2018-04-23 14:06 | 426273.4 | 600.0009 | 5 | 46 | 3.775259 | -2.282047 | 2.536186 | 0.3803061 | 11.02531 | 1.471546
2018-04-23 14:08 | 426393.4 | 720.0014 | 5 | 46 | 3.743546 | -2.282017 | 2.536186 | 0.4563431 | 11.02531 | 1.757395
2018-04-23 14:10 | 426513.4 | 840.0011 | 5 | 46 | 3.71244 | -2.281923 | 2.536186 | 0.5324657 | 11.02531 | 2.041173
2018-04-23 14:12 | 426633.4 | 960.0001 | 5 | 46 | 3.683178 | -2.282071 | 2.536186 | 0.6084937 | 11.02531 | 2.3223
2018-04-23 14:14 | 426753.4 | 1080.0013 | 5 | 46 | 3.656075 | -2.282063 | 2.536186 | 0.6846027 | 11.02531 | 2.601578
2018-04-23 14:16 | 426873.4 | 1200.0004 | 5 | 46 | 3.631078 | -2.282045 | 2.536186 | 0.7606429 | 11.02531 | 2.878622
2018-04-23 14:18 | 426993.4 | 1320.0002 | 5 | 46 | 3.607616 | -2.281967 | 2.536186 | 0.8367018 | 11.02531 | 3.153895
2018-04-23 14:20 | 427113.4 | 1440.0005 | 5 | 46 | 3.585351 | -2.282096 | 2.536186 | 0.9127979 | 11.02531 | 3.427566
2018-04-23 14:22 | 427233.4 | 1560.0011 | 5 | 46 | 3.563996 | -2.281998 | 2.536186 | 0.9888633 | 11.02531 | 3.699473
2018-04-23 14:24 | 427353.4 | 1680.0009 | 5 | 46 | 3.543546 | -2.282045 | 2.536186 | 1.064925 | 11.02531 | 3.96977
2018-04-23 14:26 | 427473.4 | 1800.0013 | 5 | 46 | 3.524261 | -2.282001 | 2.536186 | 1.140988 | 11.02531 | 4.238561
2018-04-23 14:28 | 427593.4 | 1920.0004 | 5 | 46 | 3.506048 | -2.282052 | 2.536186 | 1.217062 | 11.02531 | 4.505968
2018-04-23 14:30 | 427713.4 | 2040.0001 | 5 | 46 | 3.488736 | -2.282064 | 2.536186 | 1.293113 | 11.02531 | 4.771943
2018-04-23 14:32 | 427833.4 | 2160.0005 | 5 | 46 | 3.472295 | -2.282025 | 2.536186 | 1.369147 | 11.02531 | 5.036573
2018-04-23 14:34 | 427953.4 | 2280.0003 | 5 | 46 | 3.45626 | -2.282017 | 2.536186 | 1.445263 | 11.02531 | 5.300261
2018-04-23 14:36 | 428073.4 | 2400.001 | 5 | 46 | 3.440757 | -2.282065 | 2.536186 | 1.521339 | 11.02531 | 5.562604
2018-04-23 14:38 | 428193.4 | 2520.0005 | 5 | 46 | 3.425576 | -2.282069 | 2.536186 | 1.597405 | 11.02531 | 5.823746
2018-04-23 14:40 | 428313.4 | 2640.0004 | 5 | 46 | 3.410213 | -2.282091 | 2.536186 | 1.673472 | 11.02531 | 6.083738
2018-04-23 14:42 | 428433.4 | 2760.0002 | 5 | 46 | 3.394443 | -2.282049 | 2.536186 | 1.749539 | 11.02531 | 6.342545
2018-04-23 14:44 | 428553.4 | 2880.0013 | 5 | 46 | 3.378292 | -2.282045 | 2.536186 | 1.82559 | 11.02531 | 6.60008
2018-04-23 14:46 | 428673.4 | 3000.0004 | 5 | 46 | 3.360689 | -2.282028 | 2.536186 | 1.901667 | 11.02531 | 6.856433
2018-04-23 14:48 | 428793.4 | 3120.0001 | 5 | 46 | 3.340489 | -2.282164 | 2.536186 | 1.977744 | 11.02531 | 7.111351
2018-04-23 14:50 | 428913.4 | 3240.0022 | 5 | 46 | 3.318069 | -2.282063 | 2.536186 | 2.053676 | 11.02531 | 7.364172
2018-04-23 14:52 | 429033.4 | 3360.0004 | 5 | 46 | 3.292859 | -2.282064 | 2.536186 | 2.129879 | 11.02531 | 7.616077
2018-04-23 14:54 | 429153.4 | 3480.0009 | 5 | 46 | 3.263016 | -2.282086 | 2.536186 | 2.205949 | 11.02531 | 7.865464
2018-04-23 14:56 | 429273.4 | 3600.0021 | 5 | 46 | 3.22694 | -2.28203 | 2.536186 | 2.282001 | 11.02531 | 8.1123
2018-04-23 14:58 | 429393.4 | 3720.0011 | 5 | 46 | 3.182333 | -2.282015 | 2.536186 | 2.35806 | 11.02531 | 8.356114
2018-04-23 15:00 | 429513.4 | 3840.0002 | 5 | 46 | 3.122761 | -2.282084 | 2.536186 | 2.434099 | 11.02531 | 8.595951
2018-04-23 15:02 | 429633.4 | 3960.0017 | 5 | 46 | 3.036876 | -2.282106 | 2.536186 | 2.510211 | 11.02531 | 8.830579
2018-04-23 15:03 | 429672.4 | 3999.0304 | 5 | 46 | 2.999995 | -2.282037 | 2.536186 | 2.534828 | 11.02531 | 8.904895
2018-04-23 15:05 | 429792.5 | 120.0008 | 6 | 46 | 3.589974 | 0 | 2.536186 | 2.534828 | 11.02531 | 8.904895
2018-04-23 15:07 | 429912.5 | 240.0005 | 6 | 46 | 3.630331 | 0 | 2.536186 | 2.534828 | 11.02531 | 8.904895
2018-04-23 15:08 | 429972.5 | 300.0017 | 6 | 46 | 3.643158 | 0 | 2.536186 | 2.534828 | 11.02531 | 8.904895
2018-04-23 15:08 | 429972.5 | 0.0026 | 7 | 47 | 3.643004 | 0 | 0 | 0 | 0 | 0
2018-04-23 15:10 | 430092.6 | 120.0018 | 2 | 47 | 4.200314 | 4.609265 | 0.1614282 | 0 | 0.668858 | 0
2018-04-23 15:12 | 430212.6 | 240.0017 | 2 | 47 | 4.20024 | 3.704059 | 0.2988907 | 0 | 1.246238 | 0
2018-04-23 15:13 | 430293.1 | 320.5212 | 2 | 47 | 4.200217 | 3.259992 | 0.3765719 | 0 | 1.572519 | 0
2018-04-23 15:15 | 430413.1 | 120 | 3 | 47 | 4.251493 | 3.260108 | 0.4848531 | 0 | 2.030089 | 0
2018-04-23 15:17 | 430533.1 | 240.0013 | 3 | 47 | 4.291613 | 3.260089 | 0.5933867 | 0 | 2.493834 | 0
2018-04-23 15:19 | 430653.1 | 360.0011 | 3 | 47 | 4.321193 | 3.259843 | 0.7021818 | 0 | 2.962398 | 0
2018-04-23 15:21 | 430773.1 | 480.001 | 3 | 47 | 4.348852 | 3.260135 | 0.8108631 | 0 | 3.433557 | 0
2018-04-23 15:23 | 430893.1 | 600.0005 | 3 | 47 | 4.376481 | 3.260123 | 0.9195331 | 0 | 3.907628 | 0
2018-04-23 15:25 | 431013.1 | 720.001 | 3 | 47 | 4.400139 | 3.209966 | 1.027993 | 0 | 4.383778 | 0
2018-04-23 15:27 | 431133.1 | 840.0019 | 3 | 47 | 4.40015 | 2.971587 | 1.130953 | 0 | 4.836821 | 0
2018-04-23 15:29 | 431253.1 | 960.0018 | 3 | 47 | 4.400167 | 2.758046 | 1.226409 | 0 | 5.256841 | 0
2018-04-23 15:31 | 431373.1 | 1080.001 | 3 | 47 | 4.40015 | 2.563952 | 1.315058 | 0 | 5.646908 | 0
2018-04-23 15:33 | 431493.1 | 1200.0009 | 3 | 47 | 4.400183 | 2.393008 | 1.397596 | 0 | 6.010089 | 0
2018-04-23 15:35 | 431613.1 | 1320 | 3 | 47 | 4.400144 | 2.247365 | 1.474857 | 0 | 6.350045 | 0
2018-04-23 15:37 | 431733.1 | 1440.0013 | 3 | 47 | 4.400023 | 2.117324 | 1.547539 | 0 | 6.669856 | 0
2018-04-23 15:39 | 431853.1 | 1560.001 | 3 | 47 | 4.400123 | 2.005216 | 1.616267 | 0 | 6.972268 | 0
2018-04-23 15:41 | 431973.1 | 1680 | 3 | 47 | 4.400107 | 1.902627 | 1.681324 | 0 | 7.258523 | 0
2018-04-23 15:43 | 432093.1 | 1800.0013 | 3 | 47 | 4.400082 | 1.809115 | 1.743203 | 0 | 7.530797 | 0
2018-04-23 15:45 | 432213.1 | 1920.0002 | 3 | 47 | 4.400069 | 1.724727 | 1.802069 | 0 | 7.789812 | 0
2018-04-23 15:47 | 432333.1 | 2040 | 3 | 47 | 4.400146 | 1.645383 | 1.858198 | 0 | 8.036786 | 0
2018-04-23 15:49 | 432453.1 | 2160.0006 | 3 | 47 | 4.400037 | 1.568427 | 1.911747 | 0 | 8.272406 | 0
2018-04-23 15:51 | 432573.1 | 2280.0002 | 3 | 47 | 4.400052 | 1.498146 | 1.962851 | 0 | 8.497266 | 0
2018-04-23 15:53 | 432693.1 | 2400.0008 | 3 | 47 | 4.400109 | 1.430713 | 2.011655 | 0 | 8.712009 | 0
2018-04-23 15:55 | 432813.1 | 2520.0012 | 3 | 47 | 4.400133 | 1.367541 | 2.058222 | 0 | 8.916906 | 0
2018-04-23 15:57 | 432933.1 | 2640.0009 | 3 | 47 | 4.400019 | 1.303026 | 2.102749 | 0 | 9.112829 | 0
2018-04-23 15:59 | 433053.1 | 2760.0016 | 3 | 47 | 4.400052 | 1.242444 | 2.14518 | 0 | 9.299529 | 0
2018-04-23 16:01 | 433173.1 | 2880.0005 | 3 | 47 | 4.400049 | 1.183239 | 2.185592 | 0 | 9.477345 | 0
2018-04-23 16:03 | 433293.1 | 3000.0009 | 3 | 47 | 4.400036 | 1.129531 | 2.224147 | 0 | 9.646987 | 0
2018-04-23 16:05 | 433413.1 | 3120.0008 | 3 | 47 | 4.400125 | 1.076209 | 2.260901 | 0 | 9.808709 | 0
2018-04-23 16:07 | 433533.1 | 3240.0005 | 3 | 47 | 4.399963 | 1.022174 | 2.295858 | 0 | 9.962521 | 0
2018-04-23 16:09 | 433653.1 | 3360.001 | 3 | 47 | 4.400092 | 0.9735889 | 2.329111 | 0 | 10.10884 | 0
2018-04-23 16:11 | 433773.1 | 3480.0008 | 3 | 47 | 4.400021 | 0.9249086 | 2.360737 | 0 | 10.24799 | 0
2018-04-23 16:13 | 433893.1 | 3600.0012 | 3 | 47 | 4.400038 | 0.8790884 | 2.390801 | 0 | 10.38028 | 0
2018-04-23 16:15 | 434013.1 | 3720.0009 | 3 | 47 | 4.399991 | 0.8344507 | 2.419358 | 0 | 10.50593 | 0
2018-04-23 16:17 | 434133.1 | 3840.0016 | 3 | 47 | 4.400099 | 0.79216 | 2.44647 | 0 | 10.62522 | 0
2018-04-23 16:19 | 434253.1 | 3960.0012 | 3 | 47 | 4.400105 | 0.7515116 | 2.472176 | 0 | 10.73833 | 0
2018-04-23 16:21 | 434373.1 | 4080.0009 | 3 | 47 | 4.400087 | 0.7138367 | 2.496579 | 0 | 10.8457 | 0
2018-04-23 16:23 | 434493.1 | 4200.0008 | 3 | 47 | 4.400051 | 0.6774673 | 2.519755 | 0 | 10.94768 | 0
2018-04-23 16:24 | 434576.4 | 4283.3566 | 3 | 47 | 4.400012 | 0.6519947 | 2.535153 | 0 | 11.01543 | 0
2018-04-23 16:26 | 434696.5 | 120.0014 | 4 | 47 | 4.284953 | 0 | 2.535156 | 0 | 11.01544 | 0
2018-04-23 16:28 | 434816.5 | 240.0004 | 4 | 47 | 4.272443 | 0 | 2.535156 | 0 | 11.01544 | 0
2018-04-23 16:29 | 434876.5 | 300.0023 | 4 | 47 | 4.269073 | 0 | 2.535156 | 0 | 11.01544 | 0
2018-04-23 16:31 | 434996.5 | 120.0001 | 5 | 47 | 3.923967 | -2.28196 | 2.535156 | 0.0760259 | 11.01544 | 0.3018748
2018-04-23 16:33 | 435116.5 | 240.0013 | 5 | 47 | 3.879273 | -2.281993 | 2.535156 | 0.1521045 | 11.01544 | 0.5986019
2018-04-23 16:35 | 435236.5 | 360.001 | 5 | 47 | 3.842277 | -2.282034 | 2.535156 | 0.2281851 | 11.01544 | 0.8923106
2018-04-23 16:37 | 435356.5 | 480.0008 | 5 | 47 | 3.808263 | -2.282043 | 2.535156 | 0.3042115 | 11.01544 | 1.183117
2018-04-23 16:39 | 435476.5 | 600.0013 | 5 | 47 | 3.775756 | -2.282022 | 2.535156 | 0.3802824 | 11.01544 | 1.471574
2018-04-23 16:41 | 435596.5 | 720.001 | 5 | 47 | 3.743842 | -2.28201 | 2.535156 | 0.4564002 | 11.01544 | 1.757762
2018-04-23 16:43 | 435716.5 | 840.0025 | 5 | 47 | 3.71277 | -2.282025 | 2.535156 | 0.5323702 | 11.01544 | 2.040999
2018-04-23 16:45 | 435836.5 | 960.0006 | 5 | 47 | 3.68329 | -2.282089 | 2.535156 | 0.6085051 | 11.01544 | 2.322536
2018-04-23 16:47 | 435956.5 | 1080.0002 | 5 | 47 | 3.656008 | -2.282056 | 2.535156 | 0.6845436 | 11.01544 | 2.601556
2018-04-23 16:49 | 436076.5 | 1200 | 5 | 47 | 3.630903 | -2.282074 | 2.535156 | 0.7606426 | 11.01544 | 2.878807
2018-04-23 16:51 | 436196.5 | 1320.0006 | 5 | 47 | 3.607496 | -2.282052 | 2.535156 | 0.8366725 | 11.01544 | 3.15397
2018-04-23 16:53 | 436316.5 | 1440.0002 | 5 | 47 | 3.585208 | -2.282045 | 2.535156 | 0.9127951 | 11.01544 | 3.427727
2018-04-23 16:55 | 436436.5 | 1560.0016 | 5 | 47 | 3.564002 | -2.28208 | 2.535156 | 0.9888726 | 11.01544 | 3.699668
2018-04-23 16:57 | 436556.5 | 1680.0013 | 5 | 47 | 3.543569 | -2.282026 | 2.535156 | 1.064937 | 11.01544 | 3.969977
2018-04-23 16:59 | 436676.5 | 1800.0002 | 5 | 47 | 3.524522 | -2.282034 | 2.535156 | 1.140895 | 11.01544 | 4.238412
2018-04-23 17:01 | 436796.5 | 1920.001 | 5 | 47 | 3.506306 | -2.28203 | 2.535156 | 1.21706 | 11.01544 | 4.506163
2018-04-23 17:03 | 436916.5 | 2040.0006 | 5 | 47 | 3.488708 | -2.281997 | 2.535156 | 1.293139 | 11.01544 | 4.772246
2018-04-23 17:05 | 437036.5 | 2160.001 | 5 | 47 | 3.472157 | -2.282047 | 2.535156 | 1.369184 | 11.01544 | 5.036907
2018-04-23 17:07 | 437156.5 | 2280.0009 | 5 | 47 | 3.456377 | -2.28201 | 2.535156 | 1.445264 | 11.01544 | 5.300465
2018-04-23 17:09 | 437276.5 | 2400.0014 | 5 | 47 | 3.44104 | -2.282065 | 2.535156 | 1.52131 | 11.01544 | 5.562722
2018-04-23 17:11 | 437396.5 | 2520.0019 | 5 | 47 | 3.426064 | -2.282167 | 2.535156 | 1.597391 | 11.01544 | 5.823947
2018-04-23 17:13 | 437516.5 | 2640.0009 | 5 | 47 | 3.411161 | -2.28203 | 2.535156 | 1.673474 | 11.01544 | 6.084043
2018-04-23 17:15 | 437636.5 | 2760.0023 | 5 | 47 | 3.396086 | -2.282061 | 2.535156 | 1.749506 | 11.01544 | 6.34283
2018-04-23 17:17 | 437756.5 | 2880.0002 | 5 | 47 | 3.379874 | -2.282059 | 2.535156 | 1.825442 | 11.01544 | 6.60011
2018-04-23 17:19 | 437876.5 | 3000.0009 | 5 | 47 | 3.362403 | -2.282102 | 2.535156 | 1.901657 | 11.01544 | 6.857051
2018-04-23 17:21 | 437996.5 | 3120.0006 | 5 | 47 | 3.343006 | -2.282139 | 2.535156 | 1.977658 | 11.01544 | 7.111874
2018-04-23 17:23 | 438116.5 | 3240.001 | 5 | 47 | 3.321271 | -2.282146 | 2.535156 | 2.053799 | 11.01544 | 7.365602
2018-04-23 17:25 | 438236.5 | 3360.0009 | 5 | 47 | 3.296432 | -2.282056 | 2.535156 | 2.12986 | 11.01544 | 7.617304
2018-04-23 17:27 | 438356.5 | 3480.0021 | 5 | 47 | 3.266871 | -2.282015 | 2.535156 | 2.20593 | 11.01544 | 7.866969
2018-04-23 17:29 | 438476.5 | 3600.001 | 5 | 47 | 3.230844 | -2.28202 | 2.535156 | 2.282005 | 11.01544 | 8.114178
2018-04-23 17:31 | 438596.5 | 3720.0009 | 5 | 47 | 3.18571 | -2.282026 | 2.535156 | 2.358061 | 11.01544 | 8.358258
2018-04-23 17:33 | 438716.5 | 3840.0006 | 5 | 47 | 3.126302 | -2.282067 | 2.535156 | 2.434159 | 11.01544 | 8.598536
2018-04-23 17:35 | 438836.5 | 3960.0003 | 5 | 47 | 3.041559 | -2.282039 | 2.535156 | 2.510186 | 11.01544 | 8.83322
2018-04-23 17:36 | 438880.3 | 4003.7949 | 5 | 47 | 2.999999 | -2.281971 | 2.535156 | 2.537978 | 11.01544 | 8.91719
2018-04-23 17:38 | 439000.4 | 120.0006 | 6 | 47 | 3.585216 | 0 | 2.535156 | 2.537978 | 11.01544 | 8.91719
2018-04-23 17:40 | 439120.4 | 240.0013 | 6 | 47 | 3.621558 | 0 | 2.535156 | 2.537978 | 11.01544 | 8.91719
2018-04-23 17:41 | 439180.4 | 300.0016 | 6 | 47 | 3.631207 | 0 | 2.535156 | 2.537978 | 11.01544 | 8.91719
2018-04-23 17:41 | 439180.4 | 0.0027 | 7 | 48 | 3.631175 | 0 | 0 | 0 | 0 | 0
2018-04-23 17:43 | 439300.4926 | 120.0002 | 2 | 48 | 4.200232 | 3.647655 | 0.137773 | 0 | 0.5769678 | 0
2018-04-23 17:45 | 439420.4931 | 240.0007 | 2 | 48 | 4.200149 | 3.295308 | 0.2533003 | 0 | 1.062205 | 0
2018-04-23 17:45 | 439434.0681 | 253.5757 | 2 | 48 | 4.200198 | 3.259994 | 0.2656476 | 0 | 1.114066 | 0
2018-04-23 17:47 | 439554.1 | 120 | 3 | 48 | 4.229672 | 3.260118 | 0.373916 | 0 | 1.570364 | 0
2018-04-23 17:49 | 439674.1 | 240.0014 | 3 | 48 | 4.255234 | 3.260083 | 0.4826232 | 0 | 2.031585 | 0
2018-04-23 17:51 | 439794.1 | 360.001 | 3 | 48 | 4.279394 | 3.260146 | 0.5912988 | 0 | 2.495331 | 0
2018-04-23 17:53 | 439914.1 | 480.0001 | 3 | 48 | 4.30499 | 3.260142 | 0.6999542 | 0 | 2.961679 | 0
2018-04-23 17:55 | 440034.1 | 600.0006 | 3 | 48 | 4.332926 | 3.25974 | 0.8086511 | 0 | 3.431118 | 0
2018-04-23 17:57 | 440154.1 | 720.0012 | 3 | 48 | 4.363453 | 3.259809 | 0.917264 | 0 | 3.90337 | 0
2018-04-23 17:59 | 440274.1 | 840.0008 | 3 | 48 | 4.395676 | 3.260152 | 1.025975 | 0 | 4.379463 | 0
2018-04-23 18:01 | 440394.1 | 960.0014 | 3 | 48 | 4.400206 | 3.012729 | 1.130872 | 0 | 4.840995 | 0
2018-04-23 18:03 | 440514.1 | 1080.0012 | 3 | 48 | 4.400172 | 2.77624 | 1.227171 | 0 | 5.264728 | 0
2018-04-23 18:05 | 440634.1 | 1200.0008 | 3 | 48 | 4.400166 | 2.574035 | 1.316306 | 0 | 5.656931 | 0
2018-04-23 18:07 | 440754.1 | 1320.0014 | 3 | 48 | 4.400125 | 2.400481 | 1.399145 | 0 | 6.021434 | 0
2018-04-23 18:09 | 440874.1 | 1440.001 | 3 | 48 | 4.400113 | 2.251092 | 1.476598 | 0 | 6.362241 | 0
2018-04-23 18:11 | 440994.1 | 1560.0017 | 3 | 48 | 4.400113 | 2.122642 | 1.549446 | 0 | 6.682778 | 0
2018-04-23 18:13 | 441114.1 | 1680.0014 | 3 | 48 | 4.400161 | 2.009324 | 1.618269 | 0 | 6.985607 | 0
2018-04-23 18:15 | 441234.1 | 1800.0011 | 3 | 48 | 4.400002 | 1.904393 | 1.683497 | 0 | 7.272619 | 0
2018-04-23 18:17 | 441354.1 | 1920.0009 | 3 | 48 | 4.400065 | 1.810323 | 1.745415 | 0 | 7.545062 | 0
2018-04-23 18:19 | 441474.1 | 2040.0032 | 3 | 48 | 4.400065 | 1.724319 | 1.804314 | 0 | 7.804222 | 0
2018-04-23 18:21 | 441594.1 | 2160.0011 | 3 | 48 | 4.400081 | 1.646149 | 1.860448 | 0 | 8.05122 | 0
2018-04-23 18:23 | 441714.1 | 2280.0001 | 3 | 48 | 4.400087 | 1.570934 | 1.914067 | 0 | 8.287144 | 0
2018-04-23 18:25 | 441834.1 | 2400.0005 | 3 | 48 | 4.400119 | 1.498756 | 1.965212 | 0 | 8.512187 | 0
2018-04-23 18:27 | 441954.1 | 2520.0003 | 3 | 48 | 4.400057 | 1.430618 | 2.013999 | 0 | 8.726852 | 0
2018-04-23 18:29 | 442074.1 | 2640.0011 | 3 | 48 | 4.400073 | 1.366981 | 2.060615 | 0 | 8.931967 | 0
2018-04-23 18:31 | 442194.1 | 2760.0013 | 3 | 48 | 4.400015 | 1.303421 | 2.105122 | 0 | 9.127802 | 0
2018-04-23 18:33 | 442314.1 | 2880.0011 | 3 | 48 | 4.400029 | 1.243393 | 2.147536 | 0 | 9.314427 | 0
2018-04-23 18:35 | 442434.1 | 3000.0017 | 3 | 48 | 4.400055 | 1.186432 | 2.188051 | 0 | 9.492696 | 0
2018-04-23 18:37 | 442554.1 | 3120.0005 | 3 | 48 | 4.400077 | 1.130278 | 2.226658 | 0 | 9.662569 | 0
2018-04-23 18:39 | 442674.1 | 3240.0011 | 3 | 48 | 4.400065 | 1.077473 | 2.263426 | 0 | 9.824347 | 0
2018-04-23 18:41 | 442794.1 | 3360.0017 | 3 | 48 | 4.400029 | 1.027608 | 2.298468 | 0 | 9.978536 | 0
2018-04-23 18:43 | 442914.1 | 3480.0013 | 3 | 48 | 4.400038 | 0.9810019 | 2.33198 | 0 | 10.12599 | 0
2018-04-23 18:45 | 443034.1 | 3600.0011 | 3 | 48 | 4.400028 | 0.9352713 | 2.363899 | 0 | 10.26644 | 0
2018-04-23 18:47 | 443154.1 | 3720.0009 | 3 | 48 | 4.400045 | 0.8896742 | 2.394329 | 0 | 10.40033 | 0
2018-04-23 18:49 | 443274.1 | 3840.0005 | 3 | 48 | 4.399998 | 0.8448067 | 2.423232 | 0 | 10.5275 | 0
2018-04-23 18:51 | 443394.1 | 3960.001 | 3 | 48 | 4.400045 | 0.8020458 | 2.450692 | 0 | 10.64833 | 0
2018-04-23 18:53 | 443514.1 | 4080.0001 | 3 | 48 | 4.399961 | 0.7585697 | 2.476705 | 0 | 10.76279 | 0
2018-04-23 18:55 | 443634.1 | 4200.0014 | 3 | 48 | 4.400024 | 0.7173319 | 2.501316 | 0 | 10.87108 | 0
2018-04-23 18:57 | 443754.1 | 4320.0002 | 3 | 48 | 4.399977 | 0.6772108 | 2.524575 | 0 | 10.97342 | 0
2018-04-23 18:59 | 443838.9 | 4404.7722 | 3 | 48 | 4.400057 | 0.6519966 | 2.540236 | 0 | 11.04232 | 0
2018-04-23 19:01 | 443958.9 | 119.9998 | 4 | 48 | 4.285368 | 0 | 2.540236 | 0 | 11.04232 | 0
2018-04-23 19:03 | 444078.9 | 240.0002 | 4 | 48 | 4.272916 | 0 | 2.540236 | 0 | 11.04232 | 0
2018-04-23 19:04 | 444138.9 | 300.0016 | 4 | 48 | 4.26956 | 0 | 2.540236 | 0 | 11.04232 | 0
2018-04-23 19:06 | 444259 | 120.0006 | 5 | 48 | 3.924957 | -2.282006 | 2.540236 | 0.07606443 | 11.04232 | 0.302099
2018-04-23 19:08 | 444379 | 240.0005 | 5 | 48 | 3.880332 | -2.282017 | 2.540236 | 0.1521284 | 11.04232 | 0.5988407
2018-04-23 19:10 | 444499 | 360.001 | 5 | 48 | 3.843627 | -2.282019 | 2.540236 | 0.2281914 | 11.04232 | 0.8925751
2018-04-23 19:12 | 444619 | 480.0014 | 5 | 48 | 3.809223 | -2.282052 | 2.540236 | 0.3042637 | 11.04232 | 1.183648
2018-04-23 19:14 | 444739 | 600.0012 | 5 | 48 | 3.77667 | -2.282043 | 2.540236 | 0.3802967 | 11.04232 | 1.472029
2018-04-23 19:16 | 444859 | 720.0007 | 5 | 48 | 3.744858 | -2.282063 | 2.540236 | 0.4563586 | 11.04232 | 1.758071
2018-04-23 19:18 | 444979 | 840.0005 | 5 | 48 | 3.713528 | -2.282071 | 2.540236 | 0.5324604 | 11.04232 | 2.041864
2018-04-23 19:20 | 445099 | 960.0003 | 5 | 48 | 3.683985 | -2.282001 | 2.540236 | 0.608527 | 11.04232 | 2.323201
2018-04-23 19:22 | 445219 | 1080.0033 | 5 | 48 | 3.656626 | -2.282071 | 2.540236 | 0.6845797 | 11.04232 | 2.602322
2018-04-23 19:24 | 445339 | 1200.0013 | 5 | 48 | 3.631551 | -2.28205 | 2.540236 | 0.7606465 | 11.04232 | 2.879506
2018-04-23 19:26 | 445459 | 1320.0011 | 5 | 48 | 3.608191 | -2.282087 | 2.540236 | 0.8367382 | 11.04232 | 3.154938
2018-04-23 19:28 | 445579 | 1440.0007 | 5 | 48 | 3.585796 | -2.282093 | 2.540236 | 0.9128016 | 11.04232 | 3.428533
2018-04-23 19:30 | 445699 | 1560.0005 | 5 | 48 | 3.564439 | -2.282052 | 2.540236 | 0.9888582 | 11.04232 | 3.700435
2018-04-23 19:32 | 445819 | 1680.0004 | 5 | 48 | 3.544205 | -2.282086 | 2.540236 | 1.064923 | 11.04232 | 3.970787
2018-04-23 19:34 | 445939 | 1800.0032 | 5 | 48 | 3.525238 | -2.282102 | 2.540236 | 1.14097 | 11.04232 | 4.239583
2018-04-23 19:36 | 446059 | 1920.0005 | 5 | 48 | 3.506922 | -2.282023 | 2.540236 | 1.217066 | 11.04232 | 4.507143
2018-04-23 19:38 | 446179 | 2040.0012 | 5 | 48 | 3.489373 | -2.282052 | 2.540236 | 1.293138 | 11.04232 | 4.773252
2018-04-23 19:40 | 446299 | 2160.0007 | 5 | 48 | 3.47238 | -2.282091 | 2.540236 | 1.369181 | 11.04232 | 5.037945
2018-04-23 19:42 | 446419 | 2280.0013 | 5 | 48 | 3.456347 | -2.282076 | 2.540236 | 1.44527 | 11.04232 | 5.301535
2018-04-23 19:44 | 446539 | 2400.0004 | 5 | 48 | 3.441286 | -2.282 | 2.540236 | 1.521264 | 11.04232 | 5.563619
2018-04-23 19:46 | 446659 | 2520.0008 | 5 | 48 | 3.426487 | -2.282042 | 2.540236 | 1.5974 | 11.04232 | 5.825062
2018-04-23 19:48 | 446779 | 2640.0006 | 5 | 48 | 3.411215 | -2.282096 | 2.540236 | 1.673461 | 11.04232 | 6.085107
2018-04-23 19:50 | 446899 | 2760.0005 | 5 | 48 | 3.395319 | -2.282042 | 2.540236 | 1.749522 | 11.04232 | 6.343969
2018-04-23 19:52 | 447019 | 2880.0016 | 5 | 48 | 3.378406 | -2.282115 | 2.540236 | 1.825592 | 11.04232 | 6.601609
2018-04-23 19:54 | 447139 | 3000.0002 | 5 | 48 | 3.361169 | -2.281981 | 2.540236 | 1.90168 | 11.04232 | 6.858016
2018-04-23 19:56 | 447259 | 3120.0007 | 5 | 48 | 3.341975 | -2.282028 | 2.540236 | 1.977742 | 11.04232 | 7.112955
2018-04-23 19:58 | 447379 | 3240.0014 | 5 | 48 | 3.320925 | -2.282118 | 2.540236 | 2.05379 | 11.04232 | 7.366319
2018-04-23 20:00 | 447499 | 3360.0004 | 5 | 48 | 3.297203 | -2.282057 | 2.540236 | 2.129851 | 11.04232 | 7.618034
2018-04-23 20:02 | 447619 | 3480.0009 | 5 | 48 | 3.268772 | -2.28203 | 2.540236 | 2.205687 | 11.04232 | 7.867036
2018-04-23 20:04 | 447739 | 3600.0006 | 5 | 48 | 3.233866 | -2.281969 | 2.540236 | 2.281983 | 11.04232 | 8.115153
2018-04-23 20:06 | 447859 | 3720.0005 | 5 | 48 | 3.189555 | -2.282032 | 2.540236 | 2.358062 | 11.04232 | 8.359569
2018-04-23 20:08 | 447979 | 3840.0003 | 5 | 48 | 3.130795 | -2.281982 | 2.540236 | 2.434113 | 11.04232 | 8.600021
2018-04-23 20:10 | 448099 | 3960.0009 | 5 | 48 | 3.047721 | -2.281976 | 2.540236 | 2.510205 | 11.04232 | 8.835299
2018-04-23 20:11 | 448149 | 4010.0303 | 5 | 48 | 2.999997 | -2.28208 | 2.540236 | 2.541926 | 11.04232 | 8.931244
2018-04-23 20:13 | 448269.1 | 120.0007 | 6 | 48 | 3.583535 | 0 | 2.540236 | 2.541926 | 11.04232 | 8.931244
2018-04-23 20:15 | 448389.1 | 240.0012 | 6 | 48 | 3.619918 | 0 | 2.540236 | 2.541926 | 11.04232 | 8.931244
2018-04-23 20:16 | 448449.1 | 300.0028 | 6 | 48 | 3.629516 | 0 | 2.540236 | 2.541926 | 11.04232 | 8.931244
2018-04-23 20:16 | 448449.1 | 0.0026 | 7 | 49 | 3.629573 | 0 | 0 | 0 | 0 | 0
2018-04-23 20:18 | 448569.2 | 120.0026 | 2 | 49 | 4.200207 | 3.656917 | 0.1380019 | 0 | 0.577869 | 0
2018-04-23 20:20 | 448689.2 | 240.0007 | 2 | 49 | 4.200207 | 3.304889 | 0.2538418 | 0 | 1.064419 | 0
2018-04-23 20:20 | 448706.2 | 257.0912 | 2 | 49 | 4.200228 | 3.259994 | 0.2694192 | 0 | 1.129847 | 0
2018-04-23 20:22 | 448826.2 | 120.0008 | 3 | 49 | 4.229518 | 3.260093 | 0.3776793 | 0 | 1.5861 | 0
2018-04-23 20:24 | 448946.2 | 240.0007 | 3 | 49 | 4.2549 | 3.260077 | 0.4863623 | 0 | 2.047196 | 0
2018-04-23 20:26 | 449066.2 | 360.0012 | 3 | 49 | 4.278688 | 3.260146 | 0.5949845 | 0 | 2.510662 | 0
2018-04-23 20:28 | 449186.2 | 480.001 | 3 | 49 | 4.304013 | 3.259957 | 0.7036816 | 0 | 2.977104 | 0
2018-04-23 20:30 | 449306.2 | 600.0008 | 3 | 49 | 4.332061 | 3.260034 | 0.8123605 | 0 | 3.446361 | 0
2018-04-23 20:32 | 449426.2 | 720.0005 | 3 | 49 | 4.362359 | 3.260116 | 0.9210334 | 0 | 3.918766 | 0
2018-04-23 20:34 | 449546.2 | 840.0002 | 3 | 49 | 4.394855 | 3.260177 | 1.02965 | 0 | 4.394347 | 0
2018-04-23 20:36 | 449666.2 | 960.0009 | 3 | 49 | 4.400162 | 3.022393 | 1.134862 | 0 | 4.857251 | 0
2018-04-23 20:38 | 449786.2 | 1080.0016 | 3 | 49 | 4.400128 | 2.786427 | 1.231587 | 0 | 5.282857 | 0
2018-04-23 20:40 | 449906.2 | 1200.0005 | 3 | 49 | 4.400122 | 2.583777 | 1.321007 | 0 | 5.676317 | 0
2018-04-23 20:42 | 450026.3 | 1320.0019 | 3 | 49 | 4.400172 | 2.406802 | 1.404046 | 0 | 6.041702 | 0
2018-04-23 20:44 | 450146.2 | 1440.0014 | 3 | 49 | 4.400054 | 2.253299 | 1.481717 | 0 | 6.383462 | 0
2018-04-23 20:46 | 450266.2 | 1560.0007 | 3 | 49 | 4.400076 | 2.122039 | 1.554616 | 0 | 6.704228 | 0
2018-04-23 20:48 | 450386.2 | 1680.0004 | 3 | 49 | 4.400149 | 2.007825 | 1.623377 | 0 | 7.006781 | 0
2018-04-23 20:50 | 450506.2 | 1800.0011 | 3 | 49 | 4.400015 | 1.903708 | 1.68854 | 0 | 7.293507 | 0
2018-04-23 20:52 | 450626.2 | 1920.0015 | 3 | 49 | 4.400111 | 1.809411 | 1.750451 | 0 | 7.565922 | 0
2018-04-23 20:54 | 450746.2 | 2040.0013 | 3 | 49 | 4.40011 | 1.72239 | 1.809281 | 0 | 7.82478 | 0
2018-04-23 20:56 | 450866.2 | 2160.0002 | 3 | 49 | 4.4001 | 1.641973 | 1.865335 | 0 | 8.071421 | 0
2018-04-23 20:58 | 450986.2 | 2280.0009 | 3 | 49 | 4.400077 | 1.566613 | 1.918803 | 0 | 8.306684 | 0
2018-04-23 21:00 | 451106.2 | 2400.0015 | 3 | 49 | 4.400053 | 1.495553 | 1.969835 | 0 | 8.531228 | 0
2018-04-23 21:02 | 451226.2 | 2520.0005 | 3 | 49 | 4.400088 | 1.42765 | 2.018557 | 0 | 8.745606 | 0
2018-04-23 21:04 | 451346.2 | 2640.0003 | 3 | 49 | 4.400021 | 1.362185 | 2.065053 | 0 | 8.950196 | 0
2018-04-23 21:06 | 451466.2 | 2760.0008 | 3 | 49 | 4.400116 | 1.30221 | 2.109455 | 0 | 9.145567 | 0
2018-04-23 21:08 | 451586.2 | 2880.0013 | 3 | 49 | 4.400108 | 1.243682 | 2.151842 | 0 | 9.332073 | 0
2018-04-23 21:10 | 451706.2 | 3000.0003 | 3 | 49 | 4.400059 | 1.185901 | 2.192325 | 0 | 9.510201 | 0
2018-04-23 21:12 | 451826.2 | 3120.0011 | 3 | 49 | 4.400051 | 1.130733 | 2.230939 | 0 | 9.680102 | 0
2018-04-23 21:14 | 451946.2 | 3240.0007 | 3 | 49 | 4.400074 | 1.077991 | 2.267746 | 0 | 9.842057 | 0
2018-04-23 21:16 | 452066.2 | 3360.0005 | 3 | 49 | 4.400059 | 1.026253 | 2.302804 | 0 | 9.996314 | 0
2018-04-23 21:18 | 452186.2 | 3480.0002 | 3 | 49 | 4.399992 | 0.9763641 | 2.336186 | 0 | 10.1432 | 0
2018-04-23 21:20 | 452306.2 | 3600.0009 | 3 | 49 | 4.400077 | 0.9295464 | 2.367942 | 0 | 10.28292 | 0
2018-04-23 21:22 | 452426.2 | 3720.0015 | 3 | 49 | 4.400106 | 0.8830452 | 2.398102 | 0 | 10.41563 | 0
2018-04-23 21:24 | 452546.2 | 3840.0013 | 3 | 49 | 4.400086 | 0.838131 | 2.426788 | 0 | 10.54185 | 0
2018-04-23 21:26 | 452666.2 | 3960.0003 | 3 | 49 | 4.400075 | 0.7949753 | 2.453996 | 0 | 10.66157 | 0
2018-04-23 21:28 | 452786.2 | 4080.0014 | 3 | 49 | 4.400044 | 0.7543402 | 2.479813 | 0 | 10.77516 | 0
2018-04-23 21:30 | 452906.2 | 4200.0004 | 3 | 49 | 4.400068 | 0.7148485 | 2.504285 | 0 | 10.88284 | 0
2018-04-23 21:32 | 453026.3 | 4320.002 | 3 | 49 | 4.400036 | 0.6764355 | 2.52748 | 0 | 10.9849 | 0
2018-04-23 21:33 | 453105.5 | 4399.2742 | 3 | 49 | 4.4 | 0.6519928 | 2.542087 | 0 | 11.04917 | 0
2018-04-23 21:35 | 453225.5 | 120.0006 | 4 | 49 | 4.285373 | 0 | 2.542087 | 0 | 11.04917 | 0
2018-04-23 21:37 | 453345.5 | 240.0004 | 4 | 49 | 4.272936 | 0 | 2.542087 | 0 | 11.04917 | 0
2018-04-23 21:38 | 453405.6 | 300.0013 | 4 | 49 | 4.269565 | 0 | 2.542087 | 0 | 11.04917 | 0
2018-04-23 21:40 | 453525.7 | 120.0008 | 5 | 49 | 3.925277 | -2.281974 | 2.542087 | 0.07601514 | 11.04917 | 0.3019296
2018-04-23 21:42 | 453645.7 | 240.0006 | 5 | 49 | 3.880731 | -2.282028 | 2.542087 | 0.1521063 | 11.04917 | 0.5988111
2018-04-23 21:44 | 453765.7 | 360.001 | 5 | 49 | 3.843972 | -2.28208 | 2.542087 | 0.2281908 | 11.04917 | 0.8926574
2018-04-23 21:46 | 453885.7 | 480.0008 | 5 | 49 | 3.809458 | -2.281984 | 2.542087 | 0.3042479 | 11.04917 | 1.183697
2018-04-23 21:48 | 454005.7 | 600.0014 | 5 | 49 | 3.776613 | -2.282091 | 2.542087 | 0.3803274 | 11.04917 | 1.472261
2018-04-23 21:50 | 454125.7 | 720.0004 | 5 | 49 | 3.744703 | -2.281951 | 2.542087 | 0.4563928 | 11.04917 | 1.758309
2018-04-23 21:52 | 454245.7 | 840.0002 | 5 | 49 | 3.713748 | -2.282028 | 2.542087 | 0.5324339 | 11.04917 | 2.041875
2018-04-23 21:54 | 454365.7 | 960.0008 | 5 | 49 | 3.684298 | -2.282056 | 2.542087 | 0.6085177 | 11.04917 | 2.323296
2018-04-23 21:56 | 454485.7 | 1080.0005 | 5 | 49 | 3.656966 | -2.28203 | 2.542087 | 0.6845976 | 11.04917 | 2.602542
2018-04-23 21:58 | 454605.7 | 1200.0012 | 5 | 49 | 3.631717 | -2.281993 | 2.542087 | 0.7606416 | 11.04917 | 2.879658
2018-04-23 22:00 | 454725.7 | 1320.0009 | 5 | 49 | 3.608295 | -2.282037 | 2.542087 | 0.8367205 | 11.04917 | 3.155055
2018-04-23 22:02 | 454845.7 | 1440.0014 | 5 | 49 | 3.585936 | -2.282003 | 2.542087 | 0.9127823 | 11.04917 | 3.428652
2018-04-23 22:04 | 454965.7 | 1560.0004 | 5 | 49 | 3.564443 | -2.281974 | 2.542087 | 0.9887967 | 11.04917 | 3.700412
2018-04-23 22:06 | 455085.7 | 1680.0001 | 5 | 49 | 3.544169 | -2.282003 | 2.542087 | 1.064896 | 11.04917 | 3.970885
2018-04-23 22:08 | 455205.7 | 1800.0009 | 5 | 49 | 3.524941 | -2.282001 | 2.542087 | 1.140947 | 11.04917 | 4.23969
2018-04-23 22:10 | 455325.7 | 1920.0006 | 5 | 49 | 3.506511 | -2.281962 | 2.542087 | 1.217052 | 11.04917 | 4.507248
2018-04-23 22:12 | 455445.7 | 2040.001 | 5 | 49 | 3.488935 | -2.282008 | 2.542087 | 1.293123 | 11.04917 | 4.773317
2018-04-23 22:14 | 455565.7 | 2160.0016 | 5 | 49 | 3.472445 | -2.281969 | 2.542087 | 1.369168 | 11.04917 | 5.038003
2018-04-23 22:16 | 455685.7 | 2280.0014 | 5 | 49 | 3.456667 | -2.282049 | 2.542087 | 1.445228 | 11.04917 | 5.301515
2018-04-23 22:18 | 455805.7 | 2400.0003 | 5 | 49 | 3.441317 | -2.282078 | 2.542087 | 1.521324 | 11.04917 | 5.563965
2018-04-23 22:20 | 455925.7 | 2520.0001 | 5 | 49 | 3.42656 | -2.281986 | 2.542087 | 1.597374 | 11.04917 | 5.82511
2018-04-23 22:22 | 456045.7 | 2640.0007 | 5 | 49 | 3.41171 | -2.282042 | 2.542087 | 1.673446 | 11.04917 | 6.085214
2018-04-23 22:24 | 456165.7 | 2760.002 | 5 | 49 | 3.396356 | -2.282042 | 2.542087 | 1.749506 | 11.04917 | 6.344126
2018-04-23 22:26 | 456285.7 | 2880.001 | 5 | 49 | 3.380172 | -2.282037 | 2.542087 | 1.825594 | 11.04917 | 6.601939
2018-04-23 22:28 | 456405.7 | 3000.0007 | 5 | 49 | 3.362445 | -2.282015 | 2.542087 | 1.901639 | 11.04917 | 6.858318
2018-04-23 22:30 | 456525.7 | 3120.0005 | 5 | 49 | 3.342929 | -2.282056 | 2.542087 | 1.977728 | 11.04917 | 7.113429
2018-04-23 22:32 | 456645.7 | 3240.0004 | 5 | 49 | 3.320912 | -2.281919 | 2.542087 | 2.053789 | 11.04917 | 7.366876
2018-04-23 22:34 | 456765.7 | 3360.0016 | 5 | 49 | 3.295593 | -2.282011 | 2.542087 | 2.129845 | 11.04917 | 7.618501
2018-04-23 22:36 | 456885.7 | 3480.0005 | 5 | 49 | 3.266542 | -2.282049 | 2.542087 | 2.205865 | 11.04917 | 7.867959
2018-04-23 22:38 | 457005.7 | 3600.0002 | 5 | 49 | 3.231587 | -2.282019 | 2.542087 | 2.281986 | 11.04917 | 8.115328
2018-04-23 22:40 | 457125.7 | 3720.0016 | 5 | 49 | 3.187402 | -2.281997 | 2.542087 | 2.358052 | 11.04917 | 8.359535
2018-04-23 22:42 | 457245.7 | 3840.0006 | 5 | 49 | 3.128349 | -2.282113 | 2.542087 | 2.434119 | 11.04917 | 8.599859
2018-04-23 22:44 | 457365.7 | 3960.0017 | 5 | 49 | 3.044197 | -2.281982 | 2.542087 | 2.510169 | 11.04917 | 8.834792
2018-04-23 22:45 | 457412.1 | 4006.4681 | 5 | 49 | 2.999998 | -2.282023 | 2.542087 | 2.539613 | 11.04917 | 8.923793
2018-04-23 22:47 | 457532.2 | 120.0015 | 6 | 49 | 3.584622 | 0 | 2.542087 | 2.539613 | 11.04917 | 8.923793
2018-04-23 22:49 | 457652.2 | 240.0012 | 6 | 49 | 3.621121 | 0 | 2.542087 | 2.539613 | 11.04917 | 8.923793
2018-04-23 22:50 | 457712.2 | 300.0019 | 6 | 49 | 3.630707 | 0 | 2.542087 | 2.539613 | 11.04917 | 8.923793
2018-04-23 22:50 | 457712.1 | 0.0027 | 7 | 50 | 3.63096 | 0 | 0 | 0 | 0 | 0
2018-04-23 22:52 | 457832.2 | 120.0006 | 2 | 50 | 4.200187 | 3.651626 | 0.1378197 | 0 | 0.5771436 | 0
2018-04-23 22:54 | 457952.2 | 240.0012 | 2 | 50 | 4.200195 | 3.298987 | 0.2535051 | 0 | 1.063045 | 0
2018-04-23 22:54 | 457966.5 | 254.3051 | 2 | 50 | 4.200136 | 3.25999 | 0.266519 | 0 | 1.117705 | 0
2018-04-23 22:56 | 458086.6 | 120.0008 | 3 | 50 | 4.229596 | 3.260163 | 0.3748196 | 0 | 1.574126 | 0
2018-04-23 22:58 | 458206.6 | 240.0014 | 3 | 50 | 4.255512 | 3.260156 | 0.4834899 | 0 | 2.035197 | 0
2018-04-23 23:00 | 458326.6 | 360.0004 | 3 | 50 | 4.279535 | 3.260179 | 0.5921668 | 0 | 2.498972 | 0
2018-04-23 23:02 | 458446.6 | 480.0009 | 3 | 50 | 4.305152 | 3.260205 | 0.7007715 | 0 | 2.965121 | 0
2018-04-23 23:04 | 458566.6 | 600.0016 | 3 | 50 | 4.333107 | 3.260213 | 0.8094994 | 0 | 3.434711 | 0
2018-04-23 23:06 | 458686.6 | 720.0014 | 3 | 50 | 4.363417 | 3.260081 | 0.9181381 | 0 | 3.907081 | 0
2018-04-23 23:08 | 458806.6 | 840.0005 | 3 | 50 | 4.395515 | 3.260116 | 1.026826 | 0 | 4.383064 | 0
2018-04-23 23:10 | 458926.6 | 960.0008 | 3 | 50 | 4.400186 | 3.014235 | 1.131743 | 0 | 4.844683 | 0
2018-04-23 23:12 | 459046.6 | 1080.0012 | 3 | 50 | 4.4002 | 2.778777 | 1.228167 | 0 | 5.268963 | 0
2018-04-23 23:14 | 459166.6 | 1200.0016 | 3 | 50 | 4.400186 | 2.57825 | 1.317338 | 0 | 5.661327 | 0
2018-04-23 23:16 | 459286.6 | 1320.0013 | 3 | 50 | 4.400134 | 2.404778 | 1.40033 | 0 | 6.026506 | 0
2018-04-23 23:18 | 459406.6 | 1440.0011 | 3 | 50 | 4.400123 | 2.25739 | 1.477999 | 0 | 6.368258 | 0
2018-04-23 23:20 | 459526.6 | 1560.0008 | 3 | 50 | 4.400128 | 2.130261 | 1.551084 | 0 | 6.689842 | 0
2018-04-23 23:22 | 459646.6 | 1680.0012 | 3 | 50 | 4.400144 | 2.017093 | 1.620152 | 0 | 6.993746 | 0
2018-04-23 23:24 | 459766.6 | 1800.0011 | 3 | 50 | 4.400054 | 1.912082 | 1.68561 | 0 | 7.281769 | 0
2018-04-23 23:26 | 459886.6 | 1920.0008 | 3 | 50 | 4.400084 | 1.81671 | 1.747733 | 0 | 7.555117 | 0
2018-04-23 23:28 | 460006.6 | 2040.0005 | 3 | 50 | 4.400042 | 1.729978 | 1.806829 | 0 | 7.815142 | 0
2018-04-23 23:30 | 460126.6 | 2160.0011 | 3 | 50 | 4.400163 | 1.648689 | 1.863091 | 0 | 8.062702 | 0
2018-04-23 23:32 | 460246.6 | 2280.0008 | 3 | 50 | 4.400057 | 1.572357 | 1.916789 | 0 | 8.298979 | 0
2018-04-23 23:34 | 460366.6 | 2400.0013 | 3 | 50 | 4.400098 | 1.500164 | 1.967985 | 0 | 8.524241 | 0
2018-04-23 23:36 | 460486.6 | 2520.001 | 3 | 50 | 4.400049 | 1.431356 | 2.016844 | 0 | 8.739226 | 0
2018-04-23 23:38 | 460606.6 | 2640.0008 | 3 | 50 | 4.400048 | 1.366529 | 2.063482 | 0 | 8.944439 | 0
2018-04-23 23:40 | 460726.6 | 2760.0002 | 3 | 50 | 4.399982 | 1.302725 | 2.107988 | 0 | 9.140269 | 0
2018-04-23 23:42 | 460846.6 | 2880.0018 | 3 | 50 | 4.400131 | 1.243913 | 2.150433 | 0 | 9.327027 | 0
2018-04-23 23:44 | 460966.6 | 3000.0008 | 3 | 50 | 4.400017 | 1.185258 | 2.1909 | 0 | 9.505086 | 0
2018-04-23 23:46 | 461086.6 | 3120.0028 | 3 | 50 | 4.400082 | 1.129563 | 2.229483 | 0 | 9.674854 | 0
2018-04-23 23:48 | 461206.6 | 3240.001 | 3 | 50 | 4.399992 | 1.073514 | 2.26618 | 0 | 9.836322 | 0
2018-04-23 23:50 | 461326.6 | 3360 | 3 | 50 | 4.400045 | 1.022456 | 2.301112 | 0 | 9.990026 | 0
2018-04-23 23:52 | 461446.6 | 3480.0021 | 3 | 50 | 4.400107 | 0.9737453 | 2.334376 | 0 | 10.13639 | 0
2018-04-23 23:54 | 461566.6 | 3600.001 | 3 | 50 | 4.40008 | 0.9253979 | 2.366021 | 0 | 10.27563 | 0
2018-04-23 23:56 | 461686.6 | 3720.0016 | 3 | 50 | 4.40008 | 0.8794985 | 2.396089 | 0 | 10.40793 | 0
2018-04-23 23:58 | 461806.6 | 3840.0004 | 3 | 50 | 4.399981 | 0.8337545 | 2.424648 | 0 | 10.53359 | 0
2018-04-24 | 461926.6 | 3960.001 | 3 | 50 | 4.39999 | 0.7913542 | 2.451749 | 0 | 10.65284 | 0
2018-04-24 00:02 | 462046.6 | 4080.0007 | 3 | 50 | 4.400096 | 0.751152 | 2.477448 | 0 | 10.76591 | 0
2018-04-24 00:04 | 462166.6 | 4200.0004 | 3 | 50 | 4.400044 | 0.7116518 | 2.50182 | 0 | 10.87315 | 0
2018-04-24 00:06 | 462286.6 | 4320.0002 | 3 | 50 | 4.400059 | 0.674736 | 2.524916 | 0 | 10.97477 | 0
2018-04-24 00:08 | 462361.4 | 4394.8 | 3 | 50 | 4.400082 | 0.6519833 | 2.538691 | 0 | 11.03538 | 0
2018-04-24 00:10 | 462481.3966 | 120.0016 | 4 | 50 | 4.285074 | 0 | 2.538691 | 0 | 11.03538 | 0
2018-04-24 00:12 | 462601.3963 | 240.0013 | 4 | 50 | 4.272595 | 0 | 2.538691 | 0 | 11.03538 | 0
2018-04-24 00:13 | 462661.3984 | 300.0034 | 4 | 50 | 4.269241 | 0 | 2.538691 | 0 | 11.03538 | 0
2018-04-24 00:15 | 462781.5 | 120.0014 | 5 | 50 | 3.923821 | -2.281978 | 2.538691 | 0.07606065 | 11.03538 | 0.3020058
2018-04-24 00:17 | 462901.5 | 240.0012 | 5 | 50 | 3.879402 | -2.282042 | 2.538691 | 0.1521273 | 11.03538 | 0.598681
2018-04-24 00:19 | 463021.5 | 360.0006 | 5 | 50 | 3.84295 | -2.282061 | 2.538691 | 0.2281983 | 11.03538 | 0.8923804
2018-04-24 00:21 | 463141.5 | 480.0002 | 5 | 50 | 3.808842 | -2.282054 | 2.538691 | 0.3042535 | 11.03538 | 1.183345
2018-04-24 00:23 | 463261.5 | 600.0008 | 5 | 50 | 3.776344 | -2.281997 | 2.538691 | 0.3803218 | 11.03538 | 1.471835
2018-04-24 00:25 | 463381.5 | 720.0002 | 5 | 50 | 3.74418 | -2.281943 | 2.538691 | 0.4563681 | 11.03538 | 1.757788
2018-04-24 00:27 | 463501.5 | 840.0006 | 5 | 50 | 3.712787 | -2.282059 | 2.538691 | 0.5324568 | 11.03538 | 2.041476
2018-04-24 00:29 | 463621.5 | 960.0008 | 5 | 50 | 3.68345 | -2.282041 | 2.538691 | 0.6085238 | 11.03538 | 2.322768
2018-04-24 00:31 | 463741.5 | 1080.0002 | 5 | 50 | 3.65627 | -2.282 | 2.538691 | 0.6845838 | 11.03538 | 2.601886
2018-04-24 00:33 | 463861.5 | 1200.0014 | 5 | 50 | 3.631188 | -2.281958 | 2.538691 | 0.7605554 | 11.03538 | 2.878698
2018-04-24 00:35 | 463981.5 | 1320.0003 | 5 | 50 | 3.607738 | -2.282019 | 2.538691 | 0.8367199 | 11.03538 | 3.154365
2018-04-24 00:37 | 464101.5 | 1440.0002 | 5 | 50 | 3.585581 | -2.282117 | 2.538691 | 0.912757 | 11.03538 | 3.427835
2018-04-24 00:39 | 464221.5 | 1560.0001 | 5 | 50 | 3.564303 | -2.282008 | 2.538691 | 0.9888322 | 11.03538 | 3.699794
2018-04-24 00:41 | 464341.5 | 1680.0004 | 5 | 50 | 3.544026 | -2.282 | 2.538691 | 1.064911 | 11.03538 | 3.970182
2018-04-24 00:43 | 464461.5 | 1800.0005 | 5 | 50 | 3.524724 | -2.282034 | 2.538691 | 1.140978 | 11.03538 | 4.239025
2018-04-24 00:45 | 464581.5 | 1920.0009 | 5 | 50 | 3.506376 | -2.28198 | 2.538691 | 1.217046 | 11.03538 | 4.506441
2018-04-24 00:47 | 464701.5 | 2040 | 5 | 50 | 3.488972 | -2.281954 | 2.538691 | 1.293108 | 11.03538 | 4.77247
2018-04-24 00:49 | 464821.5 | 2160.0009 | 5 | 50 | 3.4725 | -2.282026 | 2.538691 | 1.369172 | 11.03538 | 5.037221
2018-04-24 00:51 | 464941.5 | 2280.0006 | 5 | 50 | 3.456677 | -2.282026 | 2.538691 | 1.445234 | 11.03538 | 5.300742
2018-04-24 00:53 | 465061.5 | 2400.0015 | 5 | 50 | 3.441294 | -2.282069 | 2.538691 | 1.521302 | 11.03538 | 5.563094
2018-04-24 00:55 | 465181.5 | 2520.0001 | 5 | 50 | 3.426382 | -2.282056 | 2.538691 | 1.597367 | 11.03538 | 5.824289
2018-04-24 00:57 | 465301.5 | 2640.0013 | 5 | 50 | 3.411375 | -2.282028 | 2.538691 | 1.673432 | 11.03538 | 6.084344
2018-04-24 00:59 | 465421.5 | 2760.0003 | 5 | 50 | 3.395971 | -2.282004 | 2.538691 | 1.749496 | 11.03538 | 6.343246
2018-04-24 01:01 | 465541.5 | 2880.0001 | 5 | 50 | 3.379553 | -2.282008 | 2.538691 | 1.825568 | 11.03538 | 6.60097
2018-04-24 01:03 | 465661.5 | 3000.0005 | 5 | 50 | 3.361897 | -2.282025 | 2.538691 | 1.901631 | 11.03538 | 6.857369
2018-04-24 01:05 | 465781.5 | 3120.0011 | 5 | 50 | 3.342165 | -2.282061 | 2.538691 | 1.977699 | 11.03538 | 7.112366
2018-04-24 01:07 | 465901.5 | 3240.0001 | 5 | 50 | 3.320053 | -2.282047 | 2.538691 | 2.053757 | 11.03538 | 7.365744
2018-04-24 01:09 | 466021.5 | 3360.0005 | 5 | 50 | 3.294736 | -2.282076 | 2.538691 | 2.129822 | 11.03538 | 7.61734
2018-04-24 01:11 | 466141.5 | 3480.0003 | 5 | 50 | 3.265137 | -2.282041 | 2.538691 | 2.205889 | 11.03538 | 7.866866
2018-04-24 01:13 | 466261.5 | 3600.0009 | 5 | 50 | 3.229346 | -2.282015 | 2.538691 | 2.281959 | 11.03538 | 8.113935
2018-04-24 01:15 | 466381.5 | 3720.0013 | 5 | 50 | 3.184292 | -2.281981 | 2.538691 | 2.358019 | 11.03538 | 8.357919
2018-04-24 01:17 | 466501.5 | 3840.0011 | 5 | 50 | 3.124738 | -2.281947 | 2.538691 | 2.434083 | 11.03538 | 8.597978
2018-04-24 01:19 | 466621.5 | 3960.0001 | 5 | 50 | 3.040011 | -2.282 | 2.538691 | 2.510139 | 11.03538 | 8.832631
2018-04-24 01:19 | 466663.8 | 4002.3308 | 5 | 50 | 2.999999 | -2.28208 | 2.538691 | 2.536979 | 11.03538 | 8.913704
2018-04-24 01:21 | 466783.9 | 120.0006 | 6 | 50 | 3.585147 | 0 | 2.538691 | 2.536979 | 11.03538 | 8.913704
2018-04-24 01:23 | 466903.9 | 240.0002 | 6 | 50 | 3.621718 | 0 | 2.538691 | 2.536979 | 11.03538 | 8.913704
2018-04-24 01:24 | 466963.9 | 300.0016 | 6 | 50 | 3.631373 | 0 | 2.538691 | 2.536979 | 11.03538 | 8.913704
2018-04-24 01:24 | 466963.9 | 0.0027 | 7 | 51 | 3.631358 | 0 | 0 | 0 | 0 | 0
2018-04-24 01:26 | 467084 | 120.0013 | 8 | 51 | 4.151997 | 3.260072 | 0.1086576 | 0 | 0.4448507 | 0
2018-04-24 01:28 | 467204 | 240.0011 | 8 | 51 | 4.187311 | 3.260198 | 0.2173153 | 0 | 0.8979989 | 0
2018-04-24 01:29 | 467251.4 | 287.4304 | 8 | 51 | 4.2 | 3.260118 | 0.2602633 | 0 | 1.078109 | 0

## Statistics_50
Date_Time | Test_Time(s) | Step_Time(s) | Step_Index | Cycle_Index | Voltage(V) | Current(A) | Charge_Capacity(Ah) | Discharge_Capacity(Ah) | Charge_Energy(Wh) | Discharge_Energy(Wh) | ACR(Ohm) | Internal Resistance(Ohm)
2018-04-18 19:17 | 12941.56 | 300.0027 | 6 | 1 | 3.655712 | 0 | 2.667453 | 2.499025 | 11.59479 | 8.727373
2018-04-18 21:48 | 22010.23 | 300.0032 | 6 | 2 | 3.652102 | 0 | 2.517714 | 2.518228 | 10.93389 | 8.817838
2018-04-19 00:20 | 31096.64 | 300.0025 | 6 | 3 | 3.649635 | 0 | 2.523073 | 2.525846 | 10.95686 | 8.853127
2018-04-19 02:52 | 40203.51 | 300.0022 | 6 | 4 | 3.647601 | 0 | 2.529093 | 2.531697 | 10.98293 | 8.879295
2018-04-19 05:24 | 49325.78 | 300.0043 | 6 | 5 | 3.645873 | 0 | 2.532984 | 2.535185 | 11.00018 | 8.896016
2018-04-19 07:56 | 58449.51 | 300.0015 | 6 | 6 | 3.644605 | 0 | 2.535059 | 2.536347 | 11.00908 | 8.902009
2018-04-19 10:28 | 67589.69 | 300.0014 | 6 | 7 | 3.642906 | 0 | 2.53793 | 2.54004 | 11.0219 | 8.928987
2018-04-19 13:00 | 76735.02 | 300.0027 | 6 | 8 | 3.641993 | 0 | 2.53988 | 2.540496 | 11.03057 | 8.921332
2018-04-19 15:33 | 85879.31 | 300.0026 | 6 | 9 | 3.641006 | 0 | 2.54092 | 2.541531 | 11.03454 | 8.927051
2018-04-19 18:05 | 95025.15 | 300.0035 | 6 | 10 | 3.640372 | 0 | 2.541466 | 2.541006 | 11.03708 | 8.94373
2018-04-19 20:38 | 104176 | 300.0033 | 6 | 11 | 3.639111 | 0 | 2.541983 | 2.543671 | 11.03908 | 8.936392
2018-04-19 23:10 | 113325.6 | 300.0006 | 6 | 12 | 3.638139 | 0 | 2.543615 | 2.544276 | 11.04641 | 8.941369
2018-04-20 01:43 | 122483.7 | 300.0028 | 6 | 13 | 3.636848 | 0 | 2.542776 | 2.543373 | 11.04312 | 8.940246
2018-04-20 04:16 | 131638.1 | 300.002 | 6 | 14 | 3.63778 | 0 | 2.544199 | 2.541619 | 11.04879 | 8.932394
2018-04-20 06:48 | 140790.2 | 300.0043 | 6 | 15 | 3.637125 | 0 | 2.542553 | 2.542524 | 11.04226 | 8.936358
2018-04-20 09:21 | 149950.4 | 300.0047 | 6 | 16 | 3.635841 | 0 | 2.541743 | 2.543003 | 11.03886 | 8.939208
2018-04-20 11:53 | 159111.6 | 300.0021 | 6 | 17 | 3.635342 | 0 | 2.542148 | 2.541983 | 11.04078 | 8.934847
2018-04-20 14:26 | 168268 | 300.0019 | 6 | 18 | 3.635597 | 0 | 2.542182 | 2.540704 | 11.04045 | 8.931003
2018-04-20 16:59 | 177435 | 300.002 | 6 | 19 | 3.634962 | 0 | 2.542159 | 2.5423 | 11.04171 | 8.938862
2018-04-20 19:31 | 186593.8647 | 300.0024 | 6 | 20 | 3.633487 | 0 | 2.540075 | 2.54191 | 11.03231 | 8.935759
2018-04-20 22:04 | 195750.0622 | 300.0017 | 6 | 21 | 3.633859 | 0 | 2.5419 | 2.540474 | 11.03932 | 8.931482
2018-04-21 00:37 | 204908.7 | 300.0006 | 6 | 22 | 3.634126 | 0 | 2.540916 | 2.539734 | 11.03611 | 8.93043
2018-04-21 03:09 | 214074.3 | 300.0038 | 6 | 23 | 3.63294 | 0 | 2.5392 | 2.540346 | 11.0293 | 8.932291
2018-04-21 05:42 | 223232.3 | 300.0024 | 6 | 24 | 3.633471 | 0 | 2.539982 | 2.538409 | 11.03211 | 8.924227
2018-04-21 08:15 | 232383.6 | 300.0023 | 6 | 25 | 3.633115 | 0 | 2.538557 | 2.538451 | 11.02577 | 8.926159
2018-04-21 10:47 | 241538.9 | 300.0027 | 6 | 26 | 3.632226 | 0 | 2.537422 | 2.537627 | 11.0213 | 8.924617
2018-04-21 13:20 | 250699 | 300.0016 | 6 | 27 | 3.631804 | 0 | 2.53853 | 2.538668 | 11.0259 | 8.927549
2018-04-21 15:52 | 259854.4 | 300.0028 | 6 | 28 | 3.632625 | 0 | 2.539497 | 2.537571 | 11.03003 | 8.924409
2018-04-21 18:25 | 269014.9 | 300.0027 | 6 | 29 | 3.632134 | 0 | 2.537777 | 2.538129 | 11.02318 | 8.927191
2018-04-21 20:58 | 278170.5 | 300.0016 | 6 | 30 | 3.630922 | 0 | 2.536112 | 2.53761 | 11.01557 | 8.924404
2018-04-21 23:30 | 287330.1 | 300.0039 | 6 | 31 | 3.631717 | 0 | 2.538888 | 2.537119 | 11.02722 | 8.923622
2018-04-22 02:03 | 296487.4 | 300.0032 | 6 | 32 | 3.631565 | 0 | 2.536646 | 2.536428 | 11.01843 | 8.922481
2018-04-22 04:36 | 305641.8 | 300.003 | 6 | 33 | 3.630627 | 0 | 2.535146 | 2.536413 | 11.0117 | 8.921869
2018-04-22 07:08 | 314793.1 | 300.0034 | 6 | 34 | 3.631084 | 0 | 2.536387 | 2.535401 | 11.01633 | 8.917562
2018-04-22 09:41 | 323945.3 | 300.0043 | 6 | 35 | 3.631057 | 0 | 2.535356 | 2.534944 | 11.01234 | 8.916894
2018-04-22 12:13 | 333097.9 | 300.0028 | 6 | 36 | 3.63025 | 0 | 2.533585 | 2.534612 | 11.00514 | 8.916097
2018-04-22 14:46 | 342244.2 | 300.0019 | 6 | 37 | 3.630675 | 0 | 2.534204 | 2.533216 | 11.00735 | 8.91048
2018-04-22 17:18 | 351391.6 | 300.0033 | 6 | 38 | 3.63065 | 0 | 2.533565 | 2.533299 | 11.00488 | 8.910881
2018-04-22 19:51 | 360538.6 | 300.0015 | 6 | 39 | 3.630098 | 0 | 2.532418 | 2.533305 | 11.00024 | 8.911873
2018-04-22 22:23 | 369683.4 | 300.0026 | 6 | 40 | 3.629823 | 0 | 2.532303 | 2.532554 | 10.99932 | 8.908571
2018-04-23 00:55 | 378829.9 | 300.0033 | 6 | 41 | 3.630077 | 0 | 2.532784 | 2.532019 | 11.00183 | 8.906394
2018-04-23 03:28 | 387975.3 | 300.0027 | 6 | 42 | 3.629985 | 0 | 2.53149 | 2.531509 | 10.99667 | 8.905065
2018-04-23 06:00 | 397121.9 | 300.003 | 6 | 43 | 3.629727 | 0 | 2.530879 | 2.530986 | 10.99403 | 8.902895
2018-04-23 08:33 | 406263.575 | 300.0041 | 6 | 44 | 3.629728 | 0 | 2.530559 | 2.530385 | 10.99242 | 8.900288
2018-04-23 11:03 | 415295.1 | 300.0017 | 6 | 45 | 3.630095 | 0 | 2.530024 | 2.529216 | 10.99028 | 8.89623
2018-04-23 13:36 | 424438.6 | 300.0031 | 6 | 46 | 3.629755 | 0 | 2.528659 | 2.529004 | 10.98484 | 8.895796
2018-04-23 16:08 | 433577.6 | 300.0024 | 6 | 47 | 3.629479 | 0 | 2.528194 | 2.528196 | 10.98275 | 8.917338
2018-04-23 18:40 | 442732.5 | 300.0025 | 6 | 48 | 3.629506 | 0 | 2.530901 | 2.531176 | 10.9948 | 8.90483
2018-04-23 21:13 | 451870.9 | 300.0015 | 6 | 49 | 3.628782 | 0 | 2.528705 | 2.529926 | 10.98204 | 8.902961
2018-04-23 23:45 | 461014.9 | 300.004 | 6 | 50 | 3.628246 | 0 | 2.530434 | 2.531222 | 10.99031 | 8.907044
2018-04-23 23:50 | 461327.3 | 312.2732 | 8 | 51 | 4.2 | 3.260012 | 0.2827613 | 0 | 1.171363 | 0

## Channel_50_1
Date_Time | Test_Time(s) | Step_Time(s) | Step_Index | Cycle_Index | Voltage(V) | Current(A) | Charge_Capacity(Ah) | Discharge_Capacity(Ah) | Charge_Energy(Wh) | Discharge_Energy(Wh) | ACR(Ohm) | Internal Resistance(Ohm)
2018-04-18 15:44 | 120.0008 | 120.0007 | 1 | 1 | 3.505499 | 0 | 0 | 0 | 0 | 0
2018-04-18 15:46 | 240.0009 | 240.0008 | 1 | 1 | 3.506807 | 0 | 0 | 0 | 0 | 0
2018-04-18 15:48 | 360.0002 | 360.0001 | 1 | 1 | 3.507527 | 0 | 0 | 0 | 0 | 0
2018-04-18 15:50 | 480.0002 | 480.0001 | 1 | 1 | 3.507843 | 0 | 0 | 0 | 0 | 0
2018-04-18 15:52 | 600.0004 | 600.0003 | 1 | 1 | 3.507962 | 0 | 0 | 0 | 0 | 0
2018-04-18 15:54 | 720.0006 | 720.0005 | 1 | 1 | 3.507981 | 0 | 0 | 0 | 0 | 0
2018-04-18 15:56 | 840.0009 | 840.0008 | 1 | 1 | 3.507926 | 0 | 0 | 0 | 0 | 0
2018-04-18 15:58 | 960.0012 | 960.0011 | 1 | 1 | 3.507858 | 0 | 0 | 0 | 0 | 0
2018-04-18 16:00 | 1080.0007 | 1080.0006 | 1 | 1 | 3.507866 | 0 | 0 | 0 | 0 | 0
2018-04-18 16:02 | 1200.0008 | 1200.0007 | 1 | 1 | 3.507827 | 0 | 0 | 0 | 0 | 0
2018-04-18 16:04 | 1320.0014 | 1320.0013 | 1 | 1 | 3.507847 | 0 | 0 | 0 | 0 | 0
2018-04-18 16:06 | 1440.0009 | 1440.0008 | 1 | 1 | 3.507878 | 0 | 0 | 0 | 0 | 0
2018-04-18 16:08 | 1560.0014 | 1560.0013 | 1 | 1 | 3.507885 | 0 | 0 | 0 | 0 | 0
2018-04-18 16:10 | 1680.0003 | 1680.0002 | 1 | 1 | 3.507875 | 0 | 0 | 0 | 0 | 0
2018-04-18 16:12 | 1800.0007 | 1800.0006 | 1 | 1 | 3.507934 | 0 | 0 | 0 | 0 | 0
2018-04-18 16:14 | 1920.0012 | 1920.0011 | 1 | 1 | 3.507969 | 0 | 0 | 0 | 0 | 0
2018-04-18 16:16 | 2040.0006 | 2040.0005 | 1 | 1 | 3.507991 | 0 | 0 | 0 | 0 | 0
2018-04-18 16:18 | 2160.0001 | 2160 | 1 | 1 | 3.508001 | 0 | 0 | 0 | 0 | 0
2018-04-18 16:20 | 2280.0006 | 2280.0005 | 1 | 1 | 3.508029 | 0 | 0 | 0 | 0 | 0
2018-04-18 16:22 | 2400.0001 | 2400 | 1 | 1 | 3.508029 | 0 | 0 | 0 | 0 | 0
2018-04-18 16:24 | 2520.0005 | 2520.0004 | 1 | 1 | 3.508061 | 0 | 0 | 0 | 0 | 0
2018-04-18 16:26 | 2640.0001 | 2640 | 1 | 1 | 3.508049 | 0 | 0 | 0 | 0 | 0
2018-04-18 16:28 | 2760.0014 | 2760.0013 | 1 | 1 | 3.508099 | 0 | 0 | 0 | 0 | 0
2018-04-18 16:30 | 2880.0009 | 2880.0008 | 1 | 1 | 3.508067 | 0 | 0 | 0 | 0 | 0
2018-04-18 16:32 | 3000.0004 | 3000.0003 | 1 | 1 | 3.508108 | 0 | 0 | 0 | 0 | 0
2018-04-18 16:34 | 3120.0013 | 3120.0012 | 1 | 1 | 3.508152 | 0 | 0 | 0 | 0 | 0
2018-04-18 16:36 | 3240.0002 | 3240.0001 | 1 | 1 | 3.508161 | 0 | 0 | 0 | 0 | 0
2018-04-18 16:38 | 3360.0004 | 3360.0003 | 1 | 1 | 3.508163 | 0 | 0 | 0 | 0 | 0
2018-04-18 16:40 | 3480.0005 | 3480.0004 | 1 | 1 | 3.508177 | 0 | 0 | 0 | 0 | 0
2018-04-18 16:42 | 3600.0006 | 3600.0005 | 1 | 1 | 3.508185 | 0 | 0 | 0 | 0 | 0
2018-04-18 16:42 | 3600.002 | 3600.0019 | 1 | 1 | 3.508185 | 0 | 0 | 0 | 0 | 0
2018-04-18 16:44 | 3720.083444 | 120.0007 | 2 | 1 | 4.200133 | 3.506868 | 0.1376768 | 0 | 0.5737247 | 0
2018-04-18 16:46 | 3840.084444 | 240.0017 | 2 | 1 | 4.200169 | 3.30113 | 0.2514881 | 0 | 1.05175 | 0
2018-04-18 16:46 | 3858.154944 | 258.0722 | 2 | 1 | 4.2002 | 3.259993 | 0.2679543 | 0 | 1.120911 | 0
2018-04-18 16:48 | 3978.16922 | 120.0013 | 3 | 1 | 4.22939 | 3.260145 | 0.376243 | 0 | 1.577232 | 0
2018-04-18 16:50 | 4098.16932 | 240.0014 | 3 | 1 | 4.258264 | 3.260202 | 0.4849104 | 0 | 2.03844 | 0
2018-04-18 16:52 | 4218.16802 | 360.0001 | 3 | 1 | 4.282173 | 3.260134 | 0.5935779 | 0 | 2.502503 | 0
2018-04-18 16:54 | 4338.16842 | 480.0005 | 3 | 1 | 4.304007 | 3.260126 | 0.7022399 | 0 | 2.969002 | 0
2018-04-18 16:56 | 4458.16792 | 600 | 3 | 1 | 4.326283 | 3.260098 | 0.8109033 | 0 | 3.43789 | 0
2018-04-18 16:58 | 4578.16822 | 720.0003 | 3 | 1 | 4.349954 | 3.260073 | 0.9195672 | 0 | 3.909273 | 0
2018-04-18 17:00 | 4698.16862 | 840.0007 | 3 | 1 | 4.375243 | 3.260168 | 1.02824 | 0 | 4.383355 | 0
2018-04-18 17:02 | 4818.16902 | 960.0011 | 3 | 1 | 4.400218 | 3.238344 | 1.136889 | 0 | 4.86016 | 0
2018-04-18 17:04 | 4938.16942 | 1080.0015 | 3 | 1 | 4.40016 | 2.995941 | 1.240623 | 0 | 5.316608 | 0
2018-04-18 17:06 | 5058.16792 | 1200 | 3 | 1 | 4.400104 | 2.785812 | 1.336885 | 0 | 5.740176 | 0
2018-04-18 17:08 | 5178.16922 | 1320.0013 | 3 | 1 | 4.40012 | 2.596916 | 1.42653 | 0 | 6.134624 | 0
2018-04-18 17:10 | 5298.16892 | 1440.001 | 3 | 1 | 4.400161 | 2.432745 | 1.510305 | 0 | 6.503248 | 0
2018-04-18 17:12 | 5418.16912 | 1560.0012 | 3 | 1 | 4.400075 | 2.288635 | 1.58893 | 0 | 6.849207 | 0
2018-04-18 17:14 | 5538.16882 | 1680.0009 | 3 | 1 | 4.400183 | 2.164232 | 1.663084 | 0 | 7.175492 | 0
2018-04-18 17:16 | 5658.16822 | 1800.0003 | 3 | 1 | 4.400051 | 2.046842 | 1.733217 | 0 | 7.484086 | 0
2018-04-18 17:18 | 5778.16852 | 1920.0006 | 3 | 1 | 4.400075 | 1.942626 | 1.799686 | 0 | 7.776555 | 0
2018-04-18 17:20 | 5898.16882 | 2040.0009 | 3 | 1 | 4.400079 | 1.848423 | 1.862854 | 0 | 8.054501 | 0
2018-04-18 17:22 | 6018.16902 | 2160.0011 | 3 | 1 | 4.400144 | 1.761345 | 1.923002 | 0 | 8.31916 | 0
2018-04-18 17:24 | 6138.16862 | 2280.0007 | 3 | 1 | 4.400117 | 1.679523 | 1.980311 | 0 | 8.571322 | 0
2018-04-18 17:26 | 6258.16882 | 2400.0009 | 3 | 1 | 4.400124 | 1.599468 | 2.034934 | 0 | 8.811668 | 0
2018-04-18 17:28 | 6378.16842 | 2520.0005 | 3 | 1 | 4.400094 | 1.5243 | 2.086975 | 0 | 9.040653 | 0
2018-04-18 17:30 | 6498.16872 | 2640.0008 | 3 | 1 | 4.400054 | 1.450469 | 2.136543 | 0 | 9.258755 | 0
2018-04-18 17:32 | 6618.16972 | 2760.0018 | 3 | 1 | 4.400067 | 1.382257 | 2.183748 | 0 | 9.466462 | 0
2018-04-18 17:34 | 6738.16842 | 2880.0005 | 3 | 1 | 4.400112 | 1.31838 | 2.228734 | 0 | 9.664407 | 0
2018-04-18 17:36 | 6858.16892 | 3000.001 | 3 | 1 | 4.399993 | 1.255728 | 2.271621 | 0 | 9.853108 | 0
2018-04-18 17:38 | 6978.16842 | 3120.0005 | 3 | 1 | 4.400042 | 1.195876 | 2.312497 | 0 | 10.03297 | 0
2018-04-18 17:40 | 7098.16802 | 3240.0001 | 3 | 1 | 4.400045 | 1.138554 | 2.351398 | 0 | 10.20413 | 0
2018-04-18 17:42 | 7218.16812 | 3360.0002 | 3 | 1 | 4.400127 | 1.083464 | 2.38841 | 0 | 10.36699 | 0
2018-04-18 17:44 | 7338.17002 | 3480.0021 | 3 | 1 | 4.399989 | 1.02947 | 2.423612 | 0 | 10.52188 | 0
2018-04-18 17:46 | 7458.16802 | 3600.0001 | 3 | 1 | 4.400034 | 0.9788246 | 2.457084 | 0 | 10.66916 | 0
2018-04-18 17:48 | 7578.16902 | 3720.0011 | 3 | 1 | 4.400027 | 0.9299116 | 2.488902 | 0 | 10.80916 | 0
2018-04-18 17:50 | 7698.17002 | 3840.0021 | 3 | 1 | 4.400085 | 0.8838844 | 2.519123 | 0 | 10.94213 | 0
2018-04-18 17:52 | 7818.16862 | 3960.0007 | 3 | 1 | 4.4 | 0.8384638 | 2.547824 | 0 | 11.06842 | 0
2018-04-18 17:54 | 7938.16812 | 4080.0002 | 3 | 1 | 4.40009 | 0.7966785 | 2.575067 | 0 | 11.18829 | 0
2018-04-18 17:56 | 8058.16922 | 4200.0013 | 3 | 1 | 4.400041 | 0.7555056 | 2.600925 | 0 | 11.30207 | 0
2018-04-18 17:58 | 8178.16882 | 4320.0009 | 3 | 1 | 4.400024 | 0.7174206 | 2.625473 | 0 | 11.41008 | 0
2018-04-18 18:00 | 8298.16922 | 4440.0013 | 3 | 1 | 4.400067 | 0.6815071 | 2.648782 | 0 | 11.51264 | 0
2018-04-18 18:02 | 8398.96472 | 4540.7968 | 3 | 1 | 4.400025 | 0.6519995 | 2.667453 | 0 | 11.59479 | 0
2018-04-18 18:04 | 8519.008644 | 120.0013 | 4 | 1 | 4.283485 | 0 | 2.667453 | 0 | 11.59479 | 0
2018-04-18 18:06 | 8639.008044 | 240.0007 | 4 | 1 | 4.270719 | 0 | 2.667453 | 0 | 11.59479 | 0
2018-04-18 18:07 | 8699.010644 | 300.0033 | 4 | 1 | 4.267146 | 0 | 2.667453 | 0 | 11.59479 | 0
2018-04-18 18:09 | 8819.091044 | 120.0004 | 5 | 1 | 3.901505 | -2.282027 | 2.667453 | 0.07605106 | 11.59479 | 0.300621
2018-04-18 18:11 | 8939.091244 | 240.0006 | 5 | 1 | 3.854063 | -2.282125 | 2.667453 | 0.1521173 | 11.59479 | 0.595462
2018-04-18 18:13 | 9059.090844 | 360.0002 | 5 | 1 | 3.816252 | -2.282011 | 2.667453 | 0.2281871 | 11.59479 | 0.8871778
2018-04-18 18:15 | 9179.091144 | 480.0005 | 5 | 1 | 3.781162 | -2.282063 | 2.667453 | 0.3042609 | 11.59479 | 1.176149
2018-04-18 18:17 | 9299.091444 | 600.0008 | 5 | 1 | 3.7476 | -2.28209 | 2.667453 | 0.3803195 | 11.59479 | 1.462452
2018-04-18 18:19 | 9419.091844 | 720.0012 | 5 | 1 | 3.715277 | -2.282016 | 2.667453 | 0.4563849 | 11.59479 | 1.746274
2018-04-18 18:21 | 9539.091144 | 840.0005 | 5 | 1 | 3.68485 | -2.282124 | 2.667453 | 0.5324539 | 11.59479 | 2.027719
2018-04-18 18:23 | 9659.091544 | 960.0009 | 5 | 1 | 3.656373 | -2.282097 | 2.667453 | 0.6085171 | 11.59479 | 2.306906
2018-04-18 18:25 | 9779.091844 | 1080.0012 | 5 | 1 | 3.630253 | -2.282097 | 2.667453 | 0.6845919 | 11.59479 | 2.584056
2018-04-18 18:27 | 9899.091344 | 1200.0007 | 5 | 1 | 3.605821 | -2.282007 | 2.667453 | 0.760654 | 11.59479 | 2.85924
2018-04-18 18:29 | 10019.09 | 1320.001 | 5 | 1 | 3.582826 | -2.281953 | 2.667453 | 0.8367173 | 11.59479 | 3.132634
2018-04-18 18:31 | 10139.09 | 1440.0012 | 5 | 1 | 3.560781 | -2.282071 | 2.667453 | 0.9127812 | 11.59479 | 3.404304
2018-04-18 18:33 | 10259.09 | 1560.0007 | 5 | 1 | 3.539642 | -2.282059 | 2.667453 | 0.9888512 | 11.59479 | 3.674362
2018-04-18 18:35 | 10379.09 | 1680.0002 | 5 | 1 | 3.519684 | -2.282029 | 2.667453 | 1.064917 | 11.59479 | 3.942838
2018-04-18 18:37 | 10499.09 | 1800.0002 | 5 | 1 | 3.500667 | -2.28198 | 2.667453 | 1.140985 | 11.59479 | 4.209844
2018-04-18 18:39 | 10619.09 | 1920.0006 | 5 | 1 | 3.482852 | -2.281968 | 2.667453 | 1.21705 | 11.59479 | 4.475439
2018-04-18 18:41 | 10739.09 | 2040.001 | 5 | 1 | 3.465801 | -2.282103 | 2.667453 | 1.293109 | 11.59479 | 4.73969
2018-04-18 18:43 | 10859.09 | 2160.0014 | 5 | 1 | 3.449163 | -2.282043 | 2.667453 | 1.369185 | 11.59479 | 5.002721
2018-04-18 18:45 | 10979.09 | 2280.0008 | 5 | 1 | 3.433217 | -2.282081 | 2.667453 | 1.445246 | 11.59479 | 5.26446
2018-04-18 18:47 | 11099.09 | 2400.0008 | 5 | 1 | 3.417226 | -2.282029 | 2.667453 | 1.521311 | 11.59479 | 5.524992
2018-04-18 18:49 | 11219.09 | 2520.0013 | 5 | 1 | 3.401394 | -2.281986 | 2.667453 | 1.597383 | 11.59479 | 5.784342
2018-04-18 18:51 | 11339.09 | 2640.0002 | 5 | 1 | 3.38519 | -2.281941 | 2.667453 | 1.673441 | 11.59479 | 6.042431
2018-04-18 18:53 | 11459.09 | 2760.0012 | 5 | 1 | 3.369247 | -2.282107 | 2.667453 | 1.749508 | 11.59479 | 6.299329
2018-04-18 18:55 | 11579.09 | 2880.0007 | 5 | 1 | 3.351883 | -2.282087 | 2.667453 | 1.825577 | 11.59479 | 6.554976
2018-04-18 18:57 | 11699.09 | 3000.0011 | 5 | 1 | 3.332621 | -2.282 | 2.667453 | 1.901646 | 11.59479 | 6.809227
2018-04-18 18:59 | 11819.09 | 3120.0015 | 5 | 1 | 3.3112 | -2.282071 | 2.667453 | 1.977705 | 11.59479 | 7.061896
2018-04-18 19:01 | 11939.09 | 3240.0011 | 5 | 1 | 3.287151 | -2.282079 | 2.667453 | 2.053783 | 11.59479 | 7.312913
2018-04-18 19:03 | 12059.09 | 3360.0015 | 5 | 1 | 3.259845 | -2.282125 | 2.667453 | 2.129844 | 11.59479 | 7.561926
2018-04-18 19:05 | 12179.09 | 3480.0011 | 5 | 1 | 3.227492 | -2.282061 | 2.667453 | 2.205905 | 11.59479 | 7.808683
2018-04-18 19:07 | 12299.09 | 3600.0004 | 5 | 1 | 3.188593 | -2.28198 | 2.667453 | 2.28198 | 11.59479 | 8.052783
2018-04-18 19:09 | 12419.09 | 3720.0015 | 5 | 1 | 3.139905 | -2.282043 | 2.667453 | 2.358045 | 11.59479 | 8.29355
2018-04-18 19:11 | 12539.09 | 3840.0005 | 5 | 1 | 3.075405 | -2.282094 | 2.667453 | 2.434107 | 11.59479 | 8.530041
2018-04-18 19:12 | 12641.51 | 3942.4217 | 5 | 1 | 2.999998 | -2.281955 | 2.667453 | 2.499025 | 11.59479 | 8.727373
2018-04-18 19:14 | 12761.56 | 120.0013 | 6 | 1 | 3.616824 | 0 | 2.667453 | 2.499025 | 11.59479 | 8.727373
2018-04-18 19:16 | 12881.56 | 240.0008 | 6 | 1 | 3.647878 | 0 | 2.667453 | 2.499025 | 11.59479 | 8.727373
2018-04-18 19:17 | 12941.56 | 300.0027 | 6 | 1 | 3.655712 | 0 | 2.667453 | 2.499025 | 11.59479 | 8.727373
2018-04-18 19:17 | 12941.57 | 0.0026 | 7 | 2 | 3.655839 | 0 | 0 | 0 | 0 | 0
2018-04-18 19:19 | 13061.65 | 120.0016 | 2 | 2 | 4.20024 | 3.675247 | 0.1381199 | 0 | 0.5788534 | 0
2018-04-18 19:21 | 13181.65 | 240.001 | 2 | 2 | 4.2002 | 3.327085 | 0.2546103 | 0 | 1.068136 | 0
2018-04-18 19:22 | 13208.59 | 266.9429 | 2 | 2 | 4.200185 | 3.259998 | 0.279256 | 0 | 1.171652 | 0
2018-04-18 19:24 | 13328.6 | 120.0014 | 3 | 2 | 4.226397 | 3.260132 | 0.3875191 | 0 | 1.627752 | 0
2018-04-18 19:26 | 13448.6 | 240.0001 | 3 | 2 | 4.248921 | 3.259806 | 0.4961907 | 0 | 2.088295 | 0
2018-04-18 19:28 | 13568.6 | 360.0005 | 3 | 2 | 4.270955 | 3.260126 | 0.6048641 | 0 | 2.551224 | 0
2018-04-18 19:30 | 13688.6 | 480.0007 | 3 | 2 | 4.294989 | 3.260122 | 0.7135257 | 0 | 3.016591 | 0
2018-04-18 19:32 | 13808.6 | 600.0004 | 3 | 2 | 4.32165 | 3.260086 | 0.8222037 | 0 | 3.484784 | 0
2018-04-18 19:34 | 13928.6 | 720.0006 | 3 | 2 | 4.350543 | 3.259974 | 0.9308495 | 0 | 3.955865 | 0
2018-04-18 19:36 | 14048.6 | 840.0017 | 3 | 2 | 4.381266 | 3.260172 | 1.039536 | 0 | 4.430373 | 0
2018-04-18 19:38 | 14168.6 | 960.0006 | 3 | 2 | 4.400145 | 3.137554 | 1.14733 | 0 | 4.904063 | 0
2018-04-18 19:40 | 14288.6 | 1080.0007 | 3 | 2 | 4.400171 | 2.884893 | 1.247645 | 0 | 5.345463 | 0
2018-04-18 19:42 | 14408.6 | 1200.0005 | 3 | 2 | 4.400193 | 2.663092 | 1.340013 | 0 | 5.751897 | 0
2018-04-18 19:44 | 14528.6 | 1320.0012 | 3 | 2 | 4.400117 | 2.472315 | 1.425511 | 0 | 6.128102 | 0
2018-04-18 19:46 | 14648.6 | 1440.001 | 3 | 2 | 4.400117 | 2.310129 | 1.505142 | 0 | 6.478487 | 0
2018-04-18 19:48 | 14768.6 | 1560.0003 | 3 | 2 | 4.400112 | 2.168766 | 1.579744 | 0 | 6.806748 | 0
2018-04-18 19:50 | 14888.6 | 1680.0006 | 3 | 2 | 4.400148 | 2.045096 | 1.649937 | 0 | 7.115603 | 0
2018-04-18 19:52 | 15008.6 | 1800.0015 | 3 | 2 | 4.400117 | 1.9356 | 1.716243 | 0 | 7.407358 | 0
2018-04-18 19:54 | 15128.61 | 1920.0018 | 3 | 2 | 4.400115 | 1.832341 | 1.779011 | 0 | 7.683544 | 0
2018-04-18 19:56 | 15248.61 | 2040.003 | 3 | 2 | 4.400088 | 1.737448 | 1.838476 | 0 | 7.945197 | 0
2018-04-18 19:58 | 15368.6 | 2160.0001 | 3 | 2 | 4.400101 | 1.649911 | 1.894911 | 0 | 8.193514 | 0
2018-04-18 20:00 | 15488.6 | 2280.0006 | 3 | 2 | 4.400092 | 1.567826 | 1.948512 | 0 | 8.429365 | 0
2018-04-18 20:02 | 15608.6 | 2400.0008 | 3 | 2 | 4.400126 | 1.489923 | 1.999436 | 0 | 8.653435 | 0
2018-04-18 20:04 | 15728.6 | 2520.0009 | 3 | 2 | 4.40007 | 1.413975 | 2.047818 | 0 | 8.866317 | 0
2018-04-18 20:06 | 15848.61 | 2640.0026 | 3 | 2 | 4.400118 | 1.341914 | 2.093745 | 0 | 9.0684 | 0
2018-04-18 20:08 | 15968.6 | 2760.0006 | 3 | 2 | 4.400074 | 1.273812 | 2.137317 | 0 | 9.260119 | 0
2018-04-18 20:10 | 16088.6 | 2880.0011 | 3 | 2 | 4.400096 | 1.208969 | 2.178677 | 0 | 9.442107 | 0
2018-04-18 20:12 | 16208.6 | 3000.0015 | 3 | 2 | 4.400135 | 1.147792 | 2.217925 | 0 | 9.6148 | 0
2018-04-18 20:14 | 16328.6 | 3120.0017 | 3 | 2 | 4.400048 | 1.087728 | 2.255149 | 0 | 9.778589 | 0
2018-04-18 20:16 | 16448.61 | 3240.002 | 3 | 2 | 4.400031 | 1.029515 | 2.290437 | 0 | 9.93386 | 0
2018-04-18 20:18 | 16568.6 | 3360.0007 | 3 | 2 | 4.400009 | 0.9743652 | 2.323838 | 0 | 10.08083 | 0
2018-04-18 20:20 | 16688.6 | 3480.0004 | 3 | 2 | 4.400083 | 0.9224157 | 2.355454 | 0 | 10.21994 | 0
2018-04-18 20:22 | 16808.6 | 3600.0015 | 3 | 2 | 4.400018 | 0.8725595 | 2.385374 | 0 | 10.35159 | 0
2018-04-18 20:24 | 16928.6 | 3720.0004 | 3 | 2 | 4.400059 | 0.8257532 | 2.413681 | 0 | 10.47614 | 0
2018-04-18 20:26 | 17048.6 | 3840.0015 | 3 | 2 | 4.40009 | 0.7825823 | 2.440474 | 0 | 10.59403 | 0
2018-04-18 20:28 | 17168.6 | 3960.0009 | 3 | 2 | 4.400047 | 0.7398643 | 2.465831 | 0 | 10.7056 | 0
2018-04-18 20:30 | 17288.6 | 4080.0002 | 3 | 2 | 4.399997 | 0.698864 | 2.489814 | 0 | 10.81113 | 0
2018-04-18 20:32 | 17408.6 | 4200.0014 | 3 | 2 | 4.400049 | 0.6608553 | 2.512479 | 0 | 10.91086 | 0
2018-04-18 20:32 | 17437.3 | 4228.7002 | 3 | 2 | 4.400012 | 0.6519909 | 2.517714 | 0 | 10.93389 | 0
2018-04-18 20:34 | 17557.34794 | 120.0003 | 4 | 2 | 4.28527 | 0 | 2.517714 | 0 | 10.93389 | 0
2018-04-18 20:36 | 17677.34804 | 240.0004 | 4 | 2 | 4.273 | 0 | 2.517714 | 0 | 10.93389 | 0
2018-04-18 20:37 | 17737.34924 | 300.0016 | 4 | 2 | 4.269687 | 0 | 2.517714 | 0 | 10.93389 | 0
2018-04-18 20:39 | 17857.43 | 120.0011 | 5 | 2 | 3.912822 | -2.282011 | 2.517714 | 0.07605807 | 10.93389 | 0.3013806
2018-04-18 20:41 | 17977.43 | 240.0016 | 5 | 2 | 3.866379 | -2.282011 | 2.517714 | 0.1521094 | 10.93389 | 0.597079
2018-04-18 20:43 | 18097.43 | 360.0008 | 5 | 2 | 3.829123 | -2.282011 | 2.517714 | 0.2281857 | 10.93389 | 0.8897811
2018-04-18 20:45 | 18217.43 | 480.0007 | 5 | 2 | 3.794219 | -2.282056 | 2.517714 | 0.3042458 | 10.93389 | 1.179681
2018-04-18 20:47 | 18337.43 | 600.0009 | 5 | 2 | 3.760688 | -2.28198 | 2.517714 | 0.3803177 | 10.93389 | 1.467029
2018-04-18 20:49 | 18457.43 | 720.0011 | 5 | 2 | 3.728384 | -2.281955 | 2.517714 | 0.4563753 | 10.93389 | 1.75182
2018-04-18 20:51 | 18577.43 | 840.0005 | 5 | 2 | 3.697889 | -2.282034 | 2.517714 | 0.532443 | 10.93389 | 2.034261
2018-04-18 20:53 | 18697.43 | 960.0014 | 5 | 2 | 3.669219 | -2.282069 | 2.517714 | 0.6085017 | 10.93389 | 2.314417
2018-04-18 20:55 | 18817.43 | 1080.0008 | 5 | 2 | 3.642382 | -2.282006 | 2.517714 | 0.6845669 | 10.93389 | 2.592484
2018-04-18 20:57 | 18937.43 | 1200.0002 | 5 | 2 | 3.61761 | -2.281987 | 2.517714 | 0.7606373 | 10.93389 | 2.868609
2018-04-18 20:59 | 19057.43 | 1320.0004 | 5 | 2 | 3.594162 | -2.282045 | 2.517714 | 0.8367037 | 10.93389 | 3.14289
2018-04-18 21:01 | 19177.43 | 1440.0007 | 5 | 2 | 3.572076 | -2.281961 | 2.517714 | 0.9127609 | 10.93389 | 3.415403
2018-04-18 21:03 | 19297.43 | 1560.0017 | 5 | 2 | 3.551311 | -2.281982 | 2.517714 | 0.988833 | 10.93389 | 3.686342
2018-04-18 21:05 | 19417.43 | 1680.0001 | 5 | 2 | 3.531634 | -2.282002 | 2.517714 | 1.064899 | 10.93389 | 3.955726
2018-04-18 21:07 | 19537.43 | 1800.0011 | 5 | 2 | 3.512639 | -2.281996 | 2.517714 | 1.14097 | 10.93389 | 4.223655
2018-04-18 21:09 | 19657.43 | 1920.0015 | 5 | 2 | 3.494184 | -2.282006 | 2.517714 | 1.217037 | 10.93389 | 4.490147
2018-04-18 21:11 | 19777.43 | 2040.0003 | 5 | 2 | 3.476357 | -2.282065 | 2.517714 | 1.293101 | 10.93389 | 4.755249
2018-04-18 21:13 | 19897.43 | 2160.0004 | 5 | 2 | 3.459754 | -2.281951 | 2.517714 | 1.369165 | 10.93389 | 5.019032
2018-04-18 21:15 | 20017.43 | 2280.0013 | 5 | 2 | 3.443641 | -2.281958 | 2.517714 | 1.44523 | 10.93389 | 5.281585
2018-04-18 21:17 | 20137.43 | 2400.0001 | 5 | 2 | 3.427721 | -2.281955 | 2.517714 | 1.521293 | 10.93389 | 5.542907
2018-04-18 21:19 | 20257.43 | 2520.0011 | 5 | 2 | 3.412066 | -2.281958 | 2.517714 | 1.597361 | 10.93389 | 5.803058
2018-04-18 21:21 | 20377.43 | 2640.0015 | 5 | 2 | 3.396316 | -2.282026 | 2.517714 | 1.673419 | 10.93389 | 6.061975
2018-04-18 21:23 | 20497.43 | 2760.0009 | 5 | 2 | 3.380272 | -2.282063 | 2.517714 | 1.749489 | 10.93389 | 6.319726
2018-04-18 21:25 | 20617.43 | 2880.001 | 5 | 2 | 3.36333 | -2.282022 | 2.517714 | 1.825547 | 10.93389 | 6.57618
2018-04-18 21:27 | 20737.43 | 3000.0013 | 5 | 2 | 3.345032 | -2.282022 | 2.517714 | 1.901619 | 10.93389 | 6.831348
2018-04-18 21:29 | 20857.43 | 3120.0009 | 5 | 2 | 3.324686 | -2.282041 | 2.517714 | 1.977689 | 10.93389 | 7.08504
2018-04-18 21:31 | 20977.43 | 3240.0012 | 5 | 2 | 3.301615 | -2.281944 | 2.517714 | 2.05375 | 10.93389 | 7.337059
2018-04-18 21:33 | 21097.43 | 3360.0007 | 5 | 2 | 3.274991 | -2.282031 | 2.517714 | 2.129807 | 10.93389 | 7.58718
2018-04-18 21:35 | 21217.43 | 3480.001 | 5 | 2 | 3.244062 | -2.282039 | 2.517714 | 2.205879 | 10.93389 | 7.835175
2018-04-18 21:37 | 21337.43 | 3600.0009 | 5 | 2 | 3.206872 | -2.281908 | 2.517714 | 2.281952 | 10.93389 | 8.080592
2018-04-18 21:39 | 21457.43 | 3720.0016 | 5 | 2 | 3.160116 | -2.282079 | 2.517714 | 2.35801 | 10.93389 | 8.322802
2018-04-18 21:41 | 21577.43 | 3840.0006 | 5 | 2 | 3.098376 | -2.282056 | 2.517714 | 2.43408 | 10.93389 | 8.560962
2018-04-18 21:43 | 21697.43 | 3960.0009 | 5 | 2 | 3.011489 | -2.282021 | 2.517714 | 2.510149 | 10.93389 | 8.793554
2018-04-18 21:43 | 21710.19 | 3972.7599 | 5 | 2 | 2.999996 | -2.282011 | 2.517714 | 2.518228 | 10.93389 | 8.817838
2018-04-18 21:45 | 21830.23 | 120.0006 | 6 | 2 | 3.611829 | 0 | 2.517714 | 2.518228 | 10.93389 | 8.817838
2018-04-18 21:47 | 21950.23 | 240.0002 | 6 | 2 | 3.64394 | 0 | 2.517714 | 2.518228 | 10.93389 | 8.817838
2018-04-18 21:48 | 22010.23 | 300.0032 | 6 | 2 | 3.652102 | 0 | 2.517714 | 2.518228 | 10.93389 | 8.817838
2018-04-18 21:48 | 22010.24 | 0.0027 | 7 | 3 | 3.652237 | 0 | 0 | 0 | 0 | 0
2018-04-18 21:50 | 22130.32 | 120.0008 | 2 | 3 | 4.200231 | 3.692949 | 0.1386579 | 0 | 0.5810001 | 0
2018-04-18 21:52 | 22250.32 | 240.0016 | 2 | 3 | 4.200231 | 3.338253 | 0.2555798 | 0 | 1.072095 | 0
2018-04-18 21:53 | 22280.38 | 270.053 | 2 | 3 | 4.200099 | 3.259993 | 0.2831159 | 0 | 1.187752 | 0
2018-04-18 21:55 | 22400.39 | 120.0014 | 3 | 3 | 4.226333 | 3.260201 | 0.3914006 | 0 | 1.643937 | 0
2018-04-18 21:57 | 22520.39 | 240.0016 | 3 | 3 | 4.248941 | 3.260098 | 0.500061 | 0 | 2.104422 | 0
2018-04-18 21:59 | 22640.39 | 360.0001 | 3 | 3 | 4.270657 | 3.260138 | 0.6087152 | 0 | 2.567255 | 0
2018-04-18 22:01 | 22760.39 | 480.001 | 3 | 3 | 4.29503 | 3.259954 | 0.7173839 | 0 | 3.032649 | 0
2018-04-18 22:03 | 22880.39 | 600.0022 | 3 | 3 | 4.321949 | 3.260002 | 0.8260509 | 0 | 3.500811 | 0
2018-04-18 22:05 | 23000.39 | 720.0014 | 3 | 3 | 4.351538 | 3.260029 | 0.9347331 | 0 | 3.972114 | 0
2018-04-18 22:07 | 23120.39 | 840.001 | 3 | 3 | 4.382648 | 3.260147 | 1.043381 | 0 | 4.446585 | 0
2018-04-18 22:09 | 23240.39 | 960.0008 | 3 | 3 | 4.40009 | 3.121304 | 1.150958 | 0 | 4.919413 | 0
2018-04-18 22:11 | 23360.39 | 1080.0021 | 3 | 3 | 4.400151 | 2.877172 | 1.250876 | 0 | 5.359071 | 0
2018-04-18 22:13 | 23480.39 | 1200.0016 | 3 | 3 | 4.400193 | 2.659515 | 1.343045 | 0 | 5.76463 | 0
2018-04-18 22:15 | 23600.39 | 1320.0007 | 3 | 3 | 4.400104 | 2.470154 | 1.428478 | 0 | 6.140545 | 0
2018-04-18 22:17 | 23720.39 | 1440.0012 | 3 | 3 | 4.400143 | 2.308683 | 1.508071 | 0 | 6.490767 | 0
2018-04-18 22:19 | 23840.39 | 1560.0012 | 3 | 3 | 4.400153 | 2.167934 | 1.58261 | 0 | 6.818749 | 0
2018-04-18 22:21 | 23960.39 | 1680.0018 | 3 | 3 | 4.400124 | 2.044306 | 1.652752 | 0 | 7.127382 | 0
2018-04-18 22:23 | 24080.39 | 1800.0009 | 3 | 3 | 4.40013 | 1.934776 | 1.719031 | 0 | 7.419016 | 0
2018-04-18 22:25 | 24200.39 | 1920.0022 | 3 | 3 | 4.400057 | 1.834717 | 1.781822 | 0 | 7.695301 | 0
2018-04-18 22:27 | 24320.39 | 2040.0003 | 3 | 3 | 4.400028 | 1.740644 | 1.841403 | 0 | 7.957464 | 0
2018-04-18 22:29 | 24440.39 | 2160.0002 | 3 | 3 | 4.400104 | 1.653283 | 1.897956 | 0 | 8.206301 | 0
2018-04-18 22:31 | 24560.39 | 2280.0018 | 3 | 3 | 4.400073 | 1.570181 | 1.951669 | 0 | 8.442644 | 0
2018-04-18 22:33 | 24680.39 | 2400.0013 | 3 | 3 | 4.400079 | 1.491675 | 2.002682 | 0 | 8.667105 | 0
2018-04-18 22:35 | 24800.39 | 2520.0003 | 3 | 3 | 4.400018 | 1.417166 | 2.051166 | 0 | 8.880437 | 0
2018-04-18 22:37 | 24920.39 | 2640.0018 | 3 | 3 | 4.400134 | 1.347931 | 2.097239 | 0 | 9.083163 | 0
2018-04-18 22:39 | 25040.39 | 2760.0015 | 3 | 3 | 4.400013 | 1.277684 | 2.140985 | 0 | 9.275646 | 0
2018-04-18 22:41 | 25160.39 | 2880.0005 | 3 | 3 | 4.400058 | 1.212225 | 2.182492 | 0 | 9.458282 | 0
2018-04-18 22:43 | 25280.39 | 3000.002 | 3 | 3 | 4.400081 | 1.150619 | 2.221862 | 0 | 9.631512 | 0
2018-04-18 22:45 | 25400.39 | 3120.0003 | 3 | 3 | 4.400162 | 1.091394 | 2.259199 | 0 | 9.795797 | 0
2018-04-18 22:47 | 25520.39 | 3240.0006 | 3 | 3 | 4.400109 | 1.034042 | 2.294599 | 0 | 9.951561 | 0
2018-04-18 22:49 | 25640.39 | 3360.0015 | 3 | 3 | 4.400073 | 0.9789839 | 2.32813 | 0 | 10.0991 | 0
2018-04-18 22:51 | 25760.39 | 3480.0012 | 3 | 3 | 4.400093 | 0.9262295 | 2.359872 | 0 | 10.23877 | 0
2018-04-18 22:53 | 25880.39 | 3600.0008 | 3 | 3 | 4.400092 | 0.8765793 | 2.389901 | 0 | 10.37089 | 0
2018-04-18 22:55 | 26000.39 | 3720.0004 | 3 | 3 | 4.400028 | 0.8297062 | 2.418326 | 0 | 10.49597 | 0
2018-04-18 22:57 | 26120.39 | 3840.001 | 3 | 3 | 4.400094 | 0.7848921 | 2.445225 | 0 | 10.61432 | 0
2018-04-18 22:59 | 26240.39 | 3960.0011 | 3 | 3 | 4.400051 | 0.7411098 | 2.47064 | 0 | 10.72615 | 0
2018-04-18 23:01 | 26360.39 | 4080.0008 | 3 | 3 | 4.400072 | 0.6999683 | 2.494653 | 0 | 10.83181 | 0
2018-04-18 23:03 | 26480.39 | 4200.0011 | 3 | 3 | 4.400031 | 0.6621504 | 2.517356 | 0 | 10.93171 | 0
2018-04-18 23:03 | 26511.7 | 4231.31 | 3 | 3 | 4.400003 | 0.652009 | 2.523073 | 0 | 10.95686 | 0
2018-04-18 23:05 | 26631.75 | 120.0005 | 4 | 3 | 4.285467 | 0 | 2.523073 | 0 | 10.95686 | 0
2018-04-18 23:07 | 26751.75 | 240.0008 | 4 | 3 | 4.273263 | 0 | 2.523073 | 0 | 10.95686 | 0
2018-04-18 23:08 | 26811.75 | 300.0027 | 4 | 3 | 4.269943 | 0 | 2.523073 | 0 | 10.95686 | 0
2018-04-18 23:10 | 26931.83 | 120.0014 | 5 | 3 | 3.916334 | -2.281966 | 2.523073 | 0.07605176 | 10.95686 | 0.3015651
2018-04-18 23:12 | 27051.82 | 240.0009 | 5 | 3 | 3.870302 | -2.282016 | 2.523073 | 0.152108 | 10.95686 | 0.597559
2018-04-18 23:14 | 27171.83 | 360.0014 | 5 | 3 | 3.832901 | -2.281973 | 2.523073 | 0.2281702 | 10.95686 | 0.8905016
2018-04-18 23:16 | 27291.82 | 480.0007 | 5 | 3 | 3.798288 | -2.282031 | 2.523073 | 0.3042331 | 10.95686 | 1.180712
2018-04-18 23:18 | 27411.82 | 600.001 | 5 | 3 | 3.765263 | -2.282043 | 2.523073 | 0.3803091 | 10.95686 | 1.468407
2018-04-18 23:20 | 27531.83 | 720.0019 | 5 | 3 | 3.733326 | -2.282001 | 2.523073 | 0.4563733 | 10.95686 | 1.753587
2018-04-18 23:22 | 27651.82 | 840.0007 | 5 | 3 | 3.702764 | -2.282007 | 2.523073 | 0.5324281 | 10.95686 | 2.036351
2018-04-18 23:24 | 27771.83 | 960.0015 | 5 | 3 | 3.673637 | -2.281994 | 2.523073 | 0.6084985 | 10.95686 | 2.316905
2018-04-18 23:26 | 27891.82 | 1080.0007 | 5 | 3 | 3.646708 | -2.281958 | 2.523073 | 0.6845649 | 10.95686 | 2.595307
2018-04-18 23:28 | 28011.82 | 1200.001 | 5 | 3 | 3.621766 | -2.281911 | 2.523073 | 0.7606359 | 10.95686 | 2.871756
2018-04-18 23:30 | 28131.83 | 1320.0014 | 5 | 3 | 3.598683 | -2.281923 | 2.523073 | 0.8366947 | 10.95686 | 3.146335
2018-04-18 23:32 | 28251.82 | 1440.0009 | 5 | 3 | 3.576622 | -2.281962 | 2.523073 | 0.912757 | 10.95686 | 3.419212
2018-04-18 23:34 | 28371.82 | 1560.0004 | 5 | 3 | 3.555518 | -2.282024 | 2.523073 | 0.9888258 | 10.95686 | 3.690473
2018-04-18 23:36 | 28491.82 | 1680.0001 | 5 | 3 | 3.535417 | -2.281978 | 2.523073 | 1.064888 | 10.95686 | 3.960147
2018-04-18 23:38 | 28611.82 | 1800.0004 | 5 | 3 | 3.516448 | -2.282065 | 2.523073 | 1.140964 | 10.95686 | 4.228384
2018-04-18 23:40 | 28731.82 | 1920.0001 | 5 | 3 | 3.498153 | -2.282022 | 2.523073 | 1.217023 | 10.95686 | 4.495138
2018-04-18 23:42 | 28851.83 | 2040.0012 | 5 | 3 | 3.480438 | -2.282045 | 2.523073 | 1.293086 | 10.95686 | 4.760541
2018-04-18 23:44 | 28971.82 | 2160.0006 | 5 | 3 | 3.46366 | -2.28209 | 2.523073 | 1.369156 | 10.95686 | 5.024657
2018-04-18 23:46 | 29091.82 | 2280.0001 | 5 | 3 | 3.448002 | -2.282021 | 2.523073 | 1.445226 | 10.95686 | 5.287538
2018-04-18 23:48 | 29211.82 | 2400.0005 | 5 | 3 | 3.432307 | -2.282084 | 2.523073 | 1.521285 | 10.95686 | 5.549188
2018-04-18 23:50 | 29331.82 | 2520.0009 | 5 | 3 | 3.416796 | -2.281971 | 2.523073 | 1.597348 | 10.95686 | 5.809666
2018-04-18 23:52 | 29451.83 | 2640.0013 | 5 | 3 | 3.401087 | -2.282004 | 2.523073 | 1.673419 | 10.95686 | 6.068993
2018-04-18 23:54 | 29571.82 | 2760.0007 | 5 | 3 | 3.385083 | -2.282031 | 2.523073 | 1.749479 | 10.95686 | 6.327078
2018-04-18 23:56 | 29691.82 | 2880.0003 | 5 | 3 | 3.368193 | -2.282054 | 2.523073 | 1.825554 | 10.95686 | 6.583965
2018-04-18 23:58 | 29811.82 | 3000.0006 | 5 | 3 | 3.35016 | -2.282011 | 2.523073 | 1.901609 | 10.95686 | 6.839453
2018-04-19 | 29931.82 | 3120.001 | 5 | 3 | 3.329909 | -2.282054 | 2.523073 | 1.977677 | 10.95686 | 7.093533
2018-04-19 00:02 | 30051.82 | 3240.0005 | 5 | 3 | 3.307161 | -2.282031 | 2.523073 | 2.053752 | 10.95686 | 7.346006
2018-04-19 00:04 | 30171.82 | 3360 | 5 | 3 | 3.281039 | -2.282069 | 2.523073 | 2.129816 | 10.95686 | 7.596593
2018-04-19 00:06 | 30291.82 | 3480.0011 | 5 | 3 | 3.250774 | -2.281955 | 2.523073 | 2.205885 | 10.95686 | 7.845054
2018-04-19 00:08 | 30411.83 | 3600.0015 | 5 | 3 | 3.2142 | -2.282001 | 2.523073 | 2.281942 | 10.95686 | 8.090954
2018-04-19 00:10 | 30531.82 | 3720.0011 | 5 | 3 | 3.167788 | -2.282043 | 2.523073 | 2.35801 | 10.95686 | 8.333759
2018-04-19 00:12 | 30651.82 | 3840.0006 | 5 | 3 | 3.107082 | -2.282041 | 2.523073 | 2.434081 | 10.95686 | 8.572543
2018-04-19 00:14 | 30771.82 | 3960.001 | 5 | 3 | 3.022136 | -2.282071 | 2.523073 | 2.510152 | 10.95686 | 8.805869
2018-04-19 00:15 | 30796.59 | 3984.7671 | 5 | 3 | 2.999998 | -2.282006 | 2.523073 | 2.525846 | 10.95686 | 8.853127
2018-04-19 00:17 | 30916.63 | 120.0004 | 6 | 3 | 3.608661 | 0 | 2.523073 | 2.525846 | 10.95686 | 8.853127
2018-04-19 00:19 | 31036.63 | 240.0007 | 6 | 3 | 3.641289 | 0 | 2.523073 | 2.525846 | 10.95686 | 8.853127
2018-04-19 00:20 | 31096.64 | 300.0025 | 6 | 3 | 3.649635 | 0 | 2.523073 | 2.525846 | 10.95686 | 8.853127
2018-04-19 00:20 | 31096.65 | 0.0027 | 7 | 4 | 3.649787 | 0 | 0 | 0 | 0 | 0
2018-04-19 00:22 | 31216.73 | 120.0007 | 2 | 4 | 4.200253 | 3.700865 | 0.1389328 | 9.18e-10 | 0.5820848 | 3.35e-09
2018-04-19 00:24 | 31336.73 | 240.0009 | 2 | 4 | 4.2002 | 3.34708 | 0.2561874 | 9.18e-10 | 1.074577 | 3.35e-09
2018-04-19 00:24 | 31370.86 | 274.1334 | 2 | 4 | 4.200199 | 3.259987 | 0.2874961 | 9.18e-10 | 1.206079 | 3.35e-09
2018-04-19 00:26 | 31490.87 | 120.0005 | 3 | 4 | 4.226388 | 3.259789 | 0.3957641 | 9.18e-10 | 1.66221 | 3.35e-09
2018-04-19 00:28 | 31610.87 | 240.0002 | 3 | 4 | 4.249194 | 3.260204 | 0.5044287 | 9.18e-10 | 2.122725 | 3.35e-09
2018-04-19 00:30 | 31730.87 | 360.0011 | 3 | 4 | 4.271662 | 3.260105 | 0.6130897 | 9.18e-10 | 2.585651 | 3.35e-09
2018-04-19 00:32 | 31850.87 | 480 | 3 | 4 | 4.296182 | 3.260128 | 0.7217501 | 9.18e-10 | 3.051122 | 3.35e-09
2018-04-19 00:34 | 31970.87 | 600.0012 | 3 | 4 | 4.323081 | 3.260063 | 0.8304093 | 9.18e-10 | 3.519371 | 3.35e-09
2018-04-19 00:36 | 32090.87 | 720.0009 | 3 | 4 | 4.352328 | 3.260195 | 0.9390825 | 9.18e-10 | 3.990737 | 3.35e-09
2018-04-19 00:38 | 32210.87 | 840.0014 | 3 | 4 | 4.38316 | 3.260075 | 1.047756 | 9.18e-10 | 4.465383 | 3.35e-09
2018-04-19 00:40 | 32330.87 | 960.0016 | 3 | 4 | 4.400188 | 3.116758 | 1.155241 | 9.18e-10 | 4.937838 | 3.35e-09
2018-04-19 00:42 | 32450.87 | 1080.0003 | 3 | 4 | 4.400153 | 2.868177 | 1.254875 | 9.18e-10 | 5.376245 | 3.35e-09
2018-04-19 00:44 | 32570.87 | 1200.0003 | 3 | 4 | 4.40009 | 2.651752 | 1.34678 | 9.18e-10 | 5.780641 | 3.35e-09
2018-04-19 00:46 | 32690.87 | 1320.0021 | 3 | 4 | 4.400181 | 2.469191 | 1.432061 | 9.18e-10 | 6.155893 | 3.35e-09
2018-04-19 00:48 | 32810.87 | 1440.0022 | 3 | 4 | 4.400142 | 2.308676 | 1.511598 | 9.18e-10 | 6.505864 | 3.35e-09
2018-04-19 00:50 | 32930.87 | 1560.0003 | 3 | 4 | 4.400086 | 2.168234 | 1.586159 | 9.18e-10 | 6.833945 | 3.35e-09
2018-04-19 00:52 | 33050.87 | 1680.0001 | 3 | 4 | 4.40006 | 2.045373 | 1.65635 | 9.18e-10 | 7.142792 | 3.35e-09
2018-04-19 00:54 | 33170.87 | 1800.0014 | 3 | 4 | 4.400103 | 1.935152 | 1.722659 | 9.18e-10 | 7.434557 | 3.35e-09
2018-04-19 00:56 | 33290.87 | 1920.001 | 3 | 4 | 4.400072 | 1.833591 | 1.785446 | 9.18e-10 | 7.710825 | 3.35e-09
2018-04-19 00:58 | 33410.87 | 2040.0003 | 3 | 4 | 4.400084 | 1.739213 | 1.844966 | 9.18e-10 | 7.972722 | 3.35e-09
2018-04-19 01:00 | 33530.87 | 2160.0013 | 3 | 4 | 4.400011 | 1.6522 | 1.901468 | 9.18e-10 | 8.221334 | 3.35e-09
2018-04-19 01:02 | 33650.87 | 2280.0015 | 3 | 4 | 4.400091 | 1.571266 | 1.955192 | 9.18e-10 | 8.457727 | 3.35e-09
2018-04-19 01:04 | 33770.87 | 2400.0008 | 3 | 4 | 4.400056 | 1.494019 | 2.006272 | 9.18e-10 | 8.682481 | 3.35e-09
2018-04-19 01:06 | 33890.87 | 2520.0007 | 3 | 4 | 4.400009 | 1.418868 | 2.05483 | 9.18e-10 | 8.896142 | 3.35e-09
2018-04-19 01:08 | 34010.87 | 2640.0008 | 3 | 4 | 4.40012 | 1.349187 | 2.100959 | 9.18e-10 | 9.099113 | 3.35e-09
2018-04-19 01:10 | 34130.87 | 2760.0001 | 3 | 4 | 4.400075 | 1.280853 | 2.144791 | 9.18e-10 | 9.291978 | 3.35e-09
2018-04-19 01:12 | 34250.87 | 2880.0036 | 3 | 4 | 4.400101 | 1.216996 | 2.186403 | 9.18e-10 | 9.475072 | 3.35e-09
2018-04-19 01:14 | 34370.87 | 3000.0004 | 3 | 4 | 4.400045 | 1.152943 | 2.225879 | 9.18e-10 | 9.648768 | 3.35e-09
2018-04-19 01:16 | 34490.87 | 3120.0019 | 3 | 4 | 4.400055 | 1.092642 | 2.263295 | 9.18e-10 | 9.813402 | 3.35e-09
2018-04-19 01:18 | 34610.87 | 3240.0006 | 3 | 4 | 4.400052 | 1.035325 | 2.298765 | 9.18e-10 | 9.969474 | 3.35e-09
2018-04-19 01:20 | 34730.87 | 3360.0006 | 3 | 4 | 4.400095 | 0.9817448 | 2.332385 | 9.18e-10 | 10.1174 | 3.35e-09
2018-04-19 01:22 | 34850.87 | 3480.0001 | 3 | 4 | 4.400054 | 0.928628 | 2.364212 | 9.18e-10 | 10.25744 | 3.35e-09
2018-04-19 01:24 | 34970.87 | 3600.0016 | 3 | 4 | 4.400122 | 0.8789196 | 2.394318 | 9.18e-10 | 10.38991 | 3.35e-09
2018-04-19 01:26 | 35090.87 | 3720.0018 | 3 | 4 | 4.400075 | 0.830987 | 2.42279 | 9.18e-10 | 10.51519 | 3.35e-09
2018-04-19 01:28 | 35210.87 | 3840.0003 | 3 | 4 | 4.400075 | 0.7864285 | 2.449725 | 9.18e-10 | 10.63371 | 3.35e-09
2018-04-19 01:30 | 35330.87 | 3960.0034 | 3 | 4 | 4.400035 | 0.7427378 | 2.475212 | 9.18e-10 | 10.74585 | 3.35e-09
2018-04-19 01:32 | 35450.87 | 4080.0009 | 3 | 4 | 4.400095 | 0.7029238 | 2.499297 | 9.18e-10 | 10.85183 | 3.35e-09
2018-04-19 01:34 | 35570.87 | 4200.0018 | 3 | 4 | 4.400009 | 0.6632872 | 2.522054 | 9.18e-10 | 10.95196 | 3.35e-09
2018-04-19 01:35 | 35609.4 | 4238.5277 | 3 | 4 | 4.400087 | 0.6519976 | 2.529093 | 9.18e-10 | 10.98293 | 3.35e-09
2018-04-19 01:37 | 35729.44 | 119.9999 | 4 | 4 | 4.285832 | 0 | 2.529093 | 9.18e-10 | 10.98293 | 3.35e-09
2018-04-19 01:39 | 35849.44 | 240.0007 | 4 | 4 | 4.273671 | 0 | 2.529093 | 9.18e-10 | 10.98293 | 3.35e-09
2018-04-19 01:40 | 35909.45 | 300.0016 | 4 | 4 | 4.270415 | 0 | 2.529093 | 9.18e-10 | 10.98293 | 3.35e-09
2018-04-19 01:42 | 36029.52 | 120 | 5 | 4 | 3.918742 | -2.281998 | 2.529093 | 0.07605852 | 10.98293 | 0.3017295
2018-04-19 01:44 | 36149.52 | 240.0011 | 5 | 4 | 3.873168 | -2.282029 | 2.529093 | 0.1521168 | 10.98293 | 0.5979391
2018-04-19 01:46 | 36269.52 | 360.0015 | 5 | 4 | 3.836031 | -2.282041 | 2.529093 | 0.2281802 | 10.98293 | 0.8911102
2018-04-19 01:48 | 36389.52 | 480.0011 | 5 | 4 | 3.801623 | -2.281984 | 2.529093 | 0.3042513 | 10.98293 | 1.181598
2018-04-19 01:50 | 36509.52 | 600.0015 | 5 | 4 | 3.768675 | -2.282067 | 2.529093 | 0.3803068 | 10.98293 | 1.469472
2018-04-19 01:52 | 36629.52 | 720.0005 | 5 | 4 | 3.736698 | -2.282043 | 2.529093 | 0.456376 | 10.98293 | 1.754931
2018-04-19 01:54 | 36749.52 | 840.0012 | 5 | 4 | 3.705843 | -2.282026 | 2.529093 | 0.5324461 | 10.98293 | 2.038
2018-04-19 01:56 | 36869.52 | 960.0009 | 5 | 4 | 3.676727 | -2.282116 | 2.529093 | 0.6085176 | 10.98293 | 2.318789
2018-04-19 01:58 | 36989.52 | 1080.0007 | 5 | 4 | 3.649778 | -2.28209 | 2.529093 | 0.6845745 | 10.98293 | 2.597388
2018-04-19 02:00 | 37109.52 | 1200.0007 | 5 | 4 | 3.625101 | -2.282146 | 2.529093 | 0.7606509 | 10.98293 | 2.874104
2018-04-19 02:02 | 37229.52 | 1320.0003 | 5 | 4 | 3.60196 | -2.282051 | 2.529093 | 0.8367212 | 10.98293 | 3.14898
2018-04-19 02:04 | 37349.52 | 1440.0007 | 5 | 4 | 3.579679 | -2.282026 | 2.529093 | 0.912777 | 10.98293 | 3.422076
2018-04-19 02:06 | 37469.52 | 1560.0013 | 5 | 4 | 3.558567 | -2.282047 | 2.529093 | 0.9888542 | 10.98293 | 3.693599
2018-04-19 02:08 | 37589.52 | 1680.0002 | 5 | 4 | 3.538368 | -2.282079 | 2.529093 | 1.064915 | 10.98293 | 3.963492
2018-04-19 02:10 | 37709.52 | 1800.0016 | 5 | 4 | 3.519013 | -2.282083 | 2.529093 | 1.140979 | 10.98293 | 4.231892
2018-04-19 02:12 | 37829.52 | 1920.0014 | 5 | 4 | 3.500754 | -2.282043 | 2.529093 | 1.217045 | 10.98293 | 4.498867
2018-04-19 02:14 | 37949.52 | 2040.0007 | 5 | 4 | 3.483269 | -2.282045 | 2.529093 | 1.293115 | 10.98293 | 4.764496
2018-04-19 02:16 | 38069.52 | 2160.0007 | 5 | 4 | 3.466453 | -2.282036 | 2.529093 | 1.369187 | 10.98293 | 5.028827
2018-04-19 02:18 | 38189.52 | 2280.0005 | 5 | 4 | 3.450252 | -2.282013 | 2.529093 | 1.445254 | 10.98293 | 5.29189
2018-04-19 02:20 | 38309.52 | 2400.0009 | 5 | 4 | 3.434714 | -2.282051 | 2.529093 | 1.521322 | 10.98293 | 5.553751
2018-04-19 02:22 | 38429.52 | 2520.0015 | 5 | 4 | 3.41935 | -2.282018 | 2.529093 | 1.597388 | 10.98293 | 5.81443
2018-04-19 02:24 | 38549.52 | 2640.0012 | 5 | 4 | 3.403732 | -2.282059 | 2.529093 | 1.67345 | 10.98293 | 6.073918
2018-04-19 02:26 | 38669.52 | 2760.0008 | 5 | 4 | 3.387828 | -2.282041 | 2.529093 | 1.749519 | 10.98293 | 6.332232
2018-04-19 02:28 | 38789.52 | 2880.0011 | 5 | 4 | 3.371208 | -2.282067 | 2.529093 | 1.825582 | 10.98293 | 6.589297
2018-04-19 02:30 | 38909.52 | 3000.0007 | 5 | 4 | 3.353374 | -2.282038 | 2.529093 | 1.901645 | 10.98293 | 6.845053
2018-04-19 02:32 | 39029.52 | 3120.001 | 5 | 4 | 3.333392 | -2.281987 | 2.529093 | 1.977714 | 10.98293 | 7.099399
2018-04-19 02:34 | 39149.52 | 3240.0014 | 5 | 4 | 3.311288 | -2.282052 | 2.529093 | 2.053783 | 10.98293 | 7.352148
2018-04-19 02:36 | 39269.52 | 3360.0011 | 5 | 4 | 3.286068 | -2.282069 | 2.529093 | 2.129848 | 10.98293 | 7.603082
2018-04-19 02:38 | 39389.52 | 3480.0014 | 5 | 4 | 3.255517 | -2.281949 | 2.529093 | 2.205909 | 10.98293 | 7.8519
2018-04-19 02:40 | 39509.52 | 3600.0003 | 5 | 4 | 3.218853 | -2.282076 | 2.529093 | 2.281983 | 10.98293 | 8.098213
2018-04-19 02:42 | 39629.52 | 3720.0014 | 5 | 4 | 3.172957 | -2.282097 | 2.529093 | 2.358047 | 10.98293 | 8.341375
2018-04-19 02:44 | 39749.52 | 3840.0008 | 5 | 4 | 3.113071 | -2.281971 | 2.529093 | 2.43411 | 10.98293 | 8.580555
2018-04-19 02:46 | 39869.52 | 3960.0006 | 5 | 4 | 3.030191 | -2.282006 | 2.529093 | 2.510177 | 10.98293 | 8.814404
2018-04-19 02:47 | 39903.47 | 3993.9443 | 5 | 4 | 2.999996 | -2.28196 | 2.529093 | 2.531697 | 10.98293 | 8.879295
2018-04-19 02:49 | 40023.51 | 120.0006 | 6 | 4 | 3.606221 | 0 | 2.529093 | 2.531697 | 10.98293 | 8.879295
2018-04-19 02:51 | 40143.51 | 240.0005 | 6 | 4 | 3.639136 | 0 | 2.529093 | 2.531697 | 10.98293 | 8.879295
2018-04-19 02:52 | 40203.51 | 300.0022 | 6 | 4 | 3.647601 | 0 | 2.529093 | 2.531697 | 10.98293 | 8.879295
2018-04-19 02:52 | 40203.52 | 0.0027 | 7 | 5 | 3.647939 | 0 | 0 | 0 | 0 | 0
2018-04-19 02:54 | 40323.6 | 120.0011 | 2 | 5 | 4.20018 | 3.706604 | 0.1391013 | 0 | 0.5827434 | 0
2018-04-19 02:56 | 40443.6 | 240.0005 | 2 | 5 | 4.200156 | 3.348793 | 0.2564888 | 0 | 1.075794 | 0
2018-04-19 02:56 | 40477.87 | 274.2753 | 2 | 5 | 4.200195 | 3.259983 | 0.2879438 | 0 | 1.207911 | 0
2018-04-19 02:58 | 40597.89 | 120.0001 | 3 | 5 | 4.227018 | 3.260118 | 0.3962179 | 0 | 1.664093 | 0
2018-04-19 03:00 | 40717.89 | 240.0001 | 3 | 5 | 4.249836 | 3.260117 | 0.5048687 | 0 | 2.124624 | 0
2018-04-19 03:02 | 40837.89 | 360.0009 | 3 | 5 | 4.271945 | 3.260118 | 0.6135464 | 0 | 2.587675 | 0
2018-04-19 03:04 | 40957.89 | 480.0016 | 3 | 5 | 4.296323 | 3.260141 | 0.7222101 | 0 | 3.05318 | 0
2018-04-19 03:06 | 41077.89 | 600.001 | 3 | 5 | 4.32327 | 3.260071 | 0.830878 | 0 | 3.521492 | 0
2018-04-19 03:08 | 41197.89 | 720.0013 | 3 | 5 | 4.352694 | 3.260069 | 0.9395488 | 0 | 3.992885 | 0
2018-04-19 03:10 | 41317.89 | 840.0015 | 3 | 5 | 4.383261 | 3.260075 | 1.048201 | 0 | 4.467468 | 0
2018-04-19 03:12 | 41437.89 | 960.0008 | 3 | 5 | 4.400177 | 3.115046 | 1.155662 | 0 | 4.939827 | 0
2018-04-19 03:14 | 41557.89 | 1080.0004 | 3 | 5 | 4.400137 | 2.865097 | 1.255225 | 0 | 5.377921 | 0
2018-04-19 03:16 | 41677.89 | 1200.0006 | 3 | 5 | 4.400119 | 2.648272 | 1.347004 | 0 | 5.781764 | 0
2018-04-19 03:18 | 41797.89 | 1320.0013 | 3 | 5 | 4.400107 | 2.46571 | 1.432154 | 0 | 6.156434 | 0
2018-04-19 03:20 | 41917.89 | 1440.0001 | 3 | 5 | 4.400067 | 2.306326 | 1.511645 | 0 | 6.506205 | 0
2018-04-19 03:22 | 42037.89 | 1560.0002 | 3 | 5 | 4.400102 | 2.168724 | 1.586186 | 0 | 6.834195 | 0
2018-04-19 03:24 | 42157.89 | 1680.0006 | 3 | 5 | 4.400082 | 2.045986 | 1.656387 | 0 | 7.143086 | 0
2018-04-19 03:26 | 42277.89 | 1800.0011 | 3 | 5 | 4.400053 | 1.934154 | 1.722708 | 0 | 7.434906 | 0
2018-04-19 03:28 | 42397.89 | 1920.002 | 3 | 5 | 4.400107 | 1.834418 | 1.785503 | 0 | 7.711213 | 0
2018-04-19 03:30 | 42517.89 | 2040.0016 | 3 | 5 | 4.400111 | 1.740969 | 1.845068 | 0 | 7.973303 | 0
2018-04-19 03:32 | 42637.89 | 2160.0017 | 3 | 5 | 4.400106 | 1.655476 | 1.901664 | 0 | 8.222331 | 0
2018-04-19 03:34 | 42757.89 | 2280.0014 | 3 | 5 | 4.400045 | 1.573709 | 1.955475 | 0 | 8.459104 | 0
2018-04-19 03:36 | 42877.9 | 2400.0032 | 3 | 5 | 4.400113 | 1.495942 | 2.006613 | 0 | 8.684118 | 0
2018-04-19 03:38 | 42997.9 | 2520.0027 | 3 | 5 | 4.400058 | 1.422306 | 2.05524 | 0 | 8.898078 | 0
2018-04-19 03:40 | 43117.89 | 2640.0009 | 3 | 5 | 4.400116 | 1.353175 | 2.101475 | 0 | 9.101517 | 0
2018-04-19 03:42 | 43237.9 | 2760.0029 | 3 | 5 | 4.400023 | 1.283862 | 2.145402 | 0 | 9.294801 | 0
2018-04-19 03:44 | 43357.89 | 2880.0018 | 3 | 5 | 4.400005 | 1.219504 | 2.187139 | 0 | 9.478446 | 0
2018-04-19 03:46 | 43477.89 | 3000.0014 | 3 | 5 | 4.399977 | 1.155387 | 2.226732 | 0 | 9.652656 | 0
2018-04-19 03:48 | 43597.89 | 3120.0002 | 3 | 5 | 4.400035 | 1.095768 | 2.264261 | 0 | 9.817787 | 0
2018-04-19 03:50 | 43717.89 | 3240.0012 | 3 | 5 | 4.400044 | 1.038497 | 2.299829 | 0 | 9.974287 | 0
2018-04-19 03:52 | 43837.89 | 3360.0008 | 3 | 5 | 4.400019 | 0.9843512 | 2.33354 | 0 | 10.12262 | 0
2018-04-19 03:54 | 43957.89 | 3480.0004 | 3 | 5 | 4.400082 | 0.9338665 | 2.365504 | 0 | 10.26326 | 0
2018-04-19 03:56 | 44077.89 | 3600.0017 | 3 | 5 | 4.400001 | 0.883256 | 2.395783 | 0 | 10.39649 | 0
2018-04-19 03:58 | 44197.89 | 3720.0012 | 3 | 5 | 4.400081 | 0.8355455 | 2.424435 | 0 | 10.52256 | 0
2018-04-19 04:00 | 44317.89 | 3840.0008 | 3 | 5 | 4.400012 | 0.7892437 | 2.45151 | 0 | 10.64169 | 0
2018-04-19 04:02 | 44437.89 | 3960.0004 | 3 | 5 | 4.400048 | 0.7466459 | 2.477105 | 0 | 10.75431 | 0
2018-04-19 04:04 | 44557.89 | 4080.0017 | 3 | 5 | 4.400082 | 0.7059069 | 2.501297 | 0 | 10.86076 | 0
2018-04-19 04:06 | 44677.89 | 4200.0005 | 3 | 5 | 4.399964 | 0.6659117 | 2.524149 | 0 | 10.96131 | 0
2018-04-19 04:07 | 44726.14 | 4248.2444 | 3 | 5 | 4.400084 | 0.6519976 | 2.532984 | 0 | 11.00018 | 0
2018-04-19 04:09 | 44846.18 | 120.0007 | 4 | 5 | 4.285861 | 0 | 2.532984 | 0 | 11.00018 | 0
2018-04-19 04:11 | 44966.18 | 240.0009 | 4 | 5 | 4.27376 | 0 | 2.532984 | 0 | 11.00018 | 0
2018-04-19 04:12 | 45026.18 | 300.0028 | 4 | 5 | 4.270475 | 0 | 2.532984 | 0 | 11.00018 | 0
2018-04-19 04:14 | 45146.26394 | 120.0013 | 5 | 5 | 3.920125 | -2.282181 | 2.532984 | 0.07606165 | 11.00018 | 0.3018228
2018-04-19 04:16 | 45266.26334 | 240.0007 | 5 | 5 | 3.874852 | -2.282109 | 2.532984 | 0.1521264 | 11.00018 | 0.5981722
2018-04-19 04:18 | 45386.26264 | 360 | 5 | 5 | 3.837687 | -2.281969 | 2.532984 | 0.2281841 | 11.00018 | 0.8914515
2018-04-19 04:20 | 45506.26374 | 480.0011 | 5 | 5 | 3.803182 | -2.28198 | 2.532984 | 0.3042532 | 11.00018 | 1.182053
2018-04-19 04:22 | 45626.26324 | 600.0006 | 5 | 5 | 3.770319 | -2.282029 | 2.532984 | 0.3803151 | 11.00018 | 1.470072
2018-04-19 04:24 | 45746.26274 | 720.0001 | 5 | 5 | 3.738798 | -2.282041 | 2.532984 | 0.4563811 | 11.00018 | 1.755658
2018-04-19 04:26 | 45866.26404 | 840.0014 | 5 | 5 | 3.708285 | -2.281982 | 2.532984 | 0.5324401 | 11.00018 | 2.038865
2018-04-19 04:28 | 45986.26274 | 960.0001 | 5 | 5 | 3.679069 | -2.282117 | 2.532984 | 0.6085151 | 11.00018 | 2.319852
2018-04-19 04:30 | 46106.26374 | 1080.0011 | 5 | 5 | 3.651895 | -2.282137 | 2.532984 | 0.6845807 | 11.00018 | 2.59866
2018-04-19 04:32 | 46226.26394 | 1200.0013 | 5 | 5 | 3.62677 | -2.282045 | 2.532984 | 0.7606446 | 11.00018 | 2.875468
2018-04-19 04:34 | 46346.26284 | 1320.0002 | 5 | 5 | 3.60379 | -2.282039 | 2.532984 | 0.8367077 | 11.00018 | 3.150449
2018-04-19 04:36 | 46466.26304 | 1440.0004 | 5 | 5 | 3.581857 | -2.281966 | 2.532984 | 0.9127689 | 11.00018 | 3.423718
2018-04-19 04:38 | 46586.26414 | 1560.0015 | 5 | 5 | 3.56075 | -2.282004 | 2.532984 | 0.9888447 | 11.00018 | 3.6954
2018-04-19 04:40 | 46706.26284 | 1680.0002 | 5 | 5 | 3.540249 | -2.282031 | 2.532984 | 1.064911 | 11.00018 | 3.965468
2018-04-19 04:42 | 46826.26384 | 1800.0012 | 5 | 5 | 3.520866 | -2.28211 | 2.532984 | 1.140981 | 11.00018 | 4.234034
2018-04-19 04:44 | 46946.26274 | 1920.0001 | 5 | 5 | 3.502677 | -2.282036 | 2.532984 | 1.217041 | 11.00018 | 4.501132
2018-04-19 04:46 | 47066.26384 | 2040.0012 | 5 | 5 | 3.485384 | -2.282029 | 2.532984 | 1.293114 | 11.00018 | 4.766923
2018-04-19 04:48 | 47186.26404 | 2160.0014 | 5 | 5 | 3.468587 | -2.282101 | 2.532984 | 1.36918 | 11.00018 | 5.031403
2018-04-19 04:50 | 47306.26424 | 2280.0016 | 5 | 5 | 3.45235 | -2.281968 | 2.532984 | 1.445235 | 11.00018 | 5.294584
2018-04-19 04:52 | 47426.26404 | 2400.0014 | 5 | 5 | 3.436929 | -2.282024 | 2.532984 | 1.521313 | 11.00018 | 5.556646
2018-04-19 04:54 | 47546.26274 | 2520.0001 | 5 | 5 | 3.421734 | -2.282072 | 2.532984 | 1.597372 | 11.00018 | 5.817481
2018-04-19 04:56 | 47666.26354 | 2640.0009 | 5 | 5 | 3.406381 | -2.282079 | 2.532984 | 1.67344 | 11.00018 | 6.077183
2018-04-19 04:58 | 47786.26324 | 2760.0006 | 5 | 5 | 3.390508 | -2.282054 | 2.532984 | 1.749501 | 11.00018 | 6.335671
2018-04-19 05:00 | 47906.26274 | 2880.0001 | 5 | 5 | 3.374189 | -2.28202 | 2.532984 | 1.825574 | 11.00018 | 6.592983
2018-04-19 05:02 | 48026.26384 | 3000.0012 | 5 | 5 | 3.356343 | -2.281975 | 2.532984 | 1.901639 | 11.00018 | 6.848969
2018-04-19 05:04 | 48146.26264 | 3120 | 5 | 5 | 3.336473 | -2.282036 | 2.532984 | 1.977707 | 11.00018 | 7.103536
2018-04-19 05:06 | 48266.26314 | 3240.0005 | 5 | 5 | 3.314291 | -2.282072 | 2.532984 | 2.053766 | 11.00018 | 7.356486
2018-04-19 05:08 | 48386.26334 | 3360.0007 | 5 | 5 | 3.288762 | -2.282137 | 2.532984 | 2.129839 | 11.00018 | 7.607669
2018-04-19 05:10 | 48506.26374 | 3480.0011 | 5 | 5 | 3.25834 | -2.282007 | 2.532984 | 2.205902 | 11.00018 | 7.856699
2018-04-19 05:12 | 48626.26324 | 3600.0006 | 5 | 5 | 3.222304 | -2.281969 | 2.532984 | 2.281969 | 11.00018 | 8.103227
2018-04-19 05:14 | 48746.26314 | 3720.0005 | 5 | 5 | 3.177398 | -2.282014 | 2.532984 | 2.358037 | 11.00018 | 8.346708
2018-04-19 05:16 | 48866.26324 | 3840.0006 | 5 | 5 | 3.1184 | -2.282 | 2.532984 | 2.434103 | 11.00018 | 8.586279
2018-04-19 05:18 | 48986.26284 | 3960.0002 | 5 | 5 | 3.035185 | -2.281961 | 2.532984 | 2.510163 | 11.00018 | 8.820499
2018-04-19 05:19 | 49025.73314 | 3999.4705 | 5 | 5 | 2.999995 | -2.281923 | 2.532984 | 2.535185 | 11.00018 | 8.896016
2018-04-19 05:21 | 49145.77 | 120.0013 | 6 | 5 | 3.604141 | 0 | 2.532984 | 2.535185 | 11.00018 | 8.896016
2018-04-19 05:23 | 49265.77 | 240.0015 | 6 | 5 | 3.637303 | 0 | 2.532984 | 2.535185 | 11.00018 | 8.896016
2018-04-19 05:24 | 49325.78 | 300.0043 | 6 | 5 | 3.645873 | 0 | 2.532984 | 2.535185 | 11.00018 | 8.896016
2018-04-19 05:24 | 49325.79 | 0.0027 | 7 | 6 | 3.645923 | 0 | 0 | 0 | 0 | 0
2018-04-19 05:26 | 49445.87 | 120.0003 | 2 | 6 | 4.20022 | 3.71928 | 0.1394367 | 4.82e-10 | 0.5841016 | 1.758e-09
2018-04-19 05:28 | 49565.87 | 240.0004 | 2 | 6 | 4.200226 | 3.362772 | 0.257258 | 4.82e-10 | 1.078974 | 1.758e-09
2018-04-19 05:28 | 49604.64 | 278.7707 | 2 | 6 | 4.200172 | 3.259995 | 0.2929068 | 4.82e-10 | 1.228706 | 1.758e-09
2018-04-19 05:30 | 49724.65 | 120.0011 | 3 | 6 | 4.227104 | 3.260153 | 0.4011808 | 4.82e-10 | 1.684898 | 1.758e-09
2018-04-19 05:32 | 49844.65 | 240.0006 | 3 | 6 | 4.250712 | 3.26016 | 0.5098466 | 4.82e-10 | 2.145545 | 1.758e-09
2018-04-19 05:34 | 49964.65 | 360.0007 | 3 | 6 | 4.273211 | 3.26008 | 0.6185067 | 4.82e-10 | 2.608642 | 1.758e-09
2018-04-19 05:36 | 50084.65 | 480.0001 | 3 | 6 | 4.297417 | 3.259945 | 0.7271704 | 4.82e-10 | 3.074273 | 1.758e-09
2018-04-19 05:38 | 50204.65 | 600.0005 | 3 | 6 | 4.324338 | 3.260113 | 0.8358374 | 4.82e-10 | 3.542694 | 1.758e-09
2018-04-19 05:40 | 50324.65 | 720.0015 | 3 | 6 | 4.353837 | 3.260096 | 0.9445102 | 4.82e-10 | 4.014223 | 1.758e-09
2018-04-19 05:42 | 50444.65 | 840.0002 | 3 | 6 | 4.384972 | 3.259762 | 1.053168 | 4.82e-10 | 4.488983 | 1.758e-09
2018-04-19 05:44 | 50564.65 | 960.0012 | 3 | 6 | 4.400188 | 3.099335 | 1.160336 | 4.82e-10 | 4.960155 | 1.758e-09
2018-04-19 05:46 | 50684.65 | 1080.0006 | 3 | 6 | 4.400168 | 2.856934 | 1.259477 | 4.82e-10 | 5.396394 | 1.758e-09
2018-04-19 05:48 | 50804.65 | 1200 | 3 | 6 | 4.400074 | 2.645334 | 1.351103 | 4.82e-10 | 5.799563 | 1.758e-09
2018-04-19 05:50 | 50924.65 | 1320.0012 | 3 | 6 | 4.400117 | 2.462908 | 1.436194 | 4.82e-10 | 6.173974 | 1.758e-09
2018-04-19 05:52 | 51044.65 | 1440.0009 | 3 | 6 | 4.400156 | 2.303097 | 1.515569 | 4.82e-10 | 6.523236 | 1.758e-09
2018-04-19 05:54 | 51164.65 | 1560.0005 | 3 | 6 | 4.400094 | 2.16526 | 1.589989 | 4.82e-10 | 6.850691 | 1.758e-09
2018-04-19 05:56 | 51284.66 | 1680.0024 | 3 | 6 | 4.400055 | 2.041399 | 1.66007 | 4.82e-10 | 7.159056 | 1.758e-09
2018-04-19 05:58 | 51404.65 | 1800.0008 | 3 | 6 | 4.400084 | 1.93205 | 1.726273 | 4.82e-10 | 7.450357 | 1.758e-09
2018-04-19 06:00 | 51524.65 | 1920.0012 | 3 | 6 | 4.400129 | 1.833516 | 1.789026 | 4.82e-10 | 7.726479 | 1.758e-09
2018-04-19 06:02 | 51644.65 | 2040.0014 | 3 | 6 | 4.400033 | 1.740211 | 1.848571 | 4.82e-10 | 7.988481 | 1.758e-09
2018-04-19 06:04 | 51764.65 | 2160.0007 | 3 | 6 | 4.400095 | 1.653711 | 1.905141 | 4.82e-10 | 8.237391 | 1.758e-09
2018-04-19 06:06 | 51884.65 | 2280.0006 | 3 | 6 | 4.400103 | 1.572965 | 1.958897 | 4.82e-10 | 8.473927 | 1.758e-09
2018-04-19 06:08 | 52004.65 | 2400.0023 | 3 | 6 | 4.400144 | 1.495642 | 2.010028 | 4.82e-10 | 8.698906 | 1.758e-09
2018-04-19 06:10 | 52124.65 | 2520.0014 | 3 | 6 | 4.400099 | 1.42171 | 2.058625 | 4.82e-10 | 8.912734 | 1.758e-09
2018-04-19 06:12 | 52244.65 | 2640.0014 | 3 | 6 | 4.400081 | 1.35036 | 2.104827 | 4.82e-10 | 9.116027 | 1.758e-09
2018-04-19 06:14 | 52364.65 | 2760.0015 | 3 | 6 | 4.400047 | 1.28233 | 2.148701 | 4.82e-10 | 9.309079 | 1.758e-09
2018-04-19 06:16 | 52484.65 | 2880.0016 | 3 | 6 | 4.400119 | 1.218046 | 2.190376 | 4.82e-10 | 9.492449 | 1.758e-09
2018-04-19 06:18 | 52604.65 | 3000.0003 | 3 | 6 | 4.400049 | 1.1557 | 2.229925 | 4.82e-10 | 9.666471 | 1.758e-09
2018-04-19 06:20 | 52724.65 | 3120.0013 | 3 | 6 | 4.400058 | 1.095617 | 2.267451 | 4.82e-10 | 9.831584 | 1.758e-09
2018-04-19 06:22 | 52844.65 | 3240.0016 | 3 | 6 | 4.400069 | 1.039567 | 2.303027 | 4.82e-10 | 9.988121 | 1.758e-09
2018-04-19 06:24 | 52964.65 | 3360.0017 | 3 | 6 | 4.400058 | 0.9843245 | 2.336753 | 4.82e-10 | 10.13652 | 1.758e-09
2018-04-19 06:26 | 53084.66 | 3480.0025 | 3 | 6 | 4.400066 | 0.9318533 | 2.368677 | 4.82e-10 | 10.27699 | 1.758e-09
2018-04-19 06:28 | 53204.65 | 3600.0001 | 3 | 6 | 4.400079 | 0.8815985 | 2.39889 | 4.82e-10 | 10.40993 | 1.758e-09
2018-04-19 06:30 | 53324.65 | 3720.0002 | 3 | 6 | 4.40007 | 0.8342705 | 2.42748 | 4.82e-10 | 10.53572 | 1.758e-09
2018-04-19 06:32 | 53444.65 | 3840.0009 | 3 | 6 | 4.400114 | 0.7892752 | 2.454526 | 4.82e-10 | 10.65473 | 1.758e-09
2018-04-19 06:34 | 53564.65 | 3960.0002 | 3 | 6 | 4.399988 | 0.7452259 | 2.480088 | 4.82e-10 | 10.7672 | 1.758e-09
2018-04-19 06:36 | 53684.65 | 4080.0021 | 3 | 6 | 4.400112 | 0.7054548 | 2.504262 | 4.82e-10 | 10.87357 | 1.758e-09
2018-04-19 06:38 | 53804.65 | 4200.0003 | 3 | 6 | 4.400042 | 0.6663551 | 2.527114 | 4.82e-10 | 10.97412 | 1.758e-09
2018-04-19 06:39 | 53848.02 | 4243.372 | 3 | 6 | 4.399986 | 0.651989 | 2.535059 | 4.82e-10 | 11.00908 | 1.758e-09
2018-04-19 06:41 | 53968.07 | 120.0011 | 4 | 6 | 4.285683 | 0 | 2.535059 | 4.82e-10 | 11.00908 | 1.758e-09
2018-04-19 06:43 | 54088.07 | 240.0008 | 4 | 6 | 4.27355 | 0 | 2.535059 | 4.82e-10 | 11.00908 | 1.758e-09
2018-04-19 06:44 | 54148.08 | 300.0039 | 4 | 6 | 4.270257 | 0 | 2.535059 | 4.82e-10 | 11.00908 | 1.758e-09
2018-04-19 06:46 | 54268.15 | 120.0009 | 5 | 6 | 3.921363 | -2.282076 | 2.535059 | 0.07605023 | 11.00908 | 0.3018374
2018-04-19 06:48 | 54388.15 | 240.0016 | 5 | 6 | 3.87604 | -2.282011 | 2.535059 | 0.1521221 | 11.00908 | 0.5983092
2018-04-19 06:50 | 54508.15 | 360.0006 | 5 | 6 | 3.838856 | -2.282083 | 2.535059 | 0.2281923 | 11.00908 | 0.8917257
2018-04-19 06:52 | 54628.15 | 480.0014 | 5 | 6 | 3.804068 | -2.282135 | 2.535059 | 0.304255 | 11.00908 | 1.182383
2018-04-19 06:54 | 54748.15 | 600.0016 | 5 | 6 | 3.771172 | -2.282022 | 2.535059 | 0.3803156 | 11.00908 | 1.470465
2018-04-19 06:56 | 54868.15 | 720.0014 | 5 | 6 | 3.739348 | -2.281969 | 2.535059 | 0.4563867 | 11.00908 | 1.756124
2018-04-19 06:58 | 54988.15 | 840.0015 | 5 | 6 | 3.708622 | -2.281973 | 2.535059 | 0.5324509 | 11.00908 | 2.039378
2018-04-19 07:00 | 55108.15 | 960.0015 | 5 | 6 | 3.67959 | -2.281991 | 2.535059 | 0.6085193 | 11.00908 | 2.320374
2018-04-19 07:02 | 55228.15 | 1080.0013 | 5 | 6 | 3.652602 | -2.282058 | 2.535059 | 0.6845839 | 11.00908 | 2.59922
2018-04-19 07:04 | 55348.15 | 1200.0013 | 5 | 6 | 3.628085 | -2.281993 | 2.535059 | 0.7606387 | 11.00908 | 2.876071
2018-04-19 07:06 | 55468.15 | 1320.0014 | 5 | 6 | 3.604929 | -2.28198 | 2.535059 | 0.8367133 | 11.00908 | 3.151183
2018-04-19 07:08 | 55588.15 | 1440.0006 | 5 | 6 | 3.582858 | -2.282061 | 2.535059 | 0.9127833 | 11.00908 | 3.424566
2018-04-19 07:10 | 55708.15 | 1560.0013 | 5 | 6 | 3.561514 | -2.282029 | 2.535059 | 0.9888445 | 11.00908 | 3.696266
2018-04-19 07:12 | 55828.15 | 1680.0006 | 5 | 6 | 3.541237 | -2.282041 | 2.535059 | 1.064903 | 11.00908 | 3.966371
2018-04-19 07:14 | 55948.15 | 1800.0001 | 5 | 6 | 3.522027 | -2.282083 | 2.535059 | 1.140977 | 11.00908 | 4.235028
2018-04-19 07:16 | 56068.15 | 1920.001 | 5 | 6 | 3.503627 | -2.282114 | 2.535059 | 1.217037 | 11.00908 | 4.502205
2018-04-19 07:18 | 56188.15 | 2040.0013 | 5 | 6 | 3.48601 | -2.282058 | 2.535059 | 1.293115 | 11.00908 | 4.768078
2018-04-19 07:20 | 56308.15 | 2160.0004 | 5 | 6 | 3.469288 | -2.282044 | 2.535059 | 1.369179 | 11.00908 | 5.032597
2018-04-19 07:22 | 56428.15 | 2280.0016 | 5 | 6 | 3.453309 | -2.281991 | 2.535059 | 1.445241 | 11.00908 | 5.295861
2018-04-19 07:24 | 56548.15 | 2400.0002 | 5 | 6 | 3.437795 | -2.282029 | 2.535059 | 1.521308 | 11.00908 | 5.557957
2018-04-19 07:26 | 56668.15 | 2520.0014 | 5 | 6 | 3.42271 | -2.282039 | 2.535059 | 1.597369 | 11.00908 | 5.818862
2018-04-19 07:28 | 56788.15 | 2640.0004 | 5 | 6 | 3.407413 | -2.282002 | 2.535059 | 1.673446 | 11.00908 | 6.078671
2018-04-19 07:30 | 56908.15 | 2760.0014 | 5 | 6 | 3.39153 | -2.281982 | 2.535059 | 1.749507 | 11.00908 | 6.337247
2018-04-19 07:32 | 57028.15 | 2880.0016 | 5 | 6 | 3.375176 | -2.282067 | 2.535059 | 1.825571 | 11.00908 | 6.594604
2018-04-19 07:34 | 57148.15 | 3000.0002 | 5 | 6 | 3.357217 | -2.282069 | 2.535059 | 1.901634 | 11.00908 | 6.850651
2018-04-19 07:36 | 57268.15 | 3120.0001 | 5 | 6 | 3.337493 | -2.282011 | 2.535059 | 1.977698 | 11.00908 | 7.105279
2018-04-19 07:38 | 57388.15 | 3240.0002 | 5 | 6 | 3.315709 | -2.282038 | 2.535059 | 2.053767 | 11.00908 | 7.358354
2018-04-19 07:40 | 57508.15 | 3360.0014 | 5 | 6 | 3.290211 | -2.282029 | 2.535059 | 2.129831 | 11.00908 | 7.609606
2018-04-19 07:42 | 57628.15 | 3480.0015 | 5 | 6 | 3.260294 | -2.281968 | 2.535059 | 2.205894 | 11.00908 | 7.858774
2018-04-19 07:44 | 57748.15 | 3600.0004 | 5 | 6 | 3.22382 | -2.281991 | 2.535059 | 2.281966 | 11.00908 | 8.105445
2018-04-19 07:46 | 57868.15 | 3720.0013 | 5 | 6 | 3.178333 | -2.281987 | 2.535059 | 2.358035 | 11.00908 | 8.34901
2018-04-19 07:48 | 57988.15 | 3840.0016 | 5 | 6 | 3.119178 | -2.281968 | 2.535059 | 2.434093 | 11.00908 | 8.588606
2018-04-19 07:50 | 58108.15 | 3960.0011 | 5 | 6 | 3.037002 | -2.28202 | 2.535059 | 2.51016 | 11.00908 | 8.822953
2018-04-19 07:51 | 58149.46 | 4001.3114 | 5 | 6 | 2.999996 | -2.282 | 2.535059 | 2.536347 | 11.00908 | 8.902009
2018-04-19 07:53 | 58269.51 | 120.0011 | 6 | 6 | 3.602575 | 0 | 2.535059 | 2.536347 | 11.00908 | 8.902009
2018-04-19 07:55 | 58389.51 | 240.0014 | 6 | 6 | 3.635952 | 0 | 2.535059 | 2.536347 | 11.00908 | 8.902009
2018-04-19 07:56 | 58449.51 | 300.0015 | 6 | 6 | 3.644605 | 0 | 2.535059 | 2.536347 | 11.00908 | 8.902009
2018-04-19 07:56 | 58449.52 | 0.0028 | 7 | 7 | 3.644671 | 0 | 0 | 0 | 0 | 0
2018-04-19 07:58 | 58569.6 | 120.001 | 2 | 7 | 4.200184 | 3.716583 | 0.1393016 | 1.011e-09 | 0.5835251 | 3.685e-09
2018-04-19 08:00 | 58689.6 | 240.0003 | 2 | 7 | 4.200194 | 3.362482 | 0.257117 | 1.011e-09 | 1.078373 | 3.685e-09
2018-04-19 08:00 | 58729.03 | 279.4338 | 2 | 7 | 4.200172 | 3.259998 | 0.2933905 | 1.011e-09 | 1.230729 | 3.685e-09
2018-04-19 08:02 | 58849.05 | 120.0015 | 3 | 7 | 4.227166 | 3.260164 | 0.4016657 | 1.011e-09 | 1.686923 | 3.685e-09
2018-04-19 08:04 | 58969.05 | 240.0017 | 3 | 7 | 4.250855 | 3.260178 | 0.5103301 | 1.011e-09 | 2.147573 | 3.685e-09
2018-04-19 08:06 | 59089.05 | 360.0003 | 3 | 7 | 4.273824 | 3.260115 | 0.6189871 | 1.011e-09 | 2.610698 | 3.685e-09
2018-04-19 08:08 | 59209.05 | 480.0012 | 3 | 7 | 4.298339 | 3.26009 | 0.7276559 | 1.011e-09 | 3.07644 | 3.685e-09
2018-04-19 08:10 | 59329.05 | 600.0008 | 3 | 7 | 4.325008 | 3.260126 | 0.8363172 | 1.011e-09 | 3.544932 | 3.685e-09
2018-04-19 08:12 | 59449.05 | 720.0016 | 3 | 7 | 4.354124 | 3.260147 | 0.9449927 | 1.011e-09 | 4.016526 | 3.685e-09
2018-04-19 08:14 | 59569.05 | 840.0009 | 3 | 7 | 4.384948 | 3.260166 | 1.053656 | 1.011e-09 | 4.491326 | 3.685e-09
2018-04-19 08:16 | 59689.05 | 960.0003 | 3 | 7 | 4.400156 | 3.102461 | 1.160858 | 1.011e-09 | 4.962639 | 3.685e-09
2018-04-19 08:18 | 59809.05 | 1080.0011 | 3 | 7 | 4.400117 | 2.853491 | 1.260047 | 1.011e-09 | 5.399088 | 3.685e-09
2018-04-19 08:20 | 59929.05 | 1200.0008 | 3 | 7 | 4.4001 | 2.638817 | 1.351477 | 1.011e-09 | 5.801394 | 3.685e-09
2018-04-19 08:22 | 60049.05 | 1320.0003 | 3 | 7 | 4.400118 | 2.457438 | 1.436353 | 1.011e-09 | 6.174863 | 3.685e-09
2018-04-19 08:24 | 60169.05 | 1440.0006 | 3 | 7 | 4.400096 | 2.301275 | 1.515621 | 1.011e-09 | 6.52365 | 3.685e-09
2018-04-19 08:26 | 60289.05 | 1560.0012 | 3 | 7 | 4.400109 | 2.162788 | 1.589988 | 1.011e-09 | 6.850875 | 3.685e-09
2018-04-19 08:28 | 60409.05 | 1680.0028 | 3 | 7 | 4.400103 | 2.041762 | 1.660011 | 1.011e-09 | 7.158984 | 3.685e-09
2018-04-19 08:30 | 60529.05 | 1800.0013 | 3 | 7 | 4.400145 | 1.933129 | 1.726193 | 1.011e-09 | 7.450191 | 3.685e-09
2018-04-19 08:32 | 60649.05 | 1920.0001 | 3 | 7 | 4.400099 | 1.833519 | 1.788926 | 1.011e-09 | 7.726223 | 3.685e-09
2018-04-19 08:34 | 60769.05 | 2040.0004 | 3 | 7 | 4.400125 | 1.741627 | 1.848494 | 1.011e-09 | 7.988328 | 3.685e-09
2018-04-19 08:36 | 60889.05 | 2160.0006 | 3 | 7 | 4.400045 | 1.654042 | 1.905069 | 1.011e-09 | 8.237267 | 3.685e-09
2018-04-19 08:38 | 61009.05 | 2280.0016 | 3 | 7 | 4.400116 | 1.572727 | 1.958845 | 1.011e-09 | 8.473884 | 3.685e-09
2018-04-19 08:40 | 61129.05 | 2400.001 | 3 | 7 | 4.400115 | 1.495962 | 2.009968 | 1.011e-09 | 8.698832 | 3.685e-09
2018-04-19 08:42 | 61249.05 | 2520.0021 | 3 | 7 | 4.400047 | 1.42291 | 2.058609 | 1.011e-09 | 8.912856 | 3.685e-09
2018-04-19 08:44 | 61369.05 | 2640.0014 | 3 | 7 | 4.399989 | 1.35148 | 2.104861 | 1.011e-09 | 9.116364 | 3.685e-09
2018-04-19 08:46 | 61489.05 | 2760.0009 | 3 | 7 | 4.400112 | 1.285163 | 2.148797 | 1.011e-09 | 9.309689 | 3.685e-09
2018-04-19 08:48 | 61609.05 | 2880.0011 | 3 | 7 | 4.400106 | 1.220159 | 2.190531 | 1.011e-09 | 9.49332 | 3.685e-09
2018-04-19 08:50 | 61729.05 | 3000.001 | 3 | 7 | 4.40004 | 1.157877 | 2.230158 | 1.011e-09 | 9.667684 | 3.685e-09
2018-04-19 08:52 | 61849.05 | 3120.0007 | 3 | 7 | 4.400068 | 1.099911 | 2.26778 | 1.011e-09 | 9.833222 | 3.685e-09
2018-04-19 08:54 | 61969.05 | 3240.0015 | 3 | 7 | 4.400115 | 1.042668 | 2.303476 | 1.011e-09 | 9.990286 | 3.685e-09
2018-04-19 08:56 | 62089.05 | 3360.0018 | 3 | 7 | 4.400074 | 0.9871159 | 2.337281 | 1.011e-09 | 10.13903 | 3.685e-09
2018-04-19 08:58 | 62209.05 | 3480.0024 | 3 | 7 | 4.40008 | 0.9336758 | 2.369279 | 1.011e-09 | 10.27983 | 3.685e-09
2018-04-19 09:00 | 62329.05 | 3600.0009 | 3 | 7 | 4.400025 | 0.8836336 | 2.39956 | 1.011e-09 | 10.41306 | 3.685e-09
2018-04-19 09:02 | 62449.05 | 3720.0013 | 3 | 7 | 4.400024 | 0.8357515 | 2.428212 | 1.011e-09 | 10.53913 | 3.685e-09
2018-04-19 09:04 | 62569.05 | 3840.0015 | 3 | 7 | 4.400065 | 0.7906313 | 2.455318 | 1.011e-09 | 10.6584 | 3.685e-09
2018-04-19 09:06 | 62689.05 | 3960.001 | 3 | 7 | 4.400061 | 0.7488737 | 2.480969 | 1.011e-09 | 10.77127 | 3.685e-09
2018-04-19 09:08 | 62809.05 | 4080.0007 | 3 | 7 | 4.400098 | 0.7079649 | 2.505229 | 1.011e-09 | 10.87801 | 3.685e-09
2018-04-19 09:10 | 62929.05 | 4200.001 | 3 | 7 | 4.400034 | 0.6681995 | 2.528155 | 1.011e-09 | 10.97889 | 3.685e-09
2018-04-19 09:11 | 62982.36 | 4253.3185 | 3 | 7 | 4.400065 | 0.6519861 | 2.53793 | 1.011e-09 | 11.0219 | 3.685e-09
2018-04-19 09:13 | 63102.41124 | 120.0013 | 4 | 7 | 4.285993 | 0 | 2.53793 | 1.011e-09 | 11.0219 | 3.685e-09
2018-04-19 09:15 | 63222.41064 | 240.0007 | 4 | 7 | 4.2739 | 0 | 2.53793 | 1.011e-09 | 11.0219 | 3.685e-09
2018-04-19 09:16 | 63282.41334 | 300.0034 | 4 | 7 | 4.270627 | 0 | 2.53793 | 1.011e-09 | 11.0219 | 3.685e-09
2018-04-19 09:18 | 63402.49 | 120.0002 | 5 | 7 | 3.922299 | -2.28211 | 2.53793 | 0.07605024 | 11.0219 | 0.3018993
2018-04-19 09:20 | 63522.49 | 240.0012 | 5 | 7 | 3.877169 | -2.282039 | 2.53793 | 0.1521227 | 11.0219 | 0.5984523
2018-04-19 09:22 | 63642.49 | 360.0005 | 5 | 7 | 3.840053 | -2.282045 | 2.53793 | 0.2281892 | 11.0219 | 0.8919405
2018-04-19 09:24 | 63762.49 | 480.0006 | 5 | 7 | 3.805701 | -2.282001 | 2.53793 | 0.3042532 | 11.0219 | 1.182709
2018-04-19 09:26 | 63882.49 | 600.0002 | 5 | 7 | 3.773057 | -2.282033 | 2.53793 | 0.3803183 | 11.0219 | 1.470942
2018-04-19 09:28 | 64002.49 | 720.0011 | 5 | 7 | 3.741406 | -2.282031 | 2.53793 | 0.4563812 | 11.0219 | 1.756727
2018-04-19 09:30 | 64122.49 | 840.0006 | 5 | 7 | 3.710748 | -2.282031 | 2.53793 | 0.5324469 | 11.0219 | 2.040146
2018-04-19 09:32 | 64242.49 | 960.0002 | 5 | 7 | 3.681608 | -2.282016 | 2.53793 | 0.6085077 | 11.0219 | 2.321267
2018-04-19 09:34 | 64362.49 | 1080.0012 | 5 | 7 | 3.654459 | -2.281991 | 2.53793 | 0.6845818 | 11.0219 | 2.600296
2018-04-19 09:36 | 64482.49 | 1200.0016 | 5 | 7 | 3.629495 | -2.282016 | 2.53793 | 0.7606393 | 11.0219 | 2.877285
2018-04-19 09:38 | 64602.49 | 1320.0002 | 5 | 7 | 3.606338 | -2.281996 | 2.53793 | 0.8367022 | 11.0219 | 3.152468
2018-04-19 09:40 | 64722.49 | 1440.0006 | 5 | 7 | 3.584367 | -2.282029 | 2.53793 | 0.91277 | 11.0219 | 3.425952
2018-04-19 09:42 | 64842.49 | 1560.0011 | 5 | 7 | 3.563127 | -2.282034 | 2.53793 | 0.9888362 | 11.0219 | 3.697791
2018-04-19 09:44 | 64962.49 | 1680.0015 | 5 | 7 | 3.54279 | -2.281928 | 2.53793 | 1.064899 | 11.0219 | 3.968035
2018-04-19 09:46 | 65082.49 | 1800.0002 | 5 | 7 | 3.584154 | -2.282039 | 2.53793 | 1.140965 | 11.0219 | 4.238486
2018-04-19 09:48 | 65202.49 | 1920.0007 | 5 | 7 | 3.553928 | -2.281969 | 2.53793 | 1.21703 | 11.0219 | 4.510186
2018-04-19 09:50 | 65322.49 | 2040.0002 | 5 | 7 | 3.513294 | -2.282061 | 2.53793 | 1.293109 | 11.0219 | 4.778986
2018-04-19 09:52 | 65442.49 | 2160.0013 | 5 | 7 | 3.482451 | -2.282114 | 2.53793 | 1.369173 | 11.0219 | 5.044975
2018-04-19 09:54 | 65562.49 | 2280.0009 | 5 | 7 | 3.458641 | -2.281994 | 2.53793 | 1.445238 | 11.0219 | 5.308949
2018-04-19 09:56 | 65682.49 | 2400.0006 | 5 | 7 | 3.438637 | -2.281982 | 2.53793 | 1.521301 | 11.0219 | 5.571235
2018-04-19 09:58 | 65802.49 | 2520.0015 | 5 | 7 | 3.422147 | -2.281984 | 2.53793 | 1.597365 | 11.0219 | 5.832148
2018-04-19 10:00 | 65922.49 | 2640.0008 | 5 | 7 | 3.407002 | -2.282039 | 2.53793 | 1.673431 | 11.0219 | 6.091878
2018-04-19 10:02 | 66042.49 | 2760.0005 | 5 | 7 | 3.391864 | -2.282059 | 2.53793 | 1.749499 | 11.0219 | 6.350468
2018-04-19 10:04 | 66162.49 | 2880.0016 | 5 | 7 | 3.37605 | -2.281998 | 2.53793 | 1.825564 | 11.0219 | 6.607876
2018-04-19 10:06 | 66282.49 | 3000.0011 | 5 | 7 | 3.358988 | -2.282033 | 2.53793 | 1.901625 | 11.0219 | 6.86403
2018-04-19 10:08 | 66402.49 | 3120.0013 | 5 | 7 | 3.34025 | -2.281964 | 2.53793 | 1.977693 | 11.0219 | 7.11884
2018-04-19 10:10 | 66522.49 | 3240.0016 | 5 | 7 | 3.31847 | -2.282029 | 2.53793 | 2.053761 | 11.0219 | 7.372117
2018-04-19 10:12 | 66642.49 | 3360.0007 | 5 | 7 | 3.293644 | -2.282002 | 2.53793 | 2.129832 | 11.0219 | 7.623628
2018-04-19 10:14 | 66762.49 | 3480.0015 | 5 | 7 | 3.264037 | -2.281913 | 2.53793 | 2.205894 | 11.0219 | 7.873065
2018-04-19 10:16 | 66882.49 | 3600.0014 | 5 | 7 | 3.228198 | -2.281958 | 2.53793 | 2.281955 | 11.0219 | 8.120013
2018-04-19 10:18 | 67002.49 | 3720.002 | 5 | 7 | 3.183113 | -2.282022 | 2.53793 | 2.358024 | 11.0219 | 8.363939
2018-04-19 10:20 | 67122.49 | 3840.0006 | 5 | 7 | 3.12426 | -2.282013 | 2.53793 | 2.434084 | 11.0219 | 8.60391
2018-04-19 10:22 | 67242.49 | 3960.0007 | 5 | 7 | 3.04277 | -2.281987 | 2.53793 | 2.510158 | 11.0219 | 8.838682
2018-04-19 10:23 | 67289.64 | 4007.1532 | 5 | 7 | 2.999996 | -2.282026 | 2.53793 | 2.54004 | 11.0219 | 8.928987
2018-04-19 10:25 | 67409.69 | 120.0007 | 6 | 7 | 3.600599 | 0 | 2.53793 | 2.54004 | 11.0219 | 8.928987
2018-04-19 10:27 | 67529.69 | 240.0009 | 6 | 7 | 3.634201 | 0 | 2.53793 | 2.54004 | 11.0219 | 8.928987
2018-04-19 10:28 | 67589.69 | 300.0014 | 6 | 7 | 3.642906 | 0 | 2.53793 | 2.54004 | 11.0219 | 8.928987
2018-04-19 10:28 | 67589.69594 | 0.0028 | 7 | 8 | 3.64281 | 0 | 0 | 0 | 0 | 0
2018-04-19 10:30 | 67709.78 | 120.0005 | 2 | 8 | 4.200202 | 3.712421 | 0.1392137 | 0 | 0.5831251 | 0
2018-04-19 10:32 | 67829.78 | 240.0009 | 2 | 8 | 4.200182 | 3.361876 | 0.2569251 | 0 | 1.077536 | 0
2018-04-19 10:33 | 67869.06 | 279.276 | 2 | 8 | 4.200196 | 3.259985 | 0.2930424 | 0 | 1.229235 | 0
2018-04-19 10:35 | 67989.07 | 120.0014 | 3 | 8 | 4.226791 | 3.26017 | 0.4013191 | 0 | 1.685424 | 0
2018-04-19 10:37 | 68109.07 | 240.0011 | 3 | 8 | 4.250274 | 3.260155 | 0.5099772 | 0 | 2.146011 | 0
2018-04-19 10:39 | 68229.07 | 360.0001 | 3 | 8 | 4.273555 | 3.260138 | 0.6186466 | 0 | 2.60914 | 0
2018-04-19 10:41 | 68349.07 | 480.0014 | 3 | 8 | 4.298589 | 3.260078 | 0.7272899 | 0 | 3.074773 | 0
2018-04-19 10:43 | 68469.07 | 600.0014 | 3 | 8 | 4.325514 | 3.260031 | 0.8359804 | 0 | 3.543435 | 0
2018-04-19 10:45 | 68589.07 | 720.0014 | 3 | 8 | 4.354586 | 3.260082 | 0.9446303 | 0 | 4.014966 | 0
2018-04-19 10:47 | 68709.07 | 840.0009 | 3 | 8 | 4.385325 | 3.260101 | 1.053306 | 0 | 4.489859 | 0
2018-04-19 10:49 | 68829.07 | 960.0006 | 3 | 8 | 4.400147 | 3.102066 | 1.160484 | 0 | 4.961086 | 0
2018-04-19 10:51 | 68949.07 | 1080.0009 | 3 | 8 | 4.40016 | 2.858248 | 1.259747 | 0 | 5.397856 | 0
2018-04-19 10:53 | 69069.07 | 1200.0005 | 3 | 8 | 4.400144 | 2.642517 | 1.351384 | 0 | 5.801075 | 0
2018-04-19 10:55 | 69189.07 | 1320.0009 | 3 | 8 | 4.400098 | 2.458858 | 1.43632 | 0 | 6.174805 | 0
2018-04-19 10:57 | 69309.07 | 1440.0012 | 3 | 8 | 4.40011 | 2.301136 | 1.515581 | 0 | 6.523565 | 0
2018-04-19 10:59 | 69429.07 | 1560.0016 | 3 | 8 | 4.400053 | 2.163433 | 1.589957 | 0 | 6.850826 | 0
2018-04-19 11:01 | 69549.07 | 1680.0002 | 3 | 8 | 4.400149 | 2.042711 | 1.660005 | 0 | 7.159047 | 0
2018-04-19 11:03 | 69669.07 | 1800.0013 | 3 | 8 | 4.400081 | 1.932953 | 1.726229 | 0 | 7.450438 | 0
2018-04-19 11:05 | 69789.07 | 1920 | 3 | 8 | 4.400117 | 1.833473 | 1.788976 | 0 | 7.726535 | 0
2018-04-19 11:07 | 69909.07 | 2040.0021 | 3 | 8 | 4.400098 | 1.741704 | 1.848529 | 0 | 7.988571 | 0
2018-04-19 11:09 | 70029.07 | 2160.0024 | 3 | 8 | 4.400055 | 1.656553 | 1.905138 | 0 | 8.237657 | 0
2018-04-19 11:11 | 70149.07 | 2280.0012 | 3 | 8 | 4.400064 | 1.575074 | 1.958997 | 0 | 8.474643 | 0
2018-04-19 11:13 | 70269.07 | 2400.0019 | 3 | 8 | 4.400108 | 1.498909 | 2.010218 | 0 | 8.700018 | 0
2018-04-19 11:15 | 70389.07 | 2520.0001 | 3 | 8 | 4.400059 | 1.423463 | 2.058927 | 0 | 8.914342 | 0
2018-04-19 11:17 | 70509.07 | 2640.0007 | 3 | 8 | 4.400136 | 1.354035 | 2.1052 | 0 | 9.117944 | 0
2018-04-19 11:19 | 70629.07 | 2760.0021 | 3 | 8 | 4.400084 | 1.285608 | 2.149165 | 0 | 9.311396 | 0
2018-04-19 11:21 | 70749.07 | 2880.0022 | 3 | 8 | 4.400095 | 1.222404 | 2.190943 | 0 | 9.495224 | 0
2018-04-19 11:23 | 70869.07 | 3000.0003 | 3 | 8 | 4.400121 | 1.161263 | 2.230639 | 0 | 9.669889 | 0
2018-04-19 11:25 | 70989.07 | 3120.0002 | 3 | 8 | 4.40007 | 1.100905 | 2.268328 | 0 | 9.835721 | 0
2018-04-19 11:27 | 71109.07 | 3240.0015 | 3 | 8 | 4.40008 | 1.043535 | 2.304054 | 0 | 9.992918 | 0
2018-04-19 11:29 | 71229.07 | 3360.0014 | 3 | 8 | 4.400025 | 0.9883089 | 2.337907 | 0 | 10.14188 | 0
2018-04-19 11:31 | 71349.07 | 3480.0003 | 3 | 8 | 4.400082 | 0.9366322 | 2.369984 | 0 | 10.28302 | 0
2018-04-19 11:33 | 71469.07 | 3600.0001 | 3 | 8 | 4.400043 | 0.8860931 | 2.40035 | 0 | 10.41663 | 0
2018-04-19 11:35 | 71589.07 | 3720.0014 | 3 | 8 | 4.400086 | 0.8390369 | 2.429102 | 0 | 10.54314 | 0
2018-04-19 11:37 | 71709.07 | 3840.0006 | 3 | 8 | 4.400049 | 0.7931128 | 2.456288 | 0 | 10.66276 | 0
2018-04-19 11:39 | 71829.07 | 3960.0016 | 3 | 8 | 4.400045 | 0.7495775 | 2.481994 | 0 | 10.77587 | 0
2018-04-19 11:41 | 71949.07 | 4080.0012 | 3 | 8 | 4.400067 | 0.7081766 | 2.506287 | 0 | 10.88275 | 0
2018-04-19 11:43 | 72069.07 | 4200.0025 | 3 | 8 | 4.400073 | 0.670022 | 2.529248 | 0 | 10.98378 | 0
2018-04-19 11:44 | 72126.99 | 4257.9223 | 3 | 8 | 4.400075 | 0.6519995 | 2.53988 | 0 | 11.03057 | 0
2018-04-19 11:46 | 72247.03 | 120.0002 | 4 | 8 | 4.285921 | 0 | 2.53988 | 0 | 11.03057 | 0
2018-04-19 11:48 | 72367.03 | 240.0009 | 4 | 8 | 4.273797 | 0 | 2.53988 | 0 | 11.03057 | 0
2018-04-19 11:49 | 72427.03 | 300.0006 | 4 | 8 | 4.270535 | 0 | 2.53988 | 0 | 11.03057 | 0
2018-04-19 11:51 | 72547.12 | 120.0002 | 5 | 8 | 3.922751 | -2.282021 | 2.53988 | 0.07605776 | 11.03057 | 0.3019573
2018-04-19 11:53 | 72667.12 | 240.0002 | 5 | 8 | 3.877726 | -2.282167 | 2.53988 | 0.1521228 | 11.03057 | 0.5985231
2018-04-19 11:55 | 72787.12 | 360.0014 | 5 | 8 | 3.840831 | -2.282004 | 2.53988 | 0.2281948 | 11.03057 | 0.8920828
2018-04-19 11:57 | 72907.12 | 480.0003 | 5 | 8 | 3.806446 | -2.282085 | 2.53988 | 0.3042533 | 11.03057 | 1.182893
2018-04-19 11:59 | 73027.12 | 600.0004 | 5 | 8 | 3.773551 | -2.28194 | 2.53988 | 0.3803222 | 11.03057 | 1.471186
2018-04-19 12:01 | 73147.12 | 720.0004 | 5 | 8 | 3.741804 | -2.282121 | 2.53988 | 0.4563829 | 11.03057 | 1.75699
2018-04-19 12:03 | 73267.12 | 840.0015 | 5 | 8 | 3.711075 | -2.282072 | 2.53988 | 0.5324502 | 11.03057 | 2.040446
2018-04-19 12:05 | 73387.12 | 960.0007 | 5 | 8 | 3.681997 | -2.282014 | 2.53988 | 0.6085041 | 11.03057 | 2.32157
2018-04-19 12:07 | 73507.12 | 1080.0014 | 5 | 8 | 3.655096 | -2.281993 | 2.53988 | 0.6845829 | 11.03057 | 2.600653
2018-04-19 12:09 | 73627.12 | 1200.0007 | 5 | 8 | 3.630341 | -2.282018 | 2.53988 | 0.7606416 | 11.03057 | 2.8777
2018-04-19 12:11 | 73747.12 | 1320.0006 | 5 | 8 | 3.60714 | -2.282072 | 2.53988 | 0.8367139 | 11.03057 | 3.152977
2018-04-19 12:13 | 73867.12 | 1440.0014 | 5 | 8 | 3.584949 | -2.28211 | 2.53988 | 0.9127716 | 11.03057 | 3.426469
2018-04-19 12:15 | 73987.12 | 1560 | 5 | 8 | 3.56371 | -2.282089 | 2.53988 | 0.9888382 | 11.03057 | 3.698351
2018-04-19 12:17 | 74107.12 | 1680.0007 | 5 | 8 | 3.543308 | -2.282147 | 2.53988 | 1.064914 | 11.03057 | 3.96868
2018-04-19 12:19 | 74227.12 | 1800.0005 | 5 | 8 | 3.524111 | -2.282018 | 2.53988 | 1.140971 | 11.03057 | 4.237435
2018-04-19 12:21 | 74347.12 | 1920.0002 | 5 | 8 | 3.505904 | -2.282056 | 2.53988 | 1.217045 | 11.03057 | 4.504831
2018-04-19 12:23 | 74467.12 | 2040.0013 | 5 | 8 | 3.488898 | -2.282014 | 2.53988 | 1.2931 | 11.03057 | 4.77082
2018-04-19 12:25 | 74587.12 | 2160.0011 | 5 | 8 | 3.472024 | -2.282045 | 2.53988 | 1.369178 | 11.03057 | 5.035603
2018-04-19 12:27 | 74707.12 | 2280.001 | 5 | 8 | 3.455549 | -2.282004 | 2.53988 | 1.445231 | 11.03057 | 5.299031
2018-04-19 12:29 | 74827.12 | 2400.0008 | 5 | 8 | 3.439972 | -2.282033 | 2.53988 | 1.521311 | 11.03057 | 5.561336
2018-04-19 12:31 | 74947.12 | 2520.0015 | 5 | 8 | 3.424757 | -2.282087 | 2.53988 | 1.597375 | 11.03057 | 5.822416
2018-04-19 12:33 | 75067.12 | 2640.0028 | 5 | 8 | 3.409682 | -2.281991 | 2.53988 | 1.673432 | 11.03057 | 6.08232
2018-04-19 12:35 | 75187.12 | 2760.0004 | 5 | 8 | 3.394178 | -2.282116 | 2.53988 | 1.749508 | 11.03057 | 6.341127
2018-04-19 12:37 | 75307.12 | 2880.0005 | 5 | 8 | 3.377874 | -2.282002 | 2.53988 | 1.825573 | 11.03057 | 6.598693
2018-04-19 12:39 | 75427.12 | 3000.0014 | 5 | 8 | 3.360322 | -2.281981 | 2.53988 | 1.901636 | 11.03057 | 6.854968
2018-04-19 12:41 | 75547.12 | 3120.0015 | 5 | 8 | 3.340586 | -2.28193 | 2.53988 | 1.977703 | 11.03057 | 7.109839
2018-04-19 12:43 | 75667.12 | 3240.0009 | 5 | 8 | 3.318305 | -2.281942 | 2.53988 | 2.053773 | 11.03057 | 7.363127
2018-04-19 12:45 | 75787.12 | 3360.0005 | 5 | 8 | 3.293216 | -2.282063 | 2.53988 | 2.129833 | 11.03057 | 7.614589
2018-04-19 12:47 | 75907.12 | 3480.0003 | 5 | 8 | 3.263765 | -2.282014 | 2.53988 | 2.205892 | 11.03057 | 7.863983
2018-04-19 12:49 | 76027.12 | 3600.001 | 5 | 8 | 3.228495 | -2.282087 | 2.53988 | 2.281965 | 11.03057 | 8.110971
2018-04-19 12:51 | 76147.12 | 3720.0001 | 5 | 8 | 3.183585 | -2.281966 | 2.53988 | 2.358034 | 11.03057 | 8.354922
2018-04-19 12:53 | 76267.12 | 3840.0012 | 5 | 8 | 3.124383 | -2.282051 | 2.53988 | 2.434098 | 11.03057 | 8.594938
2018-04-19 12:55 | 76387.12 | 3960.0009 | 5 | 8 | 3.042613 | -2.282072 | 2.53988 | 2.510159 | 11.03057 | 8.829657
2018-04-19 12:55 | 76434.98 | 4007.863 | 5 | 8 | 2.999998 | -2.282051 | 2.53988 | 2.540496 | 11.03057 | 8.921332
2018-04-19 12:57 | 76555.02 | 120.0007 | 6 | 8 | 3.5995 | 0 | 2.53988 | 2.540496 | 11.03057 | 8.921332
2018-04-19 12:59 | 76675.02 | 240.0002 | 6 | 8 | 3.633266 | 0 | 2.53988 | 2.540496 | 11.03057 | 8.921332
2018-04-19 13:00 | 76735.02 | 300.0027 | 6 | 8 | 3.641993 | 0 | 2.53988 | 2.540496 | 11.03057 | 8.921332
2018-04-19 13:00 | 76735.03 | 0.0027 | 7 | 9 | 3.642133 | 0 | 0 | 0 | 0 | 0
2018-04-19 13:02 | 76855.11 | 120.0007 | 2 | 9 | 4.200223 | 3.719517 | 0.1394126 | 0 | 0.583923 | 0
2018-04-19 13:04 | 76975.11 | 240.0015 | 2 | 9 | 4.200167 | 3.366505 | 0.2573586 | 0 | 1.079319 | 0
2018-04-19 13:05 | 77016.47 | 281.3619 | 2 | 9 | 4.200161 | 3.259985 | 0.2954285 | 0 | 1.239219 | 0
2018-04-19 13:07 | 77136.49 | 120.0011 | 3 | 9 | 4.226746 | 3.259914 | 0.4037003 | 0 | 1.695376 | 0
2018-04-19 13:09 | 77256.49 | 240.0016 | 3 | 9 | 4.250394 | 3.25993 | 0.5123506 | 0 | 2.155917 | 0
2018-04-19 13:11 | 77376.49 | 360.0015 | 3 | 9 | 4.273386 | 3.260101 | 0.6210272 | 0 | 2.619075 | 0
2018-04-19 13:13 | 77496.49 | 480.0003 | 3 | 9 | 4.29851 | 3.260099 | 0.7296832 | 0 | 3.084752 | 0
2018-04-19 13:15 | 77616.49 | 600.0018 | 3 | 9 | 4.325179 | 3.259979 | 0.8383558 | 0 | 3.553313 | 0
2018-04-19 13:17 | 77736.49 | 720.0004 | 3 | 9 | 4.354427 | 3.260014 | 0.9470209 | 0 | 4.024886 | 0
2018-04-19 13:19 | 77856.49 | 840.0011 | 3 | 9 | 4.385303 | 3.259857 | 1.055684 | 0 | 4.499715 | 0
2018-04-19 13:21 | 77976.49 | 960.0001 | 3 | 9 | 4.40016 | 3.09734 | 1.162785 | 0 | 4.970607 | 0
2018-04-19 13:23 | 78096.49 | 1080.0011 | 3 | 9 | 4.400188 | 2.852972 | 1.261875 | 0 | 5.406617 | 0
2018-04-19 13:25 | 78216.49 | 1200.0003 | 3 | 9 | 4.400171 | 2.641159 | 1.353353 | 0 | 5.809137 | 0
2018-04-19 13:27 | 78336.49 | 1320.0018 | 3 | 9 | 4.400139 | 2.463518 | 1.43834 | 0 | 6.183092 | 0
2018-04-19 13:29 | 78456.49 | 1440.0014 | 3 | 9 | 4.400095 | 2.304348 | 1.517771 | 0 | 6.532596 | 0
2018-04-19 13:31 | 78576.49 | 1560.0006 | 3 | 9 | 4.400139 | 2.165962 | 1.592213 | 0 | 6.860151 | 0
2018-04-19 13:33 | 78696.49 | 1680.0005 | 3 | 9 | 4.400151 | 2.044719 | 1.662329 | 0 | 7.168669 | 0
2018-04-19 13:35 | 78816.49 | 1800.0022 | 3 | 9 | 4.400128 | 1.933909 | 1.728582 | 0 | 7.460192 | 0
2018-04-19 13:37 | 78936.49 | 1920.0021 | 3 | 9 | 4.400042 | 1.833797 | 1.791341 | 0 | 7.736336 | 0
2018-04-19 13:39 | 79056.49 | 2040.0016 | 3 | 9 | 4.400134 | 1.742417 | 1.850928 | 0 | 7.998526 | 0
2018-04-19 13:41 | 79176.49 | 2160.001 | 3 | 9 | 4.400051 | 1.655397 | 1.907537 | 0 | 8.247608 | 0
2018-04-19 13:43 | 79296.49 | 2280.0011 | 3 | 9 | 4.400045 | 1.574501 | 1.961361 | 0 | 8.484439 | 0
2018-04-19 13:45 | 79416.49 | 2400.0022 | 3 | 9 | 4.400057 | 1.498133 | 2.012571 | 0 | 8.709769 | 0
2018-04-19 13:47 | 79536.49 | 2520.0003 | 3 | 9 | 4.39998 | 1.423302 | 2.061276 | 0 | 8.924077 | 0
2018-04-19 13:49 | 79656.49 | 2640.0022 | 3 | 9 | 4.400093 | 1.35331 | 2.107553 | 0 | 9.127696 | 0
2018-04-19 13:51 | 79776.49 | 2760.0027 | 3 | 9 | 4.400054 | 1.285832 | 2.151516 | 0 | 9.321137 | 0
2018-04-19 13:53 | 79896.49 | 2880.0001 | 3 | 9 | 4.400101 | 1.222187 | 2.193303 | 0 | 9.505003 | 0
2018-04-19 13:55 | 80016.49 | 3000.0013 | 3 | 9 | 4.400042 | 1.159287 | 2.232994 | 0 | 9.679646 | 0
2018-04-19 13:57 | 80136.49 | 3120.0007 | 3 | 9 | 4.400123 | 1.100814 | 2.270646 | 0 | 9.845315 | 0
2018-04-19 13:59 | 80256.49 | 3240.0004 | 3 | 9 | 4.400071 | 1.04199 | 2.306331 | 0 | 10.00234 | 0
2018-04-19 14:01 | 80376.49 | 3360.0021 | 3 | 9 | 4.400048 | 0.9861116 | 2.340129 | 0 | 10.15105 | 0
2018-04-19 14:03 | 80496.49 | 3480.0016 | 3 | 9 | 4.400019 | 0.9336786 | 2.372122 | 0 | 10.29182 | 0
2018-04-19 14:05 | 80616.49 | 3600.0022 | 3 | 9 | 4.399953 | 0.8836069 | 2.402422 | 0 | 10.42514 | 0
2018-04-19 14:07 | 80736.49 | 3720.002 | 3 | 9 | 4.400132 | 0.8377314 | 2.431109 | 0 | 10.55137 | 0
2018-04-19 14:09 | 80856.49 | 3840.0008 | 3 | 9 | 4.400006 | 0.7919998 | 2.458265 | 0 | 10.67085 | 0
2018-04-19 14:11 | 80976.49 | 3960.0012 | 3 | 9 | 4.399994 | 0.7483149 | 2.483941 | 0 | 10.78383 | 0
2018-04-19 14:13 | 81096.49 | 4080.0018 | 3 | 9 | 4.400008 | 0.7076836 | 2.508217 | 0 | 10.89065 | 0
2018-04-19 14:15 | 81216.49 | 4200.0006 | 3 | 9 | 4.400013 | 0.6686087 | 2.53116 | 0 | 10.9916 | 0
2018-04-19 14:16 | 81269.66 | 4253.1691 | 3 | 9 | 4.400022 | 0.6519957 | 2.54092 | 0 | 11.03454 | 0
2018-04-19 14:18 | 81389.7 | 120.0002 | 4 | 9 | 4.286002 | 0 | 2.54092 | 0 | 11.03454 | 0
2018-04-19 14:20 | 81509.7 | 240.0007 | 4 | 9 | 4.273904 | 0 | 2.54092 | 0 | 11.03454 | 0
2018-04-19 14:21 | 81569.7 | 300.0006 | 4 | 9 | 4.270661 | 0 | 2.54092 | 0 | 11.03454 | 0
2018-04-19 14:23 | 81689.7921 | 120.0004 | 5 | 9 | 3.923744 | -2.282009 | 2.54092 | 0.07605973 | 11.03454 | 0.3020309
2018-04-19 14:25 | 81809.7921 | 240.0004 | 5 | 9 | 3.878864 | -2.282052 | 2.54092 | 0.1521215 | 11.03454 | 0.598665
2018-04-19 14:27 | 81929.7932 | 360.0015 | 5 | 9 | 3.841879 | -2.282006 | 2.54092 | 0.228186 | 11.03454 | 0.892286
2018-04-19 14:29 | 82049.7924 | 480.0007 | 5 | 9 | 3.807337 | -2.282089 | 2.54092 | 0.3042577 | 11.03454 | 1.183219
2018-04-19 14:31 | 82169.793 | 600.0013 | 5 | 9 | 3.774623 | -2.281946 | 2.54092 | 0.3803166 | 11.03454 | 1.47155
2018-04-19 14:33 | 82289.7926 | 720.0009 | 5 | 9 | 3.742912 | -2.282014 | 2.54092 | 0.4563816 | 11.03454 | 1.757452
2018-04-19 14:35 | 82409.7927 | 840.001 | 5 | 9 | 3.712576 | -2.282056 | 2.54092 | 0.5324432 | 11.03454 | 2.040982
2018-04-19 14:37 | 82529.792 | 960.0003 | 5 | 9 | 3.683029 | -2.281949 | 2.54092 | 0.608505 | 11.03454 | 2.322237
2018-04-19 14:39 | 82649.7923 | 1080.0006 | 5 | 9 | 3.655589 | -2.282027 | 2.54092 | 0.684572 | 11.03454 | 2.601335
2018-04-19 14:41 | 82769.7917 | 1200 | 5 | 9 | 3.630734 | -2.282006 | 2.54092 | 0.7606323 | 11.03454 | 2.87842
2018-04-19 14:43 | 82889.793 | 1320.0013 | 5 | 9 | 3.607796 | -2.282021 | 2.54092 | 0.8367007 | 11.03454 | 3.15372
2018-04-19 14:45 | 83009.7932 | 1440.0015 | 5 | 9 | 3.586053 | -2.282036 | 2.54092 | 0.9127663 | 11.03454 | 3.427318
2018-04-19 14:47 | 83129.793 | 1560.0013 | 5 | 9 | 3.564783 | -2.281956 | 2.54092 | 0.9888423 | 11.03454 | 3.699316
2018-04-19 14:49 | 83249.7919 | 1680.0002 | 5 | 9 | 3.544536 | -2.282076 | 2.54092 | 1.064904 | 11.03454 | 3.969685
2018-04-19 14:51 | 83369.7926 | 1800.0009 | 5 | 9 | 3.524927 | -2.28198 | 2.54092 | 1.140973 | 11.03454 | 4.238564
2018-04-19 14:53 | 83489.7926 | 1920.0009 | 5 | 9 | 3.506532 | -2.281976 | 2.54092 | 1.217031 | 11.03454 | 4.505952
2018-04-19 14:55 | 83609.7926 | 2040.0009 | 5 | 9 | 3.489051 | -2.282051 | 2.54092 | 1.293097 | 11.03454 | 4.772009
2018-04-19 14:57 | 83729.7923 | 2160.0006 | 5 | 9 | 3.472674 | -2.281998 | 2.54092 | 1.369161 | 11.03454 | 5.036772
2018-04-19 14:59 | 83849.7931 | 2280.0014 | 5 | 9 | 3.456676 | -2.282059 | 2.54092 | 1.445229 | 11.03454 | 5.300319
2018-04-19 15:01 | 83969.7929 | 2400.0012 | 5 | 9 | 3.441061 | -2.282047 | 2.54092 | 1.521294 | 11.03454 | 5.562656
2018-04-19 15:03 | 84089.7929 | 2520.0012 | 5 | 9 | 3.425866 | -2.281962 | 2.54092 | 1.597363 | 11.03454 | 5.823835
2018-04-19 15:05 | 84209.7926 | 2640.0009 | 5 | 9 | 3.410607 | -2.282079 | 2.54092 | 1.673426 | 11.03454 | 6.083834
2018-04-19 15:07 | 84329.7931 | 2760.0014 | 5 | 9 | 3.394812 | -2.281981 | 2.54092 | 1.749503 | 11.03454 | 6.342709
2018-04-19 15:09 | 84449.7921 | 2880.0004 | 5 | 9 | 3.378283 | -2.281987 | 2.54092 | 1.825564 | 11.03454 | 6.600299
2018-04-19 15:11 | 84569.7918 | 3000.0001 | 5 | 9 | 3.360853 | -2.282076 | 2.54092 | 1.901622 | 11.03454 | 6.85659
2018-04-19 15:13 | 84689.7918 | 3120.0001 | 5 | 9 | 3.34195 | -2.281998 | 2.54092 | 1.977693 | 11.03454 | 7.111541
2018-04-19 15:15 | 84809.7931 | 3240.0014 | 5 | 9 | 3.320329 | -2.281969 | 2.54092 | 2.053766 | 11.03454 | 7.364968
2018-04-19 15:17 | 84929.7931 | 3360.0014 | 5 | 9 | 3.294991 | -2.282004 | 2.54092 | 2.129826 | 11.03454 | 7.616575
2018-04-19 15:19 | 85049.7922 | 3480.0005 | 5 | 9 | 3.265451 | -2.282054 | 2.54092 | 2.205883 | 11.03454 | 7.866093
2018-04-19 15:21 | 85169.792 | 3600.0003 | 5 | 9 | 3.229421 | -2.282 | 2.54092 | 2.281962 | 11.03454 | 8.113205
2018-04-19 15:23 | 85289.7919 | 3720.0002 | 5 | 9 | 3.18467 | -2.281996 | 2.54092 | 2.358029 | 11.03454 | 8.357224
2018-04-19 15:25 | 85409.7917 | 3840 | 5 | 9 | 3.126016 | -2.282007 | 2.54092 | 2.434092 | 11.03454 | 8.597336
2018-04-19 15:27 | 85529.7924 | 3960.0007 | 5 | 9 | 3.044502 | -2.281941 | 2.54092 | 2.510157 | 11.03454 | 8.83221
2018-04-19 15:28 | 85579.2794 | 4009.4877 | 5 | 9 | 2.999995 | -2.282007 | 2.54092 | 2.541519 | 11.03454 | 8.927013
2018-04-19 15:30 | 85699.31 | 120.0007 | 6 | 9 | 3.598302 | 0 | 2.54092 | 2.541531 | 11.03454 | 8.927051
2018-04-19 15:32 | 85819.31 | 240.0006 | 6 | 9 | 3.632197 | 0 | 2.54092 | 2.541531 | 11.03454 | 8.927051
2018-04-19 15:33 | 85879.31 | 300.0026 | 6 | 9 | 3.641006 | 0 | 2.54092 | 2.541531 | 11.03454 | 8.927051
2018-04-19 15:33 | 85879.33 | 0.0027 | 7 | 10 | 3.641267 | 0 | 0 | 0 | 0 | 0
2018-04-19 15:35 | 85999.41 | 120.0008 | 2 | 10 | 4.200237 | 3.721373 | 0.1394872 | 0 | 0.5842197 | 0
2018-04-19 15:37 | 86119.41 | 240.0015 | 2 | 10 | 4.200183 | 3.367271 | 0.2574491 | 0 | 1.079683 | 0
2018-04-19 15:38 | 86161.47 | 282.0658 | 2 | 10 | 4.20019 | 3.259974 | 0.2961527 | 0 | 1.242246 | 0
2018-04-19 15:40 | 86281.48 | 120.0015 | 3 | 10 | 4.226858 | 3.259809 | 0.4044475 | 0 | 1.698501 | 0
2018-04-19 15:42 | 86401.48 | 240.0015 | 3 | 10 | 4.250651 | 3.259947 | 0.5130937 | 0 | 2.159049 | 0
2018-04-19 15:44 | 86521.48 | 360.0014 | 3 | 10 | 4.273897 | 3.259853 | 0.6217697 | 0 | 2.622247 | 0
2018-04-19 15:46 | 86641.48 | 480.0005 | 3 | 10 | 4.298474 | 3.260199 | 0.730429 | 0 | 3.08796 | 0
2018-04-19 15:48 | 86761.48 | 600.0004 | 3 | 10 | 4.325777 | 3.259981 | 0.8390934 | 0 | 3.55652 | 0
2018-04-19 15:50 | 86881.48 | 720.0003 | 3 | 10 | 4.355286 | 3.260008 | 0.9477627 | 0 | 4.028185 | 0
2018-04-19 15:52 | 87001.48 | 840.001 | 3 | 10 | 4.385924 | 3.260166 | 1.056426 | 0 | 4.503092 | 0
2018-04-19 15:54 | 87121.48 | 960.0001 | 3 | 10 | 4.400148 | 3.094437 | 1.163471 | 0 | 4.97376 | 0
2018-04-19 15:56 | 87241.48 | 1080.0011 | 3 | 10 | 4.400133 | 2.853594 | 1.262514 | 0 | 5.409566 | 0
2018-04-19 15:58 | 87361.48 | 1200.0014 | 3 | 10 | 4.400168 | 2.644371 | 1.354074 | 0 | 5.812444 | 0
2018-04-19 16:00 | 87481.48 | 1320.0014 | 3 | 10 | 4.400109 | 2.456587 | 1.439031 | 0 | 6.186268 | 0
2018-04-19 16:02 | 87601.48 | 1440.0007 | 3 | 10 | 4.400115 | 2.297739 | 1.518211 | 0 | 6.534671 | 0
2018-04-19 16:04 | 87721.48 | 1560.0024 | 3 | 10 | 4.400114 | 2.161823 | 1.592472 | 0 | 6.861428 | 0
2018-04-19 16:06 | 87841.48 | 1680.0019 | 3 | 10 | 4.400128 | 2.043491 | 1.662525 | 0 | 7.16967 | 0
2018-04-19 16:08 | 87961.48 | 1800.002 | 3 | 10 | 4.400073 | 1.932973 | 1.728773 | 0 | 7.461165 | 0
2018-04-19 16:10 | 88081.48 | 1920.0014 | 3 | 10 | 4.400103 | 1.831724 | 1.791493 | 0 | 7.737142 | 0
2018-04-19 16:12 | 88201.48 | 2040.0007 | 3 | 10 | 4.400117 | 1.740234375 | 1.850996 | 0 | 7.998959 | 0
2018-04-19 16:14 | 88321.48 | 2160.0003 | 3 | 10 | 4.400027 | 1.654384 | 1.907548 | 0 | 8.247795 | 0
2018-04-19 16:16 | 88441.48 | 2280.0002 | 3 | 10 | 4.400178 | 1.576541 | 1.961379 | 0 | 8.484655 | 0
2018-04-19 16:18 | 88561.48 | 2400.0008 | 3 | 10 | 4.400039 | 1.498179 | 2.012608 | 0 | 8.710068 | 0
2018-04-19 16:20 | 88681.48 | 2520.0008 | 3 | 10 | 4.400047 | 1.424469 | 2.06132 | 0 | 8.924402 | 0
2018-04-19 16:22 | 88801.48 | 2640.001 | 3 | 10 | 4.400053 | 1.353243 | 2.107615 | 0 | 9.128107 | 0
2018-04-19 16:24 | 88921.48 | 2760.0005 | 3 | 10 | 4.400049 | 1.285136 | 2.151581 | 0 | 9.32156 | 0
2018-04-19 16:26 | 89041.48 | 2880.0009 | 3 | 10 | 4.400129 | 1.221056 | 2.193341 | 0 | 9.505303 | 0
2018-04-19 16:28 | 89161.48 | 3000.0003 | 3 | 10 | 4.400107 | 1.16049 | 2.233012 | 0 | 9.679859 | 0
2018-04-19 16:30 | 89281.48 | 3120.0013 | 3 | 10 | 4.400035 | 1.100719 | 2.27069 | 0 | 9.845647 | 0
2018-04-19 16:32 | 89401.48 | 3240.0009 | 3 | 10 | 4.400067 | 1.042324 | 2.306398 | 0 | 10.00277 | 0
2018-04-19 16:34 | 89521.48 | 3360.0018 | 3 | 10 | 4.400062 | 0.987339 | 2.340216 | 0 | 10.15157 | 0
2018-04-19 16:36 | 89641.48 | 3480.0004 | 3 | 10 | 4.400135 | 0.9357567 | 2.372255 | 0 | 10.29254 | 0
2018-04-19 16:38 | 89761.48 | 3600.0008 | 3 | 10 | 4.400016 | 0.8848858 | 2.402589 | 0 | 10.42601 | 0
2018-04-19 16:40 | 89881.48 | 3720.0011 | 3 | 10 | 4.40003 | 0.8377714 | 2.431307 | 0 | 10.55237 | 0
2018-04-19 16:42 | 90001.48 | 3840.001 | 3 | 10 | 4.400084 | 0.792285 | 2.458477 | 0 | 10.67192 | 0
2018-04-19 16:44 | 90121.48 | 3960.0028 | 3 | 10 | 4.400068 | 0.7486725 | 2.48416 | 0 | 10.78493 | 0
2018-04-19 16:46 | 90241.48 | 4080.0012 | 3 | 10 | 4.400047 | 0.7081289 | 2.508434 | 0 | 10.89173 | 0
2018-04-19 16:48 | 90361.48 | 4200.0011 | 3 | 10 | 4.400034 | 0.6699286 | 2.531393 | 0 | 10.99276 | 0
2018-04-19 16:48 | 90416.32 | 4254.8371 | 3 | 10 | 4.399967 | 0.6519995 | 2.541466 | 0 | 11.03708 | 0
2018-04-19 16:50 | 90536.37 | 120.0003 | 4 | 10 | 4.285991 | 0 | 2.541466 | 0 | 11.03708 | 0
2018-04-19 16:52 | 90656.37 | 240.0001 | 4 | 10 | 4.273868 | 0 | 2.541466 | 0 | 11.03708 | 0
2018-04-19 16:53 | 90716.37 | 300.0035 | 4 | 10 | 4.270577 | 0 | 2.541466 | 0 | 11.03708 | 0
2018-04-19 16:55 | 90836.46 | 120.0012 | 5 | 10 | 3.968734 | -2.282104 | 2.541466 | 0.07606214 | 11.03708 | 0.3031179
2018-04-19 16:57 | 90956.46 | 240.0004 | 5 | 10 | 3.967402 | -2.282097 | 2.541466 | 0.1521231 | 11.03708 | 0.6049676
2018-04-19 16:59 | 91076.46 | 360.0016 | 5 | 10 | 3.91241 | -2.28209 | 2.541466 | 0.2281856 | 11.03708 | 0.9048012
2018-04-19 17:01 | 91196.46 | 480.0009 | 5 | 10 | 3.848612 | -2.282124 | 2.541466 | 0.3042474 | 11.03708 | 1.199961
2018-04-19 17:03 | 91316.46 | 600.001 | 5 | 10 | 3.791534 | -2.282065 | 2.541466 | 0.3803218 | 11.03708 | 1.490501
2018-04-19 17:05 | 91436.46 | 720.0015 | 5 | 10 | 3.746925 | -2.282078 | 2.541466 | 0.456385 | 11.03708 | 1.777128
2018-04-19 17:07 | 91556.46 | 840.0004 | 5 | 10 | 3.709166 | -2.282058 | 2.541466 | 0.5324427 | 11.03708 | 2.060646
2018-04-19 17:09 | 91676.46 | 960.0014 | 5 | 10 | 3.67727 | -2.282024 | 2.541466 | 0.6085089 | 11.03708 | 2.34154
2018-04-19 17:11 | 91796.45 | 1080.0001 | 5 | 10 | 3.650385 | -2.282072 | 2.541466 | 0.6845726 | 11.03708 | 2.620197
2018-04-19 17:13 | 91916.46 | 1200.0012 | 5 | 10 | 3.627071 | -2.28202 | 2.541466 | 0.7606312 | 11.03708 | 2.89693
2018-04-19 17:15 | 92036.46 | 1320.0006 | 5 | 10 | 3.605644 | -2.282159 | 2.541466 | 0.8367041 | 11.03708 | 3.172029
2018-04-19 17:17 | 92156.46 | 1440.0008 | 5 | 10 | 3.584948 | -2.281981 | 2.541466 | 0.9127733 | 11.03708 | 3.445518
2018-04-19 17:19 | 92276.45 | 1560.0002 | 5 | 10 | 3.5647 | -2.282119 | 2.541466 | 0.9888348 | 11.03708 | 3.717422
2018-04-19 17:21 | 92396.45 | 1680.0001 | 5 | 10 | 3.544713 | -2.282044 | 2.541466 | 1.064905 | 11.03708 | 3.987827
2018-04-19 17:23 | 92516.46 | 1800.0008 | 5 | 10 | 3.525462 | -2.282036 | 2.541466 | 1.14097 | 11.03708 | 4.256717
2018-04-19 17:25 | 92636.46 | 1920.001 | 5 | 10 | 3.507018 | -2.282018 | 2.541466 | 1.217035 | 11.03708 | 4.524176
2018-04-19 17:27 | 92756.46 | 2040.001 | 5 | 10 | 3.489571 | -2.281982 | 2.541466 | 1.293096 | 11.03708 | 4.790252
2018-04-19 17:29 | 92876.46 | 2160.0009 | 5 | 10 | 3.472663 | -2.281931 | 2.541466 | 1.36916 | 11.03708 | 5.055036
2018-04-19 17:31 | 92996.46 | 2280.001 | 5 | 10 | 3.456412 | -2.282061 | 2.541466 | 1.445228 | 11.03708 | 5.318576
2018-04-19 17:33 | 93116.45 | 2400 | 5 | 10 | 3.440757 | -2.282038 | 2.541466 | 1.521297 | 11.03708 | 5.580907
2018-04-19 17:35 | 93236.46 | 2520.0012 | 5 | 10 | 3.425371 | -2.28202 | 2.541466 | 1.597355 | 11.03708 | 5.842017
2018-04-19 17:37 | 93356.46 | 2640.0006 | 5 | 10 | 3.410293 | -2.281958 | 2.541466 | 1.673428 | 11.03708 | 6.102019
2018-04-19 17:39 | 93476.46 | 2760.0008 | 5 | 10 | 3.394999 | -2.282052 | 2.541466 | 1.749496 | 11.03708 | 6.360854
2018-04-19 17:41 | 93596.46 | 2880.0005 | 5 | 10 | 3.379031 | -2.281993 | 2.541466 | 1.82556 | 11.03708 | 6.618496
2018-04-19 17:43 | 93716.45 | 3000.0001 | 5 | 10 | 3.361593 | -2.282022 | 2.541466 | 1.901622 | 11.03708 | 6.874862
2018-04-19 17:45 | 93836.46 | 3120.0016 | 5 | 10 | 3.341882 | -2.281942 | 2.541466 | 1.977689 | 11.03708 | 7.129834
2018-04-19 17:47 | 93956.45 | 3240.0002 | 5 | 10 | 3.319947 | -2.282009 | 2.541466 | 2.053755 | 11.03708 | 7.383219
2018-04-19 17:49 | 94076.46 | 3360.0007 | 5 | 10 | 3.294824 | -2.282054 | 2.541466 | 2.129819 | 11.03708 | 7.63482
2018-04-19 17:51 | 94196.46 | 3480.0015 | 5 | 10 | 3.265233 | -2.282099 | 2.541466 | 2.205885 | 11.03708 | 7.884345
2018-04-19 17:53 | 94316.45 | 3600.0001 | 5 | 10 | 3.229834 | -2.282052 | 2.541466 | 2.281952 | 11.03708 | 8.131421
2018-04-19 17:55 | 94436.46 | 3720.0016 | 5 | 10 | 3.184972 | -2.282016 | 2.541466 | 2.358018 | 11.03708 | 8.375463
2018-04-19 17:57 | 94556.46 | 3840.0015 | 5 | 10 | 3.12623 | -2.282074 | 2.541466 | 2.434093 | 11.03708 | 8.615627
2018-04-19 17:59 | 94676.46 | 3960.0015 | 5 | 10 | 3.04407 | -2.282071 | 2.541466 | 2.510158 | 11.03708 | 8.850487
2018-04-19 18:00 | 94725.11 | 4008.6515 | 5 | 10 | 2.999997 | -2.282024 | 2.541466 | 2.540995 | 11.03708 | 8.943697
2018-04-19 18:02 | 94845.15 | 120.0009 | 6 | 10 | 3.597414 | 0 | 2.541466 | 2.541006 | 11.03708 | 8.94373
2018-04-19 18:04 | 94965.15 | 240.0013 | 6 | 10 | 3.631481 | 0 | 2.541466 | 2.541006 | 11.03708 | 8.94373
2018-04-19 18:05 | 95025.15 | 300.0035 | 6 | 10 | 3.640372 | 0 | 2.541466 | 2.541006 | 11.03708 | 8.94373
2018-04-19 18:05 | 95025.16 | 0.0028 | 7 | 11 | 3.640595 | 0 | 0 | 0 | 0 | 0
2018-04-19 18:07 | 95145.24 | 120.0012 | 2 | 11 | 4.200195 | 3.72101 | 0.1395622 | 9.68e-10 | 0.584516 | 3.523e-09
2018-04-19 18:09 | 95265.24 | 240.0005 | 2 | 11 | 4.200197 | 3.365887 | 0.2574716 | 9.68e-10 | 1.079759 | 3.523e-09
2018-04-19 18:10 | 95305.7 | 280.4554 | 2 | 11 | 4.200105 | 3.259993 | 0.2947103 | 9.68e-10 | 1.236169 | 3.523e-09
2018-04-19 18:12 | 95425.71 | 120.0027 | 3 | 11 | 4.226494 | 3.259857 | 0.402994 | 9.68e-10 | 1.692358 | 3.523e-09
2018-04-19 18:14 | 95545.71 | 240.0002 | 3 | 11 | 4.249664 | 3.260029 | 0.511666 | 9.68e-10 | 2.152948 | 3.523e-09
2018-04-19 18:16 | 95665.71 | 360.0003 | 3 | 11 | 4.272315 | 3.26016 | 0.6203207 | 9.68e-10 | 2.615905 | 3.523e-09
2018-04-19 18:18 | 95785.71 | 480.0011 | 3 | 11 | 4.297508 | 3.260036 | 0.7289879 | 9.68e-10 | 3.08151 | 3.523e-09
2018-04-19 18:20 | 95905.71 | 600.0013 | 3 | 11 | 4.325469 | 3.260042 | 0.8376356 | 9.68e-10 | 3.549919 | 3.523e-09
2018-04-19 18:22 | 96025.71 | 720.0022 | 3 | 11 | 4.355009 | 3.259834 | 0.9462982 | 9.68e-10 | 4.021527 | 3.523e-09
2018-04-19 18:24 | 96145.71 | 840.001 | 3 | 11 | 4.385447 | 3.260141 | 1.05496 | 9.68e-10 | 4.496403 | 3.523e-09
2018-04-19 18:26 | 96265.71 | 960.0024 | 3 | 11 | 4.400156 | 3.105425 | 1.162184 | 9.68e-10 | 4.967829 | 3.523e-09
2018-04-19 18:28 | 96385.71 | 1080.0007 | 3 | 11 | 4.400183 | 2.858765 | 1.261509 | 9.68e-10 | 5.404872 | 3.523e-09
2018-04-19 18:30 | 96505.71 | 1200.0009 | 3 | 11 | 4.400131 | 2.641047 | 1.353078 | 9.68e-10 | 5.80779 | 3.523e-09
2018-04-19 18:32 | 96625.71 | 1320.0013 | 3 | 11 | 4.400146 | 2.45849 | 1.438013 | 9.68e-10 | 6.181516 | 3.523e-09
2018-04-19 18:34 | 96745.71 | 1440.0008 | 3 | 11 | 4.400149 | 2.301407 | 1.517277 | 9.68e-10 | 6.53029 | 3.523e-09
2018-04-19 18:36 | 96865.71 | 1560.0008 | 3 | 11 | 4.400118 | 2.165686 | 1.59168 | 9.68e-10 | 6.85767 | 3.523e-09
2018-04-19 18:38 | 96985.71 | 1680.001 | 3 | 11 | 4.400135 | 2.046606 | 1.661846 | 9.68e-10 | 7.166411 | 3.523e-09
2018-04-19 18:40 | 97105.71 | 1800.0002 | 3 | 11 | 4.400104 | 1.936803 | 1.728208 | 9.68e-10 | 7.458411 | 3.523e-09
2018-04-19 18:42 | 97225.71 | 1920.0002 | 3 | 11 | 4.400105 | 1.836143 | 1.791049 | 9.68e-10 | 7.734918 | 3.523e-09
2018-04-19 18:44 | 97345.71 | 2040.0004 | 3 | 11 | 4.400066 | 1.741276 | 1.850646 | 9.68e-10 | 7.99715 | 3.523e-09
2018-04-19 18:46 | 97465.71 | 2160.0006 | 3 | 11 | 4.400047 | 1.655693 | 1.907256 | 9.68e-10 | 8.246237 | 3.523e-09
2018-04-19 18:48 | 97585.71 | 2280.0008 | 3 | 11 | 4.400093 | 1.576004 | 1.961101 | 9.68e-10 | 8.48316 | 3.523e-09
2018-04-19 18:50 | 97705.71 | 2400.0016 | 3 | 11 | 4.400075 | 1.498701 | 2.012335 | 9.68e-10 | 8.708594 | 3.523e-09
2018-04-19 18:52 | 97825.71 | 2520.0017 | 3 | 11 | 4.400088 | 1.425714 | 2.061056 | 9.68e-10 | 8.922971 | 3.523e-09
2018-04-19 18:54 | 97945.71 | 2640.001 | 3 | 11 | 4.400066 | 1.354065 | 2.107378 | 9.68e-10 | 9.126791 | 3.523e-09
2018-04-19 18:56 | 98065.71 | 2760.0003 | 3 | 11 | 4.400078 | 1.285013 | 2.151358 | 9.68e-10 | 9.320307 | 3.523e-09
2018-04-19 18:58 | 98185.71 | 2880.0014 | 3 | 11 | 4.400064 | 1.219921 | 2.193092 | 9.68e-10 | 9.503941 | 3.523e-09
2018-04-19 19:00 | 98305.71 | 3000.0016 | 3 | 11 | 4.400029 | 1.157975 | 2.232719 | 9.68e-10 | 9.678304 | 3.523e-09
2018-04-19 19:02 | 98425.71 | 3120.0008 | 3 | 11 | 4.400078 | 1.100661 | 2.270374 | 9.68e-10 | 9.843987 | 3.523e-09
2018-04-19 19:04 | 98545.71 | 3240.0009 | 3 | 11 | 4.400076 | 1.04414 | 2.306119 | 9.68e-10 | 10.00127 | 3.523e-09
2018-04-19 19:06 | 98665.71 | 3360.0003 | 3 | 11 | 4.399969 | 0.9889021 | 2.340016 | 9.68e-10 | 10.15042 | 3.523e-09
2018-04-19 19:08 | 98785.71 | 3480.0005 | 3 | 11 | 4.399996 | 0.9362555 | 2.372115 | 9.68e-10 | 10.29166 | 3.523e-09
2018-04-19 19:10 | 98905.71 | 3600.0019 | 3 | 11 | 4.400019 | 0.8858557 | 2.402499 | 9.68e-10 | 10.42535 | 3.523e-09
2018-04-19 19:12 | 99025.71 | 3720.0013 | 3 | 11 | 4.400115 | 0.8390455 | 2.431233 | 9.68e-10 | 10.55178 | 3.523e-09
2018-04-19 19:14 | 99145.71 | 3840.0028 | 3 | 11 | 4.400042 | 0.7934427 | 2.458426 | 9.68e-10 | 10.67143 | 3.523e-09
2018-04-19 19:16 | 99265.71 | 3960 | 3 | 11 | 4.400024 | 0.750576 | 2.484155 | 9.68e-10 | 10.78464 | 3.523e-09
2018-04-19 19:18 | 99385.71 | 4080.0019 | 3 | 11 | 4.400054 | 0.7095985 | 2.50849 | 9.68e-10 | 10.89171 | 3.523e-09
2018-04-19 19:20 | 99505.71 | 4200.0006 | 3 | 11 | 4.400065 | 0.6702795 | 2.531477 | 9.68e-10 | 10.99286 | 3.523e-09
2018-04-19 19:21 | 99562.94 | 4257.2277 | 3 | 11 | 4.400044 | 0.6519995 | 2.541983 | 9.68e-10 | 11.03908 | 3.523e-09
2018-04-19 19:23 | 99682.98842 | 120.0012 | 4 | 11 | 4.286112 | 0 | 2.541983 | 9.68e-10 | 11.03908 | 3.523e-09
2018-04-19 19:25 | 99802.98792 | 240.0007 | 4 | 11 | 4.274031 | 0 | 2.541983 | 9.68e-10 | 11.03908 | 3.523e-09
2018-04-19 19:26 | 99862.99112 | 300.0039 | 4 | 11 | 4.270777 | 0 | 2.541983 | 9.68e-10 | 11.03908 | 3.523e-09
2018-04-19 19:28 | 99983.06228 | 120.0021 | 5 | 11 | 3.924689 | -2.282103 | 2.541983 | 0.07606532 | 11.03908 | 0.3020951
2018-04-19 19:30 | 100103.1 | 240.0005 | 5 | 11 | 3.880122 | -2.282036 | 2.541983 | 0.1521237 | 11.03908 | 0.5988044
2018-04-19 19:32 | 100223.1 | 360.0017 | 5 | 11 | 3.842968 | -2.282119 | 2.541983 | 0.2281925 | 11.03908 | 0.8925279
2018-04-19 19:34 | 100343.1 | 480.0003 | 5 | 11 | 3.808386 | -2.282061 | 2.541983 | 0.3042568 | 11.03908 | 1.183511
2018-04-19 19:36 | 100463.1 | 600.0003 | 5 | 11 | 3.775688 | -2.282072 | 2.541983 | 0.3803145 | 11.03908 | 1.471918
2018-04-19 19:38 | 100583.1 | 720.0019 | 5 | 11 | 3.744112 | -2.282011 | 2.541983 | 0.4563923 | 11.03908 | 1.757957
2018-04-19 19:40 | 100703.1 | 840.0003 | 5 | 11 | 3.713191 | -2.282051 | 2.541983 | 0.5324525 | 11.03908 | 2.041555
2018-04-19 19:42 | 100823.1 | 960.0012 | 5 | 11 | 3.683837 | -2.282004 | 2.541983 | 0.6085123 | 11.03908 | 2.322854
2018-04-19 19:44 | 100943.1 | 1080.0016 | 5 | 11 | 3.656611 | -2.282047 | 2.541983 | 0.6845779 | 11.03908 | 2.602021
2018-04-19 19:46 | 101063.1 | 1200.001 | 5 | 11 | 3.631752 | -2.282074 | 2.541983 | 0.7606395 | 11.03908 | 2.879192
2018-04-19 19:48 | 101183.1 | 1320.0005 | 5 | 11 | 3.608442 | -2.282104 | 2.541983 | 0.8367071 | 11.03908 | 3.154559
2018-04-19 19:50 | 101303.1 | 1440.001 | 5 | 11 | 3.586457 | -2.282022 | 2.541983 | 0.9127667 | 11.03908 | 3.428174
2018-04-19 19:52 | 101423.1 | 1560.0006 | 5 | 11 | 3.565438 | -2.281996 | 2.541983 | 0.9888353 | 11.03908 | 3.700186
2018-04-19 19:54 | 101543.1 | 1680.0013 | 5 | 11 | 3.545325 | -2.282011 | 2.541983 | 1.064904 | 11.03908 | 3.970634
2018-04-19 19:56 | 101663.1 | 1800.0011 | 5 | 11 | 3.526248 | -2.281993 | 2.541983 | 1.140962 | 11.03908 | 4.239549
2018-04-19 19:58 | 101783.1 | 1920.0016 | 5 | 11 | 3.507704 | -2.282022 | 2.541983 | 1.217033 | 11.03908 | 4.507084
2018-04-19 20:00 | 101903.1 | 2040.0008 | 5 | 11 | 3.489913 | -2.282 | 2.541983 | 1.293098 | 11.03908 | 4.773218
2018-04-19 20:02 | 102023.1 | 2160.0009 | 5 | 11 | 3.473158 | -2.282 | 2.541983 | 1.36917 | 11.03908 | 5.038058
2018-04-19 20:04 | 102143.1 | 2280.001 | 5 | 11 | 3.457156 | -2.282004 | 2.541983 | 1.445223 | 11.03908 | 5.301594
2018-04-19 20:06 | 102263.1 | 2400.0003 | 5 | 11 | 3.442126 | -2.282049 | 2.541983 | 1.521296 | 11.03908 | 5.564015
2018-04-19 20:08 | 102383.1 | 2520.0012 | 5 | 11 | 3.426871 | -2.28196 | 2.541983 | 1.597359 | 11.03908 | 5.825258
2018-04-19 20:10 | 102503.1 | 2640.0003 | 5 | 11 | 3.411531 | -2.282036 | 2.541983 | 1.673433 | 11.03908 | 6.085373
2018-04-19 20:12 | 102623.1 | 2760.0005 | 5 | 11 | 3.395869 | -2.282027 | 2.541983 | 1.74949 | 11.03908 | 6.344247
2018-04-19 20:14 | 102743.1 | 2880.0009 | 5 | 11 | 3.379454 | -2.282024 | 2.541983 | 1.825556 | 11.03908 | 6.601937
2018-04-19 20:16 | 102863.1 | 3000.0013 | 5 | 11 | 3.362041 | -2.282054 | 2.541983 | 1.901621 | 11.03908 | 6.858345
2018-04-19 20:18 | 102983.1 | 3120.0013 | 5 | 11 | 3.342974 | -2.281998 | 2.541983 | 1.977693 | 11.03908 | 7.113392
2018-04-19 20:20 | 103103.1 | 3240.0016 | 5 | 11 | 3.3212 | -2.282027 | 2.541983 | 2.053756 | 11.03908 | 7.366858
2018-04-19 20:22 | 103223.1 | 3360.0012 | 5 | 11 | 3.295575 | -2.282148 | 2.541983 | 2.129826 | 11.03908 | 7.618552
2018-04-19 20:24 | 103343.1 | 3480.0017 | 5 | 11 | 3.266035 | -2.281924 | 2.541983 | 2.205888 | 11.03908 | 7.86813
2018-04-19 20:26 | 103463.1 | 3600.0002 | 5 | 11 | 3.230995 | -2.282103 | 2.541983 | 2.281955 | 11.03908 | 8.115274
2018-04-19 20:28 | 103583.1 | 3720.0009 | 5 | 11 | 3.187704 | -2.28193 | 2.541983 | 2.358031 | 11.03908 | 8.359496
2018-04-19 20:30 | 103703.1 | 3840.0014 | 5 | 11 | 3.129574 | -2.281991 | 2.541983 | 2.434093 | 11.03908 | 8.599854
2018-04-19 20:32 | 103823.1 | 3960.0007 | 5 | 11 | 3.048425 | -2.282072 | 2.541983 | 2.510153 | 11.03908 | 8.835004
2018-04-19 20:33 | 103875.9 | 4012.8639 | 5 | 11 | 2.999998 | -2.281948 | 2.541983 | 2.543671 | 11.03908 | 8.936392
2018-04-19 20:35 | 103996 | 120.0011 | 6 | 11 | 3.596045 | 0 | 2.541983 | 2.543671 | 11.03908 | 8.936392
2018-04-19 20:37 | 104116 | 240.0013 | 6 | 11 | 3.630249 | 0 | 2.541983 | 2.543671 | 11.03908 | 8.936392
2018-04-19 20:38 | 104176 | 300.0033 | 6 | 11 | 3.639111 | 0 | 2.541983 | 2.543671 | 11.03908 | 8.936392
2018-04-19 20:38 | 104176 | 0.0027 | 7 | 12 | 3.639282 | 0 | 0 | 0 | 0 | 0
2018-04-19 20:40 | 104296.1 | 120.0002 | 2 | 12 | 4.200225 | 3.720053 | 0.1394776 | 1.317e-09 | 0.5841485 | 4.794e-09
2018-04-19 20:42 | 104416.1 | 240.0014 | 2 | 12 | 4.200222 | 3.368063 | 0.257425 | 1.317e-09 | 1.079551 | 4.794e-09
2018-04-19 20:43 | 104458 | 281.9347 | 2 | 12 | 4.200166 | 3.259991 | 0.2959964 | 1.317e-09 | 1.241558 | 4.794e-09
2018-04-19 20:45 | 104578 | 120.0003 | 3 | 12 | 4.226696 | 3.259857 | 0.4042824 | 1.317e-09 | 1.697774 | 4.794e-09
2018-04-19 20:47 | 104698 | 240.001 | 3 | 12 | 4.250041 | 3.259804 | 0.5129407 | 1.317e-09 | 2.15833 | 4.794e-09
2018-04-19 20:49 | 104818 | 360.001 | 3 | 12 | 4.272983 | 3.260202 | 0.621613 | 1.317e-09 | 2.621428 | 4.794e-09
2018-04-19 20:51 | 104938 | 480.0003 | 3 | 12 | 4.298094 | 3.260172 | 0.7302668 | 1.317e-09 | 3.087044 | 4.794e-09
2018-04-19 20:53 | 105058 | 600.0012 | 3 | 12 | 4.32578 | 3.260124 | 0.8389314 | 1.317e-09 | 3.555571 | 4.794e-09
2018-04-19 20:55 | 105178 | 720.0005 | 3 | 12 | 4.355401 | 3.260128 | 0.9475908 | 1.317e-09 | 4.02721 | 4.794e-09
2018-04-19 20:57 | 105298 | 840.0001 | 3 | 12 | 4.386731 | 3.260077 | 1.056257 | 1.317e-09 | 4.502182 | 4.794e-09
2018-04-19 20:59 | 105418 | 960.0003 | 3 | 12 | 4.400158 | 3.093998 | 1.163236 | 1.317e-09 | 4.972601 | 4.794e-09
2018-04-19 21:01 | 105538 | 1080.0003 | 3 | 12 | 4.400147 | 2.852369 | 1.262233 | 1.317e-09 | 5.408203125 | 4.794e-09
2018-04-19 21:03 | 105658 | 1200.0012 | 3 | 12 | 4.400095 | 2.639715 | 1.353698 | 1.317e-09 | 5.810667 | 4.794e-09
2018-04-19 21:05 | 105778 | 1320.0014 | 3 | 12 | 4.400097 | 2.45908 | 1.438622 | 1.317e-09 | 6.184341 | 4.794e-09
2018-04-19 21:07 | 105898 | 1440.0004 | 3 | 12 | 4.400038 | 2.303186 | 1.517947 | 1.317e-09 | 6.533383 | 4.794e-09
2018-04-19 21:09 | 106018 | 1560.0006 | 3 | 12 | 4.400084 | 2.170088 | 1.592478 | 1.317e-09 | 6.861329 | 4.794e-09
2018-04-19 21:11 | 106138 | 1680.0013 | 3 | 12 | 4.400127 | 2.048911 | 1.662769 | 1.317e-09 | 7.170619 | 4.794e-09
2018-04-19 21:13 | 106258 | 1800.0012 | 3 | 12 | 4.400079 | 1.938839 | 1.729217 | 1.317e-09 | 7.462995 | 4.794e-09
2018-04-19 21:15 | 106378 | 1920.0003 | 3 | 12 | 4.400114 | 1.839626 | 1.79215 | 1.317e-09 | 7.739908 | 4.794e-09
2018-04-19 21:17 | 106498 | 2040.0019 | 3 | 12 | 4.40007 | 1.746245 | 1.851893 | 1.317e-09 | 8.002782 | 4.794e-09
2018-04-19 21:19 | 106618 | 2160.0009 | 3 | 12 | 4.400106 | 1.658882 | 1.908623 | 1.317e-09 | 8.252399 | 4.794e-09
2018-04-19 21:21 | 106738 | 2280.0007 | 3 | 12 | 4.4001 | 1.578629 | 1.962548 | 1.317e-09 | 8.489675 | 4.794e-09
2018-04-19 21:23 | 106858 | 2400.0016 | 3 | 12 | 4.400052 | 1.501998 | 2.01388 | 1.317e-09 | 8.715537 | 4.794e-09
2018-04-19 21:25 | 106978 | 2520.0006 | 3 | 12 | 4.400109 | 1.428097 | 2.062696 | 1.317e-09 | 8.930334 | 4.794e-09
2018-04-19 21:27 | 107098 | 2640.0006 | 3 | 12 | 4.400011 | 1.356105 | 2.109092 | 1.317e-09 | 9.134481 | 4.794e-09
2018-04-19 21:29 | 107218 | 2760.0015 | 3 | 12 | 4.400081 | 1.289855 | 2.153192 | 1.317e-09 | 9.328525 | 4.794e-09
2018-04-19 21:31 | 107338 | 2880.0008 | 3 | 12 | 4.400057 | 1.225472 | 2.195106 | 1.317e-09 | 9.512949 | 4.794e-09
2018-04-19 21:33 | 107458 | 3000.0019 | 3 | 12 | 4.400043 | 1.16295 | 2.234909 | 1.317e-09 | 9.688082 | 4.794e-09
2018-04-19 21:35 | 107578 | 3120.0013 | 3 | 12 | 4.400075 | 1.103647 | 2.27268 | 1.317e-09 | 9.85428 | 4.794e-09
2018-04-19 21:37 | 107698 | 3240.0017 | 3 | 12 | 4.400095 | 1.045367 | 2.308472 | 1.317e-09 | 10.01177 | 4.794e-09
2018-04-19 21:39 | 107818 | 3360.0012 | 3 | 12 | 4.400059 | 0.9901524 | 2.342386 | 1.317e-09 | 10.16099 | 4.794e-09
2018-04-19 21:41 | 107938 | 3480.0004 | 3 | 12 | 4.399985 | 0.9368763 | 2.374505 | 1.317e-09 | 10.30232 | 4.794e-09
2018-04-19 21:43 | 108058 | 3600.0015 | 3 | 12 | 4.400006 | 0.8860083 | 2.404906 | 1.317e-09 | 10.43608 | 4.794e-09
2018-04-19 21:45 | 108178 | 3720.0011 | 3 | 12 | 4.400022 | 0.837554 | 2.43364 | 1.317e-09 | 10.56251 | 4.794e-09
2018-04-19 21:47 | 108298 | 3840.0005 | 3 | 12 | 4.400009 | 0.7917175 | 2.460793 | 1.317e-09 | 10.68199 | 4.794e-09
2018-04-19 21:49 | 108418 | 3960.0017 | 3 | 12 | 4.39998 | 0.7489815 | 2.486474 | 1.317e-09 | 10.79498 | 4.794e-09
2018-04-19 21:51 | 108538 | 4080.0011 | 3 | 12 | 4.400061 | 0.7096052 | 2.51079 | 1.317e-09 | 10.90198 | 4.794e-09
2018-04-19 21:53 | 108658 | 4200.0014 | 3 | 12 | 4.400058 | 0.6697264 | 2.533771 | 1.317e-09 | 11.0031 | 4.794e-09
2018-04-19 21:53 | 108711.6 | 4253.6207 | 3 | 12 | 4.39998 | 0.651988 | 2.543615 | 1.317e-09 | 11.04641 | 4.794e-09
2018-04-19 21:55 | 108831.7 | 120.0004 | 4 | 12 | 4.286206 | 0 | 2.543615 | 1.317e-09 | 11.04641 | 4.794e-09
2018-04-19 21:57 | 108951.7 | 240.001 | 4 | 12 | 4.274149 | 0 | 2.543615 | 1.317e-09 | 11.04641 | 4.794e-09
2018-04-19 21:58 | 109011.7 | 300.0015 | 4 | 12 | 4.27087 | 0 | 2.543615 | 1.317e-09 | 11.04641 | 4.794e-09
2018-04-19 22:00 | 109131.7 | 120.0001 | 5 | 12 | 3.925085 | -2.282038 | 2.543615 | 0.07605977 | 11.04641 | 0.3020988
2018-04-19 22:02 | 109251.7 | 240.0003 | 5 | 12 | 3.880878 | -2.282084 | 2.543615 | 0.1521236 | 11.04641 | 0.5988714
2018-04-19 22:04 | 109371.7 | 360.0017 | 5 | 12 | 3.843935 | -2.282036 | 2.543615 | 0.2281842 | 11.04641 | 0.8926308
2018-04-19 22:06 | 109491.7 | 480.0013 | 5 | 12 | 3.809389 | -2.282039 | 2.543615 | 0.3042458 | 11.04641 | 1.183681
2018-04-19 22:08 | 109611.7 | 600.0014 | 5 | 12 | 3.777055 | -2.282065 | 2.543615 | 0.380319 | 11.04641 | 1.472235
2018-04-19 22:10 | 109731.7 | 720.0012 | 5 | 12 | 3.745296 | -2.282085 | 2.543615 | 0.4563765 | 11.04641 | 1.758298
2018-04-19 22:12 | 109851.7 | 840.0014 | 5 | 12 | 3.714213 | -2.282018 | 2.543615 | 0.5324481 | 11.04641 | 2.042019
2018-04-19 22:14 | 109971.7 | 960.0003 | 5 | 12 | 3.684673 | -2.282021 | 2.543615 | 0.60851 | 11.04641 | 2.323392
2018-04-19 22:16 | 110091.7 | 1080.0007 | 5 | 12 | 3.657652 | -2.282123 | 2.543615 | 0.6845734 | 11.04641 | 2.602615
2018-04-19 22:18 | 110211.7 | 1200 | 5 | 12 | 3.632901 | -2.282038 | 2.543615 | 0.7606377 | 11.04641 | 2.879876
2018-04-19 22:20 | 110331.7 | 1320.0016 | 5 | 12 | 3.610032 | -2.282009 | 2.543615 | 0.8366995 | 11.04641 | 3.155325
2018-04-19 22:22 | 110451.7 | 1440.001 | 5 | 12 | 3.587784 | -2.282039 | 2.543615 | 0.9127649 | 11.04641 | 3.429072
2018-04-19 22:24 | 110571.7 | 1560.0006 | 5 | 12 | 3.566321 | -2.282 | 2.543615 | 0.9888258 | 11.04641 | 3.701137
2018-04-19 22:26 | 110691.7 | 1680.0011 | 5 | 12 | 3.545801 | -2.282181 | 2.543615 | 1.064897 | 11.04641 | 3.971644
2018-04-19 22:28 | 110811.7 | 1800.0015 | 5 | 12 | 3.526844 | -2.282104 | 2.543615 | 1.140964 | 11.04641 | 4.240637
2018-04-19 22:30 | 110931.7 | 1920.0009 | 5 | 12 | 3.508727 | -2.282001 | 2.543615 | 1.217022 | 11.04641 | 4.508188
2018-04-19 22:32 | 111051.7 | 2040.0016 | 5 | 12 | 3.491724 | -2.282 | 2.543615 | 1.293091 | 11.04641 | 4.774449
2018-04-19 22:34 | 111171.7 | 2160.0004 | 5 | 12 | 3.475098 | -2.282043 | 2.543615 | 1.369162 | 11.04641 | 5.03943
2018-04-19 22:36 | 111291.7 | 2280.0004 | 5 | 12 | 3.458905 | -2.281984 | 2.543615 | 1.445229 | 11.04641 | 5.303154
2018-04-19 22:38 | 111411.7 | 2400.0001 | 5 | 12 | 3.443336 | -2.282049 | 2.543615 | 1.521291 | 11.04641 | 5.565643
2018-04-19 22:40 | 111531.7 | 2520.0005 | 5 | 12 | 3.428091 | -2.282123 | 2.543615 | 1.597357 | 11.04641 | 5.826991
2018-04-19 22:42 | 111651.7 | 2640.0014 | 5 | 12 | 3.412734 | -2.282096 | 2.543615 | 1.673426 | 11.04641 | 6.087182
2018-04-19 22:44 | 111771.7 | 2760.0001 | 5 | 12 | 3.397286 | -2.281966 | 2.543615 | 1.749488 | 11.04641 | 6.346172
2018-04-19 22:46 | 111891.7 | 2880.0008 | 5 | 12 | 3.381486 | -2.282087 | 2.543615 | 1.825549 | 11.04641 | 6.603979
2018-04-19 22:48 | 112011.7 | 3000.0011 | 5 | 12 | 3.363966 | -2.281984 | 2.543615 | 1.90162 | 11.04641 | 6.860567
2018-04-19 22:50 | 112131.7 | 3120.0014 | 5 | 12 | 3.344346 | -2.282011 | 2.543615 | 1.977682 | 11.04641 | 7.115704
2018-04-19 22:52 | 112251.7 | 3240.0006 | 5 | 12 | 3.322435 | -2.282016 | 2.543615 | 2.053752 | 11.04641 | 7.369296
2018-04-19 22:54 | 112371.7 | 3360.0008 | 5 | 12 | 3.297472 | -2.281961 | 2.543615 | 2.129822 | 11.04641 | 7.621106
2018-04-19 22:56 | 112491.7 | 3480.0012 | 5 | 12 | 3.267889 | -2.281946 | 2.543615 | 2.205887 | 11.04641 | 7.870835
2018-04-19 22:58 | 112611.7 | 3600.0001 | 5 | 12 | 3.232798 | -2.282011 | 2.543615 | 2.281944 | 11.04641 | 8.11809
2018-04-19 23:00 | 112731.7 | 3720.0001 | 5 | 12 | 3.188797 | -2.281971 | 2.543615 | 2.358008 | 11.04641 | 8.362382
2018-04-19 23:02 | 112851.7 | 3840.0012 | 5 | 12 | 3.130814 | -2.282058 | 2.543615 | 2.434083 | 11.04641 | 8.60288
2018-04-19 23:04 | 112971.7 | 3960.0014 | 5 | 12 | 3.049364 | -2.282059 | 2.543615 | 2.510145 | 11.04641 | 8.838104
2018-04-19 23:05 | 113025.6 | 4013.8356 | 5 | 12 | 2.999998 | -2.282001 | 2.543615 | 2.544276 | 11.04641 | 8.941369
2018-04-19 23:07 | 113145.6 | 120.0014 | 6 | 12 | 3.594932 | 0 | 2.543615 | 2.544276 | 11.04641 | 8.941369
2018-04-19 23:09 | 113265.6 | 240.0008 | 6 | 12 | 3.629187 | 0 | 2.543615 | 2.544276 | 11.04641 | 8.941369
2018-04-19 23:10 | 113325.6 | 300.0006 | 6 | 12 | 3.638139 | 0 | 2.543615 | 2.544276 | 11.04641 | 8.941369
2018-04-19 23:10 | 113325.6 | 0.0027 | 7 | 13 | 3.638172 | 0 | 0 | 0 | 0 | 0
2018-04-19 23:12 | 113445.7 | 120.0013 | 2 | 13 | 4.200201 | 3.718199 | 0.1394291 | 1.539e-09 | 0.5839244 | 5.6e-09
2018-04-19 23:14 | 113565.7 | 240.001 | 2 | 13 | 4.200199 | 3.366339 | 0.2573485 | 1.539e-09 | 1.079209 | 5.6e-09
2018-04-19 23:15 | 113606.4 | 280.7053 | 2 | 13 | 4.200183 | 3.259956 | 0.2948085 | 1.539e-09 | 1.236549 | 5.6e-09
2018-04-19 23:17 | 113726.4 | 120.0015 | 3 | 13 | 4.226914 | 3.259933 | 0.403101 | 1.539e-09 | 1.692812 | 5.6e-09
2018-04-19 23:19 | 113846.4 | 240.0009 | 3 | 13 | 4.250625 | 3.260262 | 0.5117516 | 1.539e-09 | 2.153383 | 5.6e-09
2018-04-19 23:21 | 113966.4 | 360.0004 | 3 | 13 | 4.273807 | 3.259882 | 0.6204227 | 1.539e-09 | 2.616557 | 5.6e-09
2018-04-19 23:23 | 114086.4 | 480.0001 | 3 | 13 | 4.298638 | 3.259855 | 0.7290772 | 1.539e-09 | 3.082254 | 5.6e-09
2018-04-19 23:25 | 114206.4 | 600.0001 | 3 | 13 | 4.325852 | 3.260164 | 0.8377413 | 1.539e-09 | 3.550817 | 5.6e-09
2018-04-19 23:27 | 114326.4 | 720.001 | 3 | 13 | 4.355174 | 3.259844 | 0.9463993 | 1.539e-09 | 4.022431 | 5.6e-09
2018-04-19 23:29 | 114446.4 | 840.0006 | 3 | 13 | 4.386259 | 3.260115 | 1.055064 | 1.539e-09 | 4.497357 | 5.6e-09
2018-04-19 23:31 | 114566.4 | 960.0001 | 3 | 13 | 4.400115 | 3.091043 | 1.162043 | 1.539e-09 | 4.967759 | 5.6e-09
2018-04-19 23:33 | 114686.4 | 1080.0011 | 3 | 13 | 4.400191 | 2.846096 | 1.26088 | 1.539e-09 | 5.402656 | 5.6e-09
2018-04-19 23:35 | 114806.4 | 1200.0004 | 3 | 13 | 4.400126 | 2.635267 | 1.352128 | 1.539e-09 | 5.804162 | 5.6e-09
2018-04-19 23:37 | 114926.4 | 1320.0012 | 3 | 13 | 4.400061 | 2.454866 | 1.436913 | 1.539e-09 | 6.177229 | 5.6e-09
2018-04-19 23:39 | 115046.4 | 1440.0007 | 3 | 13 | 4.400164 | 2.299152 | 1.516105 | 1.539e-09 | 6.525682 | 5.6e-09
2018-04-19 23:41 | 115166.4 | 1560.0006 | 3 | 13 | 4.400179 | 2.160839 | 1.590381 | 1.539e-09 | 6.852508 | 5.6e-09
2018-04-19 23:43 | 115286.4 | 1680.0012 | 3 | 13 | 4.400111 | 2.040705 | 1.660357 | 1.539e-09 | 7.160411 | 5.6e-09
2018-04-19 23:45 | 115406.4 | 1800.0022 | 3 | 13 | 4.400151 | 1.933784 | 1.726563 | 1.539e-09 | 7.451722 | 5.6e-09
2018-04-19 23:47 | 115526.4 | 1920.0006 | 3 | 13 | 4.400048 | 1.836757 | 1.789385 | 1.539e-09 | 7.728148 | 5.6e-09
2018-04-19 23:49 | 115646.4 | 2040.0005 | 3 | 13 | 4.400129 | 1.745513 | 1.849074 | 1.539e-09 | 7.990784 | 5.6e-09
2018-04-19 23:51 | 115766.4 | 2160.0007 | 3 | 13 | 4.40008 | 1.657611 | 1.905764 | 1.539e-09 | 8.240227 | 5.6e-09
2018-04-19 23:53 | 115886.4 | 2280.0017 | 3 | 13 | 4.400042 | 1.574966 | 1.959629 | 1.539e-09 | 8.477238 | 5.6e-09
2018-04-19 23:55 | 116006.4 | 2400.0013 | 3 | 13 | 4.400089 | 1.498616 | 2.010848 | 1.539e-09 | 8.702603 | 5.6e-09
2018-04-19 23:57 | 116126.4 | 2520.0015 | 3 | 13 | 4.400064 | 1.426025 | 2.059597 | 1.539e-09 | 8.917102 | 5.6e-09
2018-04-19 23:59 | 116246.4 | 2640.0009 | 3 | 13 | 4.400137 | 1.355814 | 2.105942 | 1.539e-09 | 9.121025 | 5.6e-09
2018-04-20 00:01 | 116366.4 | 2760.0009 | 3 | 13 | 4.400032 | 1.286856 | 2.149967 | 1.539e-09 | 9.314738 | 5.6e-09
2018-04-20 00:03 | 116486.4 | 2880.0008 | 3 | 13 | 4.400096 | 1.223547 | 2.1918 | 1.539e-09 | 9.498806 | 5.6e-09
2018-04-20 00:05 | 116606.4 | 3000.001 | 3 | 13 | 4.400039 | 1.161975 | 2.231543 | 1.539e-09 | 9.673678 | 5.6e-09
2018-04-20 00:07 | 116726.4 | 3120.0013 | 3 | 13 | 4.400019 | 1.102098 | 2.269289 | 1.539e-09 | 9.839762 | 5.6e-09
2018-04-20 00:09 | 116846.4 | 3240.0014 | 3 | 13 | 4.399974 | 1.044525 | 2.305075 | 1.539e-09 | 9.997221 | 5.6e-09
2018-04-20 00:11 | 116966.4 | 3360.0013 | 3 | 13 | 4.400039 | 0.9899826 | 2.338993 | 1.539e-09 | 10.14646 | 5.6e-09
2018-04-20 00:13 | 117086.4 | 3480.0022 | 3 | 13 | 4.400081 | 0.9378166 | 2.371125 | 1.539e-09 | 10.28785 | 5.6e-09
2018-04-20 00:15 | 117206.4 | 3600.0007 | 3 | 13 | 4.400095 | 0.8884354 | 2.401545 | 1.539e-09 | 10.42169 | 5.6e-09
2018-04-20 00:17 | 117326.4 | 3720.0024 | 3 | 13 | 4.400088 | 0.8418112 | 2.43036 | 1.539e-09 | 10.54848 | 5.6e-09
2018-04-20 00:19 | 117446.4 | 3840.0008 | 3 | 13 | 4.400043 | 0.7966967 | 2.457642 | 1.539e-09 | 10.66853 | 5.6e-09
2018-04-20 00:21 | 117566.4 | 3960.0011 | 3 | 13 | 4.40011 | 0.7532501 | 2.483457 | 1.539e-09 | 10.78211 | 5.6e-09
2018-04-20 00:23 | 117686.4 | 4080.0019 | 3 | 13 | 4.400109 | 0.7116003 | 2.507846 | 1.539e-09 | 10.88943 | 5.6e-09
2018-04-20 00:25 | 117806.4 | 4200.0005 | 3 | 13 | 4.400094 | 0.6723709 | 2.530886 | 1.539e-09 | 10.9908 | 5.6e-09
2018-04-20 00:26 | 117871.1 | 4264.6829 | 3 | 13 | 4.40009 | 0.6519995 | 2.542776 | 1.539e-09 | 11.04312 | 5.6e-09
2018-04-20 00:28 | 117991.2 | 120.0013 | 4 | 13 | 4.285854 | 0 | 2.542776 | 1.539e-09 | 11.04312 | 5.6e-09
2018-04-20 00:30 | 118111.2 | 240.0001 | 4 | 13 | 4.27374 | 0 | 2.542776 | 1.539e-09 | 11.04312 | 5.6e-09
2018-04-20 00:31 | 118171.2 | 300.0026 | 4 | 13 | 4.270478 | 0 | 2.542776 | 1.539e-09 | 11.04312 | 5.6e-09
2018-04-20 00:33 | 118291.3 | 120.0005 | 5 | 13 | 3.925077 | -2.282027 | 2.542776 | 0.07606081 | 11.04312 | 0.30209
2018-04-20 00:35 | 118411.3 | 240.0008 | 5 | 13 | 3.880749 | -2.282014 | 2.542776 | 0.1521225 | 11.04312 | 0.598855
2018-04-20 00:37 | 118531.3 | 360.0007 | 5 | 13 | 3.843865 | -2.282134 | 2.542776 | 0.2281898 | 11.04312 | 0.8926288
2018-04-20 00:39 | 118651.3 | 480.001 | 5 | 13 | 3.809582 | -2.282054 | 2.542776 | 0.3042551 | 11.04312 | 1.183695
2018-04-20 00:41 | 118771.3 | 600.0017 | 5 | 13 | 3.777083 | -2.281951 | 2.542776 | 0.3803217 | 11.04312 | 1.472233
2018-04-20 00:43 | 118891.3 | 720.0025 | 5 | 13 | 3.745659 | -2.281973 | 2.542776 | 0.4563882 | 11.04312 | 1.758345
2018-04-20 00:45 | 119011.3 | 840.0006 | 5 | 13 | 3.714944 | -2.282045 | 2.542776 | 0.5324411 | 11.04312 | 2.042044
2018-04-20 00:47 | 119131.3 | 960.0012 | 5 | 13 | 3.685501 | -2.282052 | 2.542776 | 0.6085111 | 11.04312 | 2.323508
2018-04-20 00:49 | 119251.3 | 1080.0012 | 5 | 13 | 3.658322 | -2.282014 | 2.542776 | 0.6845791 | 11.04312 | 2.60281
2018-04-20 00:51 | 119371.3 | 1200.0012 | 5 | 13 | 3.633279 | -2.282016 | 2.542776 | 0.7606431 | 11.04312 | 2.880111
2018-04-20 00:53 | 119491.3 | 1320.0011 | 5 | 13 | 3.610166 | -2.281931 | 2.542776 | 0.8367035 | 11.04312 | 3.155574
2018-04-20 00:55 | 119611.3 | 1440.0003 | 5 | 13 | 3.588125 | -2.282031 | 2.542776 | 0.91277 | 11.04312 | 3.429341
2018-04-20 00:57 | 119731.3 | 1560.0011 | 5 | 13 | 3.566905 | -2.282014 | 2.542776 | 0.9888321 | 11.04312 | 3.701446
2018-04-20 00:59 | 119851.3 | 1680.0011 | 5 | 13 | 3.546935 | -2.282063 | 2.542776 | 1.064896 | 11.04312 | 3.971995
2018-04-20 01:01 | 119971.3 | 1800.0015 | 5 | 13 | 3.528048 | -2.282074 | 2.542776 | 1.14097 | 11.04312 | 4.2411
2018-04-20 01:03 | 120091.3 | 1920.0016 | 5 | 13 | 3.509797 | -2.281993 | 2.542776 | 1.217036 | 11.04312 | 4.508767
2018-04-20 01:05 | 120211.3 | 2040.0007 | 5 | 13 | 3.492083 | -2.282011 | 2.542776 | 1.2931 | 11.04312 | 4.775058
2018-04-20 01:07 | 120331.3 | 2160.0007 | 5 | 13 | 3.47541 | -2.281961 | 2.542776 | 1.369165 | 11.04312 | 5.040045
2018-04-20 01:09 | 120451.3 | 2280.0012 | 5 | 13 | 3.459482 | -2.282105 | 2.542776 | 1.44523 | 11.04312 | 5.303789
2018-04-20 01:11 | 120571.3 | 2400.0004 | 5 | 13 | 3.444113 | -2.28209 | 2.542776 | 1.521297 | 11.04312 | 5.566359
2018-04-20 01:13 | 120691.3 | 2520.0002 | 5 | 13 | 3.429117 | -2.282043 | 2.542776 | 1.59736 | 11.04312 | 5.827761
2018-04-20 01:15 | 120811.3 | 2640.0013 | 5 | 13 | 3.413843 | -2.28194 | 2.542776 | 1.673431 | 11.04312 | 6.088044
2018-04-20 01:17 | 120931.3 | 2760.0012 | 5 | 13 | 3.398098 | -2.282024 | 2.542776 | 1.749486 | 11.04312 | 6.347085
2018-04-20 01:19 | 121051.3 | 2880.0005 | 5 | 13 | 3.381751 | -2.281968 | 2.542776 | 1.825555 | 11.04312 | 6.604959
2018-04-20 01:21 | 121171.3 | 3000.0018 | 5 | 13 | 3.364405 | -2.282045 | 2.542776 | 1.901623 | 11.04312 | 6.861546
2018-04-20 01:23 | 121291.3 | 3120.0007 | 5 | 13 | 3.345581 | -2.282064 | 2.542776 | 1.977685 | 11.04312 | 7.116745
2018-04-20 01:25 | 121411.3 | 3240.0007 | 5 | 13 | 3.324085 | -2.282051 | 2.542776 | 2.053757 | 11.04312 | 7.370457
2018-04-20 01:27 | 121531.3 | 3360.0009 | 5 | 13 | 3.298626 | -2.28198 | 2.542776 | 2.129822 | 11.04312 | 7.62236
2018-04-20 01:29 | 121651.3 | 3480.0009 | 5 | 13 | 3.268889 | -2.282085 | 2.542776 | 2.205888 | 11.04312 | 7.872174
2018-04-20 01:31 | 121771.3 | 3600.0001 | 5 | 13 | 3.233605 | -2.282081 | 2.542776 | 2.281952 | 11.04312 | 8.119516
2018-04-20 01:33 | 121891.3 | 3720.0001 | 5 | 13 | 3.189723 | -2.281981 | 2.542776 | 2.35801 | 11.04312 | 8.363852
2018-04-20 01:35 | 122011.3 | 3840.0004 | 5 | 13 | 3.131756 | -2.282063 | 2.542776 | 2.434075 | 11.04312 | 8.604385
2018-04-20 01:37 | 122131.3 | 3960.0016 | 5 | 13 | 3.049677 | -2.281953 | 2.542776 | 2.510149 | 11.04312 | 8.839707
2018-04-20 01:38 | 122183.7 | 4012.4075 | 5 | 13 | 2.999994 | -2.282031 | 2.542776 | 2.543373 | 11.04312 | 8.940246
2018-04-20 01:40 | 122303.7 | 120.0003 | 6 | 13 | 3.593512 | 0 | 2.542776 | 2.543373 | 11.04312 | 8.940246
2018-04-20 01:42 | 122423.7 | 240.0008 | 6 | 13 | 3.627853 | 0 | 2.542776 | 2.543373 | 11.04312 | 8.940246
2018-04-20 01:43 | 122483.7 | 300.0028 | 6 | 13 | 3.636848 | 0 | 2.542776 | 2.543373 | 11.04312 | 8.940246
2018-04-20 01:43 | 122483.7 | 0.0027 | 7 | 14 | 3.637057 | 0 | 0 | 0 | 0 | 0
2018-04-20 01:45 | 122603.8 | 120.0014 | 2 | 14 | 4.200197 | 3.727695 | 0.1396736 | 0 | 0.5849167 | 0
2018-04-20 01:47 | 122723.8 | 240.0011 | 2 | 14 | 4.200213 | 3.37389 | 0.2578668 | 0 | 1.081351 | 0
2018-04-20 01:48 | 122768.5 | 284.7261 | 2 | 14 | 4.200206 | 3.259993 | 0.2990578 | 0 | 1.254361 | 0
2018-04-20 01:50 | 122888.5 | 120.0005 | 3 | 14 | 4.227227 | 3.259911 | 0.4073296 | 0 | 1.710534 | 0
2018-04-20 01:52 | 123008.5 | 240.0009 | 3 | 14 | 4.251156 | 3.26016 | 0.5160037 | 0 | 2.171242 | 0
2018-04-20 01:54 | 123128.5 | 360.0027 | 3 | 14 | 4.274151 | 3.259829 | 0.6246583 | 0 | 2.634397 | 0
2018-04-20 01:56 | 123248.5 | 480.0012 | 3 | 14 | 4.298639 | 3.259899 | 0.7333148 | 0 | 3.10012 | 0
2018-04-20 01:58 | 123368.5 | 600.0014 | 3 | 14 | 4.326107 | 3.26021 | 0.8419787 | 0 | 3.56869 | 0
2018-04-20 02:00 | 123488.5 | 720.0003 | 3 | 14 | 4.355884 | 3.259853 | 0.950642 | 0 | 4.040377 | 0
2018-04-20 02:02 | 123608.5 | 840.0004 | 3 | 14 | 4.387197 | 3.259968 | 1.059291 | 0 | 4.515319 | 0
2018-04-20 02:04 | 123728.5 | 960.0006 | 3 | 14 | 4.400122 | 3.081572 | 1.166079 | 0 | 4.984921 | 0
2018-04-20 02:06 | 123848.5 | 1080.0014 | 3 | 14 | 4.40014 | 2.838354 | 1.264674 | 0 | 5.418753 | 0
2018-04-20 02:08 | 123968.5 | 1200.0005 | 3 | 14 | 4.400143 | 2.631741 | 1.355721 | 0 | 5.819374 | 0
2018-04-20 02:10 | 124088.5 | 1320.0011 | 3 | 14 | 4.400148 | 2.451344 | 1.44034 | 0 | 6.191711 | 0
2018-04-20 02:12 | 124208.5 | 1440.0005 | 3 | 14 | 4.400115 | 2.29455 | 1.519363 | 0 | 6.539422 | 0
2018-04-20 02:14 | 124328.5 | 1560.0013 | 3 | 14 | 4.400151 | 2.1597 | 1.593548 | 0 | 6.865844 | 0
2018-04-20 02:16 | 124448.5 | 1680.001 | 3 | 14 | 4.400098 | 2.041314 | 1.663506 | 0 | 7.173667 | 0
2018-04-20 02:18 | 124568.5 | 1800.0001 | 3 | 14 | 4.400042 | 1.932382 | 1.729718 | 0 | 7.46501 | 0
2018-04-20 02:20 | 124688.5 | 1920.0006 | 3 | 14 | 4.400081 | 1.832562 | 1.792447 | 0 | 7.741021 | 0
2018-04-20 02:22 | 124808.5 | 2040.0002 | 3 | 14 | 4.400048 | 1.73941 | 1.851971 | 0 | 8.002933 | 0
2018-04-20 02:24 | 124928.5 | 2160.0003 | 3 | 14 | 4.400054 | 1.654741 | 1.908545 | 0 | 8.251862 | 0
2018-04-20 02:26 | 125048.5 | 2280.0002 | 3 | 14 | 4.400151 | 1.574725 | 1.962353 | 0 | 8.488625 | 0
2018-04-20 02:28 | 125168.5 | 2400.0016 | 3 | 14 | 4.400042 | 1.497447 | 2.013531 | 0 | 8.713813 | 0
2018-04-20 02:30 | 125288.5 | 2520.0006 | 3 | 14 | 4.400081 | 1.423582 | 2.062214 | 0 | 8.928021 | 0
2018-04-20 02:32 | 125408.5 | 2640.0005 | 3 | 14 | 4.400074 | 1.352255 | 2.108467 | 0 | 9.131538 | 0
2018-04-20 02:34 | 125528.5 | 2760.0012 | 3 | 14 | 4.400086 | 1.285841 | 2.152418 | 0 | 9.324924 | 0
2018-04-20 02:36 | 125648.5 | 2880.0002 | 3 | 14 | 4.400108 | 1.224259 | 2.194233 | 0 | 9.508916 | 0
2018-04-20 02:38 | 125768.5 | 3000.0016 | 3 | 14 | 4.400031 | 1.161254 | 2.233992 | 0 | 9.683857 | 0
2018-04-20 02:40 | 125888.5 | 3120.0002 | 3 | 14 | 4.400075 | 1.101568 | 2.271699 | 0 | 9.84977 | 0
2018-04-20 02:42 | 126008.5 | 3240.0005 | 3 | 14 | 4.400064 | 1.044257 | 2.30745 | 0 | 10.00707 | 0
2018-04-20 02:44 | 126128.5 | 3360.0005 | 3 | 14 | 4.4001 | 0.9908056 | 2.341351 | 0 | 10.15624 | 0
2018-04-20 02:46 | 126248.5 | 3480.0013 | 3 | 14 | 4.400087 | 0.9379845 | 2.373479 | 0 | 10.29761 | 0
2018-04-20 02:48 | 126368.5 | 3600.0014 | 3 | 14 | 4.40002 | 0.8878603 | 2.4039 | 0 | 10.43146 | 0
2018-04-20 02:50 | 126488.5 | 3720.0006 | 3 | 14 | 4.400062 | 0.8404636 | 2.432699 | 0 | 10.55818 | 0
2018-04-20 02:52 | 126608.5 | 3840.0016 | 3 | 14 | 4.400027 | 0.7955256 | 2.459959 | 0 | 10.67812 | 0
2018-04-20 02:54 | 126728.5 | 3960.0007 | 3 | 14 | 4.400067 | 0.7534189 | 2.485771 | 0 | 10.7917 | 0
2018-04-20 02:56 | 126848.5 | 4080.0016 | 3 | 14 | 4.400033 | 0.7117949 | 2.510178 | 0 | 10.89909 | 0
2018-04-20 02:58 | 126968.5 | 4200.0018 | 3 | 14 | 4.400075 | 0.6716518 | 2.53322 | 0 | 11.00048 | 0
2018-04-20 02:59 | 127028.3 | 4259.7235 | 3 | 14 | 4.399961 | 0.6519957 | 2.544199 | 0 | 11.04879 | 0
2018-04-20 03:01 | 127148.3 | 120.0012 | 4 | 14 | 4.28595 | 0 | 2.544199 | 0 | 11.04879 | 0
2018-04-20 03:03 | 127268.3 | 240.0006 | 4 | 14 | 4.273863 | 0 | 2.544199 | 0 | 11.04879 | 0
2018-04-20 03:04 | 127328.3 | 300.0033 | 4 | 14 | 4.270563 | 0 | 2.544199 | 0 | 11.04879 | 0
2018-04-20 03:06 | 127448.4 | 120.0014 | 5 | 14 | 3.925339 | -2.281989 | 2.544199 | 0.07605696 | 11.04879 | 0.3021096
2018-04-20 03:08 | 127568.4 | 240.0017 | 5 | 14 | 3.880826 | -2.282016 | 2.544199 | 0.1521233 | 11.04879 | 0.5989016
2018-04-20 03:10 | 127688.4 | 360.001 | 5 | 14 | 3.844217 | -2.282071 | 2.544199 | 0.2281871 | 11.04879 | 0.8926815
2018-04-20 03:12 | 127808.4 | 480.0002 | 5 | 14 | 3.809972 | -2.282071 | 2.544199 | 0.3042505 | 11.04879 | 1.183769
2018-04-20 03:14 | 127928.4 | 600.0009 | 5 | 14 | 3.777608 | -2.282033 | 2.544199 | 0.3803179 | 11.04879 | 1.472347
2018-04-20 03:16 | 128048.4 | 720.0014 | 5 | 14 | 3.745449 | -2.282026 | 2.544199 | 0.4563829 | 11.04879 | 1.758463
2018-04-20 03:18 | 128168.4 | 840.0009 | 5 | 14 | 3.714258 | -2.282064 | 2.544199 | 0.5324265 | 11.04879 | 2.042084
2018-04-20 03:20 | 128288.4 | 960.0023 | 5 | 14 | 3.684714 | -2.282084 | 2.544199 | 0.608514 | 11.04879 | 2.323555
2018-04-20 03:22 | 128408.4 | 1080.0012 | 5 | 14 | 3.65768 | -2.282069 | 2.544199 | 0.684574 | 11.04879 | 2.602774
2018-04-20 03:24 | 128528.4 | 1200.0008 | 5 | 14 | 3.632633 | -2.282056 | 2.544199 | 0.7606423 | 11.04879 | 2.880044
2018-04-20 03:26 | 128648.4 | 1320.0011 | 5 | 14 | 3.609244 | -2.281961 | 2.544199 | 0.8366973 | 11.04879 | 3.155423
2018-04-20 03:28 | 128768.4 | 1440.0001 | 5 | 14 | 3.587004 | -2.282034 | 2.544199 | 0.9127644 | 11.04879 | 3.429117
2018-04-20 03:30 | 128888.4 | 1560.0003 | 5 | 14 | 3.565839 | -2.281989 | 2.544199 | 0.9888253 | 11.04879 | 3.70114
2018-04-20 03:32 | 129008.4 | 1680.0015 | 5 | 14 | 3.545937 | -2.282018 | 2.544199 | 1.064891 | 11.04879 | 3.971616
2018-04-20 03:34 | 129128.4 | 1800.0011 | 5 | 14 | 3.526751 | -2.282034 | 2.544199 | 1.140952 | 11.04879 | 4.240586
2018-04-20 03:36 | 129248.4 | 1920.0002 | 5 | 14 | 3.508402 | -2.282061 | 2.544199 | 1.217024 | 11.04879 | 4.508167
2018-04-20 03:38 | 129368.4 | 2040.0003 | 5 | 14 | 3.490998 | -2.282049 | 2.544199 | 1.293088 | 11.04879 | 4.774366
2018-04-20 03:40 | 129488.4 | 2160.0016 | 5 | 14 | 3.474611 | -2.28196 | 2.544199 | 1.369157 | 11.04879 | 5.039291
2018-04-20 03:42 | 129608.4 | 2280.0004 | 5 | 14 | 3.458869 | -2.282089 | 2.544199 | 1.445223 | 11.04879 | 5.302992
2018-04-20 03:44 | 129728.4 | 2400.001 | 5 | 14 | 3.443179 | -2.282052 | 2.544199 | 1.521291 | 11.04879 | 5.5655
2018-04-20 03:46 | 129848.4 | 2520.0013 | 5 | 14 | 3.427977 | -2.281969 | 2.544199 | 1.597349 | 11.04879 | 5.826804
2018-04-20 03:48 | 129968.4 | 2640.0002 | 5 | 14 | 3.412788 | -2.282041 | 2.544199 | 1.673418 | 11.04879 | 6.086991
2018-04-20 03:50 | 130088.4 | 2760.0012 | 5 | 14 | 3.397241 | -2.282009 | 2.544199 | 1.749487 | 11.04879 | 6.346008
2018-04-20 03:52 | 130208.4 | 2880.0014 | 5 | 14 | 3.380995 | -2.281987 | 2.544199 | 1.825551 | 11.04879 | 6.603804
2018-04-20 03:54 | 130328.4 | 3000.0001 | 5 | 14 | 3.363453 | -2.281986 | 2.544199 | 1.901616 | 11.04879 | 6.860323
2018-04-20 03:56 | 130448.4 | 3120.001 | 5 | 14 | 3.344515 | -2.281966 | 2.544199 | 1.977687 | 11.04879 | 7.115478
2018-04-20 03:58 | 130568.4 | 3240.0004 | 5 | 14 | 3.322651 | -2.281986 | 2.544199 | 2.053744 | 11.04879 | 7.369039
2018-04-20 04:00 | 130688.4 | 3360.0014 | 5 | 14 | 3.297037 | -2.282034 | 2.544199 | 2.129817 | 11.04879 | 7.620855
2018-04-20 04:02 | 130808.4 | 3480.001 | 5 | 14 | 3.267205 | -2.282 | 2.544199 | 2.205878 | 11.04879 | 7.870522
2018-04-20 04:04 | 130928.4 | 3600.0011 | 5 | 14 | 3.23167 | -2.282031 | 2.544199 | 2.281948 | 11.04879 | 8.117757
2018-04-20 04:06 | 131048.4 | 3720.001 | 5 | 14 | 3.186841 | -2.281991 | 2.544199 | 2.358005 | 11.04879 | 8.361918
2018-04-20 04:08 | 131168.4 | 3840.0002 | 5 | 14 | 3.127966 | -2.282052 | 2.544199 | 2.434076 | 11.04879 | 8.602218
2018-04-20 04:10 | 131288.4 | 3960.0012 | 5 | 14 | 3.045678 | -2.28209 | 2.544199 | 2.510138 | 11.04879 | 8.837204
2018-04-20 04:11 | 131338 | 4009.6532 | 5 | 14 | 2.999997 | -2.282041 | 2.544199 | 2.541619 | 11.04879 | 8.932394
2018-04-20 04:13 | 131458.1 | 120.0008 | 6 | 14 | 3.594192 | 0 | 2.544199 | 2.541619 | 11.04879 | 8.932394
2018-04-20 04:15 | 131578.1 | 240.0001 | 6 | 14 | 3.628755 | 0 | 2.544199 | 2.541619 | 11.04879 | 8.932394
2018-04-20 04:16 | 131638.1 | 300.002 | 6 | 14 | 3.63778 | 0 | 2.544199 | 2.541619 | 11.04879 | 8.932394
2018-04-20 04:16 | 131638.1 | 0.0027 | 7 | 15 | 3.637625 | 0 | 0 | 0 | 0 | 0
2018-04-20 04:18 | 131758.2 | 120.0002 | 2 | 15 | 4.200211 | 3.711275 | 0.1392825 | 0 | 0.5833214 | 0
2018-04-20 04:20 | 131878.2 | 240.0003 | 2 | 15 | 4.200126 | 3.36351 | 0.2570494 | 0 | 1.077965 | 0
2018-04-20 04:20 | 131917.8 | 279.6153 | 2 | 15 | 4.200145 | 3.259991 | 0.2934977 | 0 | 1.231055 | 0
2018-04-20 04:22 | 132037.8 | 120.0003 | 3 | 15 | 4.227116 | 3.259893 | 0.4017696 | 0 | 1.687233 | 0
2018-04-20 04:24 | 132157.8 | 240.0004 | 3 | 15 | 4.250862 | 3.26013 | 0.5104323 | 0 | 2.147874 | 0
2018-04-20 04:26 | 132277.8 | 360.0005 | 3 | 15 | 4.273734 | 3.259773 | 0.6191061 | 0 | 2.611072 | 0
2018-04-20 04:28 | 132397.8 | 480.0012 | 3 | 15 | 4.298476 | 3.259846 | 0.7277671 | 0 | 3.076784 | 0
2018-04-20 04:30 | 132517.8 | 600.0012 | 3 | 15 | 4.325452 | 3.259863 | 0.8364223 | 0 | 3.545288 | 0
2018-04-20 04:32 | 132637.8 | 720.0015 | 3 | 15 | 4.354512 | 3.259808 | 0.945087 | 0 | 4.016869 | 0
2018-04-20 04:34 | 132757.8 | 840.0008 | 3 | 15 | 4.385787 | 3.259863 | 1.053754 | 0 | 4.49174 | 0
2018-04-20 04:36 | 132877.8 | 960.0009 | 3 | 15 | 4.400243 | 3.093836 | 1.160779 | 0 | 4.962318 | 0
2018-04-20 04:38 | 132997.8 | 1080.0017 | 3 | 15 | 4.400165 | 2.847437 | 1.259688 | 0 | 5.397536 | 0
2018-04-20 04:40 | 133117.8 | 1200.0016 | 3 | 15 | 4.400182 | 2.634533 | 1.350943 | 0 | 5.799072 | 0
2018-04-20 04:42 | 133237.8 | 1320.0024 | 3 | 15 | 4.400147 | 2.456768 | 1.435712 | 0 | 6.172066 | 0
2018-04-20 04:44 | 133357.8 | 1440.0015 | 3 | 15 | 4.400121 | 2.305759 | 1.515025 | 0 | 6.521053 | 0
2018-04-20 04:46 | 133477.8 | 1560.0007 | 3 | 15 | 4.400071 | 2.167852 | 1.58956 | 0 | 6.849016 | 0
2018-04-20 04:48 | 133597.8 | 1680.0009 | 3 | 15 | 4.400132 | 2.047706 | 1.659793 | 0 | 7.15805 | 0
2018-04-20 04:50 | 133717.8 | 1800.0009 | 3 | 15 | 4.400095 | 1.936973 | 1.726166 | 0 | 7.450099 | 0
2018-04-20 04:52 | 133837.8 | 1920.001 | 3 | 15 | 4.400142 | 1.839243 | 1.789072 | 0 | 7.726892 | 0
2018-04-20 04:54 | 133957.8 | 2040.0017 | 3 | 15 | 4.400102 | 1.74877 | 1.848853 | 0 | 7.989933 | 0
2018-04-20 04:56 | 134077.8 | 2160.0011 | 3 | 15 | 4.400145 | 1.663068 | 1.905697 | 0 | 8.24005 | 0
2018-04-20 04:58 | 134197.8 | 2280.0012 | 3 | 15 | 4.40005 | 1.579758 | 1.959724 | 0 | 8.477776 | 0
2018-04-20 05:00 | 134317.8 | 2400.0005 | 3 | 15 | 4.40003 | 1.502151 | 2.011078 | 0 | 8.703737 | 0
2018-04-20 05:02 | 134437.8 | 2520.0023 | 3 | 15 | 4.400126 | 1.430244 | 2.059936 | 0 | 8.918716 | 0
2018-04-20 05:04 | 134557.8 | 2640.0015 | 3 | 15 | 4.400122 | 1.359307 | 2.106404 | 0 | 9.123179 | 0
2018-04-20 05:06 | 134677.8 | 2760.0007 | 3 | 15 | 4.400026 | 1.28983 | 2.150548 | 0 | 9.317416 | 0
2018-04-20 05:08 | 134797.8 | 2880 | 3 | 15 | 4.400067 | 1.225043 | 2.192462 | 0 | 9.501845 | 0
2018-04-20 05:10 | 134917.8 | 3000.0016 | 3 | 15 | 4.400132 | 1.163005 | 2.232244 | 0 | 9.676885 | 0
2018-04-20 05:12 | 135037.8 | 3120.0024 | 3 | 15 | 4.400028 | 1.101909 | 2.269976 | 0 | 9.842913 | 0
2018-04-20 05:14 | 135157.8 | 3240.0001 | 3 | 15 | 4.400023 | 1.044478 | 2.305751 | 0 | 10.00032 | 0
2018-04-20 05:16 | 135277.8 | 3360.0001 | 3 | 15 | 4.40004 | 0.9893522 | 2.339645 | 0 | 10.14946 | 0
2018-04-20 05:18 | 135397.8 | 3480.0022 | 3 | 15 | 4.400003 | 0.936964 | 2.371749 | 0 | 10.29072 | 0
2018-04-20 05:20 | 135517.8 | 3600.0005 | 3 | 15 | 4.400025 | 0.887784 | 2.402168 | 0 | 10.42456 | 0
2018-04-20 05:22 | 135637.8 | 3720.002 | 3 | 15 | 4.400085 | 0.840333 | 2.430965 | 0 | 10.55127 | 0
2018-04-20 05:24 | 135757.8 | 3840.002 | 3 | 15 | 4.400145 | 0.7955437 | 2.458198 | 0 | 10.6711 | 0
2018-04-20 05:26 | 135877.8 | 3960.0004 | 3 | 15 | 4.4001 | 0.7517633 | 2.483951 | 0 | 10.78441 | 0
2018-04-20 05:28 | 135997.8 | 4080.0025 | 3 | 15 | 4.400096 | 0.7109728 | 2.508307 | 0 | 10.89158 | 0
2018-04-20 05:30 | 136117.8 | 4200.0007 | 3 | 15 | 4.400042 | 0.6711645 | 2.531322 | 0 | 10.99285 | 0
2018-04-20 05:31 | 136178.9 | 4261.1231 | 3 | 15 | 4.400054 | 0.6519623 | 2.542553 | 0 | 11.04226 | 0
2018-04-20 05:33 | 136299 | 120.0007 | 4 | 15 | 4.286208 | 0 | 2.542553 | 0 | 11.04226 | 0
2018-04-20 05:35 | 136419 | 240.0003 | 4 | 15 | 4.274154 | 0 | 2.542553 | 0 | 11.04226 | 0
2018-04-20 05:36 | 136479 | 300.0026 | 4 | 15 | 4.270882 | 0 | 2.542553 | 0 | 11.04226 | 0
2018-04-20 05:38 | 136599 | 120.0018 | 5 | 15 | 3.926178 | -2.282039 | 2.542553 | 0.07606421 | 11.04226 | 0.3021808
2018-04-20 05:40 | 136719 | 240.0001 | 5 | 15 | 3.881757 | -2.282052 | 2.542553 | 0.1521235 | 11.04226 | 0.5990093
2018-04-20 05:42 | 136839 | 360.0013 | 5 | 15 | 3.845024 | -2.282064 | 2.542553 | 0.2281857 | 11.04226 | 0.8928458
2018-04-20 05:44 | 136959 | 480.001 | 5 | 15 | 3.810913 | -2.282123 | 2.542553 | 0.3042574 | 11.04226 | 1.184027
2018-04-20 05:46 | 137079 | 600.0021 | 5 | 15 | 3.778404 | -2.282076 | 2.542553 | 0.3803246 | 11.04226 | 1.472672
2018-04-20 05:48 | 137199 | 720.0013 | 5 | 15 | 3.746359 | -2.282079 | 2.542553 | 0.4563884 | 11.04226 | 1.75885
2018-04-20 05:50 | 137319 | 840.0014 | 5 | 15 | 3.715331 | -2.282052 | 2.542553 | 0.5324521 | 11.04226 | 2.042625
2018-04-20 05:52 | 137439 | 960.0003 | 5 | 15 | 3.685879 | -2.281975 | 2.542553 | 0.6085165 | 11.04226 | 2.324095
2018-04-20 05:54 | 137559 | 1080.0007 | 5 | 15 | 3.658405 | -2.282071 | 2.542553 | 0.6845731 | 11.04226 | 2.60337
2018-04-20 05:56 | 137679 | 1200.0021 | 5 | 15 | 3.63326 | -2.282043 | 2.542553 | 0.7606473 | 11.04226 | 2.880709
2018-04-20 05:58 | 137799 | 1320.0008 | 5 | 15 | 3.609911 | -2.282084 | 2.542553 | 0.8367086 | 11.04226 | 3.156165
2018-04-20 06:00 | 137919 | 1440.0003 | 5 | 15 | 3.587601 | -2.282079 | 2.542553 | 0.9127727 | 11.04226 | 3.42989
2018-04-20 06:02 | 138039 | 1560.0007 | 5 | 15 | 3.566559 | -2.282094 | 2.542553 | 0.9888332 | 11.04226 | 3.701956
2018-04-20 06:04 | 138159 | 1680.0004 | 5 | 15 | 3.546217 | -2.282097 | 2.542553 | 1.064902 | 11.04226 | 3.972477
2018-04-20 06:06 | 138279 | 1800.0007 | 5 | 15 | 3.527065 | -2.28202 | 2.542553 | 1.140964 | 11.04226 | 4.241472
2018-04-20 06:08 | 138399 | 1920.0007 | 5 | 15 | 3.508816 | -2.282026 | 2.542553 | 1.217034 | 11.04226 | 4.509077
2018-04-20 06:10 | 138519 | 2040.001 | 5 | 15 | 3.491282 | -2.282016 | 2.542553 | 1.293097 | 11.04226 | 4.7753
2018-04-20 06:12 | 138639 | 2160.0007 | 5 | 15 | 3.474603 | -2.282119 | 2.542553 | 1.36917 | 11.04226 | 5.040249
2018-04-20 06:14 | 138759 | 2280.0005 | 5 | 15 | 3.458497 | -2.282014 | 2.542553 | 1.445228 | 11.04226 | 5.303907
2018-04-20 06:16 | 138879 | 2400.0002 | 5 | 15 | 3.443145 | -2.282078 | 2.542553 | 1.521299 | 11.04226 | 5.566413
2018-04-20 06:18 | 138999 | 2520.0007 | 5 | 15 | 3.428227 | -2.281984 | 2.542553 | 1.597367 | 11.04226 | 5.827755
2018-04-20 06:20 | 139119 | 2640.0008 | 5 | 15 | 3.413115 | -2.282029 | 2.542553 | 1.673431 | 11.04226 | 6.087942
2018-04-20 06:22 | 139239 | 2760.0015 | 5 | 15 | 3.397339 | -2.282031 | 2.542553 | 1.749494 | 11.04226 | 6.346959
2018-04-20 06:24 | 139359 | 2880.0011 | 5 | 15 | 3.380949 | -2.282064 | 2.542553 | 1.825564 | 11.04226 | 6.604778
2018-04-20 06:26 | 139479 | 3000.0002 | 5 | 15 | 3.363527 | -2.281987 | 2.542553 | 1.90163 | 11.04226 | 6.861294
2018-04-20 06:28 | 139599 | 3120.0011 | 5 | 15 | 3.344381 | -2.282124 | 2.542553 | 1.977694 | 11.04226 | 7.116432
2018-04-20 06:30 | 139719 | 3240.0001 | 5 | 15 | 3.322815 | -2.282018 | 2.542553 | 2.053756 | 11.04226 | 7.37001
2018-04-20 06:32 | 139839 | 3360.0015 | 5 | 15 | 3.297534 | -2.282027 | 2.542553 | 2.129824 | 11.04226 | 7.621829
2018-04-20 06:34 | 139959 | 3480.0002 | 5 | 15 | 3.26789 | -2.281982 | 2.542553 | 2.205898 | 11.04226 | 7.871583
2018-04-20 06:36 | 140079 | 3600.0016 | 5 | 15 | 3.232103 | -2.281994 | 2.542553 | 2.281958 | 11.04226 | 8.118829
2018-04-20 06:38 | 140199 | 3720.0007 | 5 | 15 | 3.187603 | -2.281923 | 2.542553 | 2.358027 | 11.04226 | 8.363065
2018-04-20 06:40 | 140319 | 3840.0011 | 5 | 15 | 3.128856 | -2.281986 | 2.542553 | 2.434087 | 11.04226 | 8.603389
2018-04-20 06:42 | 140439 | 3960.0013 | 5 | 15 | 3.046689 | -2.282059 | 2.542553 | 2.510155 | 11.04226 | 8.83847
2018-04-20 06:43 | 140490.1 | 4011.0588 | 5 | 15 | 2.999992 | -2.281966 | 2.542553 | 2.542524 | 11.04226 | 8.936358
2018-04-20 06:45 | 140610.2 | 120.0004 | 6 | 15 | 3.593301 | 0 | 2.542553 | 2.542524 | 11.04226 | 8.936358
2018-04-20 06:47 | 140730.2 | 240.0012 | 6 | 15 | 3.628 | 0 | 2.542553 | 2.542524 | 11.04226 | 8.936358
2018-04-20 06:48 | 140790.2 | 300.0043 | 6 | 15 | 3.637125 | 0 | 2.542553 | 2.542524 | 11.04226 | 8.936358
2018-04-20 06:48 | 140790.2 | 0.0027 | 7 | 16 | 3.637302 | 0 | 0 | 0 | 0 | 0
2018-04-20 06:50 | 140910.3 | 120.0011 | 2 | 16 | 4.200255 | 3.71447 | 0.1392642 | 2.6e-11 | 0.5832436 | 9.5e-11
2018-04-20 06:52 | 141030.3 | 240.0007 | 2 | 16 | 4.200222 | 3.369154 | 0.2571655 | 2.6e-11 | 1.078452 | 9.5e-11
2018-04-20 06:53 | 141072.5 | 282.1989 | 2 | 16 | 4.200201 | 3.259993 | 0.2960104 | 2.6e-11 | 1.241608 | 9.5e-11
2018-04-20 06:55 | 141192.4 | 120.0005 | 3 | 16 | 4.227309 | 3.259819 | 0.4042923 | 2.6e-11 | 1.697835 | 9.5e-11
2018-04-20 06:57 | 141312.4 | 240.0002 | 3 | 16 | 4.251354 | 3.259895 | 0.5129605 | 2.6e-11 | 2.158542 | 9.5e-11
2018-04-20 06:59 | 141432.4 | 360.0005 | 3 | 16 | 4.274481 | 3.260204 | 0.6216109 | 2.6e-11 | 2.621702 | 9.5e-11
2018-04-20 07:01 | 141552.5 | 480.0013 | 3 | 16 | 4.299345 | 3.259893 | 0.7302837 | 2.6e-11 | 3.087558 | 9.5e-11
2018-04-20 07:03 | 141672.4 | 600.0003 | 3 | 16 | 4.326728 | 3.259859 | 0.838953 | 2.6e-11 | 3.556234 | 9.5e-11
2018-04-20 07:05 | 141792.5 | 720.0015 | 3 | 16 | 4.355939 | 3.259859 | 0.9476016 | 2.6e-11 | 4.027899 | 9.5e-11
2018-04-20 07:07 | 141912.5 | 840.0016 | 3 | 16 | 4.386919 | 3.260004 | 1.056266 | 2.6e-11 | 4.50291 | 9.5e-11
2018-04-20 07:09 | 142032.4 | 960.0007 | 3 | 16 | 4.400191 | 3.085705 | 1.163122 | 2.6e-11 | 4.972796 | 9.5e-11
2018-04-20 07:11 | 142152.5 | 1080.0016 | 3 | 16 | 4.400198 | 2.840113 | 1.261799 | 2.6e-11 | 5.406992 | 9.5e-11
2018-04-20 07:13 | 142272.4 | 1200.0002 | 3 | 16 | 4.400149 | 2.625969 | 1.352833 | 2.6e-11 | 5.807555 | 9.5e-11
2018-04-20 07:15 | 142392.5 | 1320.0016 | 3 | 16 | 4.400107 | 2.444414 | 1.437271 | 2.6e-11 | 6.17909 | 9.5e-11
2018-04-20 07:17 | 142512.4 | 1440.0006 | 3 | 16 | 4.400142 | 2.290129 | 1.516091 | 2.6e-11 | 6.52591 | 9.5e-11
2018-04-20 07:19 | 142632.4 | 1560.0001 | 3 | 16 | 4.400057 | 2.158691 | 1.590177 | 2.6e-11 | 6.851897 | 9.5e-11
2018-04-20 07:21 | 142752.5 | 1680.0017 | 3 | 16 | 4.400132 | 2.042073 | 1.660167 | 2.6e-11 | 7.159864 | 9.5e-11
2018-04-20 07:23 | 142872.5 | 1800.0009 | 3 | 16 | 4.400127 | 1.932167 | 1.726368 | 2.6e-11 | 7.451156 | 9.5e-11
2018-04-20 07:25 | 142992.5 | 1920.0014 | 3 | 16 | 4.400106 | 1.829942 | 1.789026 | 2.6e-11 | 7.726856 | 9.5e-11
2018-04-20 07:27 | 143112.4 | 2040 | 3 | 16 | 4.400064 | 1.737984 | 1.848463 | 2.6e-11 | 7.988383 | 9.5e-11
2018-04-20 07:29 | 143232.5 | 2160.0019 | 3 | 16 | 4.400095 | 1.654596 | 1.904972 | 2.6e-11 | 8.237029 | 9.5e-11
2018-04-20 07:31 | 143352.5 | 2280.0016 | 3 | 16 | 4.400109 | 1.574516 | 1.958754 | 2.6e-11 | 8.473673 | 9.5e-11
2018-04-20 07:33 | 143472.4 | 2400.0002 | 3 | 16 | 4.400053 | 1.497142 | 2.00994 | 2.6e-11 | 8.698897 | 9.5e-11
2018-04-20 07:35 | 143592.4 | 2520.0001 | 3 | 16 | 4.399988 | 1.422632 | 2.058608 | 2.6e-11 | 8.913041 | 9.5e-11
2018-04-20 07:37 | 143712.5 | 2640.0016 | 3 | 16 | 4.400075 | 1.353856 | 2.104886 | 2.6e-11 | 9.116669 | 9.5e-11
2018-04-20 07:39 | 143832.4 | 2760.0005 | 3 | 16 | 4.400089 | 1.286495 | 2.148886 | 2.6e-11 | 9.310272 | 9.5e-11
2018-04-20 07:41 | 143952.4 | 2880.0001 | 3 | 16 | 4.400048 | 1.222208 | 2.190685 | 2.6e-11 | 9.494189 | 9.5e-11
2018-04-20 07:43 | 144072.5 | 3000.0014 | 3 | 16 | 4.400001 | 1.159855 | 2.230391 | 2.6e-11 | 9.668898 | 9.5e-11
2018-04-20 07:45 | 144192.5 | 3120.0019 | 3 | 16 | 4.40011 | 1.101568 | 2.268079 | 2.6e-11 | 9.834728 | 9.5e-11
2018-04-20 07:47 | 144312.5 | 3240.0012 | 3 | 16 | 4.400067 | 1.044541 | 2.303829 | 2.6e-11 | 9.992032 | 9.5e-11
2018-04-20 07:49 | 144432.4 | 3360.0005 | 3 | 16 | 4.400003 | 0.9893866 | 2.337718 | 2.6e-11 | 10.14114 | 9.5e-11
2018-04-20 07:51 | 144552.4 | 3480.0007 | 3 | 16 | 4.400099 | 0.9382133 | 2.369837 | 2.6e-11 | 10.28247 | 9.5e-11
2018-04-20 07:53 | 144672.5 | 3600.0019 | 3 | 16 | 4.400089 | 0.8889055 | 2.400271 | 2.6e-11 | 10.41638 | 9.5e-11
2018-04-20 07:55 | 144792.5 | 3720.0014 | 3 | 16 | 4.399999 | 0.8402996 | 2.429083 | 2.6e-11 | 10.54315 | 9.5e-11
2018-04-20 07:57 | 144912.5 | 3840.0008 | 3 | 16 | 4.400093 | 0.795516 | 2.456343 | 2.6e-11 | 10.6631 | 9.5e-11
2018-04-20 07:59 | 145032.5 | 3960.0011 | 3 | 16 | 4.400053 | 0.7521782 | 2.482131 | 2.6e-11 | 10.77657 | 9.5e-11
2018-04-20 08:01 | 145152.4 | 4080.0002 | 3 | 16 | 4.400075 | 0.7119989 | 2.506533 | 2.6e-11 | 10.88394 | 9.5e-11
2018-04-20 08:03 | 145272.4 | 4200.0003 | 3 | 16 | 4.400022 | 0.6728601 | 2.529607 | 2.6e-11 | 10.98547 | 9.5e-11
2018-04-20 08:04 | 145338.4 | 4265.9464 | 3 | 16 | 4.399995 | 0.6519938 | 2.541743 | 2.6e-11 | 11.03886 | 9.5e-11
2018-04-20 08:06 | 145458.5 | 120.0012 | 4 | 16 | 4.286011 | 0 | 2.541743 | 2.6e-11 | 11.03886 | 9.5e-11
2018-04-20 08:08 | 145578.5 | 240.0006 | 4 | 16 | 4.273911 | 0 | 2.541743 | 2.6e-11 | 11.03886 | 9.5e-11
2018-04-20 08:09 | 145638.5 | 300.0014 | 4 | 16 | 4.270627 | 0 | 2.541743 | 2.6e-11 | 11.03886 | 9.5e-11
2018-04-20 08:11 | 145758.5 | 120.0007 | 5 | 16 | 3.925677 | -2.282029 | 2.541743 | 0.07606187 | 11.03886 | 0.302133
2018-04-20 08:13 | 145878.5 | 240.0002 | 5 | 16 | 3.881425 | -2.281994 | 2.541743 | 0.1521248 | 11.03886 | 0.5989466
2018-04-20 08:15 | 145998.5 | 360.0015 | 5 | 16 | 3.844645 | -2.282064 | 2.541743 | 0.228195 | 11.03886 | 0.8927855
2018-04-20 08:17 | 146118.5 | 480.0001 | 5 | 16 | 3.810312 | -2.282079 | 2.541743 | 0.3042586 | 11.03886 | 1.183904
2018-04-20 08:19 | 146238.5 | 600.0004 | 5 | 16 | 3.777819 | -2.28196 | 2.541743 | 0.3803185 | 11.03886 | 1.472474
2018-04-20 08:21 | 146358.5 | 720.0015 | 5 | 16 | 3.746336 | -2.281998 | 2.541743 | 0.4563887 | 11.03886 | 1.758658
2018-04-20 08:23 | 146478.5 | 840.0002 | 5 | 16 | 3.715336 | -2.28209 | 2.541743 | 0.5324509 | 11.03886 | 2.042428
2018-04-20 08:25 | 146598.5 | 960.0005 | 5 | 16 | 3.685706 | -2.282148 | 2.541743 | 0.6085186 | 11.03886 | 2.323903
2018-04-20 08:27 | 146718.5 | 1080.0023 | 5 | 16 | 3.658424 | -2.282099 | 2.541743 | 0.6845839 | 11.03886 | 2.603205
2018-04-20 08:29 | 146838.5 | 1200.0009 | 5 | 16 | 3.633423 | -2.282038 | 2.541743 | 0.7606508 | 11.03886 | 2.880522
2018-04-20 08:31 | 146958.5 | 1320.0012 | 5 | 16 | 3.609931 | -2.282049 | 2.541743 | 0.8367133 | 11.03886 | 3.155988
2018-04-20 08:33 | 147078.5 | 1440.0004 | 5 | 16 | 3.587982 | -2.282045 | 2.541743 | 0.9127792 | 11.03886 | 3.429736
2018-04-20 08:35 | 147198.5 | 1560.0012 | 5 | 16 | 3.566898 | -2.282078 | 2.541743 | 0.9888469 | 11.03886 | 3.701855
2018-04-20 08:37 | 147318.5 | 1680.0005 | 5 | 16 | 3.546565 | -2.282043 | 2.541743 | 1.064911 | 11.03886 | 3.972393
2018-04-20 08:39 | 147438.5 | 1800.0013 | 5 | 16 | 3.527328 | -2.281991 | 2.541743 | 1.140977 | 11.03886 | 4.241435
2018-04-20 08:41 | 147558.5 | 1920.0007 | 5 | 16 | 3.509041 | -2.28202 | 2.541743 | 1.217036 | 11.03886 | 4.509017
2018-04-20 08:43 | 147678.5 | 2040.0008 | 5 | 16 | 3.491571 | -2.282097 | 2.541743 | 1.293111 | 11.03886 | 4.775292
2018-04-20 08:45 | 147798.5 | 2160.0001 | 5 | 16 | 3.474901 | -2.28194 | 2.541743 | 1.369176 | 11.03886 | 5.040236
2018-04-20 08:47 | 147918.5 | 2280.0011 | 5 | 16 | 3.458884 | -2.282063 | 2.541743 | 1.445244 | 11.03886 | 5.303957
2018-04-20 08:49 | 148038.5 | 2400.0006 | 5 | 16 | 3.443657 | -2.282038 | 2.541743 | 1.521308 | 11.03886 | 5.566477
2018-04-20 08:51 | 148158.5 | 2520.0009 | 5 | 16 | 3.428791 | -2.282056 | 2.541743 | 1.597367 | 11.03886 | 5.827829
2018-04-20 08:53 | 148278.5 | 2640.0004 | 5 | 16 | 3.413913 | -2.28211 | 2.541743 | 1.673442 | 11.03886 | 6.088109
2018-04-20 08:55 | 148398.5 | 2760.0007 | 5 | 16 | 3.398432 | -2.282041 | 2.541743 | 1.749502 | 11.03886 | 6.34719
2018-04-20 08:57 | 148518.5 | 2880.0008 | 5 | 16 | 3.382411 | -2.282063 | 2.541743 | 1.825569 | 11.03886 | 6.605097
2018-04-20 08:59 | 148638.5 | 3000.0009 | 5 | 16 | 3.364702 | -2.282096 | 2.541743 | 1.901645 | 11.03886 | 6.861751
2018-04-20 09:01 | 148758.5 | 3120.001 | 5 | 16 | 3.345756 | -2.28209 | 2.541743 | 1.977702 | 11.03886 | 7.116948
2018-04-20 09:03 | 148878.5 | 3240.0005 | 5 | 16 | 3.324122 | -2.282063 | 2.541743 | 2.053773 | 11.03886 | 7.370661
2018-04-20 09:05 | 148998.5 | 3360.0009 | 5 | 16 | 3.298811 | -2.282112 | 2.541743 | 2.129842 | 11.03886 | 7.622587
2018-04-20 09:07 | 149118.5 | 3480.0003 | 5 | 16 | 3.269164 | -2.282089 | 2.541743 | 2.20591 | 11.03886 | 7.872427
2018-04-20 09:09 | 149238.5 | 3600.0005 | 5 | 16 | 3.234031 | -2.281994 | 2.541743 | 2.281971 | 11.03886 | 8.119793
2018-04-20 09:11 | 149358.5 | 3720.0001 | 5 | 16 | 3.189662 | -2.282054 | 2.541743 | 2.358045 | 11.03886 | 8.364204
2018-04-20 09:13 | 149478.5 | 3840.0002 | 5 | 16 | 3.13085 | -2.281998 | 2.541743 | 2.434105 | 11.03886 | 8.604686
2018-04-20 09:15 | 149598.5 | 3960.0014 | 5 | 16 | 3.048165 | -2.282047 | 2.541743 | 2.510175 | 11.03886 | 8.839901
2018-04-20 09:16 | 149650.3 | 4011.7865 | 5 | 16 | 3 | -2.282039 | 2.541743 | 2.543003 | 11.03886 | 8.939208
2018-04-20 09:18 | 149770.4 | 120.0016 | 6 | 16 | 3.591893 | 0 | 2.541743 | 2.543003 | 11.03886 | 8.939208
2018-04-20 09:20 | 149890.4 | 240.0001 | 6 | 16 | 3.626688 | 0 | 2.541743 | 2.543003 | 11.03886 | 8.939208
2018-04-20 09:21 | 149950.4 | 300.0047 | 6 | 16 | 3.635841 | 0 | 2.541743 | 2.543003 | 11.03886 | 8.939208
2018-04-20 09:21 | 149950.4 | 0.0027 | 7 | 17 | 3.635926 | 0 | 0 | 0 | 0 | 0
2018-04-20 09:23 | 150070.4 | 120.0009 | 2 | 17 | 4.200224 | 3.716963 | 0.1394257 | 3.346e-09 | 0.5838829 | 1.2165e-08
2018-04-20 09:25 | 150190.4 | 240.0014 | 2 | 17 | 4.200186 | 3.366644 | 0.2573377 | 3.346e-09 | 1.079136 | 1.2165e-08
2018-04-20 09:25 | 150231.5 | 281.0386 | 2 | 17 | 4.200196 | 3.259996 | 0.2950965 | 3.346e-09 | 1.23773 | 1.2165e-08
2018-04-20 09:27 | 150351.5 | 120.0014 | 3 | 17 | 4.227374 | 3.260201 | 0.4033825 | 3.346e-09 | 1.693976 | 1.2165e-08
2018-04-20 09:29 | 150471.5 | 240.0013 | 3 | 17 | 4.251442 | 3.259842 | 0.5120363 | 3.346e-09 | 2.154628 | 1.2165e-08
2018-04-20 09:31 | 150591.5 | 360.0008 | 3 | 17 | 4.27446 | 3.259857 | 0.6206883 | 3.346e-09 | 2.617803 | 1.2165e-08
2018-04-20 09:33 | 150711.5 | 480.0007 | 3 | 17 | 4.299261 | 3.259888 | 0.7293615 | 3.346e-09 | 3.083657 | 1.2165e-08
2018-04-20 09:35 | 150831.5 | 600.0009 | 3 | 17 | 4.326425 | 3.259834 | 0.8380282 | 3.346e-09 | 3.552285 | 1.2165e-08
2018-04-20 09:37 | 150951.5 | 720.0007 | 3 | 17 | 4.355961 | 3.259872 | 0.9466932 | 3.346e-09 | 4.023993 | 1.2165e-08
2018-04-20 09:39 | 151071.5 | 840.0012 | 3 | 17 | 4.387327 | 3.259832 | 1.055355 | 3.346e-09 | 4.49901 | 1.2165e-08
2018-04-20 09:41 | 151191.5 | 960.0011 | 3 | 17 | 4.400133 | 3.084991 | 1.162183 | 3.346e-09 | 4.96879 | 1.2165e-08
2018-04-20 09:43 | 151311.5 | 1080.0016 | 3 | 17 | 4.400151 | 2.840794 | 1.260849 | 3.346e-09 | 5.402937 | 1.2165e-08
2018-04-20 09:45 | 151431.5 | 1200.0017 | 3 | 17 | 4.400168 | 2.62851 | 1.351933 | 3.346e-09 | 5.803722 | 1.2165e-08
2018-04-20 09:47 | 151551.5 | 1320.0007 | 3 | 17 | 4.400146 | 2.445082 | 1.436414 | 3.346e-09 | 6.175451 | 1.2165e-08
2018-04-20 09:49 | 151671.5 | 1440.0007 | 3 | 17 | 4.400115 | 2.288397 | 1.515237 | 3.346e-09 | 6.522282 | 1.2165e-08
2018-04-20 09:51 | 151791.5 | 1560.0008 | 3 | 17 | 4.400064 | 2.154415 | 1.589244 | 3.346e-09 | 6.847919 | 1.2165e-08
2018-04-20 09:53 | 151911.5 | 1680.0021 | 3 | 17 | 4.400081 | 2.036685 | 1.659079 | 3.346e-09 | 7.155201 | 1.2165e-08
2018-04-20 09:55 | 152031.5 | 1800.0003 | 3 | 17 | 4.400006 | 1.929029 | 1.725159 | 3.346e-09 | 7.445963 | 1.2165e-08
2018-04-20 09:57 | 152151.5 | 1920.0008 | 3 | 17 | 4.400102 | 1.83252 | 1.787831 | 3.346e-09 | 7.721726 | 1.2165e-08
2018-04-20 09:59 | 152271.5 | 2040.0009 | 3 | 17 | 4.4001 | 1.741827 | 1.847366 | 3.346e-09 | 7.983684 | 1.2165e-08
2018-04-20 10:01 | 152391.5 | 2160.0008 | 3 | 17 | 4.400075 | 1.657169 | 1.904021 | 3.346e-09 | 8.23297 | 1.2165e-08
2018-04-20 10:03 | 152511.5 | 2280.0005 | 3 | 17 | 4.400117 | 1.576202 | 1.957897 | 3.346e-09 | 8.47003 | 1.2165e-08
2018-04-20 10:05 | 152631.5 | 2400.0006 | 3 | 17 | 4.400093 | 1.499422 | 2.009136 | 3.346e-09 | 8.695485 | 1.2165e-08
2018-04-20 10:07 | 152751.5 | 2520.0006 | 3 | 17 | 4.400095 | 1.426375 | 2.057867 | 3.346e-09 | 8.909904 | 1.2165e-08
2018-04-20 10:09 | 152871.5 | 2640.0007 | 3 | 17 | 4.400067 | 1.355856 | 2.104213 | 3.346e-09 | 9.113833 | 1.2165e-08
2018-04-20 10:11 | 152991.5 | 2760.0007 | 3 | 17 | 4.400024 | 1.28781 | 2.148269 | 3.346e-09 | 9.307684 | 1.2165e-08
2018-04-20 10:13 | 153111.5 | 2880.0002 | 3 | 17 | 4.400109 | 1.224362 | 2.190122 | 3.346e-09 | 9.491838 | 1.2165e-08
2018-04-20 10:15 | 153231.5 | 3000.0009 | 3 | 17 | 4.400075 | 1.161695 | 2.22987 | 3.346e-09 | 9.666733 | 1.2165e-08
2018-04-20 10:17 | 153351.5 | 3120.0009 | 3 | 17 | 4.400055 | 1.101872 | 2.267591 | 3.346e-09 | 9.832706 | 1.2165e-08
2018-04-20 10:19 | 153471.5 | 3240.001 | 3 | 17 | 4.399947 | 1.044076 | 2.303361 | 3.346e-09 | 9.990099 | 1.2165e-08
2018-04-20 10:21 | 153591.5 | 3360.0007 | 3 | 17 | 4.400055 | 0.9908285 | 2.337291 | 3.346e-09 | 10.13939 | 1.2165e-08
2018-04-20 10:23 | 153711.5 | 3480.0012 | 3 | 17 | 4.400084 | 0.939743 | 2.369457 | 3.346e-09 | 10.28093 | 1.2165e-08
2018-04-20 10:25 | 153831.5 | 3600.0006 | 3 | 17 | 4.400045 | 0.8889484 | 2.399925 | 3.346e-09 | 10.41499 | 1.2165e-08
2018-04-20 10:27 | 153951.5 | 3720.0007 | 3 | 17 | 4.400054 | 0.8409739 | 2.428758 | 3.346e-09 | 10.54185 | 1.2165e-08
2018-04-20 10:29 | 154071.5 | 3840.0001 | 3 | 17 | 4.400005 | 0.7950773 | 2.456022 | 3.346e-09 | 10.66182 | 1.2165e-08
2018-04-20 10:31 | 154191.5 | 3960.0023 | 3 | 17 | 4.400057 | 0.7529821 | 2.481815 | 3.346e-09 | 10.77531 | 1.2165e-08
2018-04-20 10:33 | 154311.5 | 4080.0023 | 3 | 17 | 4.400103 | 0.712781 | 2.506227 | 3.346e-09 | 10.88272 | 1.2165e-08
2018-04-20 10:35 | 154431.5 | 4200.0016 | 3 | 17 | 4.400047 | 0.6734571 | 2.529315 | 3.346e-09 | 10.98431 | 1.2165e-08
2018-04-20 10:37 | 154501.2 | 4269.7179 | 3 | 17 | 4.400036 | 0.6519995 | 2.542148 | 3.346e-09 | 11.04078 | 1.2165e-08
2018-04-20 10:39 | 154621.3 | 120.0012 | 4 | 17 | 4.285848 | 0 | 2.542148 | 3.346e-09 | 11.04078 | 1.2165e-08
2018-04-20 10:41 | 154741.3 | 240.0008 | 4 | 17 | 4.273735 | 0 | 2.542148 | 3.346e-09 | 11.04078 | 1.2165e-08
2018-04-20 10:42 | 154801.3 | 300.0027 | 4 | 17 | 4.270439 | 0 | 2.542148 | 3.346e-09 | 11.04078 | 1.2165e-08
2018-04-20 10:44 | 154921.3 | 120.0023 | 5 | 17 | 3.925107 | -2.282027 | 2.542148 | 0.07606102 | 11.04078 | 0.3020904
2018-04-20 10:46 | 155041.3 | 240.0015 | 5 | 17 | 3.880725 | -2.282072 | 2.542148 | 0.1521269 | 11.04078 | 0.5988644
2018-04-20 10:48 | 155161.3 | 360.0003 | 5 | 17 | 3.844042 | -2.282033 | 2.542148 | 0.2281875 | 11.04078 | 0.8926192
2018-04-20 10:50 | 155281.3 | 480.0011 | 5 | 17 | 3.810201 | -2.282014 | 2.542148 | 0.304259 | 11.04078 | 1.18374
2018-04-20 10:52 | 155401.3 | 600.0002 | 5 | 17 | 3.777523 | -2.282056 | 2.542148 | 0.3803219 | 11.04078 | 1.472308
2018-04-20 10:54 | 155521.3 | 720.0005 | 5 | 17 | 3.745632 | -2.281958 | 2.542148 | 0.4563884 | 11.04078 | 1.758437
2018-04-20 10:56 | 155641.3 | 840.0009 | 5 | 17 | 3.714547 | -2.282029 | 2.542148 | 0.5324495 | 11.04078 | 2.042144
2018-04-20 10:58 | 155761.3 | 960.0022 | 5 | 17 | 3.685301 | -2.282054 | 2.542148 | 0.6085207 | 11.04078 | 2.323588
2018-04-20 11:00 | 155881.3 | 1080.0018 | 5 | 17 | 3.658023 | -2.28211 | 2.542148 | 0.6845857 | 11.04078 | 2.602863
2018-04-20 11:02 | 156001.3 | 1200.0005 | 5 | 17 | 3.633063 | -2.282155 | 2.542148 | 0.7606404 | 11.04078 | 2.880116
2018-04-20 11:04 | 156121.3 | 1320.001 | 5 | 17 | 3.609756 | -2.282011 | 2.542148 | 0.8367142 | 11.04078 | 3.155602
2018-04-20 11:06 | 156241.3 | 1440.0004 | 5 | 17 | 3.587765 | -2.282002 | 2.542148 | 0.9127823 | 11.04078 | 3.429343
2018-04-20 11:08 | 156361.3 | 1560.0008 | 5 | 17 | 3.566407 | -2.282022 | 2.542148 | 0.9888447 | 11.04078 | 3.701417
2018-04-20 11:10 | 156481.3 | 1680.0009 | 5 | 17 | 3.546014 | -2.282045 | 2.542148 | 1.064913 | 11.04078 | 3.971924
2018-04-20 11:12 | 156601.3 | 1800.0004 | 5 | 17 | 3.526991 | -2.282045 | 2.542148 | 1.140978 | 11.04078 | 4.240926
2018-04-20 11:14 | 156721.3 | 1920.0006 | 5 | 17 | 3.508825 | -2.282038 | 2.542148 | 1.217046 | 11.04078 | 4.508521
2018-04-20 11:16 | 156841.3 | 2040.0003 | 5 | 17 | 3.491366 | -2.282123 | 2.542148 | 1.293105 | 11.04078 | 4.774724
2018-04-20 11:18 | 156961.3 | 2160.0007 | 5 | 17 | 3.474907 | -2.282072 | 2.542148 | 1.369179 | 11.04078 | 5.039692
2018-04-20 11:20 | 157081.3 | 2280.001 | 5 | 17 | 3.459093 | -2.282064 | 2.542148 | 1.445239 | 11.04078 | 5.303387
2018-04-20 11:22 | 157201.3 | 2400.0005 | 5 | 17 | 3.443628 | -2.282078 | 2.542148 | 1.521305 | 11.04078 | 5.56591
2018-04-20 11:24 | 157321.3 | 2520.0009 | 5 | 17 | 3.428487 | -2.282052 | 2.542148 | 1.597372 | 11.04078 | 5.82728
2018-04-20 11:26 | 157441.3 | 2640.0012 | 5 | 17 | 3.413262 | -2.282049 | 2.542148 | 1.673441 | 11.04078 | 6.087508
2018-04-20 11:28 | 157561.3 | 2760.0005 | 5 | 17 | 3.397851 | -2.282112 | 2.542148 | 1.749506 | 11.04078 | 6.346557
2018-04-20 11:30 | 157681.3 | 2880.0009 | 5 | 17 | 3.382134 | -2.281958 | 2.542148 | 1.825573 | 11.04078 | 6.604424
2018-04-20 11:32 | 157801.3 | 3000.0004 | 5 | 17 | 3.364751 | -2.28209 | 2.542148 | 1.901638 | 11.04078 | 6.861034
2018-04-20 11:34 | 157921.3 | 3120.0013 | 5 | 17 | 3.345243 | -2.282074 | 2.542148 | 1.977712 | 11.04078 | 7.116286
2018-04-20 11:36 | 158041.3 | 3240.0009 | 5 | 17 | 3.323208 | -2.282137 | 2.542148 | 2.053782 | 11.04078 | 7.369929
2018-04-20 11:38 | 158161.3 | 3360.0006 | 5 | 17 | 3.298076 | -2.282105 | 2.542148 | 2.129839 | 11.04078 | 7.621753
2018-04-20 11:40 | 158281.3 | 3480.0001 | 5 | 17 | 3.268597 | -2.282031 | 2.542148 | 2.205909 | 11.04078 | 7.871551
2018-04-20 11:42 | 158401.3 | 3600.0005 | 5 | 17 | 3.232615 | -2.282114 | 2.542148 | 2.281981 | 11.04078 | 8.118882
2018-04-20 11:44 | 158521.3 | 3720.0001 | 5 | 17 | 3.188113 | -2.282049 | 2.542148 | 2.358038 | 11.04078 | 8.363122
2018-04-20 11:46 | 158641.3 | 3840.0002 | 5 | 17 | 3.129683 | -2.282009 | 2.542148 | 2.434113 | 11.04078 | 8.603553
2018-04-20 11:48 | 158761.3 | 3960.0012 | 5 | 17 | 3.046753 | -2.28198 | 2.542148 | 2.510178 | 11.04078 | 8.838664
2018-04-20 11:48 | 158811.5 | 4010.1822 | 5 | 17 | 2.999995 | -2.282044 | 2.542148 | 2.541983 | 11.04078 | 8.934847
2018-04-20 11:50 | 158931.6 | 120.001 | 6 | 17 | 3.591279 | 0 | 2.542148 | 2.541983 | 11.04078 | 8.934847
2018-04-20 11:52 | 159051.6 | 240.0001 | 6 | 17 | 3.626235 | 0 | 2.542148 | 2.541983 | 11.04078 | 8.934847
2018-04-20 11:53 | 159111.6 | 300.0021 | 6 | 17 | 3.635342 | 0 | 2.542148 | 2.541983 | 11.04078 | 8.934847
2018-04-20 11:53 | 159111.5799 | 0.0027 | 7 | 18 | 3.635409 | 0 | 0 | 0 | 0 | 0
2018-04-20 11:55 | 159231.7 | 120.0015 | 2 | 18 | 4.200133 | 3.713322 | 0.1393247 | 0 | 0.5834587 | 0
2018-04-20 11:57 | 159351.7 | 240.0014 | 2 | 18 | 4.200191 | 3.369713 | 0.2572371 | 0 | 1.078713 | 0
2018-04-20 11:58 | 159394.4 | 282.7486 | 2 | 18 | 4.200192 | 3.259972 | 0.2965917 | 0 | 1.24401 | 0
2018-04-20 12:00 | 159514.4 | 120.0003 | 3 | 18 | 4.227016 | 3.259951 | 0.404864 | 0 | 1.700188 | 0
2018-04-20 12:02 | 159634.4 | 240.0004 | 3 | 18 | 4.251078 | 3.259842 | 0.5135362 | 0 | 2.160879 | 0
2018-04-20 12:04 | 159754.4 | 360.0014 | 3 | 18 | 4.274417 | 3.259863 | 0.6221946 | 0 | 2.624052 | 0
2018-04-20 12:06 | 159874.4 | 480.0001 | 3 | 18 | 4.299303 | 3.259886 | 0.7308456 | 0 | 3.089797 | 0
2018-04-20 12:08 | 159994.4 | 600.0004 | 3 | 18 | 4.326195 | 3.260069 | 0.8394997 | 0 | 3.55837 | 0
2018-04-20 12:10 | 160114.4 | 720.0016 | 3 | 18 | 4.355539 | 3.259972 | 0.9481682 | 0 | 4.030067 | 0
2018-04-20 12:12 | 160234.4 | 840.0012 | 3 | 18 | 4.386868 | 3.259834 | 1.056843 | 0 | 4.505095 | 0
2018-04-20 12:14 | 160354.4 | 960.0005 | 3 | 18 | 4.40023 | 3.084812 | 1.163671 | 0 | 4.974859 | 0
2018-04-20 12:16 | 160474.4 | 1080 | 3 | 18 | 4.400228 | 2.843847 | 1.26235 | 0 | 5.409065 | 0
2018-04-20 12:18 | 160594.4 | 1200.0013 | 3 | 18 | 4.400135 | 2.631977 | 1.35354 | 0 | 5.810317 | 0
2018-04-20 12:20 | 160714.4 | 1320.0006 | 3 | 18 | 4.400162 | 2.449633 | 1.438153 | 0 | 6.182627 | 0
2018-04-20 12:22 | 160834.4 | 1440.0002 | 3 | 18 | 4.400156 | 2.290609 | 1.51707 | 0 | 6.529871 | 0
2018-04-20 12:24 | 160954.4 | 1560.0006 | 3 | 18 | 4.400085 | 2.153753 | 1.59111 | 0 | 6.855655 | 0
2018-04-20 12:26 | 161074.4 | 1680.0001 | 3 | 18 | 4.400098 | 2.033509 | 1.660852 | 0 | 7.162528 | 0
2018-04-20 12:28 | 161194.4 | 1800.0009 | 3 | 18 | 4.400081 | 1.924884 | 1.726807 | 0 | 7.452737 | 0
2018-04-20 12:30 | 161314.4 | 1920.0012 | 3 | 18 | 4.400079 | 1.827861 | 1.789321 | 0 | 7.727807 | 0
2018-04-20 12:32 | 161434.4 | 2040 | 3 | 18 | 4.400095 | 1.739007 | 1.848744 | 0 | 7.989271 | 0
2018-04-20 12:34 | 161554.4 | 2160.0014 | 3 | 18 | 4.400047 | 1.65547 | 1.905315 | 0 | 8.238192 | 0
2018-04-20 12:36 | 161674.4 | 2280.0001 | 3 | 18 | 4.400054 | 1.573694 | 1.959136 | 0 | 8.475008 | 0
2018-04-20 12:38 | 161794.4 | 2400.0008 | 3 | 18 | 4.400039 | 1.496726 | 2.010321 | 0 | 8.700226 | 0
2018-04-20 12:40 | 161914.4 | 2520.0018 | 3 | 18 | 4.400034 | 1.423592 | 2.058996 | 0 | 8.9144 | 0
2018-04-20 12:42 | 162034.4 | 2640.0011 | 3 | 18 | 4.400054 | 1.354206 | 2.105293 | 0 | 9.11811 | 0
2018-04-20 12:44 | 162154.4 | 2760.0013 | 3 | 18 | 4.400033 | 1.288123 | 2.149333 | 0 | 9.311889 | 0
2018-04-20 12:46 | 162274.4 | 2880.0023 | 3 | 18 | 4.400093 | 1.223545 | 2.191185 | 0 | 9.496039 | 0
2018-04-20 12:48 | 162394.4 | 3000.0017 | 3 | 18 | 4.400046 | 1.160757 | 2.230905 | 0 | 9.67081 | 0
2018-04-20 12:50 | 162514.4 | 3120.0021 | 3 | 18 | 4.400074 | 1.101586 | 2.268604 | 0 | 9.836689 | 0
2018-04-20 12:52 | 162634.4 | 3240.0025 | 3 | 18 | 4.400053 | 1.044272 | 2.30436 | 0 | 9.994017 | 0
2018-04-20 12:54 | 162754.4 | 3360.0011 | 3 | 18 | 4.399993 | 0.9893055 | 2.338257 | 0 | 10.14317 | 0
2018-04-20 12:56 | 162874.4 | 3480.0015 | 3 | 18 | 4.400015 | 0.9375753 | 2.370381 | 0 | 10.28451 | 0
2018-04-20 12:58 | 162994.4 | 3600.0002 | 3 | 18 | 4.400093 | 0.8885565 | 2.400809 | 0 | 10.4184 | 0
2018-04-20 13:00 | 163114.4 | 3720.0007 | 3 | 18 | 4.4001 | 0.841363 | 2.429618 | 0 | 10.54516 | 0
2018-04-20 13:02 | 163234.4 | 3840.001 | 3 | 18 | 4.40013 | 0.7967577 | 2.456896 | 0 | 10.66518 | 0
2018-04-20 13:04 | 163354.4 | 3960.0013 | 3 | 18 | 4.400097 | 0.7533474 | 2.482713 | 0 | 10.77878 | 0
2018-04-20 13:06 | 163474.4 | 4080.0009 | 3 | 18 | 4.400058 | 0.7114868 | 2.507118 | 0 | 10.88616 | 0
2018-04-20 13:08 | 163594.4 | 4200.0003 | 3 | 18 | 4.399992 | 0.6719732 | 2.530178 | 0 | 10.98763 | 0
2018-04-20 13:09 | 163659.7 | 4265.2518 | 3 | 18 | 4.400046 | 0.651988 | 2.542182 | 0 | 11.04045 | 0
2018-04-20 13:11 | 163779.7 | 120.0004 | 4 | 18 | 4.28594 | 0 | 2.542182 | 0 | 11.04045 | 0
2018-04-20 13:13 | 163899.7 | 240.0017 | 4 | 18 | 4.273808 | 0 | 2.542182 | 0 | 11.04045 | 0
2018-04-20 13:14 | 163959.7 | 300.0052 | 4 | 18 | 4.270534 | 0 | 2.542182 | 0 | 11.04045 | 0
2018-04-20 13:16 | 164079.8 | 120.0004 | 5 | 18 | 3.925835 | -2.282 | 2.542182 | 0.07606164 | 11.04045 | 0.3021434
2018-04-20 13:18 | 164199.8 | 240.0014 | 5 | 18 | 3.881611 | -2.282065 | 2.542182 | 0.1521226 | 11.04045 | 0.598958
2018-04-20 13:20 | 164319.8 | 360.0008 | 5 | 18 | 3.844713 | -2.282036 | 2.542182 | 0.2281864 | 11.04045 | 0.8927853
2018-04-20 13:22 | 164439.8 | 480.0022 | 5 | 18 | 3.810422 | -2.282134 | 2.542182 | 0.3042573 | 11.04045 | 1.183937
2018-04-20 13:24 | 164559.8 | 600.0016 | 5 | 18 | 3.777727 | -2.282041 | 2.542182 | 0.3803141 | 11.04045 | 1.472493
2018-04-20 13:26 | 164679.8 | 720.0013 | 5 | 18 | 3.746012 | -2.282101 | 2.542182 | 0.4563842 | 11.04045 | 1.758653
2018-04-20 13:28 | 164799.8 | 840.0015 | 5 | 18 | 3.715101 | -2.282056 | 2.542182 | 0.532452 | 11.04045 | 2.042422
2018-04-20 13:30 | 164919.8 | 960.0009 | 5 | 18 | 3.6859 | -2.282034 | 2.542182 | 0.6085155 | 11.04045 | 2.323882
2018-04-20 13:32 | 165039.8 | 1080.0004 | 5 | 18 | 3.65859 | -2.282069 | 2.542182 | 0.6845824 | 11.04045 | 2.603202
2018-04-20 13:34 | 165159.8 | 1200.0014 | 5 | 18 | 3.633413 | -2.28213 | 2.542182 | 0.7606491 | 11.04045 | 2.88053
2018-04-20 13:36 | 165279.8 | 1320.0008 | 5 | 18 | 3.6099 | -2.282097 | 2.542182 | 0.8367131 | 11.04045 | 3.155999
2018-04-20 13:38 | 165399.8 | 1440.0003 | 5 | 18 | 3.587606 | -2.282087 | 2.542182 | 0.912775 | 11.04045 | 3.429722
2018-04-20 13:40 | 165519.8 | 1560.0004 | 5 | 18 | 3.566404 | -2.281984 | 2.542182 | 0.9888408 | 11.04045 | 3.701801
2018-04-20 13:42 | 165639.8 | 1680.0005 | 5 | 18 | 3.546275 | -2.282084 | 2.542182 | 1.06491 | 11.04045 | 3.97232
2018-04-20 13:44 | 165759.8 | 1800.0014 | 5 | 18 | 3.526847 | -2.282011 | 2.542182 | 1.140969 | 11.04045 | 4.241302
2018-04-20 13:46 | 165879.8 | 1920.0009 | 5 | 18 | 3.508494 | -2.282148 | 2.542182 | 1.217036 | 11.04045 | 4.508882
2018-04-20 13:48 | 165999.8 | 2040.0009 | 5 | 18 | 3.491108 | -2.281973 | 2.542182 | 1.293105 | 11.04045 | 4.775104
2018-04-20 13:50 | 166119.8 | 2160.0003 | 5 | 18 | 3.47459 | -2.281982 | 2.542182 | 1.369172 | 11.04045 | 5.040028
2018-04-20 13:52 | 166239.8 | 2280.0006 | 5 | 18 | 3.458786 | -2.282094 | 2.542182 | 1.445238 | 11.04045 | 5.303718
2018-04-20 13:54 | 166359.8 | 2400.0001 | 5 | 18 | 3.443512 | -2.282013 | 2.542182 | 1.521307 | 11.04045 | 5.566242
2018-04-20 13:56 | 166479.8 | 2520.0013 | 5 | 18 | 3.428832 | -2.282018 | 2.542182 | 1.597367 | 11.04045 | 5.827595
2018-04-20 13:58 | 166599.8 | 2640 | 5 | 18 | 3.41393 | -2.282036 | 2.542182 | 1.67344 | 11.04045 | 6.087876
2018-04-20 14:00 | 166719.8 | 2760.0002 | 5 | 18 | 3.398435 | -2.28202 | 2.542182 | 1.749503 | 11.04045 | 6.346965
2018-04-20 14:02 | 166839.8 | 2880.0006 | 5 | 18 | 3.381705 | -2.282063 | 2.542182 | 1.825572 | 11.04045 | 6.604846
2018-04-20 14:04 | 166959.8 | 3000.0012 | 5 | 18 | 3.363932 | -2.281978 | 2.542182 | 1.901634 | 11.04045 | 6.861398
2018-04-20 14:06 | 167079.8 | 3120.0017 | 5 | 18 | 3.344598 | -2.282079 | 2.542182 | 1.977701 | 11.04045 | 7.116558
2018-04-20 14:08 | 167199.8 | 3240.0004 | 5 | 18 | 3.322956 | -2.282101 | 2.542182 | 2.053761 | 11.04045 | 7.370141
2018-04-20 14:10 | 167319.8 | 3360.0007 | 5 | 18 | 3.298066 | -2.282047 | 2.542182 | 2.129838 | 11.04045 | 7.622025
2018-04-20 14:12 | 167439.8 | 3480.0011 | 5 | 18 | 3.268739 | -2.282054 | 2.542182 | 2.205906 | 11.04045 | 7.871826
2018-04-20 14:14 | 167559.8 | 3600.0013 | 5 | 18 | 3.232596 | -2.282083 | 2.542182 | 2.281966 | 11.04045 | 8.119125
2018-04-20 14:16 | 167679.8 | 3720.0002 | 5 | 18 | 3.187386 | -2.282021 | 2.542182 | 2.358029 | 11.04045 | 8.363358
2018-04-20 14:18 | 167799.8 | 3840.0013 | 5 | 18 | 3.128292 | -2.282044 | 2.542182 | 2.4341 | 11.04045 | 8.60369
2018-04-20 14:20 | 167919.8 | 3960.0009 | 5 | 18 | 3.045027 | -2.282148 | 2.542182 | 2.51016 | 11.04045 | 8.838664
2018-04-20 14:21 | 167968 | 4008.1715 | 5 | 18 | 3 | -2.282006 | 2.542182 | 2.540704 | 11.04045 | 8.931003
2018-04-20 14:23 | 168088 | 120.0012 | 6 | 18 | 3.591371 | 0 | 2.542182 | 2.540704 | 11.04045 | 8.931003
2018-04-20 14:25 | 168208 | 240.0015 | 6 | 18 | 3.62642 | 0 | 2.542182 | 2.540704 | 11.04045 | 8.931003
2018-04-20 14:26 | 168268 | 300.0019 | 6 | 18 | 3.635597 | 0 | 2.542182 | 2.540704 | 11.04045 | 8.931003
2018-04-20 14:26 | 168268 | 0.0027 | 7 | 19 | 3.635545 | 0 | 0 | 0 | 0 | 0
2018-04-20 14:28 | 168388.1 | 120.0014 | 2 | 19 | 4.200235 | 3.704367 | 0.1390786 | 0 | 0.5824562 | 0
2018-04-20 14:30 | 168508.1 | 240.0011 | 2 | 19 | 4.200198 | 3.357779 | 0.2566293 | 0 | 1.076192 | 0
2018-04-20 14:31 | 168546 | 277.8552 | 2 | 19 | 4.200192 | 3.259998 | 0.2913989 | 0 | 1.222231 | 0
2018-04-20 14:33 | 168666 | 120.001 | 3 | 19 | 4.227599 | 3.259882 | 0.3996771 | 0 | 1.678454 | 0
2018-04-20 14:35 | 168786 | 240.0015 | 3 | 19 | 4.251768 | 3.259819 | 0.5083547 | 0 | 2.13924 | 0
2018-04-20 14:37 | 168906 | 360.0012 | 3 | 19 | 4.274933 | 3.259861 | 0.6170124 | 0 | 2.602477 | 0
2018-04-20 14:39 | 169026 | 480.0011 | 3 | 19 | 4.299646 | 3.259855 | 0.725678 | 0 | 3.068333 | 0
2018-04-20 14:41 | 169146 | 600.0011 | 3 | 19 | 4.326504 | 3.259865 | 0.8343306 | 0 | 3.536944 | 0
2018-04-20 14:43 | 169266 | 720.0002 | 3 | 19 | 4.355753 | 3.260098 | 0.942993 | 0 | 4.008643 | 0
2018-04-20 14:45 | 169386 | 840.001 | 3 | 19 | 4.387113 | 3.260094 | 1.051661 | 0 | 4.483652 | 0
2018-04-20 14:47 | 169506 | 960 | 3 | 19 | 4.400202 | 3.0825 | 1.158454 | 0 | 4.953271 | 0
2018-04-20 14:49 | 169626 | 1080.0011 | 3 | 19 | 4.4001 | 2.836535 | 1.257008 | 0 | 5.386928 | 0
2018-04-20 14:51 | 169746 | 1200.0012 | 3 | 19 | 4.400184 | 2.628365 | 1.348006 | 0 | 5.787333 | 0
2018-04-20 14:53 | 169866 | 1320.0005 | 3 | 19 | 4.400126 | 2.446955 | 1.432534 | 0 | 6.159268 | 0
2018-04-20 14:55 | 169986 | 1440.0015 | 3 | 19 | 4.400184 | 2.291206 | 1.511435 | 0 | 6.506442 | 0
2018-04-20 14:57 | 170106 | 1560.0015 | 3 | 19 | 4.400085 | 2.15346 | 1.585461 | 0 | 6.832165 | 0
2018-04-20 14:59 | 170226 | 1680.0008 | 3 | 19 | 4.400105 | 2.035435 | 1.655228 | 0 | 7.139146 | 0
2018-04-20 15:01 | 170346 | 1800.0003 | 3 | 19 | 4.400098 | 1.932566 | 1.721322 | 0 | 7.429968 | 0
2018-04-20 15:03 | 170466 | 1920.0004 | 3 | 19 | 4.400103 | 1.833981 | 1.784071 | 0 | 7.706072 | 0
2018-04-20 15:05 | 170586 | 2040.0004 | 3 | 19 | 4.400075 | 1.74124 | 1.843633 | 0 | 7.968149 | 0
2018-04-20 15:07 | 170706 | 2160.003 | 3 | 19 | 4.40013 | 1.657732 | 1.900263 | 0 | 8.217328 | 0
2018-04-20 15:09 | 170826 | 2280.0013 | 3 | 19 | 4.400038 | 1.577707 | 1.954163 | 0 | 8.454492 | 0
2018-04-20 15:11 | 170946 | 2400.001 | 3 | 19 | 4.400111 | 1.502244 | 2.005497 | 0 | 8.680367 | 0
2018-04-20 15:13 | 171066 | 2520.0006 | 3 | 19 | 4.400082 | 1.430144 | 2.054363 | 0 | 8.89538 | 0
2018-04-20 15:15 | 171186 | 2640.0018 | 3 | 19 | 4.399986 | 1.358488 | 2.10085 | 0 | 9.099926 | 0
2018-04-20 15:17 | 171306 | 2760.0007 | 3 | 19 | 4.400075 | 1.293368 | 2.145039 | 0 | 9.294361 | 0
2018-04-20 15:19 | 171426 | 2880.0024 | 3 | 19 | 4.400067 | 1.230153 | 2.18707 | 0 | 9.4793 | 0
2018-04-20 15:21 | 171546 | 3000 | 3 | 19 | 4.400095 | 1.169034 | 2.22704 | 0 | 9.65517 | 0
2018-04-20 15:23 | 171666 | 3120.0001 | 3 | 19 | 4.400106 | 1.107503 | 2.264964 | 0 | 9.822041 | 0
2018-04-20 15:25 | 171786 | 3240.0002 | 3 | 19 | 4.400062 | 1.048757 | 2.300883 | 0 | 9.980083 | 0
2018-04-20 15:27 | 171906 | 3360.0009 | 3 | 19 | 4.400005 | 0.9937067 | 2.334908 | 0 | 10.1298 | 0
2018-04-20 15:29 | 172026 | 3480.0023 | 3 | 19 | 4.400033 | 0.9418859 | 2.367168 | 0 | 10.27174 | 0
2018-04-20 15:31 | 172146 | 3600.0008 | 3 | 19 | 4.400166 | 0.8935709 | 2.397746 | 0 | 10.40629 | 0
2018-04-20 15:33 | 172266 | 3720.0009 | 3 | 19 | 4.400009 | 0.8453541 | 2.42671 | 0 | 10.53373 | 0
2018-04-20 15:35 | 172386 | 3840.0003 | 3 | 19 | 4.400011 | 0.79949 | 2.454124 | 0 | 10.65436 | 0
2018-04-20 15:37 | 172506 | 3960.0013 | 3 | 19 | 4.400103 | 0.7568836 | 2.480052 | 0 | 10.76844 | 0
2018-04-20 15:39 | 172626 | 4080.0022 | 3 | 19 | 4.400032 | 0.7153025 | 2.504572 | 0 | 10.87633 | 0
2018-04-20 15:41 | 172746 | 4200.0021 | 3 | 19 | 4.400036 | 0.6759434 | 2.527755 | 0 | 10.97834 | 0
2018-04-20 15:42 | 172824.1 | 4278.106 | 3 | 19 | 4.400054 | 0.6519909 | 2.542159 | 0 | 11.04171 | 0
2018-04-20 15:44 | 172944.1 | 120.0001 | 4 | 19 | 4.286374 | 0 | 2.542159 | 0 | 11.04171 | 0
2018-04-20 15:46 | 173064.1 | 240.0005 | 4 | 19 | 4.274316 | 0 | 2.542159 | 0 | 11.04171 | 0
2018-04-20 15:47 | 173124.1 | 300.0032 | 4 | 19 | 4.27105 | 0 | 2.542159 | 0 | 11.04171 | 0
2018-04-20 15:49 | 173244.2 | 120.0004 | 5 | 19 | 3.927104 | -2.282027 | 2.542159 | 0.07605901 | 11.04171 | 0.302206
2018-04-20 15:51 | 173364.2 | 240.0016 | 5 | 19 | 3.883349 | -2.281987 | 2.542159 | 0.1521209 | 11.04171 | 0.5991431
2018-04-20 15:53 | 173484.2 | 360.0016 | 5 | 19 | 3.846408 | -2.281994 | 2.542159 | 0.2281891 | 11.04171 | 0.8931208
2018-04-20 15:55 | 173604.2 | 480.0004 | 5 | 19 | 3.811867 | -2.282043 | 2.542159 | 0.3042525 | 11.04171 | 1.184366
2018-04-20 15:57 | 173724.2 | 600.0004 | 5 | 19 | 3.779332 | -2.282041 | 2.542159 | 0.38032 | 11.04171 | 1.473078
2018-04-20 15:59 | 173844.2 | 720.0004 | 5 | 19 | 3.747326 | -2.282038 | 2.542159 | 0.4563805 | 11.04171 | 1.759317
2018-04-20 16:01 | 173964.2 | 840.0011 | 5 | 19 | 3.716525 | -2.282101 | 2.542159 | 0.5324447 | 11.04171 | 2.043176
2018-04-20 16:03 | 174084.2 | 960.0015 | 5 | 19 | 3.687017 | -2.282021 | 2.542159 | 0.6085157 | 11.04171 | 2.324759
2018-04-20 16:05 | 174204.2 | 1080.0017 | 5 | 19 | 3.659447 | -2.282162 | 2.542159 | 0.6845769 | 11.04171 | 2.604135
2018-04-20 16:07 | 174324.2 | 1200.0003 | 5 | 19 | 3.634249 | -2.282063 | 2.542159 | 0.760632 | 11.04171 | 2.881482
2018-04-20 16:09 | 174444.2 | 1320.0013 | 5 | 19 | 3.611225 | -2.282081 | 2.542159 | 0.8367119 | 11.04171 | 3.157087
2018-04-20 16:11 | 174564.2 | 1440.0009 | 5 | 19 | 3.589188 | -2.282096 | 2.542159 | 0.912775 | 11.04171 | 3.43093
2018-04-20 16:13 | 174684.2 | 1560.0004 | 5 | 19 | 3.567977 | -2.282027 | 2.542159 | 0.9888468 | 11.04171 | 3.703157
2018-04-20 16:15 | 174804.2 | 1680.0016 | 5 | 19 | 3.547533 | -2.282076 | 2.542159 | 1.064907 | 11.04171 | 3.973752
2018-04-20 16:17 | 174924.2 | 1800.0009 | 5 | 19 | 3.528051 | -2.282047 | 2.542159 | 1.140971 | 11.04171 | 4.242843
2018-04-20 16:19 | 175044.2 | 1920.0002 | 5 | 19 | 3.509563 | -2.282021 | 2.542159 | 1.217035 | 11.04171 | 4.510492
2018-04-20 16:21 | 175164.2 | 2040.0002 | 5 | 19 | 3.492157 | -2.282 | 2.542159 | 1.293107 | 11.04171 | 4.776809
2018-04-20 16:23 | 175284.2 | 2160.0013 | 5 | 19 | 3.475614 | -2.282116 | 2.542159 | 1.369168 | 11.04171 | 5.041795
2018-04-20 16:25 | 175404.2 | 2280.0008 | 5 | 19 | 3.459546 | -2.282014 | 2.542159 | 1.445231 | 11.04171 | 5.305545
2018-04-20 16:27 | 175524.2 | 2400.0009 | 5 | 19 | 3.443949 | -2.282033 | 2.542159 | 1.521294 | 11.04171 | 5.568092
2018-04-20 16:29 | 175644.2 | 2520.0012 | 5 | 19 | 3.429142 | -2.282067 | 2.542159 | 1.597374 | 11.04171 | 5.829543
2018-04-20 16:31 | 175764.2 | 2640.0004 | 5 | 19 | 3.414407 | -2.282103 | 2.542159 | 1.673441 | 11.04171 | 6.089828
2018-04-20 16:33 | 175884.2 | 2760.0011 | 5 | 19 | 3.399275 | -2.282139 | 2.542159 | 1.7495 | 11.04171 | 6.348949
2018-04-20 16:35 | 176004.2 | 2880.0011 | 5 | 19 | 3.382823 | -2.281951 | 2.542159 | 1.825563 | 11.04171 | 6.606892
2018-04-20 16:37 | 176124.2 | 3000.0005 | 5 | 19 | 3.365157 | -2.282038 | 2.542159 | 1.901632 | 11.04171 | 6.863555
2018-04-20 16:39 | 176244.2 | 3120.0014 | 5 | 19 | 3.345526 | -2.282097 | 2.542159 | 1.977703 | 11.04171 | 7.118814
2018-04-20 16:41 | 176364.2 | 3240.0009 | 5 | 19 | 3.323994 | -2.282104 | 2.542159 | 2.053766 | 11.04171 | 7.372489
2018-04-20 16:43 | 176484.2 | 3360.0001 | 5 | 19 | 3.298689 | -2.282054 | 2.542159 | 2.129832 | 11.04171 | 7.624386
2018-04-20 16:45 | 176604.2 | 3480.0002 | 5 | 19 | 3.269536 | -2.282036 | 2.542159 | 2.205895 | 11.04171 | 7.874214
2018-04-20 16:47 | 176724.2 | 3600.0002 | 5 | 19 | 3.234064 | -2.282065 | 2.542159 | 2.281962 | 11.04171 | 8.121609
2018-04-20 16:49 | 176844.2 | 3720.0008 | 5 | 19 | 3.189611 | -2.282056 | 2.542159 | 2.358041 | 11.04171 | 8.366028
2018-04-20 16:51 | 176964.2 | 3840.0001 | 5 | 19 | 3.130658 | -2.282076 | 2.542159 | 2.434108 | 11.04171 | 8.606527
2018-04-20 16:53 | 177084.2 | 3960.0002 | 5 | 19 | 3.047308 | -2.282036 | 2.542159 | 2.510173 | 11.04171 | 8.841693
2018-04-20 16:54 | 177134.9 | 4010.6864 | 5 | 19 | 2.999997 | -2.282101 | 2.542159 | 2.5423 | 11.04171 | 8.938862
2018-04-20 16:56 | 177255 | 120.0004 | 6 | 19 | 3.59058 | 0 | 2.542159 | 2.5423 | 11.04171 | 8.938862
2018-04-20 16:58 | 177375 | 240.0014 | 6 | 19 | 3.625766 | 0 | 2.542159 | 2.5423 | 11.04171 | 8.938862
2018-04-20 16:59 | 177435 | 300.002 | 6 | 19 | 3.634962 | 0 | 2.542159 | 2.5423 | 11.04171 | 8.938862
2018-04-20 16:59 | 177435 | 0.0025 | 7 | 20 | 3.635084 | 0 | 0 | 0 | 0 | 0
2018-04-20 17:01 | 177555.1 | 120.0013 | 2 | 20 | 4.200194 | 3.705379 | 0.1391146 | 0 | 0.5825888 | 0
2018-04-20 17:03 | 177675.1 | 240.0007 | 2 | 20 | 4.200183 | 3.3564 | 0.2566676 | 0 | 1.076334 | 0
2018-04-20 17:03 | 177712.6 | 277.5523 | 2 | 20 | 4.200205 | 3.259998 | 0.2911769 | 0 | 1.22128 | 0
2018-04-20 17:05 | 177832.6 | 120.0006 | 3 | 20 | 4.227382 | 3.259876 | 0.3994566 | 0 | 1.677505 | 0
2018-04-20 17:07 | 177952.6 | 240.0008 | 3 | 20 | 4.25095 | 3.259937 | 0.5081199 | 0 | 2.138185 | 0
2018-04-20 17:09 | 178072.6 | 360.0015 | 3 | 20 | 4.274244 | 3.259844 | 0.6167934 | 0 | 2.601408 | 0
2018-04-20 17:11 | 178192.6 | 480.0012 | 3 | 20 | 4.299239 | 3.260033 | 0.7254558 | 0 | 3.06719 | 0
2018-04-20 17:13 | 178312.6 | 600.0013 | 3 | 20 | 4.32654 | 3.260113 | 0.8341261 | 0 | 3.535852 | 0
2018-04-20 17:15 | 178432.6 | 720.0015 | 3 | 20 | 4.355861 | 3.259949 | 0.9427912 | 0 | 4.007565 | 0
2018-04-20 17:17 | 178552.6 | 840.0004 | 3 | 20 | 4.386467 | 3.260075 | 1.051455 | 0 | 4.482548 | 0
2018-04-20 17:19 | 178672.6 | 960.0012 | 3 | 20 | 4.400131 | 3.091137 | 1.158421 | 0 | 4.952897 | 0
2018-04-20 17:21 | 178792.6 | 1080.0012 | 3 | 20 | 4.400213 | 2.845411 | 1.257279 | 0 | 5.387887 | 0
2018-04-20 17:23 | 178912.6 | 1200.0006 | 3 | 20 | 4.40016 | 2.632652 | 1.34847 | 0 | 5.789142 | 0
2018-04-20 17:25 | 179032.6 | 1320.0002 | 3 | 20 | 4.400149 | 2.44857 | 1.433079 | 0 | 6.161433 | 0
2018-04-20 17:27 | 179152.6 | 1440 | 3 | 20 | 4.4001 | 2.292604 | 1.512039 | 0 | 6.508869 | 0
2018-04-20 17:29 | 179272.6 | 1560.0006 | 3 | 20 | 4.400094 | 2.158226 | 1.586175 | 0 | 6.835077 | 0
2018-04-20 17:31 | 179392.6 | 1680.0009 | 3 | 20 | 4.400118 | 2.038391 | 1.656095 | 0 | 7.14273 | 0
2018-04-20 17:33 | 179512.6 | 1800.0007 | 3 | 20 | 4.400065 | 1.927817 | 1.722193 | 0 | 7.433567 | 0
2018-04-20 17:35 | 179632.6 | 1920.0009 | 3 | 20 | 4.400082 | 1.82869 | 1.784772 | 0 | 7.708921 | 0
2018-04-20 17:37 | 179752.6 | 2040.0013 | 3 | 20 | 4.400058 | 1.739278 | 1.84422 | 0 | 7.970501 | 0
2018-04-20 17:39 | 179872.6 | 2160.002 | 3 | 20 | 4.400116 | 1.657326 | 1.9008 | 0 | 8.219457 | 0
2018-04-20 17:41 | 179992.6 | 2280.0014 | 3 | 20 | 4.400169 | 1.578866 | 1.954705 | 0 | 8.456644 | 0
2018-04-20 17:43 | 180112.6 | 2400.0007 | 3 | 20 | 4.400117 | 1.501566 | 2.006024 | 0 | 8.682451 | 0
2018-04-20 17:45 | 180232.6 | 2520.0015 | 3 | 20 | 4.400116 | 1.42715 | 2.054809 | 0 | 8.897109 | 0
2018-04-20 17:47 | 180352.6 | 2640.0029 | 3 | 20 | 4.400127 | 1.356394 | 2.101164 | 0 | 9.101077 | 0
2018-04-20 17:49 | 180472.6 | 2760.0016 | 3 | 20 | 4.400052 | 1.289315 | 2.145239 | 0 | 9.295008 | 0
2018-04-20 17:51 | 180592.6 | 2880.0014 | 3 | 20 | 4.400093 | 1.227206 | 2.187174 | 0 | 9.479526 | 0
2018-04-20 17:53 | 180712.6 | 3000.0001 | 3 | 20 | 4.400123 | 1.165664 | 2.227044 | 0 | 9.654959 | 0
2018-04-20 17:55 | 180832.6 | 3120.0034 | 3 | 20 | 4.400069 | 1.104978 | 2.264885 | 0 | 9.821463 | 0
2018-04-20 17:57 | 180952.6 | 3240.0003 | 3 | 20 | 4.400106 | 1.046384 | 2.30073 | 0 | 9.979182 | 0
2018-04-20 17:59 | 181072.6 | 3360.0005 | 3 | 20 | 4.400009 | 0.9908199 | 2.334671 | 0 | 10.12852 | 0
2018-04-20 18:01 | 181192.6 | 3480.0021 | 3 | 20 | 4.400056 | 0.9395437 | 2.366834 | 0 | 10.27004 | 0
2018-04-20 18:03 | 181312.6 | 3600.0015 | 3 | 20 | 4.40003 | 0.8902168 | 2.397324 | 0 | 10.4042 | 0
2018-04-20 18:05 | 181432.6 | 3720.0009 | 3 | 20 | 4.400051 | 0.8431129 | 2.426211 | 0 | 10.53131 | 0
2018-04-20 18:07 | 181552.6 | 3840.0008 | 3 | 20 | 4.400056 | 0.7977762 | 2.453552 | 0 | 10.65161 | 0
2018-04-20 18:09 | 181672.6 | 3960.0023 | 3 | 20 | 4.400053 | 0.7544851 | 2.479411 | 0 | 10.76539 | 0
2018-04-20 18:11 | 181792.6 | 4080.0029 | 3 | 20 | 4.400061 | 0.7131701 | 2.503862 | 0 | 10.87298 | 0
2018-04-20 18:13 | 181912.6 | 4200.0005 | 3 | 20 | 4.400028 | 0.6745081 | 2.52698 | 0 | 10.97469 | 0
2018-04-20 18:15 | 181983.7 | 4271.0636 | 3 | 20 | 4.39998 | 0.6519823 | 2.540075 | 0 | 11.03231 | 0
2018-04-20 18:17 | 182103.7 | 120.0007 | 4 | 20 | 4.285799 | 0 | 2.540075 | 0 | 11.03231 | 0
2018-04-20 18:19 | 182223.7 | 240.0007 | 4 | 20 | 4.273673 | 0 | 2.540075 | 0 | 11.03231 | 0
2018-04-20 18:20 | 182283.7 | 300.0013 | 4 | 20 | 4.270384 | 0 | 2.540075 | 0 | 11.03231 | 0
2018-04-20 18:22 | 182403.8 | 120.0001 | 5 | 20 | 3.925795 | -2.282049 | 2.540075 | 0.07606298 | 11.03231 | 0.3021383
2018-04-20 18:24 | 182523.8 | 240.0002 | 5 | 20 | 3.881404 | -2.282125 | 2.540075 | 0.152128 | 11.03231 | 0.5989647
2018-04-20 18:26 | 182643.8 | 360.0007 | 5 | 20 | 3.844674 | -2.282119 | 2.540075 | 0.2281827 | 11.03231 | 0.892743
2018-04-20 18:28 | 182763.8 | 480.0006 | 5 | 20 | 3.81077 | -2.282116 | 2.540075 | 0.304251 | 11.03231 | 1.183895
2018-04-20 18:30 | 182883.8 | 600.0003 | 5 | 20 | 3.778323 | -2.282114 | 2.540075 | 0.3803157 | 11.03231 | 1.472523
2018-04-20 18:32 | 183003.8 | 720.0026 | 5 | 20 | 3.746351 | -2.282052 | 2.540075 | 0.4563867 | 11.03231 | 1.758723
2018-04-20 18:34 | 183123.8 | 840.0018 | 5 | 20 | 3.715327 | -2.282052 | 2.540075 | 0.532456 | 11.03231 | 2.042522
2018-04-20 18:36 | 183243.8 | 960.001 | 5 | 20 | 3.685555 | -2.282092 | 2.540075 | 0.6085237 | 11.03231 | 2.323991
2018-04-20 18:38 | 183363.8 | 1080.0007 | 5 | 20 | 3.65819 | -2.282072 | 2.540075 | 0.6845893 | 11.03231 | 2.603278
2018-04-20 18:40 | 183483.8 | 1200.0015 | 5 | 20 | 3.633334 | -2.282051 | 2.540075 | 0.7606481 | 11.03231 | 2.880563
2018-04-20 18:42 | 183603.8 | 1320.0015 | 5 | 20 | 3.609963 | -2.282034 | 2.540075 | 0.8367214 | 11.03231 | 3.156062
2018-04-20 18:44 | 183723.8 | 1440.0003 | 5 | 20 | 3.587716 | -2.282051 | 2.540075 | 0.9127836 | 11.03231 | 3.429794
2018-04-20 18:46 | 183843.8 | 1560.0019 | 5 | 20 | 3.566486 | -2.282124 | 2.540075 | 0.9888505 | 11.03231 | 3.701887
2018-04-20 18:48 | 183963.8 | 1680.0017 | 5 | 20 | 3.546488 | -2.282144 | 2.540075 | 1.06492 | 11.03231 | 3.972419
2018-04-20 18:50 | 184083.8 | 1800.0008 | 5 | 20 | 3.527218 | -2.282029 | 2.540075 | 1.140985 | 11.03231 | 4.241448
2018-04-20 18:52 | 184203.8 | 1920.0006 | 5 | 20 | 3.50885 | -2.282024 | 2.540075 | 1.217047 | 11.03231 | 4.50903
2018-04-20 18:54 | 184323.8 | 2040.0005 | 5 | 20 | 3.491317 | -2.282123 | 2.540075 | 1.293122 | 11.03231 | 4.775298
2018-04-20 18:56 | 184443.8 | 2160.0003 | 5 | 20 | 3.474485 | -2.282047 | 2.540075 | 1.369181 | 11.03231 | 5.040204
2018-04-20 18:58 | 184563.8 | 2280.0009 | 5 | 20 | 3.458634 | -2.282061 | 2.540075 | 1.445253 | 11.03231 | 5.303909
2018-04-20 19:00 | 184683.8 | 2400.0015 | 5 | 20 | 3.443602 | -2.282052 | 2.540075 | 1.52132 | 11.03231 | 5.56642
2018-04-20 19:02 | 184803.8 | 2520.0016 | 5 | 20 | 3.429037 | -2.282121 | 2.540075 | 1.59739 | 11.03231 | 5.827825
2018-04-20 19:04 | 184923.8 | 2640.0001 | 5 | 20 | 3.414119 | -2.282022 | 2.540075 | 1.673446 | 11.03231 | 6.088055
2018-04-20 19:06 | 185043.8 | 2760.0014 | 5 | 20 | 3.398537 | -2.282022 | 2.540075 | 1.749523 | 11.03231 | 6.347208
2018-04-20 19:08 | 185163.8 | 2880.0004 | 5 | 20 | 3.382136 | -2.282148 | 2.540075 | 1.825592 | 11.03231 | 6.605116
2018-04-20 19:10 | 185283.8 | 3000.0003 | 5 | 20 | 3.364851 | -2.282076 | 2.540075 | 1.901654 | 11.03231 | 6.861725
2018-04-20 19:12 | 185403.8 | 3120.0002 | 5 | 20 | 3.345806 | -2.282063 | 2.540075 | 1.977722 | 11.03231 | 7.116969
2018-04-20 19:14 | 185523.8 | 3240.0017 | 5 | 20 | 3.324627 | -2.282074 | 2.540075 | 2.053792 | 11.03231 | 7.370695
2018-04-20 19:16 | 185643.8 | 3360.0015 | 5 | 20 | 3.299398 | -2.282157 | 2.540075 | 2.129856 | 11.03231 | 7.62265
2018-04-20 19:18 | 185763.8 | 3480.0005 | 5 | 20 | 3.269569 | -2.282059 | 2.540075 | 2.205919 | 11.03231 | 7.872512
2018-04-20 19:20 | 185883.8 | 3600.0003 | 5 | 20 | 3.233841 | -2.282009 | 2.540075 | 2.281989 | 11.03231 | 8.119916
2018-04-20 19:22 | 186003.8 | 3720.0009 | 5 | 20 | 3.188644 | -2.282076 | 2.540075 | 2.358057 | 11.03231 | 8.36426
2018-04-20 19:24 | 186123.8 | 3840.0007 | 5 | 20 | 3.129961 | -2.282101 | 2.540075 | 2.434123 | 11.03231 | 8.604687
2018-04-20 19:26 | 186243.8 | 3960.0012 | 5 | 20 | 3.046984 | -2.282067 | 2.540075 | 2.510198 | 11.03231 | 8.839851
2018-04-20 19:26 | 186293.8 | 4010.0258 | 5 | 20 | 2.999999 | -2.282076 | 2.540075 | 2.54191 | 11.03231 | 8.935759
2018-04-20 19:28 | 186413.8629 | 120.0006 | 6 | 20 | 3.589039 | 0 | 2.540075 | 2.54191 | 11.03231 | 8.935759
2018-04-20 19:30 | 186533.8635 | 240.0012 | 6 | 20 | 3.624235 | 0 | 2.540075 | 2.54191 | 11.03231 | 8.935759
2018-04-20 19:31 | 186593.8647 | 300.0024 | 6 | 20 | 3.633487 | 0 | 2.540075 | 2.54191 | 11.03231 | 8.935759
2018-04-20 19:31 | 186593.9 | 0.0027 | 7 | 21 | 3.633455 | 0 | 0 | 0 | 0 | 0
2018-04-20 19:33 | 186714 | 120.0009 | 2 | 21 | 4.20022 | 3.715527 | 0.1394195 | 0 | 0.5838113 | 0
2018-04-20 19:35 | 186834 | 240.0007 | 2 | 21 | 4.200141 | 3.366621 | 0.2573323 | 0 | 1.079067 | 0
2018-04-20 19:36 | 186875 | 281.0018 | 2 | 21 | 4.20009 | 3.259991 | 0.295057 | 0 | 1.237518 | 0
2018-04-20 19:38 | 186995 | 120.0006 | 3 | 21 | 4.227052 | 3.26016 | 0.4033538 | 0 | 1.693787 | 0
2018-04-20 19:40 | 187115 | 240.0005 | 3 | 21 | 4.251117 | 3.260105 | 0.5120155 | 0 | 2.154438 | 0
2018-04-20 19:42 | 187235 | 360.0011 | 3 | 21 | 4.274404 | 3.259819 | 0.6206678 | 0 | 2.61759 | 0
2018-04-20 19:44 | 187355 | 480.0015 | 3 | 21 | 4.299148 | 3.260195 | 0.7293376 | 0 | 3.08342 | 0
2018-04-20 19:46 | 187475 | 600.0012 | 3 | 21 | 4.326043 | 3.260096 | 0.8380001 | 0 | 3.552007 | 0
2018-04-20 19:48 | 187595 | 720.0001 | 3 | 21 | 4.355219 | 3.26012 | 0.9466733 | 0 | 4.02369 | 0
2018-04-20 19:50 | 187715 | 840.0015 | 3 | 21 | 4.386312 | 3.259819 | 1.055333 | 0 | 4.498595 | 0
2018-04-20 19:52 | 187835 | 960.0012 | 3 | 21 | 4.400154 | 3.088308 | 1.162272 | 0 | 4.968827 | 0
2018-04-20 19:54 | 187955 | 1080.0001 | 3 | 21 | 4.400188 | 2.844265 | 1.261023 | 0 | 5.403347 | 0
2018-04-20 19:56 | 188075 | 1200.0007 | 3 | 21 | 4.400169 | 2.634672 | 1.352258 | 0 | 5.804795 | 0
2018-04-20 19:58 | 188195 | 1320.0004 | 3 | 21 | 4.400126 | 2.451498 | 1.436952 | 0 | 6.177461 | 0
2018-04-20 20:00 | 188315 | 1440.0011 | 3 | 21 | 4.400094 | 2.295111 | 1.515997 | 0 | 6.525268 | 0
2018-04-20 20:02 | 188435 | 1560.0002 | 3 | 21 | 4.400076 | 2.156879 | 1.590182 | 0 | 6.851693 | 0
2018-04-20 20:04 | 188555 | 1680.0014 | 3 | 21 | 4.400079 | 2.03518 | 1.660021 | 0 | 7.158992 | 0
2018-04-20 20:06 | 188675 | 1800.0012 | 3 | 21 | 4.400061 | 1.92449 | 1.725999 | 0 | 7.449301 | 0
2018-04-20 20:08 | 188795 | 1920.0017 | 3 | 21 | 4.400135 | 1.82645 | 1.788491 | 0 | 7.724273 | 0
2018-04-20 20:10 | 188915 | 2040.0015 | 3 | 21 | 4.400098 | 1.735894 | 1.847824 | 0 | 7.985343 | 0
2018-04-20 20:12 | 189035 | 2160.0022 | 3 | 21 | 4.400064 | 1.653241 | 1.904296 | 0 | 8.233823 | 0
2018-04-20 20:14 | 189155 | 2280.0001 | 3 | 21 | 4.400084 | 1.574799 | 1.958076 | 0 | 8.470457 | 0
2018-04-20 20:16 | 189275 | 2400.0016 | 3 | 21 | 4.400135 | 1.500042 | 2.009304 | 0 | 8.695868 | 0
2018-04-20 20:18 | 189395 | 2520.0006 | 3 | 21 | 4.400136 | 1.427024 | 2.058059 | 0 | 8.910392 | 0
2018-04-20 20:20 | 189515 | 2640.0012 | 3 | 21 | 4.400117 | 1.356069 | 2.104411 | 0 | 9.114344 | 0
2018-04-20 20:22 | 189635 | 2760.001 | 3 | 21 | 4.400031 | 1.287492 | 2.148448 | 0 | 9.308111 | 0
2018-04-20 20:24 | 189755 | 2880.0022 | 3 | 21 | 4.4 | 1.223886 | 2.190295 | 0 | 9.492243 | 0
2018-04-20 20:26 | 189875 | 3000.0029 | 3 | 21 | 4.400084 | 1.16445 | 2.230104 | 0 | 9.667404 | 0
2018-04-20 20:28 | 189995 | 3120.0002 | 3 | 21 | 4.400025 | 1.103398 | 2.267903 | 0 | 9.833722 | 0
2018-04-20 20:30 | 190115 | 3240.0016 | 3 | 21 | 4.400117 | 1.045812 | 2.303707 | 0 | 9.991261 | 0
2018-04-20 20:32 | 190235 | 3360.003 | 3 | 21 | 4.400065 | 0.9900694 | 2.337622 | 0 | 10.14049 | 0
2018-04-20 20:34 | 190355 | 3480.0011 | 3 | 21 | 4.400064 | 0.9386473 | 2.369756 | 0 | 10.28188 | 0
2018-04-20 20:36 | 190475 | 3600.0011 | 3 | 21 | 4.399988 | 0.8894014 | 2.400223 | 0 | 10.41594 | 0
2018-04-20 20:38 | 190595 | 3720.0023 | 3 | 21 | 4.400011 | 0.8416834 | 2.429077 | 0 | 10.5429 | 0
2018-04-20 20:40 | 190715 | 3840.0006 | 3 | 21 | 4.400085 | 0.7958708 | 2.456358 | 0 | 10.66294 | 0
2018-04-20 20:42 | 190835 | 3960.0013 | 3 | 21 | 4.400067 | 0.7520952 | 2.482152 | 0 | 10.77643 | 0
2018-04-20 20:44 | 190955 | 4080.0001 | 3 | 21 | 4.400071 | 0.7108393 | 2.506522 | 0 | 10.88366 | 0
2018-04-20 20:46 | 191075 | 4200.0024 | 3 | 21 | 4.400075 | 0.6723776 | 2.529559 | 0 | 10.98502 | 0
2018-04-20 20:47 | 191142.1 | 4267.153 | 3 | 21 | 4.400118 | 0.6519976 | 2.5419 | 0 | 11.03932 | 0
2018-04-20 20:49 | 191262.2 | 119.9998 | 4 | 21 | 4.285925 | 0 | 2.5419 | 0 | 11.03932 | 0
2018-04-20 20:51 | 191382.2 | 240.0013 | 4 | 21 | 4.273791 | 0 | 2.5419 | 0 | 11.03932 | 0
2018-04-20 20:52 | 191442.2 | 300.0033 | 4 | 21 | 4.270517 | 0 | 2.5419 | 0 | 11.03932 | 0
2018-04-20 20:54 | 191562.3 | 120.0017 | 5 | 21 | 3.926075 | -2.282064 | 2.5419 | 0.07606591 | 11.03932 | 0.3021689
2018-04-20 20:56 | 191682.3 | 240.0007 | 5 | 21 | 3.881637 | -2.282043 | 2.5419 | 0.152123 | 11.03932 | 0.5989822
2018-04-20 20:58 | 191802.3 | 360.0006 | 5 | 21 | 3.844961 | -2.282141 | 2.5419 | 0.2281916 | 11.03932 | 0.8928404
2018-04-20 21:00 | 191922.3 | 480.0022 | 5 | 21 | 3.810481 | -2.282067 | 2.5419 | 0.3042599 | 11.03932 | 1.183995
2018-04-20 21:02 | 192042.3 | 600.0002 | 5 | 21 | 3.777812 | -2.28215 | 2.5419 | 0.3803281 | 11.03932 | 1.472601
2018-04-20 21:04 | 192162.3 | 720 | 5 | 21 | 3.746313 | -2.282067 | 2.5419 | 0.456393 | 11.03932 | 1.758764
2018-04-20 21:06 | 192282.3 | 840.0015 | 5 | 21 | 3.715546 | -2.282105 | 2.5419 | 0.5324609 | 11.03932 | 2.042564
2018-04-20 21:08 | 192402.3 | 960.0003 | 5 | 21 | 3.686295 | -2.282094 | 2.5419 | 0.6085254 | 11.03932 | 2.324055
2018-04-20 21:10 | 192522.3 | 1080.0002 | 5 | 21 | 3.659231 | -2.282071 | 2.5419 | 0.6845899 | 11.03932 | 2.603411
2018-04-20 21:12 | 192642.3 | 1200 | 5 | 21 | 3.633784 | -2.282065 | 2.5419 | 0.7606549 | 11.03932 | 2.880766
2018-04-20 21:14 | 192762.3 | 1320.0013 | 5 | 21 | 3.610233 | -2.282101 | 2.5419 | 0.8367249 | 11.03932 | 3.156282
2018-04-20 21:16 | 192882.3 | 1440.0011 | 5 | 21 | 3.587822 | -2.28211 | 2.5419 | 0.9127824 | 11.03932 | 3.430009
2018-04-20 21:18 | 193002.3 | 1560.0001 | 5 | 21 | 3.566436 | -2.282142 | 2.5419 | 0.9888489 | 11.03932 | 3.702102
2018-04-20 21:20 | 193122.3 | 1680.0013 | 5 | 21 | 3.54622 | -2.282101 | 2.5419 | 1.064921 | 11.03932 | 3.972636
2018-04-20 21:22 | 193242.3 | 1800.0004 | 5 | 21 | 3.527336 | -2.282148 | 2.5419 | 1.140986 | 11.03932 | 4.241654
2018-04-20 21:24 | 193362.3 | 1920.0011 | 5 | 21 | 3.509074 | -2.282022 | 2.5419 | 1.217053 | 11.03932 | 4.509267
2018-04-20 21:26 | 193482.3 | 2040.0009 | 5 | 21 | 3.491607 | -2.282166 | 2.5419 | 1.29312 | 11.03932 | 4.775516
2018-04-20 21:28 | 193602.3 | 2160.0015 | 5 | 21 | 3.474857 | -2.282052 | 2.5419 | 1.369192 | 11.03932 | 5.040488
2018-04-20 21:30 | 193722.3 | 2280.0004 | 5 | 21 | 3.458916 | -2.28198 | 2.5419 | 1.44525 | 11.03932 | 5.30417
2018-04-20 21:32 | 193842.3 | 2400.001 | 5 | 21 | 3.443574 | -2.282121 | 2.5419 | 1.521318 | 11.03932 | 5.566696
2018-04-20 21:34 | 193962.3 | 2520.0007 | 5 | 21 | 3.42915 | -2.282089 | 2.5419 | 1.597391 | 11.03932 | 5.828111
2018-04-20 21:36 | 194082.3 | 2640.0012 | 5 | 21 | 3.414155 | -2.282069 | 2.5419 | 1.673457 | 11.03932 | 6.088385
2018-04-20 21:38 | 194202.3 | 2760.001 | 5 | 21 | 3.398881 | -2.282063 | 2.5419 | 1.749517 | 11.03932 | 6.34749
2018-04-20 21:40 | 194322.3 | 2880.0015 | 5 | 21 | 3.382399 | -2.282092 | 2.5419 | 1.825594 | 11.03932 | 6.605444
2018-04-20 21:42 | 194442.3 | 3000.0013 | 5 | 21 | 3.365045 | -2.282022 | 2.5419 | 1.901652 | 11.03932 | 6.862051
2018-04-20 21:44 | 194562.3 | 3120.0002 | 5 | 21 | 3.345863 | -2.282063 | 2.5419 | 1.977727 | 11.03932 | 7.117327
2018-04-20 21:46 | 194682.3 | 3240.0015 | 5 | 21 | 3.323687 | -2.282123 | 2.5419 | 2.053785 | 11.03932 | 7.370985
2018-04-20 21:48 | 194802.3 | 3360.0004 | 5 | 21 | 3.298878 | -2.282069 | 2.5419 | 2.129855 | 11.03932 | 7.622895
2018-04-20 21:50 | 194922.3 | 3480.0002 | 5 | 21 | 3.269309 | -2.282129 | 2.5419 | 2.205928 | 11.03932 | 7.872764
2018-04-20 21:52 | 195042.3 | 3600.0015 | 5 | 21 | 3.233549 | -2.282085 | 2.5419 | 2.281998 | 11.03932 | 8.120151
2018-04-20 21:54 | 195162.3 | 3720.0005 | 5 | 21 | 3.188406 | -2.282054 | 2.5419 | 2.358063 | 11.03932 | 8.364465
2018-04-20 21:56 | 195282.3 | 3840.0003 | 5 | 21 | 3.129554 | -2.282024 | 2.5419 | 2.434128 | 11.03932 | 8.60488
2018-04-20 21:58 | 195402.3 | 3960 | 5 | 21 | 3.045116 | -2.282007 | 2.5419 | 2.510202 | 11.03932 | 8.839962
2018-04-20 21:59 | 195450 | 4007.7644 | 5 | 21 | 2.999998 | -2.282056 | 2.5419 | 2.540474 | 11.03932 | 8.931482
2018-04-20 22:01 | 195570.0615 | 120.001 | 6 | 21 | 3.58927 | 0 | 2.5419 | 2.540474 | 11.03932 | 8.931482
2018-04-20 22:03 | 195690.0616 | 240.0011 | 6 | 21 | 3.624585 | 0 | 2.5419 | 2.540474 | 11.03932 | 8.931482
2018-04-20 22:04 | 195750.0622 | 300.0017 | 6 | 21 | 3.633859 | 0 | 2.5419 | 2.540474 | 11.03932 | 8.931482
2018-04-20 22:04 | 195750.1 | 0.0028 | 7 | 22 | 3.633801 | 0 | 0 | 0 | 0 | 0
2018-04-20 22:06 | 195870.1 | 120.0008 | 2 | 22 | 4.200204 | 3.704842 | 0.1390594 | 2.12e-10 | 0.5823494 | 7.7e-10
2018-04-20 22:08 | 195990.1 | 240.0015 | 2 | 22 | 4.200189 | 3.361307 | 0.2566822 | 2.12e-10 | 1.076388 | 7.7e-10
2018-04-20 22:09 | 196029.8 | 279.637 | 2 | 22 | 4.200188 | 3.259998 | 0.2931069 | 2.12e-10 | 1.229378 | 7.7e-10
2018-04-20 22:11 | 196149.8 | 120.0005 | 3 | 22 | 4.227365 | 3.260149 | 0.4014077 | 2.12e-10 | 1.685683 | 7.7e-10
2018-04-20 22:13 | 196269.8 | 240 | 3 | 22 | 4.251774 | 3.260147 | 0.5100653 | 2.12e-10 | 2.14637 | 7.7e-10
2018-04-20 22:15 | 196389.8 | 360.0009 | 3 | 22 | 4.274994 | 3.259823 | 0.6187255 | 2.12e-10 | 2.609624 | 7.7e-10
2018-04-20 22:17 | 196509.8 | 480.0011 | 3 | 22 | 4.300045 | 3.260117 | 0.7273993 | 2.12e-10 | 3.075552 | 7.7e-10
2018-04-20 22:19 | 196629.8 | 600.0004 | 3 | 22 | 4.327152 | 3.260201 | 0.8360561 | 2.12e-10 | 3.544236 | 7.7e-10
2018-04-20 22:21 | 196749.8 | 720.0008 | 3 | 22 | 4.35662 | 3.259808 | 0.9447328 | 2.12e-10 | 4.016081 | 7.7e-10
2018-04-20 22:23 | 196869.8 | 840.0003 | 3 | 22 | 4.387385 | 3.260132 | 1.053391 | 2.12e-10 | 4.491123 | 7.7e-10
2018-04-20 22:25 | 196989.8 | 960.0013 | 3 | 22 | 4.400221 | 3.084902 | 1.16022 | 2.12e-10 | 4.960911 | 7.7e-10
2018-04-20 22:27 | 197109.8 | 1080.0018 | 3 | 22 | 4.400139 | 2.841127 | 1.258903 | 2.12e-10 | 5.395132 | 7.7e-10
2018-04-20 22:29 | 197229.8 | 1200.0014 | 3 | 22 | 4.400171 | 2.62933 | 1.349982 | 2.12e-10 | 5.795893 | 7.7e-10
2018-04-20 22:31 | 197349.8 | 1320 | 3 | 22 | 4.400133 | 2.446375 | 1.434476 | 2.12e-10 | 6.167677 | 7.7e-10
2018-04-20 22:33 | 197469.8 | 1440.0011 | 3 | 22 | 4.400166 | 2.294754 | 1.513421 | 2.12e-10 | 6.515048 | 7.7e-10
2018-04-20 22:35 | 197589.8 | 1560.0007 | 3 | 22 | 4.400111 | 2.154989 | 1.587539 | 2.12e-10 | 6.841173 | 7.7e-10
2018-04-20 22:37 | 197709.8 | 1680.0008 | 3 | 22 | 4.400077 | 2.036277 | 1.657378 | 2.12e-10 | 7.148474 | 7.7e-10
2018-04-20 22:39 | 197829.8 | 1800.0014 | 3 | 22 | 4.400117 | 1.926695 | 1.723403 | 2.12e-10 | 7.438991 | 7.7e-10
2018-04-20 22:41 | 197949.8 | 1920.0016 | 3 | 22 | 4.40014 | 1.827874 | 1.785941 | 2.12e-10 | 7.714164 | 7.7e-10
2018-04-20 22:43 | 198069.8 | 2040.0004 | 3 | 22 | 4.400146 | 1.736635 | 1.845303 | 2.12e-10 | 7.975362 | 7.7e-10
2018-04-20 22:45 | 198189.8 | 2160.0002 | 3 | 22 | 4.400084 | 1.651465 | 1.901749 | 2.12e-10 | 8.223729 | 7.7e-10
2018-04-20 22:47 | 198309.8 | 2280.0017 | 3 | 22 | 4.400102 | 1.572392 | 1.955469 | 2.12e-10 | 8.4601 | 7.7e-10
2018-04-20 22:49 | 198429.8 | 2400.0004 | 3 | 22 | 4.399972 | 1.495799 | 2.006607 | 2.12e-10 | 8.685111 | 7.7e-10
2018-04-20 22:51 | 198549.8 | 2520.0004 | 3 | 22 | 4.400043 | 1.425962 | 2.055324 | 2.12e-10 | 8.899471 | 7.7e-10
2018-04-20 22:53 | 198669.8 | 2640 | 3 | 22 | 4.400008 | 1.355014 | 2.101681 | 2.12e-10 | 9.103445 | 7.7e-10
2018-04-20 22:55 | 198789.8 | 2760.0008 | 3 | 22 | 4.40009 | 1.289804 | 2.145758 | 2.12e-10 | 9.297388 | 7.7e-10
2018-04-20 22:57 | 198909.8 | 2880.0017 | 3 | 22 | 4.400144 | 1.226438 | 2.187673 | 2.12e-10 | 9.481816 | 7.7e-10
2018-04-20 22:59 | 199029.8 | 3000.0009 | 3 | 22 | 4.400115 | 1.164307 | 2.227499 | 2.12e-10 | 9.657055 | 7.7e-10
2018-04-20 23:01 | 199149.8 | 3120.001 | 3 | 22 | 4.400076 | 1.104531 | 2.265289 | 2.12e-10 | 9.823334 | 7.7e-10
2018-04-20 23:03 | 199269.8 | 3240.002 | 3 | 22 | 4.400081 | 1.04799 | 2.301149 | 2.12e-10 | 9.981119 | 7.7e-10
2018-04-20 23:05 | 199389.8 | 3360.0008 | 3 | 22 | 4.400058 | 0.9934425 | 2.33516 | 2.12e-10 | 10.13077 | 7.7e-10
2018-04-20 23:07 | 199509.8 | 3480.0005 | 3 | 22 | 4.400029 | 0.9417143 | 2.367414 | 2.12e-10 | 10.27269 | 7.7e-10
2018-04-20 23:09 | 199629.8 | 3600.0001 | 3 | 22 | 4.400039 | 0.8915195 | 2.397973 | 2.12e-10 | 10.40715 | 7.7e-10
2018-04-20 23:11 | 199749.8 | 3720.0009 | 3 | 22 | 4.399989 | 0.842783 | 2.426881 | 2.12e-10 | 10.53435 | 7.7e-10
2018-04-20 23:13 | 199869.8 | 3840.001 | 3 | 22 | 4.400078 | 0.7975435 | 2.454215 | 2.12e-10 | 10.65462 | 7.7e-10
2018-04-20 23:15 | 199989.8 | 3960.0004 | 3 | 22 | 4.400148 | 0.7543192 | 2.48005 | 2.12e-10 | 10.7683 | 7.7e-10
2018-04-20 23:17 | 200109.8 | 4080.0004 | 3 | 22 | 4.400024 | 0.7129335 | 2.504489 | 2.12e-10 | 10.87583 | 7.7e-10
2018-04-20 23:19 | 200229.8 | 4200.0002 | 3 | 22 | 4.400064 | 0.6752872 | 2.527616 | 2.12e-10 | 10.97758 | 7.7e-10
2018-04-20 23:20 | 200301.9 | 4272.1156 | 3 | 22 | 4.399956 | 0.6519995 | 2.540916 | 2.12e-10 | 11.03611 | 7.7e-10
2018-04-20 23:22 | 200422 | 120.0006 | 4 | 22 | 4.286046 | 0 | 2.540916 | 2.12e-10 | 11.03611 | 7.7e-10
2018-04-20 23:24 | 200542 | 240.0013 | 4 | 22 | 4.273911 | 0 | 2.540916 | 2.12e-10 | 11.03611 | 7.7e-10
2018-04-20 23:25 | 200602 | 300.0035 | 4 | 22 | 4.270686 | 0 | 2.540916 | 2.12e-10 | 11.03611 | 7.7e-10
2018-04-20 23:27 | 200722 | 120.0002 | 5 | 22 | 3.92665 | -2.282134 | 2.540916 | 0.07605683 | 11.03611 | 0.3021673
2018-04-20 23:29 | 200842 | 240.0011 | 5 | 22 | 3.882526 | -2.282094 | 2.540916 | 0.152126 | 11.03611 | 0.599081
2018-04-20 23:31 | 200962 | 360.0007 | 5 | 22 | 3.846061 | -2.282097 | 2.540916 | 0.2281915 | 11.03611 | 0.8929958
2018-04-20 23:33 | 201082 | 480.0002 | 5 | 22 | 3.812045 | -2.282069 | 2.540916 | 0.304257 | 11.03611 | 1.184242
2018-04-20 23:35 | 201202 | 600.0007 | 5 | 22 | 3.7796 | -2.282104 | 2.540916 | 0.380322 | 11.03611 | 1.472965
2018-04-20 23:37 | 201322 | 720.0002 | 5 | 22 | 3.747585 | -2.282134 | 2.540916 | 0.4563864 | 11.03611 | 1.759238
2018-04-20 23:39 | 201442 | 840.0014 | 5 | 22 | 3.716238 | -2.28215 | 2.540916 | 0.532453 | 11.03611 | 2.043105
2018-04-20 23:41 | 201562 | 960.0001 | 5 | 22 | 3.68678 | -2.282114 | 2.540916 | 0.6085149 | 11.03611 | 2.324636
2018-04-20 23:43 | 201682 | 1080.0006 | 5 | 22 | 3.659786 | -2.282045 | 2.540916 | 0.6845801 | 11.03611 | 2.60403
2018-04-20 23:45 | 201802 | 1200.0015 | 5 | 22 | 3.634992 | -2.282142 | 2.540916 | 0.7606505 | 11.03611 | 2.881474
2018-04-20 23:47 | 201922 | 1320.0011 | 5 | 22 | 3.611643 | -2.282147 | 2.540916 | 0.8367142 | 11.03611 | 3.157076
2018-04-20 23:49 | 202042 | 1440.0016 | 5 | 22 | 3.589259 | -2.282187 | 2.540916 | 0.912784 | 11.03611 | 3.430956
2018-04-20 23:51 | 202162 | 1560.001 | 5 | 22 | 3.567667 | -2.282081 | 2.540916 | 0.9888517 | 11.03611 | 3.703157
2018-04-20 23:53 | 202282 | 1680.0008 | 5 | 22 | 3.547266 | -2.282041 | 2.540916 | 1.064919 | 11.03611 | 3.973761
2018-04-20 23:55 | 202402 | 1800.0006 | 5 | 22 | 3.527731 | -2.282112 | 2.540916 | 1.140983 | 11.03611 | 4.24283
2018-04-20 23:57 | 202522 | 1920.001 | 5 | 22 | 3.509284 | -2.282047 | 2.540916 | 1.217047 | 11.03611 | 4.510456
2018-04-20 23:59 | 202642 | 2040.0014 | 5 | 22 | 3.49221 | -2.282006 | 2.540916 | 1.293115 | 11.03611 | 4.776743
2018-04-21 00:01 | 202762 | 2160.0007 | 5 | 22 | 3.475971 | -2.282078 | 2.540916 | 1.369175 | 11.03611 | 5.041737
2018-04-21 00:03 | 202882 | 2280.0004 | 5 | 22 | 3.45974 | -2.282132 | 2.540916 | 1.445251 | 11.03611 | 5.305561
2018-04-21 00:05 | 203002 | 2400.0007 | 5 | 22 | 3.444019 | -2.282083 | 2.540916 | 1.521315 | 11.03611 | 5.568124
2018-04-21 00:07 | 203122 | 2520 | 5 | 22 | 3.428975 | -2.282039 | 2.540916 | 1.59738 | 11.03611 | 5.829517
2018-04-21 00:09 | 203242 | 2640.0011 | 5 | 22 | 3.414187 | -2.282056 | 2.540916 | 1.673451 | 11.03611 | 6.089804
2018-04-21 00:11 | 203362 | 2760.0004 | 5 | 22 | 3.398884 | -2.282051 | 2.540916 | 1.749513 | 11.03611 | 6.348909
2018-04-21 00:13 | 203482 | 2880.0009 | 5 | 22 | 3.382649 | -2.282092 | 2.540916 | 1.825584 | 11.03611 | 6.606861
2018-04-21 00:15 | 203602 | 3000.0014 | 5 | 22 | 3.364907 | -2.282024 | 2.540916 | 1.901654 | 11.03611 | 6.86352
2018-04-21 00:17 | 203722 | 3120.001 | 5 | 22 | 3.345602 | -2.281955 | 2.540916 | 1.977718 | 11.03611 | 7.11874
2018-04-21 00:19 | 203842 | 3240.0001 | 5 | 22 | 3.323932 | -2.282117 | 2.540916 | 2.053784 | 11.03611 | 7.372413
2018-04-21 00:21 | 203962 | 3360.0011 | 5 | 22 | 3.298819 | -2.282117 | 2.540916 | 2.12985 | 11.03611 | 7.624328
2018-04-21 00:23 | 204082 | 3480.0005 | 5 | 22 | 3.269185 | -2.282116 | 2.540916 | 2.20592 | 11.03611 | 7.874182
2018-04-21 00:25 | 204202 | 3600.0015 | 5 | 22 | 3.233243 | -2.282059 | 2.540916 | 2.281995 | 11.03611 | 8.121566
2018-04-21 00:27 | 204322 | 3720.0002 | 5 | 22 | 3.188053 | -2.28209 | 2.540916 | 2.35805 | 11.03611 | 8.365817
2018-04-21 00:29 | 204442 | 3840.0006 | 5 | 22 | 3.128035 | -2.281816 | 2.540916 | 2.434121 | 11.03611 | 8.60617
2018-04-21 00:31 | 204562 | 3960 | 5 | 22 | 3.04398 | -2.282021 | 2.540916 | 2.510195 | 11.03611 | 8.841146
2018-04-21 00:32 | 204608.6 | 4006.6128 | 5 | 22 | 2.999999 | -2.282041 | 2.540916 | 2.539734 | 11.03611 | 8.93043
2018-04-21 00:34 | 204728.7 | 120.0014 | 6 | 22 | 3.589388 | 0 | 2.540916 | 2.539734 | 11.03611 | 8.93043
2018-04-21 00:36 | 204848.7 | 240.0001 | 6 | 22 | 3.624854 | 0 | 2.540916 | 2.539734 | 11.03611 | 8.93043
2018-04-21 00:37 | 204908.7 | 300.0006 | 6 | 22 | 3.634126 | 0 | 2.540916 | 2.539734 | 11.03611 | 8.93043
2018-04-21 00:37 | 204908.7 | 0.0048 | 7 | 23 | 3.63433 | 0 | 0 | 0 | 0 | 0
2018-04-21 00:39 | 205028.8 | 120.0013 | 2 | 23 | 4.200243 | 3.702587 | 0.1390474 | 0 | 0.582296 | 0
2018-04-21 00:41 | 205148.8 | 240.0001 | 2 | 23 | 4.200188 | 3.351213 | 0.2564388 | 0 | 1.075363 | 0
2018-04-21 00:41 | 205184.2 | 275.4648 | 2 | 23 | 4.200215 | 3.259995 | 0.2889794 | 0 | 1.212039 | 0
2018-04-21 00:43 | 205304.3 | 120.0006 | 3 | 23 | 4.227689 | 3.260176 | 0.3972596 | 0 | 1.668273 | 0
2018-04-21 00:45 | 205424.3 | 240.0002 | 3 | 23 | 4.251676 | 3.26018 | 0.5059237 | 0 | 2.129002 | 0
2018-04-21 00:47 | 205544.3 | 360.0005 | 3 | 23 | 4.274642 | 3.259895 | 0.6145914 | 0 | 2.592263 | 0
2018-04-21 00:49 | 205664.3 | 480.0001 | 3 | 23 | 4.299716 | 3.260134 | 0.7232643 | 0 | 3.058146 | 0
2018-04-21 00:51 | 205784.3 | 600.0013 | 3 | 23 | 4.327096 | 3.260088 | 0.8319177 | 0 | 3.526783 | 0
2018-04-21 00:53 | 205904.3 | 720.001 | 3 | 23 | 4.356393 | 3.259764 | 0.94059 | 0 | 3.998587 | 0
2018-04-21 00:55 | 206024.3 | 840.0014 | 3 | 23 | 4.387407 | 3.26013 | 1.049255 | 0 | 4.473657 | 0
2018-04-21 00:57 | 206144.3 | 960.0011 | 3 | 23 | 4.400188 | 3.083431 | 1.156024 | 0 | 4.943184 | 0
2018-04-21 00:59 | 206264.3 | 1080.0013 | 3 | 23 | 4.400193 | 2.838701 | 1.254623 | 0 | 5.377036 | 0
2018-04-21 01:01 | 206384.3 | 1200.0009 | 3 | 23 | 4.400177 | 2.625689 | 1.345594 | 0 | 5.777323 | 0
2018-04-21 01:03 | 206504.3 | 1320.001 | 3 | 23 | 4.400182 | 2.446228 | 1.430029 | 0 | 6.148848 | 0
2018-04-21 01:05 | 206624.3 | 1440.0012 | 3 | 23 | 4.400192 | 2.292845 | 1.508937 | 0 | 6.496055 | 0
2018-04-21 01:07 | 206744.3 | 1560.0014 | 3 | 23 | 4.400185 | 2.156975 | 1.583022 | 0 | 6.822036 | 0
2018-04-21 01:09 | 206864.3 | 1680.0009 | 3 | 23 | 4.400143 | 2.034517 | 1.65283 | 0 | 7.129201 | 0
2018-04-21 01:11 | 206984.3 | 1800.0004 | 3 | 23 | 4.400114 | 1.924734 | 1.718774 | 0 | 7.419362 | 0
2018-04-21 01:13 | 207104.3 | 1920.0009 | 3 | 23 | 4.400054 | 1.82641 | 1.781271 | 0 | 7.694354 | 0
2018-04-21 01:15 | 207224.3 | 2040.0014 | 3 | 23 | 4.400051 | 1.736037 | 1.840632 | 0 | 7.955547 | 0
2018-04-21 01:17 | 207344.3 | 2160.0009 | 3 | 23 | 4.400076 | 1.649895 | 1.897055 | 0 | 8.203815 | 0
2018-04-21 01:19 | 207464.3 | 2280.0028 | 3 | 23 | 4.400095 | 1.572532 | 1.950745 | 0 | 8.440052 | 0
2018-04-21 01:21 | 207584.3 | 2400.0014 | 3 | 23 | 4.400151 | 1.49875 | 2.001911 | 0 | 8.665187 | 0
2018-04-21 01:23 | 207704.3 | 2520.0002 | 3 | 23 | 4.400101 | 1.42694 | 2.050632 | 0 | 8.879566 | 0
2018-04-21 01:25 | 207824.3 | 2640.0006 | 3 | 23 | 4.400132 | 1.358315 | 2.09704 | 0 | 9.083766 | 0
2018-04-21 01:27 | 207944.3 | 2760.0008 | 3 | 23 | 4.400084 | 1.291201 | 2.141186 | 0 | 9.278011 | 0
2018-04-21 01:29 | 208064.3 | 2880.0007 | 3 | 23 | 4.400058 | 1.225975 | 2.183133 | 0 | 9.462578 | 0
2018-04-21 01:31 | 208184.3 | 3000.0003 | 3 | 23 | 4.400078 | 1.165091 | 2.222972 | 0 | 9.637872 | 0
2018-04-21 01:33 | 208304.3 | 3120.0016 | 3 | 23 | 4.400012 | 1.105862 | 2.260817 | 0 | 9.804395 | 0
2018-04-21 01:35 | 208424.3 | 3240.0018 | 3 | 23 | 4.400095 | 1.050967 | 2.296759 | 0 | 9.96254 | 0
2018-04-21 01:37 | 208544.3 | 3360.0005 | 3 | 23 | 4.400071 | 0.9965916 | 2.330874 | 0 | 10.11265 | 0
2018-04-21 01:39 | 208664.3 | 3480.0024 | 3 | 23 | 4.400129 | 0.9446564 | 2.363207 | 0 | 10.25492 | 0
2018-04-21 01:41 | 208784.3 | 3600.0008 | 3 | 23 | 4.400048 | 0.8939428 | 2.393836 | 0 | 10.38969 | 0
2018-04-21 01:43 | 208904.3 | 3720.0017 | 3 | 23 | 4.400051 | 0.8459997 | 2.422825 | 0 | 10.51724 | 0
2018-04-21 01:45 | 209024.3 | 3840.0005 | 3 | 23 | 4.400049 | 0.8002348 | 2.450252 | 0 | 10.63792 | 0
2018-04-21 01:47 | 209144.3 | 3960.0022 | 3 | 23 | 4.400058 | 0.7577724 | 2.476206 | 0 | 10.75212 | 0
2018-04-21 01:49 | 209264.3 | 4080.0023 | 3 | 23 | 4.400009 | 0.7164555 | 2.50078 | 0 | 10.86025 | 0
2018-04-21 01:51 | 209384.3 | 4200.0002 | 3 | 23 | 4.400002 | 0.6770926 | 2.524016 | 0 | 10.96249 | 0
2018-04-21 01:53 | 209466.5 | 4282.2192 | 3 | 23 | 4.400042 | 0.6519938 | 2.5392 | 0 | 11.0293 | 0
2018-04-21 01:55 | 209586.5 | 120.002 | 4 | 23 | 4.285957 | 0 | 2.5392 | 0 | 11.0293 | 0
2018-04-21 01:57 | 209706.5 | 240.0012 | 4 | 23 | 4.273849 | 0 | 2.5392 | 0 | 11.0293 | 0
2018-04-21 01:58 | 209766.5 | 300.0029 | 4 | 23 | 4.270593 | 0 | 2.5392 | 0 | 11.0293 | 0
2018-04-21 02:00 | 209886.6 | 120.0014 | 5 | 23 | 3.926338 | -2.282097 | 2.5392 | 0.0760585 | 11.0293 | 0.3021456
2018-04-21 02:02 | 210006.6 | 240.0017 | 5 | 23 | 3.882315 | -2.282123 | 2.5392 | 0.1521233 | 11.0293 | 0.5990313
2018-04-21 02:04 | 210126.6 | 360.0011 | 5 | 23 | 3.845828 | -2.282144 | 2.5392 | 0.2281876 | 11.0293 | 0.8929299
2018-04-21 02:06 | 210246.6 | 480.0005 | 5 | 23 | 3.811403 | -2.28211 | 2.5392 | 0.3042552 | 11.0293 | 1.18415
2018-04-21 02:08 | 210366.6 | 600.0022 | 5 | 23 | 3.778732 | -2.282071 | 2.5392 | 0.3803181 | 11.0293 | 1.472808
2018-04-21 02:10 | 210486.6 | 720.0001 | 5 | 23 | 3.747245 | -2.282079 | 2.5392 | 0.4563877 | 11.0293 | 1.759048
2018-04-21 02:12 | 210606.6 | 840.0005 | 5 | 23 | 3.716452 | -2.282078 | 2.5392 | 0.53245 | 11.0293 | 2.042892
2018-04-21 02:14 | 210726.6 | 960.0011 | 5 | 23 | 3.687031 | -2.282103 | 2.5392 | 0.608522 | 11.0293 | 2.324477
2018-04-21 02:16 | 210846.6 | 1080.0004 | 5 | 23 | 3.659569 | -2.282084 | 2.5392 | 0.6845873 | 11.0293 | 2.603873
2018-04-21 02:18 | 210966.6 | 1200.0016 | 5 | 23 | 3.634233 | -2.282029 | 2.5392 | 0.7606509 | 11.0293 | 2.881256
2018-04-21 02:20 | 211086.6 | 1320.0006 | 5 | 23 | 3.610852 | -2.282104 | 2.5392 | 0.8367208 | 11.0293 | 3.156811
2018-04-21 02:22 | 211206.6 | 1440.0008 | 5 | 23 | 3.588722 | -2.282094 | 2.5392 | 0.9127756 | 11.0293 | 3.430588
2018-04-21 02:24 | 211326.6 | 1560.0004 | 5 | 23 | 3.567444 | -2.282148 | 2.5392 | 0.9888524 | 11.0293 | 3.702787
2018-04-21 02:26 | 211446.6 | 1680.0015 | 5 | 23 | 3.547287 | -2.282083 | 2.5392 | 1.064919 | 11.0293 | 3.973379
2018-04-21 02:28 | 211566.6 | 1800.001 | 5 | 23 | 3.527952 | -2.282132 | 2.5392 | 1.140985 | 11.0293 | 4.242464
2018-04-21 02:30 | 211686.6 | 1920.0013 | 5 | 23 | 3.509698 | -2.282104 | 2.5392 | 1.217054 | 11.0293 | 4.510129
2018-04-21 02:32 | 211806.6 | 2040 | 5 | 23 | 3.492083 | -2.282051 | 2.5392 | 1.293109 | 11.0293 | 4.776382
2018-04-21 02:34 | 211926.6 | 2160.0004 | 5 | 23 | 3.475328 | -2.282072 | 2.5392 | 1.369184 | 11.0293 | 5.0414
2018-04-21 02:36 | 212046.6 | 2280.0013 | 5 | 23 | 3.459624 | -2.282114 | 2.5392 | 1.445241 | 11.0293 | 5.305126
2018-04-21 02:38 | 212166.6 | 2400.0007 | 5 | 23 | 3.444553 | -2.282036 | 2.5392 | 1.521314 | 11.0293 | 5.567734
2018-04-21 02:40 | 212286.6 | 2520.0002 | 5 | 23 | 3.429255 | -2.282107 | 2.5392 | 1.597385 | 11.0293 | 5.829182
2018-04-21 02:42 | 212406.6 | 2640.0006 | 5 | 23 | 3.414164 | -2.282184 | 2.5392 | 1.673451 | 11.0293 | 6.089459
2018-04-21 02:44 | 212526.6 | 2760.0001 | 5 | 23 | 3.39884 | -2.282146 | 2.5392 | 1.749513 | 11.0293 | 6.348573
2018-04-21 02:46 | 212646.6 | 2880.0013 | 5 | 23 | 3.382765 | -2.282084 | 2.5392 | 1.825579 | 11.0293 | 6.606506
2018-04-21 02:48 | 212766.6 | 3000 | 5 | 23 | 3.365658 | -2.282029 | 2.5392 | 1.901651 | 11.0293 | 6.863196
2018-04-21 02:50 | 212886.6 | 3120.0012 | 5 | 23 | 3.346371 | -2.282031 | 2.5392 | 1.977718 | 11.0293 | 7.118489
2018-04-21 02:52 | 213006.6 | 3240.001 | 5 | 23 | 3.324511 | -2.282092 | 2.5392 | 2.053773 | 11.0293 | 7.372192
2018-04-21 02:54 | 213126.6 | 3360.0003 | 5 | 23 | 3.299304 | -2.282056 | 2.5392 | 2.129845 | 11.0293 | 7.624156
2018-04-21 02:56 | 213246.6 | 3480.0015 | 5 | 23 | 3.269516 | -2.281976 | 2.5392 | 2.205914 | 11.0293 | 7.874026
2018-04-21 02:58 | 213366.6 | 3600.0002 | 5 | 23 | 3.233473 | -2.282011 | 2.5392 | 2.281984 | 11.0293 | 8.121416
2018-04-21 03:00 | 213486.6 | 3720.0007 | 5 | 23 | 3.188276 | -2.282096 | 2.5392 | 2.358052 | 11.0293 | 8.365727
2018-04-21 03:02 | 213606.6 | 3840.0004 | 5 | 23 | 3.128613 | -2.282043 | 2.5392 | 2.434115 | 11.0293 | 8.60609
2018-04-21 03:04 | 213726.6 | 3960.0007 | 5 | 23 | 3.044879 | -2.282101 | 2.5392 | 2.510185 | 11.0293 | 8.841105
2018-04-21 03:04 | 213774.2 | 4007.5928 | 5 | 23 | 2.999998 | -2.282114 | 2.5392 | 2.540346 | 11.0293 | 8.932291
2018-04-21 03:06 | 213894.3 | 120.0005 | 6 | 23 | 3.588132 | 0 | 2.5392 | 2.540346 | 11.0293 | 8.932291
2018-04-21 03:08 | 214014.3 | 240.001 | 6 | 23 | 3.623613 | 0 | 2.5392 | 2.540346 | 11.0293 | 8.932291
2018-04-21 03:09 | 214074.3 | 300.0038 | 6 | 23 | 3.63294 | 0 | 2.5392 | 2.540346 | 11.0293 | 8.932291
2018-04-21 03:09 | 214074.3 | 0.0027 | 7 | 24 | 3.632987 | 0 | 0 | 0 | 0 | 0
2018-04-21 03:11 | 214194.3 | 120.0015 | 2 | 24 | 4.20023 | 3.703568 | 0.1390624 | 3.905e-09 | 0.5823442 | 1.4187e-08
2018-04-21 03:13 | 214314.3 | 240.0017 | 2 | 24 | 4.200138 | 3.359486 | 0.2566175 | 3.905e-09 | 1.076098 | 1.4187e-08
2018-04-21 03:14 | 214353.4 | 279.0567 | 2 | 24 | 4.200184 | 3.259998 | 0.2925169 | 3.905e-09 | 1.226882 | 1.4187e-08
2018-04-21 03:16 | 214473.4 | 120.0013 | 3 | 24 | 4.227313 | 3.259785 | 0.400799 | 3.905e-09 | 1.683108 | 1.4187e-08
2018-04-21 03:18 | 214593.4 | 240.0008 | 3 | 24 | 4.251544 | 3.260157 | 0.5094686 | 3.905e-09 | 2.143836 | 1.4187e-08
2018-04-21 03:20 | 214713.4 | 360.0012 | 3 | 24 | 4.275104 | 3.259911 | 0.6181282 | 3.905e-09 | 2.607079 | 1.4187e-08
2018-04-21 03:22 | 214833.4 | 480.0014 | 3 | 24 | 4.300001 | 3.260178 | 0.7267835 | 3.905e-09 | 3.07292 | 1.4187e-08
2018-04-21 03:24 | 214953.4 | 600.0017 | 3 | 24 | 4.327167 | 3.259888 | 0.835449 | 3.905e-09 | 3.541635 | 1.4187e-08
2018-04-21 03:26 | 215073.4 | 720.0004 | 3 | 24 | 4.3567 | 3.26001 | 0.9441053 | 3.905e-09 | 4.013401 | 1.4187e-08
2018-04-21 03:28 | 215193.4 | 840.0015 | 3 | 24 | 4.387632 | 3.26016 | 1.052776 | 3.905e-09 | 4.488511 | 1.4187e-08
2018-04-21 03:30 | 215313.4 | 960.0011 | 3 | 24 | 4.400132 | 3.082054 | 1.15953 | 3.905e-09 | 4.957981 | 1.4187e-08
2018-04-21 03:32 | 215433.4 | 1080.0005 | 3 | 24 | 4.400159 | 2.836126 | 1.258063 | 3.905e-09 | 5.391544 | 1.4187e-08
2018-04-21 03:34 | 215553.4 | 1200.0017 | 3 | 24 | 4.40013 | 2.625439 | 1.349019 | 3.905e-09 | 5.791765 | 1.4187e-08
2018-04-21 03:36 | 215673.4 | 1320.0004 | 3 | 24 | 4.400171 | 2.443201 | 1.433436 | 3.905e-09 | 6.163213 | 1.4187e-08
2018-04-21 03:38 | 215793.4 | 1440.0003 | 3 | 24 | 4.400112 | 2.287716 | 1.512217 | 3.905e-09 | 6.509857 | 1.4187e-08
2018-04-21 03:40 | 215913.4 | 1560.0022 | 3 | 24 | 4.400083 | 2.153591 | 1.586182 | 3.905e-09 | 6.835315 | 1.4187e-08
2018-04-21 03:42 | 216033.4 | 1680.002 | 3 | 24 | 4.400123 | 2.03555 | 1.655966 | 3.905e-09 | 7.142371 | 1.4187e-08
2018-04-21 03:44 | 216153.4 | 1800.0005 | 3 | 24 | 4.40007 | 1.927771 | 1.721989 | 3.905e-09 | 7.432878 | 1.4187e-08
2018-04-21 03:46 | 216273.4 | 1920.0009 | 3 | 24 | 4.400054 | 1.828553 | 1.78458 | 3.905e-09 | 7.708285 | 1.4187e-08
2018-04-21 03:48 | 216393.4 | 2040.0014 | 3 | 24 | 4.400161 | 1.738104 | 1.844001 | 3.905e-09 | 7.969743 | 1.4187e-08
2018-04-21 03:50 | 216513.4 | 2160.0017 | 3 | 24 | 4.400095 | 1.651826 | 1.900475 | 3.905e-09 | 8.218235 | 1.4187e-08
2018-04-21 03:52 | 216633.4 | 2280.0014 | 3 | 24 | 4.400116 | 1.571621 | 1.954172 | 3.905e-09 | 8.454508 | 1.4187e-08
2018-04-21 03:54 | 216753.4 | 2400.0014 | 3 | 24 | 4.40012 | 1.496726 | 2.005297 | 3.905e-09 | 8.679459 | 1.4187e-08
2018-04-21 03:56 | 216873.4 | 2520.0015 | 3 | 24 | 4.400076 | 1.425379 | 2.053979 | 3.905e-09 | 8.893662 | 1.4187e-08
2018-04-21 03:58 | 216993.4 | 2640.0001 | 3 | 24 | 4.40011 | 1.356586 | 2.100329 | 3.905e-09 | 9.09761 | 1.4187e-08
2018-04-21 04:00 | 217113.4 | 2760.0013 | 3 | 24 | 4.400085 | 1.290001 | 2.144422 | 3.905e-09 | 9.291618 | 1.4187e-08
2018-04-21 04:02 | 217233.4 | 2880.003 | 3 | 24 | 4.400073 | 1.22475 | 2.186326 | 3.905e-09 | 9.476 | 1.4187e-08
2018-04-21 04:04 | 217353.4 | 3000.0021 | 3 | 24 | 4.40006 | 1.161901 | 2.226089 | 3.905e-09 | 9.650961 | 1.4187e-08
2018-04-21 04:06 | 217473.4 | 3120.0011 | 3 | 24 | 4.400022 | 1.10364 | 2.26384 | 3.905e-09 | 9.817066 | 1.4187e-08
2018-04-21 04:08 | 217593.4 | 3240.0003 | 3 | 24 | 4.400071 | 1.048436 | 2.29969 | 3.905e-09 | 9.974812 | 1.4187e-08
2018-04-21 04:10 | 217713.4 | 3360.0001 | 3 | 24 | 4.400003 | 0.9943962 | 2.333738 | 3.905e-09 | 10.12462 | 1.4187e-08
2018-04-21 04:12 | 217833.4 | 3480.0007 | 3 | 24 | 4.400079 | 0.9417591 | 2.366009 | 3.905e-09 | 10.26662 | 1.4187e-08
2018-04-21 04:14 | 217953.4 | 3600.0024 | 3 | 24 | 4.400045 | 0.8911591 | 2.396551 | 3.905e-09 | 10.401 | 1.4187e-08
2018-04-21 04:16 | 218073.4 | 3720.0021 | 3 | 24 | 4.400058 | 0.8438625 | 2.425454 | 3.905e-09 | 10.52818 | 1.4187e-08
2018-04-21 04:18 | 218193.4 | 3840.0017 | 3 | 24 | 4.40001 | 0.7980433 | 2.452812 | 3.905e-09 | 10.64856 | 1.4187e-08
2018-04-21 04:20 | 218313.4 | 3960.0011 | 3 | 24 | 4.400042 | 0.7546816 | 2.478691 | 3.905e-09 | 10.76242 | 1.4187e-08
2018-04-21 04:22 | 218433.4 | 4080.0015 | 3 | 24 | 4.400012 | 0.7135782 | 2.503167 | 3.905e-09 | 10.87012 | 1.4187e-08
2018-04-21 04:24 | 218553.4 | 4200.0016 | 3 | 24 | 4.400076 | 0.6753254 | 2.526313 | 3.905e-09 | 10.97196 | 1.4187e-08
2018-04-21 04:25 | 218627.6 | 4274.174 | 3 | 24 | 4.400036 | 0.6519957 | 2.539982 | 3.905e-09 | 11.03211 | 1.4187e-08
2018-04-21 04:27 | 218747.6 | 120.0031 | 4 | 24 | 4.285916 | 0 | 2.539982 | 3.905e-09 | 11.03211 | 1.4187e-08
2018-04-21 04:29 | 218867.6 | 240.0001 | 4 | 24 | 4.273785 | 0 | 2.539982 | 3.905e-09 | 11.03211 | 1.4187e-08
2018-04-21 04:30 | 218927.6 | 300.0042 | 4 | 24 | 4.270499 | 0 | 2.539982 | 3.905e-09 | 11.03211 | 1.4187e-08
2018-04-21 04:32 | 219047.7 | 120.0016 | 5 | 24 | 3.926135 | -2.28213 | 2.539982 | 0.07606205 | 11.03211 | 0.3021546
2018-04-21 04:34 | 219167.7 | 240.0012 | 5 | 24 | 3.881967 | -2.282072 | 2.539982 | 0.1521216 | 11.03211 | 0.5989953
2018-04-21 04:36 | 219287.7 | 360.0008 | 5 | 24 | 3.845208 | -2.282063 | 2.539982 | 0.2281908 | 11.03211 | 0.8928753
2018-04-21 04:38 | 219407.7 | 480.0005 | 5 | 24 | 3.811038 | -2.282137 | 2.539982 | 0.3042557 | 11.03211 | 1.184048
2018-04-21 04:40 | 219527.7 | 600.0015 | 5 | 24 | 3.77859 | -2.28209 | 2.539982 | 0.3803196 | 11.03211 | 1.47269
2018-04-21 04:42 | 219647.7 | 720.002 | 5 | 24 | 3.747098 | -2.282114 | 2.539982 | 0.4563877 | 11.03211 | 1.758918
2018-04-21 04:44 | 219767.7 | 840.0015 | 5 | 24 | 3.716082 | -2.282041 | 2.539982 | 0.532454 | 11.03211 | 2.042759
2018-04-21 04:46 | 219887.7 | 960.0002 | 5 | 24 | 3.686327 | -2.282094 | 2.539982 | 0.6085147 | 11.03211 | 2.32427
2018-04-21 04:48 | 220007.7 | 1080.0003 | 5 | 24 | 3.658815 | -2.282089 | 2.539982 | 0.684581 | 11.03211 | 2.603617
2018-04-21 04:50 | 220127.7 | 1200 | 5 | 24 | 3.633698 | -2.282119 | 2.539982 | 0.7606454 | 11.03211 | 2.880953
2018-04-21 04:52 | 220247.7 | 1320.001 | 5 | 24 | 3.610501 | -2.282137 | 2.539982 | 0.8367138 | 11.03211 | 3.156465
2018-04-21 04:54 | 220367.7 | 1440.0005 | 5 | 24 | 3.588308 | -2.282148 | 2.539982 | 0.9127684 | 11.03211 | 3.430214
2018-04-21 04:56 | 220487.7 | 1560.0015 | 5 | 24 | 3.567046 | -2.282097 | 2.539982 | 0.9888426 | 11.03211 | 3.702382
2018-04-21 04:58 | 220607.7 | 1680.0001 | 5 | 24 | 3.546411 | -2.282103 | 2.539982 | 1.064911 | 11.03211 | 3.972927
2018-04-21 05:00 | 220727.7 | 1800.0003 | 5 | 24 | 3.527055 | -2.282014 | 2.539982 | 1.140969 | 11.03211 | 4.241915
2018-04-21 05:02 | 220847.7 | 1920.0021 | 5 | 24 | 3.508465 | -2.282147 | 2.539982 | 1.217045 | 11.03211 | 4.509527
2018-04-21 05:04 | 220967.7 | 2040.0016 | 5 | 24 | 3.490867 | -2.282056 | 2.539982 | 1.293106 | 11.03211 | 4.775711
2018-04-21 05:06 | 221087.7 | 2160.0008 | 5 | 24 | 3.474296 | -2.282044 | 2.539982 | 1.36917 | 11.03211 | 5.040599
2018-04-21 05:08 | 221207.7 | 2280.0004 | 5 | 24 | 3.458514 | -2.282047 | 2.539982 | 1.44524 | 11.03211 | 5.304289
2018-04-21 05:10 | 221327.7 | 2400.0007 | 5 | 24 | 3.44324 | -2.282058 | 2.539982 | 1.521303 | 11.03211 | 5.566771
2018-04-21 05:12 | 221447.7 | 2520.001 | 5 | 24 | 3.428246 | -2.282039 | 2.539982 | 1.597372 | 11.03211 | 5.828128
2018-04-21 05:14 | 221567.7 | 2640.0006 | 5 | 24 | 3.413327 | -2.282067 | 2.539982 | 1.673433 | 11.03211 | 6.088317
2018-04-21 05:16 | 221687.7 | 2760.0009 | 5 | 24 | 3.397825 | -2.282033 | 2.539982 | 1.749505 | 11.03211 | 6.3474
2018-04-21 05:18 | 221807.7 | 2880.0009 | 5 | 24 | 3.381534 | -2.282112 | 2.539982 | 1.825562 | 11.03211 | 6.605211
2018-04-21 05:20 | 221927.7 | 3000.0002 | 5 | 24 | 3.364031 | -2.282049 | 2.539982 | 1.901632 | 11.03211 | 6.861785
2018-04-21 05:22 | 222047.7 | 3120.0006 | 5 | 24 | 3.344803 | -2.281986 | 2.539982 | 1.977702 | 11.03211 | 7.116965
2018-04-21 05:24 | 222167.7 | 3240.0009 | 5 | 24 | 3.323475 | -2.282034 | 2.539982 | 2.05377 | 11.03211 | 7.370609
2018-04-21 05:26 | 222287.7 | 3360.001 | 5 | 24 | 3.298255 | -2.282054 | 2.539982 | 2.129828 | 11.03211 | 7.622449
2018-04-21 05:28 | 222407.7 | 3480.0006 | 5 | 24 | 3.268359 | -2.282043 | 2.539982 | 2.2059 | 11.03211 | 7.872258
2018-04-21 05:30 | 222527.7 | 3600.0016 | 5 | 24 | 3.232164 | -2.282071 | 2.539982 | 2.28196 | 11.03211 | 8.119519
2018-04-21 05:32 | 222647.7 | 3720.0009 | 5 | 24 | 3.187143 | -2.281994 | 2.539982 | 2.358024 | 11.03211 | 8.363729
2018-04-21 05:34 | 222767.7 | 3840.001 | 5 | 24 | 3.1273 | -2.282071 | 2.539982 | 2.434092 | 11.03211 | 8.60401
2018-04-21 05:36 | 222887.7 | 3960.0015 | 5 | 24 | 3.042184 | -2.282004 | 2.539982 | 2.510158 | 11.03211 | 8.838859
2018-04-21 05:37 | 222932.3 | 4004.5543 | 5 | 24 | 3 | -2.282147 | 2.539982 | 2.538409 | 11.03211 | 8.924227
2018-04-21 05:39 | 223052.3 | 120.0012 | 6 | 24 | 3.588452 | 0 | 2.539982 | 2.538409 | 11.03211 | 8.924227
2018-04-21 05:41 | 223172.3 | 240.0013 | 6 | 24 | 3.624111 | 0 | 2.539982 | 2.538409 | 11.03211 | 8.924227
2018-04-21 05:42 | 223232.3 | 300.0024 | 6 | 24 | 3.633471 | 0 | 2.539982 | 2.538409 | 11.03211 | 8.924227
2018-04-21 05:42 | 223232.3 | 0.0027 | 7 | 25 | 3.633686 | 0 | 0 | 0 | 0 | 0
2018-04-21 05:44 | 223352.411 | 120.0017 | 2 | 25 | 4.200224 | 3.704393 | 0.1391007 | 0 | 0.5825056 | 0
2018-04-21 05:46 | 223472.4103 | 240.001 | 2 | 25 | 4.200197 | 3.356981 | 0.2566149 | 0 | 1.076088 | 0
2018-04-21 05:47 | 223509.7716 | 277.3623 | 2 | 25 | 4.200195 | 3.259985 | 0.2909417 | 0 | 1.220267 | 0
2018-04-21 05:49 | 223629.8 | 120.0011 | 3 | 25 | 4.227076 | 3.259869 | 0.3992293 | 0 | 1.676502 | 0
2018-04-21 05:51 | 223749.8 | 240.0001 | 3 | 25 | 4.251091 | 3.259869 | 0.5078943 | 0 | 2.137168 | 0
2018-04-21 05:53 | 223869.8 | 360.0006 | 3 | 25 | 4.274513 | 3.259895 | 0.6165504 | 0 | 2.60034 | 0
2018-04-21 05:55 | 223989.8 | 480.0009 | 3 | 25 | 4.29951 | 3.259882 | 0.7252031 | 0 | 3.066122 | 0
2018-04-21 05:57 | 224109.8 | 600.0013 | 3 | 25 | 4.32681 | 3.259979 | 0.8338856 | 0 | 3.534874 | 0
2018-04-21 05:59 | 224229.8 | 720.0001 | 3 | 25 | 4.355942 | 3.259962 | 0.9425414 | 0 | 4.006576 | 0
2018-04-21 06:01 | 224349.8 | 840.0014 | 3 | 25 | 4.386758 | 3.259874 | 1.051202 | 0 | 4.481559 | 0
2018-04-21 06:03 | 224469.8 | 960.001 | 3 | 25 | 4.40017 | 3.087631 | 1.158103 | 0 | 4.951634 | 0
2018-04-21 06:05 | 224589.8 | 1080.0003 | 3 | 25 | 4.400163 | 2.843052 | 1.256881 | 0 | 5.386273 | 0
2018-04-21 06:07 | 224709.8 | 1200.0007 | 3 | 25 | 4.40012 | 2.63209 | 1.348065 | 0 | 5.787497 | 0
2018-04-21 06:09 | 224829.8 | 1320.0001 | 3 | 25 | 4.400155 | 2.450773 | 1.432691 | 0 | 6.159861 | 0
2018-04-21 06:11 | 224949.8 | 1440.0022 | 3 | 25 | 4.40009 | 2.293913 | 1.511721 | 0 | 6.507605 | 0
2018-04-21 06:13 | 225069.8 | 1560.0008 | 3 | 25 | 4.400162 | 2.156952 | 1.585833 | 0 | 6.833705 | 0
2018-04-21 06:15 | 225189.8 | 1680.0002 | 3 | 25 | 4.400127 | 2.035093 | 1.65564 | 0 | 7.140867 | 0
2018-04-21 06:17 | 225309.8 | 1800.0016 | 3 | 25 | 4.400078 | 1.926218 | 1.721636 | 0 | 7.431255 | 0
2018-04-21 06:19 | 225429.8 | 1920.0003 | 3 | 25 | 4.400059 | 1.828959 | 1.784212 | 0 | 7.706594 | 0
2018-04-21 06:21 | 225549.8 | 2040.0016 | 3 | 25 | 4.400025 | 1.739354 | 1.843669 | 0 | 7.968212 | 0
2018-04-21 06:23 | 225669.8 | 2160.0015 | 3 | 25 | 4.400036 | 1.655834 | 1.900263 | 0 | 8.217231 | 0
2018-04-21 06:25 | 225789.8 | 2280.001 | 3 | 25 | 4.400096 | 1.574453 | 1.954112 | 0 | 8.454169 | 0
2018-04-21 06:27 | 225909.8 | 2400.0013 | 3 | 25 | 4.399975 | 1.495668 | 2.005278 | 0 | 8.679308 | 0
2018-04-21 06:29 | 226029.8 | 2520.0008 | 3 | 25 | 4.40004 | 1.421322 | 2.053899 | 0 | 8.893241 | 0
2018-04-21 06:31 | 226149.8 | 2640.0004 | 3 | 25 | 4.400036 | 1.353874 | 2.100159 | 0 | 9.09679 | 0
2018-04-21 06:33 | 226269.8 | 2760.0022 | 3 | 25 | 4.400059 | 1.289351 | 2.144226 | 0 | 9.290687 | 0
2018-04-21 06:35 | 226389.8 | 2880.0011 | 3 | 25 | 4.400086 | 1.224396 | 2.186114 | 0 | 9.474998 | 0
2018-04-21 06:37 | 226509.8 | 3000.0005 | 3 | 25 | 4.400012 | 1.162722 | 2.225892 | 0 | 9.650024 | 0
2018-04-21 06:39 | 226629.8 | 3120.0007 | 3 | 25 | 4.40004 | 1.103685 | 2.263682 | 0 | 9.816305 | 0
2018-04-21 06:41 | 226749.8 | 3240.0006 | 3 | 25 | 4.400075 | 1.046551 | 2.299508 | 0 | 9.973939 | 0
2018-04-21 06:43 | 226869.8 | 3360.0007 | 3 | 25 | 4.400136 | 0.9922504 | 2.333471 | 0 | 10.12338 | 0
2018-04-21 06:45 | 226989.8 | 3480.0014 | 3 | 25 | 4.400077 | 0.9406214 | 2.365665 | 0 | 10.26503 | 0
2018-04-21 06:47 | 227109.8 | 3600.0006 | 3 | 25 | 4.4001 | 0.8916893 | 2.396185 | 0 | 10.39933 | 0
2018-04-21 06:49 | 227229.8 | 3720.0009 | 3 | 25 | 4.399952 | 0.8420553 | 2.425083 | 0 | 10.52648 | 0
2018-04-21 06:51 | 227349.8 | 3840.0011 | 3 | 25 | 4.400122 | 0.7983894 | 2.452423 | 0 | 10.64677 | 0
2018-04-21 06:53 | 227469.8 | 3960.0015 | 3 | 25 | 4.400016 | 0.7540474 | 2.478286 | 0 | 10.76057 | 0
2018-04-21 06:55 | 227589.8 | 4080.0009 | 3 | 25 | 4.400056 | 0.7128258 | 2.502739 | 0 | 10.86817 | 0
2018-04-21 06:57 | 227709.8 | 4200.0003 | 3 | 25 | 4.400038 | 0.6735201 | 2.525842 | 0 | 10.96982 | 0
2018-04-21 06:58 | 227778.8 | 4269.0539 | 3 | 25 | 4.400062 | 0.6519823 | 2.538557 | 0 | 11.02577 | 0
2018-04-21 07:00 | 227898.9 | 120.0008 | 4 | 25 | 4.286012 | 0 | 2.538557 | 0 | 11.02577 | 0
2018-04-21 07:02 | 228018.9 | 240.0013 | 4 | 25 | 4.273908 | 0 | 2.538557 | 0 | 11.02577 | 0
2018-04-21 07:03 | 228078.9 | 300.0023 | 4 | 25 | 4.270656 | 0 | 2.538557 | 0 | 11.02577 | 0
2018-04-21 07:05 | 228199 | 120.0018 | 5 | 25 | 3.927084 | -2.282013 | 2.538557 | 0.07605788 | 11.02577 | 0.3021931
2018-04-21 07:07 | 228319 | 240.0005 | 5 | 25 | 3.882942 | -2.281996 | 2.538557 | 0.1521202 | 11.02577 | 0.5991178
2018-04-21 07:09 | 228439 | 360.0006 | 5 | 25 | 3.845925 | -2.282021 | 2.538557 | 0.228183 | 11.02577 | 0.8930342
2018-04-21 07:11 | 228559 | 480.0002 | 5 | 25 | 3.811752 | -2.282069 | 2.538557 | 0.3042524 | 11.02577 | 1.18428
2018-04-21 07:13 | 228679 | 600.002 | 5 | 25 | 3.779032 | -2.282047 | 2.538557 | 0.3803192 | 11.02577 | 1.472974
2018-04-21 07:15 | 228799 | 720.0008 | 5 | 25 | 3.747311 | -2.282119 | 2.538557 | 0.4563819 | 11.02577 | 1.759203
2018-04-21 07:17 | 228919 | 840.0012 | 5 | 25 | 3.716205 | -2.282104 | 2.538557 | 0.5324445 | 11.02577 | 2.043047
2018-04-21 07:19 | 229039 | 960.001 | 5 | 25 | 3.686605 | -2.282084 | 2.538557 | 0.6085139 | 11.02577 | 2.324598
2018-04-21 07:21 | 229159 | 1080.0015 | 5 | 25 | 3.659289 | -2.282044 | 2.538557 | 0.684569 | 11.02577 | 2.603929
2018-04-21 07:23 | 229279 | 1200.0019 | 5 | 25 | 3.634093 | -2.282058 | 2.538557 | 0.7606402 | 11.02577 | 2.881324
2018-04-21 07:25 | 229399 | 1320.0018 | 5 | 25 | 3.610874 | -2.282078 | 2.538557 | 0.8367044 | 11.02577 | 3.156852
2018-04-21 07:27 | 229519 | 1440.0009 | 5 | 25 | 3.588848 | -2.282049 | 2.538557 | 0.9127719 | 11.02577 | 3.430677
2018-04-21 07:29 | 229639 | 1560.0008 | 5 | 25 | 3.567626 | -2.282124 | 2.538557 | 0.9888321 | 11.02577 | 3.702838
2018-04-21 07:31 | 229759 | 1680.0012 | 5 | 25 | 3.547238 | -2.282052 | 2.538557 | 1.064901 | 11.02577 | 3.97344
2018-04-21 07:33 | 229879 | 1800.0016 | 5 | 25 | 3.527499 | -2.282063 | 2.538557 | 1.140966 | 11.02577 | 4.242503
2018-04-21 07:35 | 229999 | 1920.0014 | 5 | 25 | 3.508945 | -2.282083 | 2.538557 | 1.217032 | 11.02577 | 4.510112
2018-04-21 07:37 | 230119 | 2040.0016 | 5 | 25 | 3.491395 | -2.282049 | 2.538557 | 1.293104 | 11.02577 | 4.776368
2018-04-21 07:39 | 230239 | 2160.0005 | 5 | 25 | 3.474944 | -2.282044 | 2.538557 | 1.369159 | 11.02577 | 5.041274
2018-04-21 07:41 | 230359 | 2280.0001 | 5 | 25 | 3.45946 | -2.282052 | 2.538557 | 1.445225 | 11.02577 | 5.305001
2018-04-21 07:43 | 230479 | 2400.0013 | 5 | 25 | 3.444259 | -2.282084 | 2.538557 | 1.521301 | 11.02577 | 5.56761
2018-04-21 07:45 | 230599 | 2520.0008 | 5 | 25 | 3.429174 | -2.282127 | 2.538557 | 1.597355 | 11.02577 | 5.828984
2018-04-21 07:47 | 230719 | 2640.0011 | 5 | 25 | 3.413843 | -2.281949 | 2.538557 | 1.673428 | 11.02577 | 6.089269
2018-04-21 07:49 | 230839 | 2760.0002 | 5 | 25 | 3.398094 | -2.282052 | 2.538557 | 1.7495 | 11.02577 | 6.348372
2018-04-21 07:51 | 230959 | 2880.0002 | 5 | 25 | 3.381974 | -2.282097 | 2.538557 | 1.82556 | 11.02577 | 6.606224
2018-04-21 07:53 | 231079 | 3000.0011 | 5 | 25 | 3.364908 | -2.282074 | 2.538557 | 1.901625 | 11.02577 | 6.862826
2018-04-21 07:55 | 231199 | 3120.0004 | 5 | 25 | 3.345965 | -2.282059 | 2.538557 | 1.977691 | 11.02577 | 7.118082
2018-04-21 07:57 | 231319 | 3240.0015 | 5 | 25 | 3.324351 | -2.282059 | 2.538557 | 2.053755 | 11.02577 | 7.371789
2018-04-21 07:59 | 231439 | 3360.0011 | 5 | 25 | 3.299059 | -2.282142 | 2.538557 | 2.129824 | 11.02577 | 7.623727
2018-04-21 08:01 | 231559 | 3480.0015 | 5 | 25 | 3.26966 | -2.282083 | 2.538557 | 2.205898 | 11.02577 | 7.873614
2018-04-21 08:03 | 231679 | 3600.0012 | 5 | 25 | 3.233941 | -2.282033 | 2.538557 | 2.281963 | 11.02577 | 8.121017
2018-04-21 08:05 | 231799 | 3720.0003 | 5 | 25 | 3.188635 | -2.282083 | 2.538557 | 2.358034 | 11.02577 | 8.365379
2018-04-21 08:07 | 231919 | 3840.0007 | 5 | 25 | 3.128437 | -2.282123 | 2.538557 | 2.434094 | 11.02577 | 8.60573
2018-04-21 08:09 | 232039 | 3960.0006 | 5 | 25 | 3.042861 | -2.282026 | 2.538557 | 2.510167 | 11.02577 | 8.840682
2018-04-21 08:10 | 232083.6 | 4004.6318 | 5 | 25 | 2.999998 | -2.282069 | 2.538557 | 2.538451 | 11.02577 | 8.926159
2018-04-21 08:12 | 232203.6 | 120.001 | 6 | 25 | 3.588004 | 0 | 2.538557 | 2.538451 | 11.02577 | 8.926159
2018-04-21 08:14 | 232323.6 | 240.0008 | 6 | 25 | 3.623704 | 0 | 2.538557 | 2.538451 | 11.02577 | 8.926159
2018-04-21 08:15 | 232383.6 | 300.0023 | 6 | 25 | 3.633115 | 0 | 2.538557 | 2.538451 | 11.02577 | 8.926159
2018-04-21 08:15 | 232383.7 | 0.0027 | 7 | 26 | 3.633174 | 0 | 0 | 0 | 0 | 0
2018-04-21 08:17 | 232503.7 | 120.001 | 2 | 26 | 4.200154 | 3.70789 | 0.1391867 | 1.264e-09 | 0.5828612 | 4.592e-09
2018-04-21 08:19 | 232623.7 | 240.0014 | 2 | 26 | 4.200186 | 3.357355 | 0.2568319 | 1.264e-09 | 1.076993 | 4.592e-09
2018-04-21 08:19 | 232661 | 277.2435 | 2 | 26 | 4.200191 | 3.259998 | 0.2910587 | 1.264e-09 | 1.220752 | 4.592e-09
2018-04-21 08:21 | 232780.9919 | 120.0001 | 3 | 26 | 4.227846 | 3.260088 | 0.3993357 | 1.264e-09 | 1.67698 | 4.592e-09
2018-04-21 08:23 | 232900.9927 | 240.0009 | 3 | 26 | 4.251944 | 3.259897 | 0.5080001 | 1.264e-09 | 2.137739 | 4.592e-09
2018-04-21 08:25 | 233020.9934 | 360.0016 | 3 | 26 | 4.275071 | 3.259829 | 0.6166635 | 1.264e-09 | 2.601013 | 4.592e-09
2018-04-21 08:27 | 233140.9928 | 480.001 | 3 | 26 | 4.30016 | 3.260145 | 0.725334 | 1.264e-09 | 3.066924 | 4.592e-09
2018-04-21 08:29 | 233260.9933 | 600.0015 | 3 | 26 | 4.327545 | 3.259916 | 0.8339887 | 1.264e-09 | 3.535623 | 4.592e-09
2018-04-21 08:31 | 233380.9925 | 720.0007 | 3 | 26 | 4.356925 | 3.260155 | 0.9426495 | 1.264e-09 | 4.007444 | 4.592e-09
2018-04-21 08:33 | 233500.9925 | 840.0007 | 3 | 26 | 4.387648 | 3.259861 | 1.051319 | 1.264e-09 | 4.482563 | 4.592e-09
2018-04-21 08:35 | 233620.9927 | 960.0009 | 3 | 26 | 4.400162 | 3.078398 | 1.158023 | 1.264e-09 | 4.951812 | 4.592e-09
2018-04-21 08:37 | 233740.9919 | 1080.0001 | 3 | 26 | 4.400215 | 2.835855 | 1.25648 | 1.264e-09 | 5.385037 | 4.592e-09
2018-04-21 08:39 | 233860.9928 | 1200.001 | 3 | 26 | 4.40018 | 2.62509 | 1.347368 | 1.264e-09 | 5.784961 | 4.592e-09
2018-04-21 08:41 | 233980.9921 | 1320.0003 | 3 | 26 | 4.400095 | 2.443844 | 1.431783 | 1.264e-09 | 6.156398 | 4.592e-09
2018-04-21 08:43 | 234100.9927 | 1440.0009 | 3 | 26 | 4.400099 | 2.287249 | 1.510585 | 1.264e-09 | 6.503138 | 4.592e-09
2018-04-21 08:45 | 234220.9929 | 1560.0011 | 3 | 26 | 4.400132 | 2.153017 | 1.584547 | 1.264e-09 | 6.82858 | 4.592e-09
2018-04-21 08:47 | 234340.9926 | 1680.0008 | 3 | 26 | 4.400115 | 2.03323 | 1.654271 | 1.264e-09 | 7.135375 | 4.592e-09
2018-04-21 08:49 | 234460.993 | 1800.0012 | 3 | 26 | 4.400088 | 1.924927 | 1.720222 | 1.264e-09 | 7.425562 | 4.592e-09
2018-04-21 08:51 | 234580.9922 | 1920.0004 | 3 | 26 | 4.400105 | 1.824623 | 1.782682 | 1.264e-09 | 7.700392 | 4.592e-09
2018-04-21 08:53 | 234700.9921 | 2040.0003 | 3 | 26 | 4.400112 | 1.733469 | 1.841974 | 1.264e-09 | 7.961283 | 4.592e-09
2018-04-21 08:55 | 234820.9939 | 2160.0021 | 3 | 26 | 4.400095 | 1.648144 | 1.898334 | 1.264e-09 | 8.209274 | 4.592e-09
2018-04-21 08:57 | 234940.9942 | 2280.0024 | 3 | 26 | 4.40013 | 1.569942 | 1.951959 | 1.264e-09 | 8.445227 | 4.592e-09
2018-04-21 08:59 | 235060.9922 | 2400.0004 | 3 | 26 | 4.400072 | 1.49568 | 2.003033 | 1.264e-09 | 8.669957 | 4.592e-09
2018-04-21 09:01 | 235180.9929 | 2520.0011 | 3 | 26 | 4.4001 | 1.423246 | 2.051671 | 1.264e-09 | 8.883967 | 4.592e-09
2018-04-21 09:03 | 235300.9929 | 2640.0011 | 3 | 26 | 4.400105 | 1.352369 | 2.097919 | 1.264e-09 | 9.087464 | 4.592e-09
2018-04-21 09:05 | 235420.9918 | 2760 | 3 | 26 | 4.400137 | 1.286789 | 2.141885 | 1.264e-09 | 9.280916 | 4.592e-09
2018-04-21 09:07 | 235540.9931 | 2880.0013 | 3 | 26 | 4.40008 | 1.223237 | 2.183696 | 1.264e-09 | 9.464889 | 4.592e-09
2018-04-21 09:09 | 235660.9932 | 3000.0014 | 3 | 26 | 4.400106 | 1.161754 | 2.223427 | 1.264e-09 | 9.639708 | 4.592e-09
2018-04-21 09:11 | 235780.9927 | 3120.0009 | 3 | 26 | 4.400025 | 1.102543 | 2.261151 | 1.264e-09 | 9.805697 | 4.592e-09
2018-04-21 09:13 | 235900.9926 | 3240.0008 | 3 | 26 | 4.400066 | 1.046742 | 2.296962 | 1.264e-09 | 9.963269 | 4.592e-09
2018-04-21 09:15 | 236020.9936 | 3360.0018 | 3 | 26 | 4.400079 | 0.9943018 | 2.330956 | 1.264e-09 | 10.11284 | 4.592e-09
2018-04-21 09:17 | 236140.993 | 3480.0012 | 3 | 26 | 4.400054 | 0.9428806 | 2.363228 | 1.264e-09 | 10.25484 | 4.592e-09
2018-04-21 09:19 | 236260.9937 | 3600.0019 | 3 | 26 | 4.400076 | 0.8924417 | 2.393805 | 1.264e-09 | 10.38938 | 4.592e-09
2018-04-21 09:21 | 236380.9919 | 3720.0001 | 3 | 26 | 4.400037 | 0.843894 | 2.422726 | 1.264e-09 | 10.51664 | 4.592e-09
2018-04-21 09:23 | 236500.9926 | 3840.0008 | 3 | 26 | 4.400087 | 0.7990074 | 2.450096 | 1.264e-09 | 10.63707 | 4.592e-09
2018-04-21 09:25 | 236620.9924 | 3960.0006 | 3 | 26 | 4.400055 | 0.7562094 | 2.476 | 1.264e-09 | 10.75104 | 4.592e-09
2018-04-21 09:27 | 236740.993 | 4080.0012 | 3 | 26 | 4.400045 | 0.7151775 | 2.500513 | 1.264e-09 | 10.8589 | 4.592e-09
2018-04-21 09:29 | 236860.9928 | 4200.001 | 3 | 26 | 4.400018 | 0.6759777 | 2.523693 | 1.264e-09 | 10.9609 | 4.592e-09
2018-04-21 09:30 | 236935.3933 | 4274.4015 | 3 | 26 | 4.399993 | 0.6519928 | 2.537422 | 1.264e-09 | 11.0213 | 4.592e-09
2018-04-21 09:32 | 237055.4 | 120.0007 | 4 | 26 | 4.285798 | 0 | 2.537422 | 1.264e-09 | 11.0213 | 4.592e-09
2018-04-21 09:34 | 237175.4 | 240 | 4 | 26 | 4.273627 | 0 | 2.537422 | 1.264e-09 | 11.0213 | 4.592e-09
2018-04-21 09:35 | 237235.4 | 300.0042 | 4 | 26 | 4.27037 | 0 | 2.537422 | 1.264e-09 | 11.0213 | 4.592e-09
2018-04-21 09:37 | 237355.5 | 120.0017 | 5 | 26 | 3.926668 | -2.282085 | 2.537422 | 0.07606158 | 11.0213 | 0.3021756
2018-04-21 09:39 | 237475.5 | 240.002 | 5 | 26 | 3.882677 | -2.282056 | 2.537422 | 0.1521282 | 11.0213 | 0.5990903
2018-04-21 09:41 | 237595.5 | 360.0003 | 5 | 26 | 3.84612 | -2.282114 | 2.537422 | 0.2281898 | 11.0213 | 0.8930068
2018-04-21 09:43 | 237715.5 | 480.0008 | 5 | 26 | 3.811614 | -2.282141 | 2.537422 | 0.3042504 | 11.0213 | 1.184219
2018-04-21 09:45 | 237835.5 | 600.0013 | 5 | 26 | 3.778921 | -2.282172 | 2.537422 | 0.3803207 | 11.0213 | 1.472924
2018-04-21 09:47 | 237955.5 | 720.0011 | 5 | 26 | 3.747263 | -2.282043 | 2.537422 | 0.4563896 | 11.0213 | 1.759171
2018-04-21 09:49 | 238075.5 | 840.0017 | 5 | 26 | 3.716158 | -2.282081 | 2.537422 | 0.5324531 | 11.0213 | 2.043012
2018-04-21 09:51 | 238195.5 | 960.0022 | 5 | 26 | 3.686661 | -2.282059 | 2.537422 | 0.6085109 | 11.0213 | 2.324519
2018-04-21 09:53 | 238315.5 | 1080.0003 | 5 | 26 | 3.659714 | -2.282101 | 2.537422 | 0.6845814 | 11.0213 | 2.603922
2018-04-21 09:55 | 238435.5 | 1200.0011 | 5 | 26 | 3.634899 | -2.282072 | 2.537422 | 0.7606508 | 11.0213 | 2.881361
2018-04-21 09:57 | 238555.5 | 1320.0014 | 5 | 26 | 3.61141 | -2.282078 | 2.537422 | 0.8367075 | 11.0213 | 3.156918
2018-04-21 09:59 | 238675.5 | 1440.0003 | 5 | 26 | 3.589079 | -2.28209 | 2.537422 | 0.9127805 | 11.0213 | 3.430791
2018-04-21 10:01 | 238795.5 | 1560.0009 | 5 | 26 | 3.567818 | -2.282164 | 2.537422 | 0.9888502 | 11.0213 | 3.703001
2018-04-21 10:03 | 238915.5 | 1680.0006 | 5 | 26 | 3.547679 | -2.282175 | 2.537422 | 1.064915 | 11.0213 | 3.973615
2018-04-21 10:05 | 239035.5 | 1800.0004 | 5 | 26 | 3.528686 | -2.282137 | 2.537422 | 1.140974 | 11.0213 | 4.242712
2018-04-21 10:07 | 239155.5 | 1920.0001 | 5 | 26 | 3.510536 | -2.282047 | 2.537422 | 1.217046 | 11.0213 | 4.510449
2018-04-21 10:09 | 239275.5 | 2040.0005 | 5 | 26 | 3.492755 | -2.282072 | 2.537422 | 1.293109 | 11.0213 | 4.776793
2018-04-21 10:11 | 239395.5 | 2160.0012 | 5 | 26 | 3.475706 | -2.282135 | 2.537422 | 1.369178 | 11.0213 | 5.04183
2018-04-21 10:13 | 239515.5 | 2280.0009 | 5 | 26 | 3.459774 | -2.282139 | 2.537422 | 1.445247 | 11.0213 | 5.305611
2018-04-21 10:15 | 239635.5 | 2400.0005 | 5 | 26 | 3.444288 | -2.282033 | 2.537422 | 1.521306 | 11.0213 | 5.568166
2018-04-21 10:17 | 239755.5 | 2520.0004 | 5 | 26 | 3.429493 | -2.282079 | 2.537422 | 1.597373 | 11.0213 | 5.829601
2018-04-21 10:19 | 239875.5 | 2640.0009 | 5 | 26 | 3.414586 | -2.28211 | 2.537422 | 1.673448 | 11.0213 | 6.089933
2018-04-21 10:21 | 239995.5 | 2760.0013 | 5 | 26 | 3.399332 | -2.282104 | 2.537422 | 1.749514 | 11.0213 | 6.349088
2018-04-21 10:23 | 240115.5 | 2880.0012 | 5 | 26 | 3.383101 | -2.282096 | 2.537422 | 1.825583 | 11.0213 | 6.607063
2018-04-21 10:25 | 240235.5 | 3000.0008 | 5 | 26 | 3.365734 | -2.282069 | 2.537422 | 1.901643 | 11.0213 | 6.863731
2018-04-21 10:27 | 240355.5 | 3120.0005 | 5 | 26 | 3.346544 | -2.282065 | 2.537422 | 1.97771 | 11.0213 | 7.119036
2018-04-21 10:29 | 240475.5 | 3240.0003 | 5 | 26 | 3.324828 | -2.282116 | 2.537422 | 2.053777 | 11.0213 | 7.372784
2018-04-21 10:31 | 240595.5 | 3360.0024 | 5 | 26 | 3.299956 | -2.282124 | 2.537422 | 2.129846 | 11.0213 | 7.624781
2018-04-21 10:33 | 240715.5 | 3480.0005 | 5 | 26 | 3.270149 | -2.282031 | 2.537422 | 2.205919 | 11.0213 | 7.874715
2018-04-21 10:35 | 240835.5 | 3600.0003 | 5 | 26 | 3.233991 | -2.282084 | 2.537422 | 2.281982 | 11.0213 | 8.122125
2018-04-21 10:37 | 240955.5 | 3720.0008 | 5 | 26 | 3.188454 | -2.282087 | 2.537422 | 2.358049 | 11.0213 | 8.366467
2018-04-21 10:39 | 241075.5 | 3840.0013 | 5 | 26 | 3.127988 | -2.282027 | 2.537422 | 2.434121 | 11.0213 | 8.606843
2018-04-21 10:41 | 241195.5 | 3960.0012 | 5 | 26 | 3.041565 | -2.282132 | 2.537422 | 2.51018 | 11.0213 | 8.841685
2018-04-21 10:42 | 241238.8 | 4003.2877 | 5 | 26 | 2.999997 | -2.282041 | 2.537422 | 2.537627 | 11.0213 | 8.924617
2018-04-21 10:44 | 241358.9 | 120.0001 | 6 | 26 | 3.587092 | 0 | 2.537422 | 2.537627 | 11.0213 | 8.924617
2018-04-21 10:46 | 241478.9 | 240.0013 | 6 | 26 | 3.622821 | 0 | 2.537422 | 2.537627 | 11.0213 | 8.924617
2018-04-21 10:47 | 241538.9 | 300.0027 | 6 | 26 | 3.632226 | 0 | 2.537422 | 2.537627 | 11.0213 | 8.924617
2018-04-21 10:47 | 241538.9 | 0.0049 | 7 | 27 | 3.632197 | 0 | 0 | 0 | 0 | 0
2018-04-21 10:49 | 241658.9 | 120.0007 | 2 | 27 | 4.200228 | 3.708929 | 0.1392295 | 0 | 0.5830192 | 0
2018-04-21 10:51 | 241778.9 | 240.0004 | 2 | 27 | 4.200144 | 3.360592 | 0.2569402 | 0 | 1.077428 | 0
2018-04-21 10:52 | 241817.1 | 278.1862 | 2 | 27 | 4.200121 | 3.259991 | 0.292063 | 0 | 1.224949 | 0
2018-04-21 10:54 | 241937.1 | 120.0016 | 3 | 27 | 4.227665 | 3.259876 | 0.4003485 | 0 | 1.681207 | 0
2018-04-21 10:56 | 242057.1 | 240.0014 | 3 | 27 | 4.251909 | 3.259871 | 0.5089974 | 0 | 2.141876 | 0
2018-04-21 10:58 | 242177.1 | 360.0011 | 3 | 27 | 4.275064 | 3.259834 | 0.6176745 | 0 | 2.605211 | 0
2018-04-21 11:00 | 242297.1 | 480 | 3 | 27 | 4.300049 | 3.259851 | 0.7263359 | 0 | 3.071086 | 0
2018-04-21 11:02 | 242417.1 | 600.0014 | 3 | 27 | 4.32737 | 3.260164 | 0.8349939 | 0 | 3.539785 | 0
2018-04-21 11:04 | 242537.1 | 720.0002 | 3 | 27 | 4.356711 | 3.259895 | 0.9436561 | 0 | 4.01158 | 0
2018-04-21 11:06 | 242657.1 | 840.0016 | 3 | 27 | 4.387727 | 3.259871 | 1.052332 | 0 | 4.486731 | 0
2018-04-21 11:08 | 242777.1 | 960.0006 | 3 | 27 | 4.400207 | 3.07934 | 1.159043 | 0 | 4.956013 | 0
2018-04-21 11:10 | 242897.1 | 1080.0013 | 3 | 27 | 4.400167 | 2.834782 | 1.25751 | 0 | 5.389284 | 0
2018-04-21 11:12 | 243017.1 | 1200.0008 | 3 | 27 | 4.400124 | 2.623055 | 1.348361 | 0 | 5.789044 | 0
2018-04-21 11:14 | 243137.1 | 1320.0007 | 3 | 27 | 4.400084 | 2.443352 | 1.432726 | 0 | 6.16026 | 0
2018-04-21 11:16 | 243257.1 | 1440.0013 | 3 | 27 | 4.40012 | 2.290136 | 1.51158 | 0 | 6.507228 | 0
2018-04-21 11:18 | 243377.1 | 1560.0001 | 3 | 27 | 4.400156 | 2.155077 | 1.585613 | 0 | 6.832985 | 0
2018-04-21 11:20 | 243497.1 | 1680.0015 | 3 | 27 | 4.400145 | 2.033019 | 1.655377 | 0 | 7.139953 | 0
2018-04-21 11:22 | 243617.1 | 1800.0013 | 3 | 27 | 4.400137 | 1.924173 | 1.721271 | 0 | 7.429895 | 0
2018-04-21 11:24 | 243737.1 | 1920.001 | 3 | 27 | 4.400016 | 1.823467 | 1.78371 | 0 | 7.704632 | 0
2018-04-21 11:26 | 243857.1 | 2040.0015 | 3 | 27 | 4.400103 | 1.73374 | 1.842987 | 0 | 7.965454 | 0
2018-04-21 11:28 | 243977.1 | 2160.0005 | 3 | 27 | 4.400171 | 1.649539 | 1.899329 | 0 | 8.213367 | 0
2018-04-21 11:30 | 244097.1 | 2280.0001 | 3 | 27 | 4.400144 | 1.568738 | 1.95293 | 0 | 8.449217 | 0
2018-04-21 11:32 | 244217.1 | 2400.0007 | 3 | 27 | 4.400145 | 1.495944 | 2.003979 | 0 | 8.673837 | 0
2018-04-21 11:34 | 244337.1 | 2520.0004 | 3 | 27 | 4.400021 | 1.422684 | 2.05262 | 0 | 8.887858 | 0
2018-04-21 11:36 | 244457.1 | 2640.0001 | 3 | 27 | 4.40012 | 1.351688 | 2.098854 | 0 | 9.091292 | 0
2018-04-21 11:38 | 244577.1 | 2760.0015 | 3 | 27 | 4.400053 | 1.283163 | 2.142744 | 0 | 9.284411 | 0
2018-04-21 11:40 | 244697.1 | 2880.0005 | 3 | 27 | 4.400161 | 1.222011 | 2.184488 | 0 | 9.468089 | 0
2018-04-21 11:42 | 244817.1 | 3000.0014 | 3 | 27 | 4.400012 | 1.161827 | 2.224205 | 0 | 9.642845 | 0
2018-04-21 11:44 | 244937.1 | 3120.0008 | 3 | 27 | 4.400117 | 1.103913 | 2.261961 | 0 | 9.808973 | 0
2018-04-21 11:46 | 245057.1 | 3240.0005 | 3 | 27 | 4.400077 | 1.046078 | 2.297773 | 0 | 9.966548 | 0
2018-04-21 11:48 | 245177.1 | 3360.0004 | 3 | 27 | 4.40001 | 0.9914379 | 2.331727 | 0 | 10.11595 | 0
2018-04-21 11:50 | 245297.1 | 3480.001 | 3 | 27 | 4.400136 | 0.9419441 | 2.36394 | 0 | 10.25769 | 0
2018-04-21 11:52 | 245417.1 | 3600.0015 | 3 | 27 | 4.400124 | 0.891674 | 2.394476 | 0 | 10.39205 | 0
2018-04-21 11:54 | 245537.1 | 3720.0004 | 3 | 27 | 4.400083 | 0.843503 | 2.423373 | 0 | 10.5192 | 0
2018-04-21 11:56 | 245657.1 | 3840.0018 | 3 | 27 | 4.399971 | 0.7980433 | 2.450736 | 0 | 10.6396 | 0
2018-04-21 11:58 | 245777.1 | 3960.0023 | 3 | 27 | 4.400066 | 0.7564688 | 2.476647 | 0 | 10.75361 | 0
2018-04-21 12:00 | 245897.1 | 4080.002 | 3 | 27 | 4.400077 | 0.7163391 | 2.50118 | 0 | 10.86155 | 0
2018-04-21 12:02 | 246017.1 | 4200.0018 | 3 | 27 | 4.40007 | 0.6764727 | 2.524375 | 0 | 10.96361 | 0
2018-04-21 12:03 | 246093.9 | 4276.7351 | 3 | 27 | 4.400031 | 0.6519957 | 2.53853 | 0 | 11.0259 | 0
2018-04-21 12:05 | 246213.9 | 120.0007 | 4 | 27 | 4.285932 | 0 | 2.53853 | 0 | 11.0259 | 0
2018-04-21 12:07 | 246333.9 | 240.0011 | 4 | 27 | 4.273819 | 0 | 2.53853 | 0 | 11.0259 | 0
2018-04-21 12:08 | 246393.9 | 300.0032 | 4 | 27 | 4.270501 | 0 | 2.53853 | 0 | 11.0259 | 0
2018-04-21 12:10 | 246514 | 120.0007 | 5 | 27 | 3.926606 | -2.282078 | 2.53853 | 0.07606137 | 11.0259 | 0.302182
2018-04-21 12:12 | 246634 | 240.0021 | 5 | 27 | 3.882441 | -2.28213 | 2.53853 | 0.1521288 | 11.0259 | 0.5990869
2018-04-21 12:14 | 246754 | 360.0027 | 5 | 27 | 3.84594 | -2.28213 | 2.53853 | 0.2281917 | 11.0259 | 0.8929896
2018-04-21 12:16 | 246874 | 480.0015 | 5 | 27 | 3.812034 | -2.282109 | 2.53853 | 0.3042529 | 11.0259 | 1.184211
2018-04-21 12:18 | 246994 | 600.0005 | 5 | 27 | 3.779814 | -2.282175 | 2.53853 | 0.3803216 | 11.0259 | 1.472954
2018-04-21 12:20 | 247114 | 720.0004 | 5 | 27 | 3.747949 | -2.282061 | 2.53853 | 0.4563824 | 11.0259 | 1.759234
2018-04-21 12:22 | 247234 | 840.0001 | 5 | 27 | 3.716856 | -2.282097 | 2.53853 | 0.5324513 | 11.0259 | 2.043149
2018-04-21 12:24 | 247354 | 960.0024 | 5 | 27 | 3.687027 | -2.282092 | 2.53853 | 0.6085182 | 11.0259 | 2.324731
2018-04-21 12:26 | 247474 | 1080.0012 | 5 | 27 | 3.659691 | -2.282079 | 2.53853 | 0.6845827 | 11.0259 | 2.604124
2018-04-21 12:28 | 247594 | 1200.0007 | 5 | 27 | 3.634572 | -2.282071 | 2.53853 | 0.7606491 | 11.0259 | 2.881537
2018-04-21 12:30 | 247714 | 1320.0005 | 5 | 27 | 3.611406 | -2.282119 | 2.53853 | 0.8367116 | 11.0259 | 3.1571
2018-04-21 12:32 | 247834 | 1440.0005 | 5 | 27 | 3.589358 | -2.282022 | 2.53853 | 0.912781 | 11.0259 | 3.430977
2018-04-21 12:34 | 247954 | 1560.0024 | 5 | 27 | 3.567829 | -2.282107 | 2.53853 | 0.9888485 | 11.0259 | 3.70319
2018-04-21 12:36 | 248074 | 1680.0005 | 5 | 27 | 3.547457 | -2.282058 | 2.53853 | 1.064903 | 11.0259 | 3.973756
2018-04-21 12:38 | 248194 | 1800.0011 | 5 | 27 | 3.527847 | -2.282152 | 2.53853 | 1.140965 | 11.0259 | 4.242836
2018-04-21 12:40 | 248314 | 1920.0015 | 5 | 27 | 3.509665 | -2.282022 | 2.53853 | 1.217045 | 11.0259 | 4.510535
2018-04-21 12:42 | 248434 | 2040.0013 | 5 | 27 | 3.492408 | -2.282064 | 2.53853 | 1.293108 | 11.0259 | 4.776829
2018-04-21 12:44 | 248554 | 2160.0003 | 5 | 27 | 3.475568 | -2.282181 | 2.53853 | 1.369176 | 11.0259 | 5.04185
2018-04-21 12:46 | 248674 | 2280.0007 | 5 | 27 | 3.459294 | -2.281984 | 2.53853 | 1.445244 | 11.0259 | 5.305605
2018-04-21 12:48 | 248794 | 2400.0005 | 5 | 27 | 3.443829 | -2.282064 | 2.53853 | 1.521298 | 11.0259 | 5.568099
2018-04-21 12:50 | 248914 | 2520.0011 | 5 | 27 | 3.429036 | -2.282099 | 2.53853 | 1.597376 | 11.0259 | 5.829536
2018-04-21 12:52 | 249034 | 2640.0015 | 5 | 27 | 3.414388 | -2.282096 | 2.53853 | 1.673442 | 11.0259 | 6.089814
2018-04-21 12:54 | 249154 | 2760.0013 | 5 | 27 | 3.399087 | -2.282099 | 2.53853 | 1.749497 | 11.0259 | 6.34892
2018-04-21 12:56 | 249274 | 2880.0002 | 5 | 27 | 3.382716 | -2.282181 | 2.53853 | 1.825573 | 11.0259 | 6.606897
2018-04-21 12:58 | 249394 | 3000.0007 | 5 | 27 | 3.365201 | -2.28209 | 2.53853 | 1.901644 | 11.0259 | 6.863565
2018-04-21 13:00 | 249514 | 3120.0013 | 5 | 27 | 3.345933 | -2.282038 | 2.53853 | 1.97771 | 11.0259 | 7.118821
2018-04-21 13:02 | 249634 | 3240.0011 | 5 | 27 | 3.324162 | -2.282089 | 2.53853 | 2.053775 | 11.0259 | 7.372519
2018-04-21 13:04 | 249754 | 3360.0015 | 5 | 27 | 3.299395 | -2.282065 | 2.53853 | 2.129846 | 11.0259 | 7.624471
2018-04-21 13:06 | 249874 | 3480.0013 | 5 | 27 | 3.270281 | -2.282135 | 2.53853 | 2.205902 | 11.0259 | 7.874336
2018-04-21 13:08 | 249994 | 3600.0011 | 5 | 27 | 3.23416 | -2.282047 | 2.53853 | 2.281982 | 11.0259 | 8.121815
2018-04-21 13:10 | 250114 | 3720.0015 | 5 | 27 | 3.188331 | -2.282031 | 2.53853 | 2.358038 | 11.0259 | 8.366114
2018-04-21 13:12 | 250234 | 3840.0014 | 5 | 27 | 3.128416 | -2.282084 | 2.53853 | 2.434114 | 11.0259 | 8.606503
2018-04-21 13:14 | 250354 | 3960.0002 | 5 | 27 | 3.043209 | -2.282056 | 2.53853 | 2.510181 | 11.0259 | 8.841457
2018-04-21 13:15 | 250398.9 | 4004.9509 | 5 | 27 | 2.999995 | -2.282105 | 2.53853 | 2.538668 | 11.0259 | 8.927549
2018-04-21 13:17 | 250519 | 119.9999 | 6 | 27 | 3.586573 | 0 | 2.53853 | 2.538668 | 11.0259 | 8.927549
2018-04-21 13:19 | 250639 | 240.001 | 6 | 27 | 3.622384 | 0 | 2.53853 | 2.538668 | 11.0259 | 8.927549
2018-04-21 13:20 | 250699 | 300.0016 | 6 | 27 | 3.631804 | 0 | 2.53853 | 2.538668 | 11.0259 | 8.927549
2018-04-21 13:20 | 250699 | 0.0034 | 7 | 28 | 3.631817 | 0 | 0 | 0 | 0 | 0
2018-04-21 13:22 | 250819.1 | 120.0006 | 2 | 28 | 4.200208 | 3.705074 | 0.1391341 | 0 | 0.5826133 | 0
2018-04-21 13:24 | 250939.1 | 240.0011 | 2 | 28 | 4.200183 | 3.357723 | 0.2566906 | 0 | 1.076373 | 0
2018-04-21 13:24 | 250976.9 | 277.8061 | 2 | 28 | 4.200228 | 3.259991 | 0.2914318 | 0 | 1.222292 | 0
2018-04-21 13:26 | 251096.9 | 120.0008 | 3 | 28 | 4.227365 | 3.25996 | 0.3997195 | 0 | 1.678545 | 0
2018-04-21 13:28 | 251216.9 | 240.0013 | 3 | 28 | 4.251633 | 3.25993 | 0.5083737 | 0 | 2.139206 | 0
2018-04-21 13:30 | 251336.9 | 360.0002 | 3 | 28 | 4.274689 | 3.260012 | 0.6170405 | 0 | 2.602462 | 0
2018-04-21 13:32 | 251456.9 | 480.0001 | 3 | 28 | 4.299558 | 3.259815 | 0.7257059 | 0 | 3.068301 | 0
2018-04-21 13:34 | 251576.9 | 600.0005 | 3 | 28 | 4.326962 | 3.259765625 | 0.8343783 | 0 | 3.537018 | 0
2018-04-21 13:36 | 251696.9 | 720.001 | 3 | 28 | 4.356588 | 3.259768 | 0.9430436 | 0 | 4.0088 | 0
2018-04-21 13:38 | 251816.9 | 840.0008 | 3 | 28 | 4.387545 | 3.260115 | 1.05171 | 0 | 4.483886 | 0
2018-04-21 13:40 | 251936.9 | 960.0013 | 3 | 28 | 4.400184 | 3.085396 | 1.158523 | 0 | 4.953603 | 0
2018-04-21 13:42 | 252056.9 | 1080.001 | 3 | 28 | 4.400164 | 2.842493 | 1.257262 | 0 | 5.388073 | 0
2018-04-21 13:44 | 252176.9 | 1200.0001 | 3 | 28 | 4.400132 | 2.631121 | 1.348393 | 0 | 5.78906 | 0
2018-04-21 13:46 | 252296.9 | 1320.0013 | 3 | 28 | 4.400106 | 2.450785 | 1.433037 | 0 | 6.161508 | 0
2018-04-21 13:48 | 252416.9 | 1440.0002 | 3 | 28 | 4.400148 | 2.292135 | 1.512032 | 0 | 6.509097 | 0
2018-04-21 13:50 | 252536.9 | 1560.0008 | 3 | 28 | 4.400077 | 2.15414 | 1.586084 | 0 | 6.834936 | 0
2018-04-21 13:52 | 252656.9 | 1680.0013 | 3 | 28 | 4.400145 | 2.035534 | 1.655872 | 0 | 7.14201 | 0
2018-04-21 13:54 | 252776.9 | 1800.0011 | 3 | 28 | 4.400134 | 1.929119 | 1.721915 | 0 | 7.432606 | 0
2018-04-21 13:56 | 252896.9 | 1920.0002 | 3 | 28 | 4.400105 | 1.827707 | 1.784495 | 0 | 7.707963 | 0
2018-04-21 13:58 | 253016.9 | 2040.0014 | 3 | 28 | 4.400165 | 1.73597 | 1.843858 | 0 | 7.969167 | 0
2018-04-21 14:00 | 253136.9 | 2160.0002 | 3 | 28 | 4.400075 | 1.651147 | 1.900273 | 0 | 8.217399 | 0
2018-04-21 14:02 | 253256.9 | 2280.0009 | 3 | 28 | 4.40008 | 1.571791 | 1.953979 | 0 | 8.453707 | 0
2018-04-21 14:04 | 253376.9 | 2400.001 | 3 | 28 | 4.400011 | 1.495891 | 2.005112 | 0 | 8.678699 | 0
2018-04-21 14:06 | 253496.9 | 2520.0011 | 3 | 28 | 4.400033 | 1.424788 | 2.053797 | 0 | 8.892915 | 0
2018-04-21 14:08 | 253616.9 | 2640.0001 | 3 | 28 | 4.400075 | 1.355291 | 2.100143 | 0 | 9.09684 | 0
2018-04-21 14:10 | 253736.9 | 2760.0006 | 3 | 28 | 4.400095 | 1.287656 | 2.144166 | 0 | 9.290546 | 0
2018-04-21 14:12 | 253856.9 | 2880.0003 | 3 | 28 | 4.400073 | 1.221702 | 2.185977 | 0 | 9.474519 | 0
2018-04-21 14:14 | 253976.9 | 3000.0001 | 3 | 28 | 4.400072 | 1.161639 | 2.225689 | 0 | 9.649254 | 0
2018-04-21 14:16 | 254096.9 | 3120.0006 | 3 | 28 | 4.400087 | 1.103357 | 2.263426 | 0 | 9.815298 | 0
2018-04-21 14:18 | 254216.9 | 3240.0012 | 3 | 28 | 4.400075 | 1.047551 | 2.299255 | 0 | 9.972948 | 0
2018-04-21 14:20 | 254336.9 | 3360.0018 | 3 | 28 | 4.400138 | 0.9941483 | 2.333266 | 0 | 10.1226 | 0
2018-04-21 14:22 | 254456.9 | 3480.0006 | 3 | 28 | 4.40007 | 0.9418373 | 2.365518 | 0 | 10.26451 | 0
2018-04-21 14:24 | 254576.9 | 3600.0003 | 3 | 28 | 4.399952 | 0.8909731 | 2.396068 | 0 | 10.39893 | 0
2018-04-21 14:26 | 254696.9 | 3720.0003 | 3 | 28 | 4.400051 | 0.8435545 | 2.424978 | 0 | 10.52614 | 0
2018-04-21 14:28 | 254816.9 | 3840.0006 | 3 | 28 | 4.399986 | 0.797286 | 2.452332 | 0 | 10.6465 | 0
2018-04-21 14:30 | 254936.9 | 3960.0004 | 3 | 28 | 4.400025 | 0.7550316 | 2.478216 | 0 | 10.76039 | 0
2018-04-21 14:32 | 255056.9 | 4080.001 | 3 | 28 | 4.400048 | 0.7137051 | 2.502693 | 0 | 10.86809 | 0
2018-04-21 14:34 | 255176.9 | 4200.0007 | 3 | 28 | 4.400003 | 0.6752071 | 2.525845 | 0 | 10.96996 | 0
2018-04-21 14:36 | 255250.9 | 4274.0347 | 3 | 28 | 4.400009 | 0.6519976 | 2.539497 | 0 | 11.03003 | 0
2018-04-21 14:38 | 255371 | 120.0006 | 4 | 28 | 4.286237 | 0 | 2.539497 | 0 | 11.03003 | 0
2018-04-21 14:40 | 255491 | 240.0021 | 4 | 28 | 4.274151 | 0 | 2.539497 | 0 | 11.03003 | 0
2018-04-21 14:41 | 255551 | 300.0031 | 4 | 28 | 4.270863 | 0 | 2.539497 | 0 | 11.03003 | 0
2018-04-21 14:43 | 255671.0782 | 120.0002 | 5 | 28 | 3.927528 | -2.282076 | 2.539497 | 0.07605813 | 11.03003 | 0.3022252
2018-04-21 14:45 | 255791.0784 | 240.0004 | 5 | 28 | 3.883379 | -2.282103 | 2.539497 | 0.1521187 | 11.03003 | 0.5991804
2018-04-21 14:47 | 255911.0783 | 360.0003 | 5 | 28 | 3.846526 | -2.282123 | 2.539497 | 0.228185 | 11.03003 | 0.8931549
2018-04-21 14:49 | 256031.0782 | 480.0002 | 5 | 28 | 3.81256 | -2.282033 | 2.539497 | 0.3042484 | 11.03003 | 1.18443
2018-04-21 14:51 | 256151.0786 | 600.0006 | 5 | 28 | 3.78006 | -2.282155 | 2.539497 | 0.3803161 | 11.03003 | 1.4732
2018-04-21 14:53 | 256271.0792 | 720.0012 | 5 | 28 | 3.748497 | -2.282038 | 2.539497 | 0.4563795 | 11.03003 | 1.759522
2018-04-21 14:55 | 256391.0797 | 840.0017 | 5 | 28 | 3.717535 | -2.282083 | 2.539497 | 0.5324467 | 11.03003 | 2.043478
2018-04-21 14:57 | 256511.0794 | 960.0014 | 5 | 28 | 3.687843 | -2.282107 | 2.539497 | 0.6085092 | 11.03003 | 2.325106
2018-04-21 14:59 | 256631.0783 | 1080.0003 | 5 | 28 | 3.660195 | -2.282043 | 2.539497 | 0.684567 | 11.03003 | 2.604529
2018-04-21 15:01 | 256751.0782 | 1200.0002 | 5 | 28 | 3.635116 | -2.281996 | 2.539497 | 0.7606391 | 11.03003 | 2.882
2018-04-21 15:03 | 256871.0794 | 1320.0014 | 5 | 28 | 3.611754 | -2.282103 | 2.539497 | 0.8367063 | 11.03003 | 3.157615
2018-04-21 15:05 | 256991.0794 | 1440.0014 | 5 | 28 | 3.589836 | -2.282084 | 2.539497 | 0.9127715 | 11.03003 | 3.431503
2018-04-21 15:07 | 257111.0798 | 1560.0018 | 5 | 28 | 3.5684 | -2.282016 | 2.539497 | 0.9888377 | 11.03003 | 3.70375
2018-04-21 15:09 | 257231.0785 | 1680.0005 | 5 | 28 | 3.547743 | -2.282099 | 2.539497 | 1.064891 | 11.03003 | 3.974347
2018-04-21 15:11 | 257351.0784 | 1800.0004 | 5 | 28 | 3.528191 | -2.282043 | 2.539497 | 1.140961 | 11.03003 | 4.24347
2018-04-21 15:13 | 257471.0791 | 1920.0011 | 5 | 28 | 3.509687 | -2.282157 | 2.539497 | 1.217034 | 11.03003 | 4.51116
2018-04-21 15:15 | 257591.0793 | 2040.0013 | 5 | 28 | 3.492037 | -2.282076 | 2.539497 | 1.293088 | 11.03003 | 4.777412
2018-04-21 15:17 | 257711.0785 | 2160.0005 | 5 | 28 | 3.475241 | -2.282135 | 2.539497 | 1.369158 | 11.03003 | 5.042404
2018-04-21 15:19 | 257831.079 | 2280.001 | 5 | 28 | 3.459399 | -2.282116 | 2.539497 | 1.445225 | 11.03003 | 5.306148
2018-04-21 15:21 | 257951.0786 | 2400.0006 | 5 | 28 | 3.444269 | -2.282047 | 2.539497 | 1.521292 | 11.03003 | 5.56872
2018-04-21 15:23 | 258071.0792 | 2520.0012 | 5 | 28 | 3.42943 | -2.282056 | 2.539497 | 1.597354 | 11.03003 | 5.830136
2018-04-21 15:25 | 258191.0782 | 2640.0002 | 5 | 28 | 3.414478 | -2.282083 | 2.539497 | 1.673427 | 11.03003 | 6.090462
2018-04-21 15:27 | 258311.0786 | 2760.0006 | 5 | 28 | 3.39902 | -2.282041 | 2.539497 | 1.749488 | 11.03003 | 6.34959
2018-04-21 15:29 | 258431.0795 | 2880.0015 | 5 | 28 | 3.382387 | -2.282034 | 2.539497 | 1.825553 | 11.03003 | 6.607508
2018-04-21 15:31 | 258551.0786 | 3000.0006 | 5 | 28 | 3.365019 | -2.282044 | 2.539497 | 1.901614 | 11.03003 | 6.86413
2018-04-21 15:33 | 258671.0783 | 3120.0003 | 5 | 28 | 3.345331 | -2.282031 | 2.539497 | 1.97769 | 11.03003 | 7.119393
2018-04-21 15:35 | 258791.0783 | 3240.0003 | 5 | 28 | 3.323365 | -2.282039 | 2.539497 | 2.053751 | 11.03003 | 7.373024
2018-04-21 15:37 | 258911.0797 | 3360.0017 | 5 | 28 | 3.298769 | -2.282071 | 2.539497 | 2.129824 | 11.03003 | 7.624922
2018-04-21 15:39 | 259031.0787 | 3480.0007 | 5 | 28 | 3.269449 | -2.281991 | 2.539497 | 2.205884 | 11.03003 | 7.874746
2018-04-21 15:41 | 259151.0786 | 3600.0006 | 5 | 28 | 3.233502 | -2.282105 | 2.539497 | 2.281943 | 11.03003 | 8.122102
2018-04-21 15:43 | 259271.0783 | 3720.0003 | 5 | 28 | 3.187984 | -2.282134 | 2.539497 | 2.358012 | 11.03003 | 8.366413
2018-04-21 15:45 | 259391.0784 | 3840.0004 | 5 | 28 | 3.127173 | -2.282038 | 2.539497 | 2.434089 | 11.03003 | 8.606756
2018-04-21 15:47 | 259511.0792 | 3960.0012 | 5 | 28 | 3.041351 | -2.282089 | 2.539497 | 2.510155 | 11.03003 | 8.841575
2018-04-21 15:47 | 259554.3283 | 4003.2503 | 5 | 28 | 2.999996 | -2.282033 | 2.539497 | 2.537571 | 11.03003 | 8.924409
2018-04-21 15:49 | 259674.4 | 120.0007 | 6 | 28 | 3.587204 | 0 | 2.539497 | 2.537571 | 11.03003 | 8.924409
2018-04-21 15:51 | 259794.4 | 240.0007 | 6 | 28 | 3.623151 | 0 | 2.539497 | 2.537571 | 11.03003 | 8.924409
2018-04-21 15:52 | 259854.4 | 300.0028 | 6 | 28 | 3.632625 | 0 | 2.539497 | 2.537571 | 11.03003 | 8.924409
2018-04-21 15:52 | 259854.4 | 0.0028 | 7 | 29 | 3.632882 | 0 | 0 | 0 | 0 | 0
2018-04-21 15:54 | 259974.5 | 120.001 | 2 | 29 | 4.200119 | 3.700321 | 0.13904 | 0 | 0.5822476 | 0
2018-04-21 15:56 | 260094.5 | 240.0008 | 2 | 29 | 4.200201 | 3.35178 | 0.2564464 | 0 | 1.075377 | 0
2018-04-21 15:57 | 260130 | 275.5194 | 2 | 29 | 4.200192 | 3.259993 | 0.2890552 | 0 | 1.21234 | 0
2018-04-21 15:59 | 260249.9973 | 120.0008 | 3 | 29 | 4.227591 | 3.259951 | 0.3973194 | 0 | 1.668502 | 0
2018-04-21 16:01 | 260369.9979 | 240.0014 | 3 | 29 | 4.252039 | 3.259829 | 0.5059854 | 0 | 2.129264 | 0
2018-04-21 16:03 | 260489.9978 | 360.0013 | 3 | 29 | 4.275465 | 3.260023 | 0.6146538 | 0 | 2.59259 | 0
2018-04-21 16:05 | 260609.9975 | 480.001 | 3 | 29 | 4.30009 | 3.259899 | 0.7233095 | 0 | 3.058461 | 0
2018-04-21 16:07 | 260729.9979 | 600.0014 | 3 | 29 | 4.326818 | 3.259878 | 0.831975 | 0 | 3.527154 | 0
2018-04-21 16:09 | 260849.9977 | 720.0012 | 3 | 29 | 4.356518 | 3.259857 | 0.9406292 | 0 | 3.99888 | 0
2018-04-21 16:11 | 260969.9967 | 840.0002 | 3 | 29 | 4.387741 | 3.260206 | 1.049299 | 0 | 4.473976 | 0
2018-04-21 16:13 | 261089.9982 | 960.0017 | 3 | 29 | 4.400165 | 3.077528 | 1.155976 | 0 | 4.943111 | 0
2018-04-21 16:15 | 261209.997 | 1080.0005 | 3 | 29 | 4.400196 | 2.83713 | 1.254449 | 0 | 5.376411 | 0
2018-04-21 16:17 | 261329.9975 | 1200.001 | 3 | 29 | 4.400163 | 2.626863 | 1.34543 | 0 | 5.776739 | 0
2018-04-21 16:19 | 261449.9973 | 1320.0008 | 3 | 29 | 4.400183 | 2.449436 | 1.429942 | 0 | 6.148608 | 0
2018-04-21 16:21 | 261569.9972 | 1440.0007 | 3 | 29 | 4.400147 | 2.293348 | 1.508919 | 0 | 6.496116 | 0
2018-04-21 16:23 | 261689.997 | 1560.0005 | 3 | 29 | 4.400156 | 2.156944 | 1.583058 | 0 | 6.822336 | 0
2018-04-21 16:25 | 261809.9969 | 1680.0004 | 3 | 29 | 4.400169 | 2.034849 | 1.652848 | 0 | 7.129423 | 0
2018-04-21 16:27 | 261929.9968 | 1800.0003 | 3 | 29 | 4.400129 | 1.925088 | 1.718792 | 0 | 7.419581 | 0
2018-04-21 16:29 | 262049.9979 | 1920.0014 | 3 | 29 | 4.400113 | 1.82688 | 1.78129 | 0 | 7.694578 | 0
2018-04-21 16:31 | 262169.998 | 2040.0015 | 3 | 29 | 4.400134 | 1.737231 | 1.840662 | 0 | 7.95582 | 0
2018-04-21 16:33 | 262289.9974 | 2160.0009 | 3 | 29 | 4.400051 | 1.65358 | 1.89716 | 0 | 8.204419 | 0
2018-04-21 16:35 | 262409.9965 | 2280 | 3 | 29 | 4.400117 | 1.573101 | 1.95093 | 0 | 8.441009 | 0
2018-04-21 16:37 | 262529.997 | 2400.0005 | 3 | 29 | 4.400203 | 1.496137 | 2.002043 | 0 | 8.665912 | 0
2018-04-21 16:39 | 262649.9967 | 2520.0002 | 3 | 29 | 4.400066 | 1.422543 | 2.050665 | 0 | 8.879851 | 0
2018-04-21 16:41 | 262769.9973 | 2640.0008 | 3 | 29 | 4.400109 | 1.355372 | 2.09695 | 0 | 9.083511 | 0
2018-04-21 16:43 | 262889.9978 | 2760.0013 | 3 | 29 | 4.400013 | 1.288586 | 2.141016 | 0 | 9.277405 | 0
2018-04-21 16:45 | 263009.9973 | 2880.0008 | 3 | 29 | 4.400098 | 1.224402 | 2.182894 | 0 | 9.461672 | 0
2018-04-21 16:47 | 263129.9977 | 3000.0012 | 3 | 29 | 4.400081 | 1.160829 | 2.222635 | 0 | 9.636533 | 0
2018-04-21 16:49 | 263249.9973 | 3120.0008 | 3 | 29 | 4.400067 | 1.102618 | 2.260349 | 0 | 9.802476 | 0
2018-04-21 16:51 | 263369.9967 | 3240.0002 | 3 | 29 | 4.400052 | 1.046172 | 2.296158 | 0 | 9.96004 | 0
2018-04-21 16:53 | 263489.9988 | 3360.0023 | 3 | 29 | 4.400054 | 0.9943295 | 2.330159 | 0 | 10.10965 | 0
2018-04-21 16:55 | 263609.9967 | 3480.0002 | 3 | 29 | 4.400078 | 0.942625 | 2.362436 | 0 | 10.25167 | 0
2018-04-21 16:57 | 263729.998 | 3600.0015 | 3 | 29 | 4.400022 | 0.8916788 | 2.393004 | 0 | 10.38617 | 0
2018-04-21 16:59 | 263849.9983 | 3720.0018 | 3 | 29 | 4.400093 | 0.8451195 | 2.421944 | 0 | 10.5135 | 0
2018-04-21 17:01 | 263969.9977 | 3840.0012 | 3 | 29 | 4.400051 | 0.7997293 | 2.449345 | 0 | 10.63407 | 0
2018-04-21 17:03 | 264089.9968 | 3960.0003 | 3 | 29 | 4.399993 | 0.7550068 | 2.475256 | 0 | 10.74808 | 0
2018-04-21 17:05 | 264209.9966 | 4080.0001 | 3 | 29 | 4.400032 | 0.7143288 | 2.499747 | 0 | 10.85584 | 0
2018-04-21 17:07 | 264329.9988 | 4200.0023 | 3 | 29 | 4.400061 | 0.6763 | 2.522911 | 0 | 10.95776 | 0
2018-04-21 17:08 | 264410.605 | 4280.6085 | 3 | 29 | 4.400047 | 0.6519928 | 2.537777 | 0 | 11.02318 | 0
2018-04-21 17:10 | 264530.7 | 120.0011 | 4 | 29 | 4.286335 | 0 | 2.537777 | 0 | 11.02318 | 0
2018-04-21 17:12 | 264650.7 | 240.0015 | 4 | 29 | 4.274226 | 0 | 2.537777 | 0 | 11.02318 | 0
2018-04-21 17:13 | 264710.7 | 300.0024 | 4 | 29 | 4.270983 | 0 | 2.537777 | 0 | 11.02318 | 0
2018-04-21 17:15 | 264830.7 | 120.0008 | 5 | 29 | 3.927542 | -2.282089 | 2.537777 | 0.07606266 | 11.02318 | 0.302245
2018-04-21 17:17 | 264950.7 | 240.0008 | 5 | 29 | 3.883607 | -2.282022 | 2.537777 | 0.1521208 | 11.02318 | 0.5991935
2018-04-21 17:19 | 265070.7 | 360.0018 | 5 | 29 | 3.847026 | -2.282105 | 2.537777 | 0.2281885 | 11.02318 | 0.8932017
2018-04-21 17:21 | 265190.7 | 480.0009 | 5 | 29 | 3.812691 | -2.282124 | 2.537777 | 0.3042533 | 11.02318 | 1.18451
2018-04-21 17:23 | 265310.7 | 600.0001 | 5 | 29 | 3.780005 | -2.282065 | 2.537777 | 0.3803205 | 11.02318 | 1.473281
2018-04-21 17:25 | 265430.7 | 720.0002 | 5 | 29 | 3.748702 | -2.282067 | 2.537777 | 0.4563876 | 11.02318 | 1.75962
2018-04-21 17:27 | 265550.7 | 840.0002 | 5 | 29 | 3.717679 | -2.282063 | 2.537777 | 0.5324513 | 11.02318 | 2.043576
2018-04-21 17:29 | 265670.7 | 960.0001 | 5 | 29 | 3.68779 | -2.282063 | 2.537777 | 0.6085178 | 11.02318 | 2.32522
2018-04-21 17:31 | 265790.7 | 1080.001 | 5 | 29 | 3.660533 | -2.282083 | 2.537777 | 0.6845821 | 11.02318 | 2.604678
2018-04-21 17:33 | 265910.7 | 1200.0004 | 5 | 29 | 3.6354 | -2.282045 | 2.537777 | 0.760646 | 11.02318 | 2.88214
2018-04-21 17:35 | 266030.7 | 1320 | 5 | 29 | 3.612137 | -2.282094 | 2.537777 | 0.8367119 | 11.02318 | 3.157777
2018-04-21 17:37 | 266150.7 | 1440.0005 | 5 | 29 | 3.589789 | -2.282052 | 2.537777 | 0.9127743 | 11.02318 | 3.431665
2018-04-21 17:39 | 266270.7 | 1560.0001 | 5 | 29 | 3.568357 | -2.282096 | 2.537777 | 0.9888334 | 11.02318 | 3.70388
2018-04-21 17:41 | 266390.7 | 1680.0017 | 5 | 29 | 3.547884 | -2.282134 | 2.537777 | 1.06491 | 11.02318 | 3.974559
2018-04-21 17:43 | 266510.7 | 1800.0011 | 5 | 29 | 3.528731 | -2.282064 | 2.537777 | 1.140973 | 11.02318 | 4.243688
2018-04-21 17:45 | 266630.7 | 1920.0001 | 5 | 29 | 3.510398 | -2.282099 | 2.537777 | 1.217037 | 11.02318 | 4.511397
2018-04-21 17:47 | 266750.7 | 2040.0009 | 5 | 29 | 3.492784 | -2.282039 | 2.537777 | 1.293103 | 11.02318 | 4.777743
2018-04-21 17:49 | 266870.7 | 2160.0013 | 5 | 29 | 3.475951 | -2.282081 | 2.537777 | 1.369166 | 11.02318 | 5.042762
2018-04-21 17:51 | 266990.7 | 2280.0007 | 5 | 29 | 3.460013 | -2.282047 | 2.537777 | 1.445238 | 11.02318 | 5.306574
2018-04-21 17:53 | 267110.7 | 2400.0003 | 5 | 29 | 3.444666 | -2.282083 | 2.537777 | 1.521295 | 11.02318 | 5.569149
2018-04-21 17:55 | 267230.7 | 2520.0002 | 5 | 29 | 3.429704 | -2.282014 | 2.537777 | 1.597371 | 11.02318 | 5.830633
2018-04-21 17:57 | 267350.7 | 2640.0007 | 5 | 29 | 3.414502 | -2.282078 | 2.537777 | 1.673426 | 11.02318 | 6.090899
2018-04-21 17:59 | 267470.7 | 2760.0004 | 5 | 29 | 3.399187 | -2.282049 | 2.537777 | 1.749502 | 11.02318 | 6.350083
2018-04-21 18:01 | 267590.7 | 2880.0002 | 5 | 29 | 3.383184 | -2.282072 | 2.537777 | 1.825558 | 11.02318 | 6.608007
2018-04-21 18:03 | 267710.7 | 3000.0006 | 5 | 29 | 3.365628 | -2.282069 | 2.537777 | 1.901628 | 11.02318 | 6.864711
2018-04-21 18:05 | 267830.7 | 3120.0009 | 5 | 29 | 3.346576 | -2.282116 | 2.537777 | 1.977704 | 11.02318 | 7.120044
2018-04-21 18:07 | 267950.7 | 3240.0011 | 5 | 29 | 3.324516 | -2.281978 | 2.537777 | 2.053766 | 11.02318 | 7.373771
2018-04-21 18:09 | 268070.7 | 3360.0006 | 5 | 29 | 3.299469 | -2.282117 | 2.537777 | 2.129837 | 11.02318 | 7.625742
2018-04-21 18:11 | 268190.7 | 3480.0017 | 5 | 29 | 3.270094 | -2.281996 | 2.537777 | 2.205904 | 11.02318 | 7.875639
2018-04-21 18:13 | 268310.7 | 3600.0001 | 5 | 29 | 3.234036 | -2.282063 | 2.537777 | 2.281962 | 11.02318 | 8.123031
2018-04-21 18:15 | 268430.7 | 3720.0008 | 5 | 29 | 3.188794 | -2.282081 | 2.537777 | 2.358032 | 11.02318 | 8.367401
2018-04-21 18:17 | 268550.7 | 3840.0016 | 5 | 29 | 3.128345 | -2.282022 | 2.537777 | 2.434093 | 11.02318 | 8.607762
2018-04-21 18:19 | 268670.7 | 3960.0014 | 5 | 29 | 3.042481 | -2.282034 | 2.537777 | 2.510165 | 11.02318 | 8.842689
2018-04-21 18:20 | 268714.8 | 4004.1178 | 5 | 29 | 2.999996 | -2.282064 | 2.537777 | 2.538129 | 11.02318 | 8.927191
2018-04-21 18:22 | 268834.9 | 120.0007 | 6 | 29 | 3.586657 | 0 | 2.537777 | 2.538129 | 11.02318 | 8.927191
2018-04-21 18:24 | 268954.9 | 240.0005 | 6 | 29 | 3.622606 | 0 | 2.537777 | 2.538129 | 11.02318 | 8.927191
2018-04-21 18:25 | 269014.9 | 300.0027 | 6 | 29 | 3.632134 | 0 | 2.537777 | 2.538129 | 11.02318 | 8.927191
2018-04-21 18:25 | 269014.9 | 0.0027 | 7 | 30 | 3.632253 | 0 | 0 | 0 | 0 | 0
2018-04-21 18:27 | 269135 | 120.0008 | 2 | 30 | 4.200215 | 3.703856 | 0.1391944 | 0 | 0.5828659 | 0
2018-04-21 18:29 | 269255 | 240.0005 | 2 | 30 | 4.200178 | 3.353746 | 0.256672 | 0 | 1.076294 | 0
2018-04-21 18:30 | 269290.8 | 275.8128 | 2 | 30 | 4.200237 | 3.259993 | 0.2895614 | 0 | 1.214436 | 0
2018-04-21 18:32 | 269410.8 | 120.0008 | 3 | 30 | 4.22764 | 3.260061 | 0.3978479 | 0 | 1.670707 | 0
2018-04-21 18:34 | 269530.8 | 240.0015 | 3 | 30 | 4.251676 | 3.259809 | 0.5065038 | 0 | 2.131403 | 0
2018-04-21 18:36 | 269650.8 | 360.0003 | 3 | 30 | 4.274675 | 3.260078 | 0.6151584 | 0 | 2.594607 | 0
2018-04-21 18:38 | 269770.8 | 480.0008 | 3 | 30 | 4.299303 | 3.259882 | 0.7238325 | 0 | 3.060467 | 0
2018-04-21 18:40 | 269890.8 | 600.0006 | 3 | 30 | 4.326832 | 3.259859 | 0.8324938 | 0 | 3.529107 | 0
2018-04-21 18:42 | 270010.8 | 720.0004 | 3 | 30 | 4.356704 | 3.260096 | 0.9411586 | 0 | 4.000878 | 0
2018-04-21 18:44 | 270130.8 | 840.0002 | 3 | 30 | 4.388056 | 3.25989 | 1.049817 | 0 | 4.475961 | 0
2018-04-21 18:46 | 270250.8 | 960.0007 | 3 | 30 | 4.400134 | 3.077232 | 1.156461 | 0 | 4.944962 | 0
2018-04-21 18:48 | 270370.8 | 1080.0008 | 3 | 30 | 4.400159 | 2.837034 | 1.254934 | 0 | 5.378263 | 0
2018-04-21 18:50 | 270490.8 | 1200.0014 | 3 | 30 | 4.400171 | 2.630123 | 1.345965 | 0 | 5.778811 | 0
2018-04-21 18:52 | 270610.8 | 1320.0012 | 3 | 30 | 4.40013 | 2.447536 | 1.430538 | 0 | 6.150946 | 0
2018-04-21 18:54 | 270730.8 | 1440.0003 | 3 | 30 | 4.400086 | 2.288834 | 1.509408 | 0 | 6.497984 | 0
2018-04-21 18:56 | 270850.8 | 1560 | 3 | 30 | 4.400103 | 2.152739 | 1.583396 | 0 | 6.823542 | 0
2018-04-21 18:58 | 270970.8 | 1680.0013 | 3 | 30 | 4.400154 | 2.03527 | 1.653152 | 0 | 7.130476 | 0
2018-04-21 19:00 | 271090.8 | 1800.0013 | 3 | 30 | 4.400067 | 1.925274 | 1.719127 | 0 | 7.420773 | 0
2018-04-21 19:02 | 271210.8 | 1920.0009 | 3 | 30 | 4.400111 | 1.825975 | 1.781623 | 0 | 7.695759 | 0
2018-04-21 19:04 | 271330.8 | 2040.0006 | 3 | 30 | 4.400093 | 1.735976 | 1.840964 | 0 | 7.956867 | 0
2018-04-21 19:06 | 271450.8 | 2160.0013 | 3 | 30 | 4.400102 | 1.650434 | 1.897363 | 0 | 8.205027 | 0
2018-04-21 19:08 | 271570.8 | 2280.0003 | 3 | 30 | 4.400089 | 1.569515 | 1.951027 | 0 | 8.441154 | 0
2018-04-21 19:10 | 271690.8 | 2400.0015 | 3 | 30 | 4.4 | 1.492043 | 2.002041 | 0 | 8.665617 | 0
2018-04-21 19:12 | 271810.8 | 2520.0013 | 3 | 30 | 4.40004 | 1.421041 | 2.050593 | 0 | 8.87925 | 0
2018-04-21 19:14 | 271930.8 | 2640.001 | 3 | 30 | 4.400094 | 1.35212 | 2.096809 | 0 | 9.082605 | 0
2018-04-21 19:16 | 272050.8 | 2760.0006 | 3 | 30 | 4.400046 | 1.284253 | 2.140733 | 0 | 9.275872 | 0
2018-04-21 19:18 | 272170.8 | 2880.0013 | 3 | 30 | 4.400045 | 1.220471 | 2.182486 | 0 | 9.459589 | 0
2018-04-21 19:20 | 272290.8 | 3000.001 | 3 | 30 | 4.400037 | 1.158887 | 2.222144 | 0 | 9.634086 | 0
2018-04-21 19:22 | 272410.8 | 3120.0007 | 3 | 30 | 4.400065 | 1.100137 | 2.259796 | 0 | 9.799758 | 0
2018-04-21 19:24 | 272530.8 | 3240.0013 | 3 | 30 | 4.400087 | 1.04545 | 2.295552 | 0 | 9.957086 | 0
2018-04-21 19:26 | 272650.8 | 3360.0003 | 3 | 30 | 4.400049 | 0.9914742 | 2.329504 | 0 | 10.10648 | 0
2018-04-21 19:28 | 272770.8 | 3480.0015 | 3 | 30 | 4.40008 | 0.9402599 | 2.3617 | 0 | 10.24814 | 0
2018-04-21 19:30 | 272890.8 | 3600.0005 | 3 | 30 | 4.40002 | 0.8906107 | 2.392206 | 0 | 10.38237 | 0
2018-04-21 19:32 | 273010.8 | 3720.002 | 3 | 30 | 4.400065 | 0.8435163 | 2.421102 | 0 | 10.50952 | 0
2018-04-21 19:34 | 273130.8 | 3840.0008 | 3 | 30 | 4.400033 | 0.7983971 | 2.448462 | 0 | 10.6299 | 0
2018-04-21 19:36 | 273250.8 | 3960.0022 | 3 | 30 | 4.400033 | 0.7558861 | 2.474364 | 0 | 10.74387 | 0
2018-04-21 19:38 | 273370.8 | 4080 | 3 | 30 | 4.400087 | 0.7156763 | 2.498869 | 0 | 10.85169 | 0
2018-04-21 19:40 | 273490.8 | 4200.0014 | 3 | 30 | 4.399993 | 0.6759882 | 2.522054 | 0 | 10.95371 | 0
2018-04-21 19:41 | 273567 | 4276.2013 | 3 | 30 | 4.400019 | 0.651989 | 2.536112 | 0 | 11.01557 | 0
2018-04-21 19:43 | 273687.1 | 120.0002 | 4 | 30 | 4.285859 | 0 | 2.536112 | 0 | 11.01557 | 0
2018-04-21 19:45 | 273807.1 | 240.0003 | 4 | 30 | 4.273757 | 0 | 2.536112 | 0 | 11.01557 | 0
2018-04-21 19:46 | 273867.1 | 300.0007 | 4 | 30 | 4.270483 | 0 | 2.536112 | 0 | 11.01557 | 0
2018-04-21 19:48 | 273987.1631 | 120.0019 | 5 | 30 | 3.926798 | -2.282117 | 2.536112 | 0.07606336 | 11.01557 | 0.3021908
2018-04-21 19:50 | 274107.1618 | 240.0006 | 5 | 30 | 3.882553 | -2.281973 | 2.536112 | 0.1521219 | 11.01557 | 0.5990754
2018-04-21 19:52 | 274227.1623 | 360.0011 | 5 | 30 | 3.845726 | -2.282085 | 2.536112 | 0.2281929 | 11.01557 | 0.8930013
2018-04-21 19:54 | 274347.1622 | 480.001 | 5 | 30 | 3.811677 | -2.28202 | 2.536112 | 0.3042549 | 11.01557 | 1.184208
2018-04-21 19:56 | 274467.1626 | 600.0014 | 5 | 30 | 3.779138 | -2.282051 | 2.536112 | 0.3803245 | 11.01557 | 1.472916
2018-04-21 19:58 | 274587.1623 | 720.0011 | 5 | 30 | 3.747676 | -2.282071 | 2.536112 | 0.4563865 | 11.01557 | 1.759163
2018-04-21 20:00 | 274707.163 | 840.0018 | 5 | 30 | 3.716874 | -2.282034 | 2.536112 | 0.5324535 | 11.01557 | 2.043062
2018-04-21 20:02 | 274827.1634 | 960.0022 | 5 | 30 | 3.687405 | -2.282079 | 2.536112 | 0.6085193 | 11.01557 | 2.324656
2018-04-21 20:04 | 274947.1623 | 1080.0011 | 5 | 30 | 3.659726 | -2.282104 | 2.536112 | 0.6845832 | 11.01557 | 2.604069
2018-04-21 20:06 | 275067.1623 | 1200.0011 | 5 | 30 | 3.634305 | -2.282109 | 2.536112 | 0.7606521 | 11.01557 | 2.881477
2018-04-21 20:08 | 275187.1629 | 1320.0017 | 5 | 30 | 3.610875 | -2.282043 | 2.536112 | 0.8367186 | 11.01557 | 3.157023
2018-04-21 20:10 | 275307.1641 | 1440.0029 | 5 | 30 | 3.588808 | -2.282065 | 2.536112 | 0.9127841 | 11.01557 | 3.430839
2018-04-21 20:12 | 275427.1623 | 1560.0011 | 5 | 30 | 3.567772 | -2.282092 | 2.536112 | 0.988849 | 11.01557 | 3.703017
2018-04-21 20:14 | 275547.1626 | 1680.0014 | 5 | 30 | 3.54728 | -2.28211 | 2.536112 | 1.064912 | 11.01557 | 3.973615
2018-04-21 20:16 | 275667.1614 | 1800.0002 | 5 | 30 | 3.527874 | -2.28217 | 2.536112 | 1.140961 | 11.01557 | 4.242632
2018-04-21 20:18 | 275787.1621 | 1920.0009 | 5 | 30 | 3.509564 | -2.282024 | 2.536112 | 1.217042 | 11.01557 | 4.510335
2018-04-21 20:20 | 275907.1617 | 2040.0005 | 5 | 30 | 3.492383 | -2.28198 | 2.536112 | 1.293104 | 11.01557 | 4.776618
2018-04-21 20:22 | 276027.1614 | 2160.0002 | 5 | 30 | 3.475861 | -2.282157 | 2.536112 | 1.369181 | 11.01557 | 5.041672
2018-04-21 20:24 | 276147.1621 | 2280.0009 | 5 | 30 | 3.45978 | -2.282127 | 2.536112 | 1.445245 | 11.01557 | 5.305446
2018-04-21 20:26 | 276267.1626 | 2400.0014 | 5 | 30 | 3.444368 | -2.282018 | 2.536112 | 1.52131 | 11.01557 | 5.568025
2018-04-21 20:28 | 276387.1622 | 2520.001 | 5 | 30 | 3.429449 | -2.282083 | 2.536112 | 1.597374 | 11.01557 | 5.829445
2018-04-21 20:30 | 276507.1612 | 2640 | 5 | 30 | 3.414687 | -2.282061 | 2.536112 | 1.673431 | 11.01557 | 6.089711
2018-04-21 20:32 | 276627.1625 | 2760.0013 | 5 | 30 | 3.399604 | -2.282018 | 2.536112 | 1.749503 | 11.01557 | 6.348906
2018-04-21 20:34 | 276747.1614 | 2880.0002 | 5 | 30 | 3.383346 | -2.282047 | 2.536112 | 1.825564 | 11.01557 | 6.606873
2018-04-21 20:36 | 276867.1621 | 3000.0009 | 5 | 30 | 3.365789 | -2.282074 | 2.536112 | 1.90163 | 11.01557 | 6.863573
2018-04-21 20:38 | 276987.1626 | 3120.0014 | 5 | 30 | 3.346415 | -2.282094 | 2.536112 | 1.977699 | 11.01557 | 7.118879
2018-04-21 20:40 | 277107.1622 | 3240.001 | 5 | 30 | 3.324485 | -2.282029 | 2.536112 | 2.053775 | 11.01557 | 7.372644
2018-04-21 20:42 | 277227.1621 | 3360.0009 | 5 | 30 | 3.299592 | -2.282067 | 2.536112 | 2.129833 | 11.01557 | 7.624577
2018-04-21 20:44 | 277347.1617 | 3480.0005 | 5 | 30 | 3.269733 | -2.282049 | 2.536112 | 2.2059 | 11.01557 | 7.874468
2018-04-21 20:46 | 277467.1614 | 3600.0002 | 5 | 30 | 3.233731 | -2.282034 | 2.536112 | 2.281971 | 11.01557 | 8.121874
2018-04-21 20:48 | 277587.1628 | 3720.0016 | 5 | 30 | 3.188455 | -2.28213 | 2.536112 | 2.358032 | 11.01557 | 8.366178
2018-04-21 20:50 | 277707.1617 | 3840.0005 | 5 | 30 | 3.128631 | -2.282 | 2.536112 | 2.434098 | 11.01557 | 8.606558
2018-04-21 20:52 | 277827.1614 | 3960.0002 | 5 | 30 | 3.042106 | -2.282124 | 2.536112 | 2.510162 | 11.01557 | 8.841465
2018-04-21 20:53 | 277870.457 | 4003.2958 | 5 | 30 | 3 | -2.282114 | 2.536112 | 2.53761 | 11.01557 | 8.924404
2018-04-21 20:55 | 277990.5 | 120.0006 | 6 | 30 | 3.585448 | 0 | 2.536112 | 2.53761 | 11.01557 | 8.924404
2018-04-21 20:57 | 278110.5 | 240.0004 | 6 | 30 | 3.621408 | 0 | 2.536112 | 2.53761 | 11.01557 | 8.924404
2018-04-21 20:58 | 278170.5 | 300.0016 | 6 | 30 | 3.630922 | 0 | 2.536112 | 2.53761 | 11.01557 | 8.924404
2018-04-21 20:58 | 278170.5 | 0.0025 | 7 | 31 | 3.630781 | 0 | 0 | 0 | 0 | 0
2018-04-21 21:00 | 278290.6 | 120 | 2 | 31 | 4.200251 | 3.709984 | 0.1392933 | 0 | 0.5832599 | 0
2018-04-21 21:02 | 278410.6 | 240.0006 | 2 | 31 | 4.200228 | 3.360363 | 0.2569841 | 0 | 1.077584 | 0
2018-04-21 21:02 | 278448.7 | 278.1664 | 2 | 31 | 4.200167 | 3.259991 | 0.2920728 | 0 | 1.224964 | 0
2018-04-21 21:04 | 278568.7 | 120.0006 | 3 | 31 | 4.227671 | 3.259867 | 0.4003446 | 0 | 1.681163 | 0
2018-04-21 21:06 | 278688.7 | 240.0003 | 3 | 31 | 4.25179 | 3.260212 | 0.5090113 | 0 | 2.141912 | 0
2018-04-21 21:08 | 278808.7 | 360.0002 | 3 | 31 | 4.274907 | 3.259901 | 0.6176705 | 0 | 2.605158 | 0
2018-04-21 21:10 | 278928.7 | 480.0014 | 3 | 31 | 4.299587 | 3.259844 | 0.7263317 | 0 | 3.071001 | 0
2018-04-21 21:12 | 279048.7 | 600.0003 | 3 | 31 | 4.326787 | 3.259785 | 0.8349946 | 0 | 3.53966 | 0
2018-04-21 21:14 | 279168.7 | 720.0002 | 3 | 31 | 4.356362 | 3.260195 | 0.9436661 | 0 | 4.011447 | 0
2018-04-21 21:16 | 279288.7 | 840.0006 | 3 | 31 | 4.387305 | 3.260189 | 1.052334 | 0 | 4.486509 | 0
2018-04-21 21:18 | 279408.7 | 960.0003 | 3 | 31 | 4.400239 | 3.084364 | 1.159123 | 0 | 4.956118 | 0
2018-04-21 21:20 | 279528.7 | 1080.0001 | 3 | 31 | 4.400102 | 2.83914 | 1.257738 | 0 | 5.39004 | 0
2018-04-21 21:22 | 279648.7 | 1200.0014 | 3 | 31 | 4.400174 | 2.628466 | 1.348785 | 0 | 5.790659 | 0
2018-04-21 21:24 | 279768.7 | 1320.0012 | 3 | 31 | 4.400188 | 2.448122 | 1.433297 | 0 | 6.162526 | 0
2018-04-21 21:26 | 279888.7 | 1440.0001 | 3 | 31 | 4.400107 | 2.291468 | 1.512214 | 0 | 6.509769 | 0
2018-04-21 21:28 | 280008.7 | 1560.0006 | 3 | 31 | 4.400108 | 2.155979 | 1.586278 | 0 | 6.835659 | 0
2018-04-21 21:30 | 280128.7 | 1680.0003 | 3 | 31 | 4.4001 | 2.034625 | 1.656091 | 0 | 7.142846 | 0
2018-04-21 21:32 | 280248.7 | 1800.001 | 3 | 31 | 4.400095 | 1.927191 | 1.722085 | 0 | 7.433223 | 0
2018-04-21 21:34 | 280368.7 | 1920.0006 | 3 | 31 | 4.400041 | 1.828234 | 1.784678 | 0 | 7.708641 | 0
2018-04-21 21:36 | 280488.7 | 2040.0003 | 3 | 31 | 4.400115 | 1.735679 | 1.844053 | 0 | 7.969897 | 0
2018-04-21 21:38 | 280608.7 | 2160.0005 | 3 | 31 | 4.400086 | 1.649735 | 1.900458 | 0 | 8.218085 | 0
2018-04-21 21:40 | 280728.7 | 2280.0015 | 3 | 31 | 4.40006 | 1.568877 | 1.9541 | 0 | 8.454113 | 0
2018-04-21 21:42 | 280848.7 | 2400.0004 | 3 | 31 | 4.400061 | 1.491785 | 2.005104 | 0 | 8.678536 | 0
2018-04-21 21:44 | 280968.7 | 2520.0001 | 3 | 31 | 4.400042 | 1.421097 | 2.053643 | 0 | 8.892112 | 0
2018-04-21 21:46 | 281088.7 | 2640.0015 | 3 | 31 | 4.400135 | 1.350821 | 2.099851 | 0 | 9.095428 | 0
2018-04-21 21:48 | 281208.7 | 2760.0012 | 3 | 31 | 4.400083 | 1.283067 | 2.143717 | 0 | 9.288441 | 0
2018-04-21 21:50 | 281328.7 | 2880.0002 | 3 | 31 | 4.400038 | 1.218611 | 2.185399 | 0 | 9.471845 | 0
2018-04-21 21:52 | 281448.7 | 3000.0015 | 3 | 31 | 4.399971 | 1.157465 | 2.225018 | 0 | 9.646173 | 0
2018-04-21 21:54 | 281568.7 | 3120.0012 | 3 | 31 | 4.400057 | 1.099282 | 2.262636 | 0 | 9.811691 | 0
2018-04-21 21:56 | 281688.7 | 3240.0002 | 3 | 31 | 4.400036 | 1.042064 | 2.298317 | 0 | 9.968694 | 0
2018-04-21 21:58 | 281808.7 | 3360.0016 | 3 | 31 | 4.400091 | 0.9910326 | 2.332195 | 0 | 10.11776 | 0
2018-04-21 22:00 | 281928.7 | 3480.002 | 3 | 31 | 4.400135 | 0.9402866 | 2.36436 | 0 | 10.25928 | 0
2018-04-21 22:02 | 282048.7 | 3600.0011 | 3 | 31 | 4.400049 | 0.8889551 | 2.394827 | 0 | 10.39334 | 0
2018-04-21 22:04 | 282168.7 | 3720.0015 | 3 | 31 | 4.400051 | 0.8413477 | 2.423666 | 0 | 10.52024 | 0
2018-04-21 22:06 | 282288.7 | 3840.0005 | 3 | 31 | 4.400091 | 0.7971334 | 2.450971 | 0 | 10.64038 | 0
2018-04-21 22:08 | 282408.7 | 3960.0011 | 3 | 31 | 4.400098 | 0.7544641 | 2.476813 | 0 | 10.75408 | 0
2018-04-21 22:10 | 282528.7 | 4080.0016 | 3 | 31 | 4.40006 | 0.7136154 | 2.501266 | 0 | 10.86168 | 0
2018-04-21 22:12 | 282648.7 | 4200.0013 | 3 | 31 | 4.400064 | 0.6755848 | 2.524403 | 0 | 10.96348 | 0
2018-04-21 22:14 | 282727.4 | 4278.6258 | 3 | 31 | 4.400093 | 0.6519976 | 2.538888 | 0 | 11.02722 | 0
2018-04-21 22:16 | 282847.4 | 120.0008 | 4 | 31 | 4.286321 | 0 | 2.538888 | 0 | 11.02722 | 0
2018-04-21 22:18 | 282967.4 | 240.0005 | 4 | 31 | 4.274247 | 0 | 2.538888 | 0 | 11.02722 | 0
2018-04-21 22:19 | 283027.5 | 300.0025 | 4 | 31 | 4.270967 | 0 | 2.538888 | 0 | 11.02722 | 0
2018-04-21 22:21 | 283147.5 | 120.0017 | 5 | 31 | 3.927579 | -2.282097 | 2.538888 | 0.07606526 | 11.02722 | 0.3022572
2018-04-21 22:23 | 283267.5 | 240.0021 | 5 | 31 | 3.88343 | -2.282112 | 2.538888 | 0.1521266 | 11.02722 | 0.5992149
2018-04-21 22:25 | 283387.5 | 360.001 | 5 | 31 | 3.846769 | -2.28211 | 2.538888 | 0.2281924 | 11.02722 | 0.8931937
2018-04-21 22:27 | 283507.5 | 480.0016 | 5 | 31 | 3.812652 | -2.282087 | 2.538888 | 0.3042517 | 11.02722 | 1.184464
2018-04-21 22:29 | 283627.5 | 600.0015 | 5 | 31 | 3.780342 | -2.28211 | 2.538888 | 0.3803213 | 11.02722 | 1.473251
2018-04-21 22:31 | 283747.5 | 720.0002 | 5 | 31 | 3.748768 | -2.282148 | 2.538888 | 0.4563875 | 11.02722 | 1.759604
2018-04-21 22:33 | 283867.5 | 840.0017 | 5 | 31 | 3.717501 | -2.282097 | 2.538888 | 0.5324543 | 11.02722 | 2.043569
2018-04-21 22:35 | 283987.5 | 960.0021 | 5 | 31 | 3.687761 | -2.282104 | 2.538888 | 0.6085197 | 11.02722 | 2.325196
2018-04-21 22:37 | 284107.5 | 1080.0004 | 5 | 31 | 3.660382 | -2.282094 | 2.538888 | 0.6845843 | 11.02722 | 2.604645
2018-04-21 22:39 | 284227.5 | 1200.0017 | 5 | 31 | 3.635388 | -2.282112 | 2.538888 | 0.7606527 | 11.02722 | 2.882124
2018-04-21 22:41 | 284347.5 | 1320.003 | 5 | 31 | 3.611939 | -2.282101 | 2.538888 | 0.8367202 | 11.02722 | 3.157757
2018-04-21 22:43 | 284467.5 | 1440 | 5 | 31 | 3.58979 | -2.282034 | 2.538888 | 0.9127793 | 11.02722 | 3.431631
2018-04-21 22:45 | 284587.5 | 1560.0009 | 5 | 31 | 3.568604 | -2.282069 | 2.538888 | 0.9888486 | 11.02722 | 3.703896
2018-04-21 22:47 | 284707.5 | 1680.0008 | 5 | 31 | 3.548041 | -2.282063 | 2.538888 | 1.064914 | 11.02722 | 3.974557
2018-04-21 22:49 | 284827.5 | 1800.0002 | 5 | 31 | 3.528272 | -2.282103 | 2.538888 | 1.14098 | 11.02722 | 4.243683
2018-04-21 22:51 | 284947.5 | 1920.0017 | 5 | 31 | 3.50981 | -2.282114 | 2.538888 | 1.217048 | 11.02722 | 4.511359
2018-04-21 22:53 | 285067.5 | 2040.0005 | 5 | 31 | 3.492445 | -2.282024 | 2.538888 | 1.293101 | 11.02722 | 4.777629
2018-04-21 22:55 | 285187.5 | 2160.001 | 5 | 31 | 3.475986 | -2.282018 | 2.538888 | 1.369176 | 11.02722 | 5.042685
2018-04-21 22:57 | 285307.5 | 2280.0016 | 5 | 31 | 3.460032 | -2.282146 | 2.538888 | 1.44524 | 11.02722 | 5.306476
2018-04-21 22:59 | 285427.5 | 2400.0012 | 5 | 31 | 3.44446 | -2.282107 | 2.538888 | 1.521312 | 11.02722 | 5.569093
2018-04-21 23:01 | 285547.5 | 2520.0001 | 5 | 31 | 3.429382 | -2.282112 | 2.538888 | 1.597367 | 11.02722 | 5.830486
2018-04-21 23:03 | 285667.5 | 2640.0008 | 5 | 31 | 3.414755 | -2.282137 | 2.538888 | 1.673442 | 11.02722 | 6.090812
2018-04-21 23:05 | 285787.5 | 2760.0008 | 5 | 31 | 3.399675 | -2.282014 | 2.538888 | 1.749509 | 11.02722 | 6.349998
2018-04-21 23:07 | 285907.5 | 2880.0001 | 5 | 31 | 3.383236 | -2.282064 | 2.538888 | 1.82557 | 11.02722 | 6.607967
2018-04-21 23:09 | 286027.5 | 3000.0007 | 5 | 31 | 3.365433 | -2.282081 | 2.538888 | 1.901637 | 11.02722 | 6.864653
2018-04-21 23:11 | 286147.5 | 3120.0004 | 5 | 31 | 3.34574 | -2.282069 | 2.538888 | 1.977706 | 11.02722 | 7.119914
2018-04-21 23:13 | 286267.5 | 3240.0009 | 5 | 31 | 3.324206 | -2.282104 | 2.538888 | 2.053776 | 11.02722 | 7.373621
2018-04-21 23:15 | 286387.5 | 3360.0016 | 5 | 31 | 3.299222 | -2.282047 | 2.538888 | 2.129842 | 11.02722 | 7.625558
2018-04-21 23:17 | 286507.5 | 3480.0004 | 5 | 31 | 3.269756 | -2.282089 | 2.538888 | 2.205902 | 11.02722 | 7.875415
2018-04-21 23:19 | 286627.5 | 3600.0009 | 5 | 31 | 3.233318 | -2.281969 | 2.538888 | 2.281975 | 11.02722 | 8.122818
2018-04-21 23:21 | 286747.5 | 3720.0007 | 5 | 31 | 3.187413 | -2.282001 | 2.538888 | 2.358031 | 11.02722 | 8.367058
2018-04-21 23:23 | 286867.5 | 3840.0012 | 5 | 31 | 3.127411 | -2.282036 | 2.538888 | 2.434099 | 11.02722 | 8.607347
2018-04-21 23:25 | 286987.5 | 3960.0001 | 5 | 31 | 3.041313 | -2.282079 | 2.538888 | 2.510159 | 11.02722 | 8.842167
2018-04-21 23:25 | 287030 | 4002.5172 | 5 | 31 | 2.999998 | -2.282096 | 2.538888 | 2.537119 | 11.02722 | 8.923622
2018-04-21 23:27 | 287150.1 | 120.0013 | 6 | 31 | 3.586079 | 0 | 2.538888 | 2.537119 | 11.02722 | 8.923622
2018-04-21 23:29 | 287270.1 | 240.0003 | 6 | 31 | 3.622212 | 0 | 2.538888 | 2.537119 | 11.02722 | 8.923622
2018-04-21 23:30 | 287330.1 | 300.0039 | 6 | 31 | 3.631717 | 0 | 2.538888 | 2.537119 | 11.02722 | 8.923622
2018-04-21 23:30 | 287330.1 | 0.0027 | 7 | 32 | 3.631421 | 0 | 0 | 0 | 0 | 0
2018-04-21 23:32 | 287450.1 | 120.0008 | 2 | 32 | 4.200259 | 3.698444 | 0.1390209 | 0 | 0.5821494 | 0
2018-04-21 23:34 | 287570.1 | 240.0013 | 2 | 32 | 4.20021 | 3.349293 | 0.2563156 | 0 | 1.074809 | 0
2018-04-21 23:35 | 287604.5 | 274.3127 | 2 | 32 | 4.200171 | 3.259995 | 0.2877949 | 0 | 1.207028 | 0
2018-04-21 23:37 | 287724.5 | 120.0007 | 3 | 32 | 4.227518 | 3.259846 | 0.3960804 | 0 | 1.66328 | 0
2018-04-21 23:39 | 287844.5 | 240.0005 | 3 | 32 | 4.251852 | 3.259811 | 0.5047413 | 0 | 2.123987 | 0
2018-04-21 23:41 | 287964.5 | 360.0002 | 3 | 32 | 4.274909 | 3.260153 | 0.6133944 | 0 | 2.587213 | 0
2018-04-21 23:43 | 288084.5 | 480.0007 | 3 | 32 | 4.300009 | 3.259794 | 0.7220596 | 0 | 3.053089 | 0
2018-04-21 23:45 | 288204.5 | 600.0005 | 3 | 32 | 4.327365 | 3.260189 | 0.8307171 | 0 | 3.521786 | 0
2018-04-21 23:47 | 288324.5 | 720.0011 | 3 | 32 | 4.356881 | 3.259853 | 0.9393821 | 0 | 3.993608 | 0
2018-04-21 23:49 | 288444.5 | 840.0015 | 3 | 32 | 4.387591 | 3.259912 | 1.048044 | 0 | 4.468694 | 0
2018-04-21 23:51 | 288564.5 | 960.0005 | 3 | 32 | 4.400185 | 3.084373 | 1.154863 | 0 | 4.938442 | 0
2018-04-21 23:53 | 288684.5 | 1080.0002 | 3 | 32 | 4.400137 | 2.837536 | 1.253468 | 0 | 5.37232 | 0
2018-04-21 23:55 | 288804.5 | 1200.0007 | 3 | 32 | 4.400185 | 2.627205 | 1.344443 | 0 | 5.772625 | 0
2018-04-21 23:57 | 288924.5 | 1320.0013 | 3 | 32 | 4.40014 | 2.446991 | 1.428922 | 0 | 6.144345 | 0
2018-04-21 23:59 | 289044.5 | 1440.0011 | 3 | 32 | 4.400096 | 2.289074 | 1.507774 | 0 | 6.491305 | 0
2018-04-22 00:01 | 289164.5 | 1560.0009 | 3 | 32 | 4.400123 | 2.154217 | 1.581782 | 0 | 6.816946 | 0
2018-04-22 00:03 | 289284.5 | 1680.0006 | 3 | 32 | 4.400039 | 2.034006 | 1.651559 | 0 | 7.123977 | 0
2018-04-22 00:05 | 289404.5 | 1800.0011 | 3 | 32 | 4.400134 | 1.928158 | 1.717576 | 0 | 7.414457 | 0
2018-04-22 00:07 | 289524.5 | 1920.0001 | 3 | 32 | 4.400112 | 1.82839 | 1.780172 | 0 | 7.689885 | 0
2018-04-22 00:09 | 289644.5 | 2040.0015 | 3 | 32 | 4.400112 | 1.736273 | 1.839566 | 0 | 7.951225 | 0
2018-04-22 00:11 | 289764.5 | 2160.0004 | 3 | 32 | 4.4001 | 1.650599 | 1.895994 | 0 | 8.199513 | 0
2018-04-22 00:13 | 289884.5 | 2280.0011 | 3 | 32 | 4.400123 | 1.571269 | 1.949665 | 0 | 8.435671 | 0
2018-04-22 00:15 | 290004.5 | 2400.0009 | 3 | 32 | 4.400095 | 1.495299 | 2.000751 | 0 | 8.660451 | 0
2018-04-22 00:17 | 290124.5 | 2520.0005 | 3 | 32 | 4.400064 | 1.423052 | 2.049372 | 0 | 8.87439 | 0
2018-04-22 00:19 | 290244.5 | 2640.0003 | 3 | 32 | 4.400022 | 1.353511 | 2.095647 | 0 | 9.078001 | 0
2018-04-22 00:21 | 290364.5 | 2760.0015 | 3 | 32 | 4.400071 | 1.287608 | 2.139663 | 0 | 9.271676 | 0
2018-04-22 00:23 | 290484.5 | 2880.0005 | 3 | 32 | 4.400083 | 1.223992 | 2.181513 | 0 | 9.45582 | 0
2018-04-22 00:25 | 290604.5 | 3000.001 | 3 | 32 | 4.400023 | 1.162164 | 2.221269 | 0 | 9.63075 | 0
2018-04-22 00:27 | 290724.5 | 3120.0015 | 3 | 32 | 4.400109 | 1.104081 | 2.259045 | 0 | 9.796964 | 0
2018-04-22 00:29 | 290844.5 | 3240.0005 | 3 | 32 | 4.400017 | 1.047076 | 2.294894 | 0 | 9.954704 | 0
2018-04-22 00:31 | 290964.5 | 3360.001 | 3 | 32 | 4.400082 | 0.9928646 | 2.328882 | 0 | 10.10425 | 0
2018-04-22 00:33 | 291084.5 | 3480.0022 | 3 | 32 | 4.400078 | 0.9420815 | 2.361122 | 0 | 10.24611 | 0
2018-04-22 00:35 | 291204.5 | 3600.0004 | 3 | 32 | 4.400128 | 0.8927832 | 2.391674 | 0 | 10.38054 | 0
2018-04-22 00:37 | 291324.5 | 3720.001 | 3 | 32 | 4.400075 | 0.8444023 | 2.420598 | 0 | 10.50781 | 0
2018-04-22 00:39 | 291444.5 | 3840.0016 | 3 | 32 | 4.400117 | 0.8002605 | 2.447992 | 0 | 10.62834 | 0
2018-04-22 00:41 | 291564.5 | 3960.0011 | 3 | 32 | 4.400055 | 0.7563429 | 2.473923 | 0 | 10.74244 | 0
2018-04-22 00:43 | 291684.5 | 4080.0007 | 3 | 32 | 4.400057 | 0.7153111 | 2.498448 | 0 | 10.85035 | 0
2018-04-22 00:45 | 291804.5 | 4200.0022 | 3 | 32 | 4.40011 | 0.6772871 | 2.521648 | 0 | 10.95244 | 0
2018-04-22 00:46 | 291885.8 | 4281.287 | 3 | 32 | 4.400076 | 0.6519976 | 2.536646 | 0 | 11.01843 | 0
2018-04-22 00:48 | 292005.8 | 120.0002 | 4 | 32 | 4.286265 | 0 | 2.536646 | 0 | 11.01843 | 0
2018-04-22 00:50 | 292125.8 | 240 | 4 | 32 | 4.274182 | 0 | 2.536646 | 0 | 11.01843 | 0
2018-04-22 00:51 | 292185.8 | 300.002 | 4 | 32 | 4.270888 | 0 | 2.536646 | 0 | 11.01843 | 0
2018-04-22 00:53 | 292305.9 | 120.0022 | 5 | 32 | 3.927922 | -2.28211 | 2.536646 | 0.07606421 | 11.01843 | 0.3022755
2018-04-22 00:55 | 292425.9 | 240.0019 | 5 | 32 | 3.884016 | -2.282195 | 2.536646 | 0.1521269 | 11.01843 | 0.5992714
2018-04-22 00:57 | 292545.9 | 360.0017 | 5 | 32 | 3.84753 | -2.282054 | 2.536646 | 0.2281918 | 11.01843 | 0.8933021
2018-04-22 00:59 | 292665.9 | 480.0016 | 5 | 32 | 3.813465 | -2.282018 | 2.536646 | 0.3042572 | 11.01843 | 1.184661
2018-04-22 01:01 | 292785.9 | 600.0006 | 5 | 32 | 3.780917 | -2.282074 | 2.536646 | 0.3803222 | 11.01843 | 1.473484
2018-04-22 01:03 | 292905.9 | 720.0009 | 5 | 32 | 3.749054 | -2.282084 | 2.536646 | 0.4563852 | 11.01843 | 1.759858
2018-04-22 01:05 | 293025.9 | 840.0021 | 5 | 32 | 3.717956 | -2.282164 | 2.536646 | 0.5324527 | 11.01843 | 2.04385
2018-04-22 01:07 | 293145.9 | 960.0002 | 5 | 32 | 3.688373 | -2.282105 | 2.536646 | 0.6085144 | 11.01843 | 2.325506
2018-04-22 01:09 | 293265.9 | 1080.002 | 5 | 32 | 3.661231 | -2.282056 | 2.536646 | 0.6845809 | 11.01843 | 2.605019
2018-04-22 01:11 | 293385.9 | 1200.0022 | 5 | 32 | 3.636252 | -2.282087 | 2.536646 | 0.7606452 | 11.01843 | 2.882545
2018-04-22 01:13 | 293505.9 | 1320.0012 | 5 | 32 | 3.612782 | -2.282089 | 2.536646 | 0.8367106 | 11.01843 | 3.158241
2018-04-22 01:15 | 293625.9 | 1440.0005 | 5 | 32 | 3.590403 | -2.282067 | 2.536646 | 0.9127747 | 11.01843 | 3.432184
2018-04-22 01:17 | 293745.9 | 1560.0011 | 5 | 32 | 3.568999 | -2.282141 | 2.536646 | 0.9888405 | 11.01843 | 3.704473
2018-04-22 01:19 | 293865.9 | 1680.0001 | 5 | 32 | 3.548599 | -2.282069 | 2.536646 | 1.064905 | 11.01843 | 3.975166
2018-04-22 01:21 | 293985.9 | 1800.0003 | 5 | 32 | 3.529191 | -2.281975 | 2.536646 | 1.140971 | 11.01843 | 4.244345
2018-04-22 01:23 | 294105.9 | 1920.0009 | 5 | 32 | 3.51064 | -2.282047 | 2.536646 | 1.217023 | 11.01843 | 4.512043
2018-04-22 01:25 | 294225.9 | 2040.0012 | 5 | 32 | 3.492615 | -2.281996 | 2.536646 | 1.293098 | 11.01843 | 4.778427
2018-04-22 01:27 | 294345.9 | 2160.0002 | 5 | 32 | 3.475938 | -2.282063 | 2.536646 | 1.36916 | 11.01843 | 5.043444
2018-04-22 01:29 | 294465.9 | 2280.0014 | 5 | 32 | 3.4599 | -2.282129 | 2.536646 | 1.445237 | 11.01843 | 5.30727
2018-04-22 01:31 | 294585.9 | 2400.0002 | 5 | 32 | 3.444509 | -2.28185 | 2.536646 | 1.5213 | 11.01843 | 5.569852
2018-04-22 01:33 | 294705.9 | 2520.0006 | 5 | 32 | 3.429602 | -2.282016 | 2.536646 | 1.597367 | 11.01843 | 5.8313
2018-04-22 01:35 | 294825.9 | 2640.0005 | 5 | 32 | 3.414729 | -2.282085 | 2.536646 | 1.673431 | 11.01843 | 6.091603
2018-04-22 01:37 | 294945.9 | 2760.0003 | 5 | 32 | 3.399466 | -2.282038 | 2.536646 | 1.749493 | 11.01843 | 6.35076
2018-04-22 01:39 | 295065.9 | 2880.0007 | 5 | 32 | 3.38359 | -2.282043 | 2.536646 | 1.825555 | 11.01843 | 6.608737
2018-04-22 01:41 | 295185.9 | 3000.0004 | 5 | 32 | 3.365802 | -2.282065 | 2.536646 | 1.901628 | 11.01843 | 6.865476
2018-04-22 01:43 | 295305.9 | 3120.0003 | 5 | 32 | 3.345934 | -2.282026 | 2.536646 | 1.977684 | 11.01843 | 7.120723
2018-04-22 01:45 | 295425.9 | 3240.0015 | 5 | 32 | 3.324393 | -2.282052 | 2.536646 | 2.05375 | 11.01843 | 7.374431
2018-04-22 01:47 | 295545.9 | 3360.0005 | 5 | 32 | 3.299318 | -2.282045 | 2.536646 | 2.129825 | 11.01843 | 7.626403
2018-04-22 01:49 | 295665.9 | 3480.0018 | 5 | 32 | 3.269645 | -2.281993 | 2.536646 | 2.205894 | 11.01843 | 7.876282
2018-04-22 01:51 | 295785.9 | 3600.0007 | 5 | 32 | 3.233731 | -2.282056 | 2.536646 | 2.281955 | 11.01843 | 8.12366
2018-04-22 01:53 | 295905.9 | 3720.0013 | 5 | 32 | 3.188346 | -2.282047 | 2.536646 | 2.35802 | 11.01843 | 8.367976
2018-04-22 01:55 | 296025.9 | 3840.001 | 5 | 32 | 3.127473 | -2.282052 | 2.536646 | 2.434085 | 11.01843 | 8.6083
2018-04-22 01:57 | 296145.9 | 3960.0015 | 5 | 32 | 3.040187 | -2.282058 | 2.536646 | 2.51015 | 11.01843 | 8.843103
2018-04-22 01:58 | 296187.4 | 4001.453 | 5 | 32 | 3 | -2.282016 | 2.536646 | 2.536428 | 11.01843 | 8.922481
2018-04-22 02:00 | 296307.4 | 120.0013 | 6 | 32 | 3.585885 | 0 | 2.536646 | 2.536428 | 11.01843 | 8.922481
2018-04-22 02:02 | 296427.4 | 240.001 | 6 | 32 | 3.622057 | 0 | 2.536646 | 2.536428 | 11.01843 | 8.922481
2018-04-22 02:03 | 296487.4 | 300.0032 | 6 | 32 | 3.631565 | 0 | 2.536646 | 2.536428 | 11.01843 | 8.922481
2018-04-22 02:03 | 296487.4 | 0.0028 | 7 | 33 | 3.631588 | 0 | 0 | 0 | 0 | 0
2018-04-22 02:05 | 296607.5 | 120.0007 | 2 | 33 | 4.200155 | 3.700264 | 0.1390097 | 0 | 0.582105 | 0
2018-04-22 02:07 | 296727.5 | 240.0005 | 2 | 33 | 4.20018 | 3.353144 | 0.2564455 | 0 | 1.075357 | 0
2018-04-22 02:08 | 296763.5 | 276.0463 | 2 | 33 | 4.200163 | 3.259998 | 0.2895407 | 0 | 1.214363 | 0
2018-04-22 02:10 | 296883.6 | 120.0015 | 3 | 33 | 4.227451 | 3.259897 | 0.3978351 | 0 | 1.670652 | 0
2018-04-22 02:12 | 297003.6 | 240.0012 | 3 | 33 | 4.251841 | 3.259945 | 0.506501 | 0 | 2.131381 | 0
2018-04-22 02:14 | 297123.6 | 360.0002 | 3 | 33 | 4.275603 | 3.259863 | 0.6151607 | 0 | 2.594673 | 0
2018-04-22 02:16 | 297243.6 | 480.0007 | 3 | 33 | 4.300482 | 3.259867 | 0.7238102 | 0 | 3.060545 | 0
2018-04-22 02:18 | 297363.6 | 600.0005 | 3 | 33 | 4.327507 | 3.259876 | 0.8324896 | 0 | 3.529365 | 0
2018-04-22 02:20 | 297483.6 | 720.001 | 3 | 33 | 4.357062 | 3.260206 | 0.9411512 | 0 | 4.001196 | 0
2018-04-22 02:22 | 297603.6 | 840.0007 | 3 | 33 | 4.388261 | 3.260118 | 1.049798 | 0 | 4.476264 | 0
2018-04-22 02:24 | 297723.6 | 960.0013 | 3 | 33 | 4.400173 | 3.076771 | 1.15643 | 0 | 4.945219 | 0
2018-04-22 02:26 | 297843.6 | 1080.0003 | 3 | 33 | 4.400117 | 2.83494 | 1.254853 | 0 | 5.378293 | 0
2018-04-22 02:28 | 297963.6 | 1200.0015 | 3 | 33 | 4.40012 | 2.623968 | 1.345753 | 0 | 5.778267 | 0
2018-04-22 02:30 | 298083.6 | 1320.0005 | 3 | 33 | 4.400127 | 2.444921 | 1.430163 | 0 | 6.149685 | 0
2018-04-22 02:32 | 298203.6 | 1440.0012 | 3 | 33 | 4.400111 | 2.285919 | 1.508935 | 0 | 6.496294 | 0
2018-04-22 02:34 | 298323.6 | 1560.0013 | 3 | 33 | 4.400158 | 2.151344 | 1.582838 | 0 | 6.821474 | 0
2018-04-22 02:36 | 298443.6 | 1680.0002 | 3 | 33 | 4.400086 | 2.032775 | 1.652527 | 0 | 7.128113 | 0
2018-04-22 02:38 | 298563.6 | 1800.0008 | 3 | 33 | 4.400072 | 1.924127 | 1.718444 | 0 | 7.418156 | 0
2018-04-22 02:40 | 298683.6 | 1920.0003 | 3 | 33 | 4.400055 | 1.825915 | 1.780924 | 0 | 7.693073 | 0
2018-04-22 02:42 | 298803.6 | 2040.0011 | 3 | 33 | 4.400036 | 1.734239 | 1.840262 | 0 | 7.954165 | 0
2018-04-22 02:44 | 298923.6 | 2160.0008 | 3 | 33 | 4.400075 | 1.647956 | 1.896625 | 0 | 8.202167 | 0
2018-04-22 02:46 | 299043.6 | 2280.0006 | 3 | 33 | 4.400048 | 1.567081 | 1.950201 | 0 | 8.437907 | 0
2018-04-22 02:48 | 299163.6 | 2400.0003 | 3 | 33 | 4.400117 | 1.492722 | 2.00119 | 0 | 8.662262 | 0
2018-04-22 02:50 | 299283.6 | 2520.0001 | 3 | 33 | 4.400093 | 1.418505 | 2.049703 | 0 | 8.875722 | 0
2018-04-22 02:52 | 299403.6 | 2640.0006 | 3 | 33 | 4.400099 | 1.349783 | 2.09582 | 0 | 9.078641 | 0
2018-04-22 02:54 | 299523.6 | 2760.0021 | 3 | 33 | 4.400128 | 1.284903 | 2.13972 | 0 | 9.271807 | 0
2018-04-22 02:56 | 299643.6 | 2880 | 3 | 33 | 4.400067 | 1.221478 | 2.18147 | 0 | 9.455506 | 0
2018-04-22 02:58 | 299763.6 | 3000.0006 | 3 | 33 | 4.400106 | 1.160098 | 2.22115 | 0 | 9.630101 | 0
2018-04-22 03:00 | 299883.6 | 3120.0012 | 3 | 33 | 4.400035 | 1.102135 | 2.258858 | 0 | 9.796021 | 0
2018-04-22 03:02 | 300003.6 | 3240.0008 | 3 | 33 | 4.400124 | 1.04649 | 2.294654 | 0 | 9.953526 | 0
2018-04-22 03:04 | 300123.6 | 3360.0009 | 3 | 33 | 4.400064 | 0.9915838 | 2.328598 | 0 | 10.10288 | 0
2018-04-22 03:06 | 300243.6 | 3480.0012 | 3 | 33 | 4.400115 | 0.9386368 | 2.360758 | 0 | 10.24439 | 0
2018-04-22 03:08 | 300363.6 | 3600.0016 | 3 | 33 | 4.400024 | 0.8892708 | 2.391223 | 0 | 10.37843 | 0
2018-04-22 03:10 | 300483.6 | 3720.0006 | 3 | 33 | 4.400054 | 0.8427162 | 2.420089 | 0 | 10.50545 | 0
2018-04-22 03:12 | 300603.6 | 3840.0023 | 3 | 33 | 4.400032 | 0.7980337 | 2.447445 | 0 | 10.62582 | 0
2018-04-22 03:14 | 300723.6 | 3960.0005 | 3 | 33 | 4.40007 | 0.7556229 | 2.473332 | 0 | 10.73972 | 0
2018-04-22 03:16 | 300843.6 | 4080.0018 | 3 | 33 | 4.400073 | 0.7149715 | 2.497827 | 0 | 10.8475 | 0
2018-04-22 03:18 | 300963.6 | 4200.0016 | 3 | 33 | 4.400017 | 0.6759415 | 2.521002 | 0 | 10.94947 | 0
2018-04-22 03:19 | 301040.2 | 4276.6464 | 3 | 33 | 4.399992 | 0.6519995 | 2.535146 | 0 | 11.0117 | 0
2018-04-22 03:21 | 301160.2 | 120.0002 | 4 | 33 | 4.286002 | 0 | 2.535146 | 0 | 11.0117 | 0
2018-04-22 03:23 | 301280.2 | 240.0011 | 4 | 33 | 4.273875 | 0 | 2.535146 | 0 | 11.0117 | 0
2018-04-22 03:24 | 301340.2 | 300.0023 | 4 | 33 | 4.270603 | 0 | 2.535146 | 0 | 11.0117 | 0
2018-04-22 03:26 | 301460.3 | 120.0001 | 5 | 33 | 3.927583 | -2.282162 | 2.535146 | 0.07606215 | 11.0117 | 0.30224
2018-04-22 03:28 | 301580.3 | 240.0003 | 5 | 33 | 3.883528 | -2.281993 | 2.535146 | 0.1521238 | 11.0117 | 0.5992056
2018-04-22 03:30 | 301700.3 | 360.0002 | 5 | 33 | 3.846972 | -2.282047 | 2.535146 | 0.2281848 | 11.0117 | 0.8931778
2018-04-22 03:32 | 301820.3 | 480.0007 | 5 | 33 | 3.81301 | -2.282081 | 2.535146 | 0.3042522 | 11.0117 | 1.184503
2018-04-22 03:34 | 301940.3 | 600.0003 | 5 | 33 | 3.78044 | -2.282051 | 2.535146 | 0.3803172 | 11.0117 | 1.473293
2018-04-22 03:36 | 302060.3 | 720.0002 | 5 | 33 | 3.748589 | -2.282076 | 2.535146 | 0.4563804 | 11.0117 | 1.759627
2018-04-22 03:38 | 302180.3 | 840 | 5 | 33 | 3.717424 | -2.282049 | 2.535146 | 0.5324415 | 11.0117 | 2.043558
2018-04-22 03:40 | 302300.3 | 960.0006 | 5 | 33 | 3.687853 | -2.282072 | 2.535146 | 0.6085089 | 11.0117 | 2.325196
2018-04-22 03:42 | 302420.3 | 1080.0003 | 5 | 33 | 3.660653 | -2.282072 | 2.535146 | 0.6845763 | 11.0117 | 2.604671
2018-04-22 03:44 | 302540.3 | 1200.0017 | 5 | 33 | 3.635498 | -2.282116 | 2.535146 | 0.7606374 | 11.0117 | 2.882136
2018-04-22 03:46 | 302660.3 | 1320.0006 | 5 | 33 | 3.611996 | -2.282076 | 2.535146 | 0.8367077 | 11.0117 | 3.157787
2018-04-22 03:48 | 302780.3 | 1440.0002 | 5 | 33 | 3.58971 | -2.282099 | 2.535146 | 0.9127681 | 11.0117 | 3.431664
2018-04-22 03:50 | 302900.3 | 1560.0006 | 5 | 33 | 3.568455 | -2.282052 | 2.535146 | 0.9888383 | 11.0117 | 3.703916
2018-04-22 03:52 | 303020.3 | 1680.0003 | 5 | 33 | 3.548142 | -2.282047 | 2.535146 | 1.064902 | 11.0117 | 3.974566
2018-04-22 03:54 | 303140.3 | 1800 | 5 | 33 | 3.528759 | -2.282027 | 2.535146 | 1.140965 | 11.0117 | 4.243704
2018-04-22 03:56 | 303260.3 | 1920.0004 | 5 | 33 | 3.510392 | -2.282087 | 2.535146 | 1.217034 | 11.0117 | 4.511429
2018-04-22 03:58 | 303380.3 | 2040.0008 | 5 | 33 | 3.49285 | -2.282063 | 2.535146 | 1.293093 | 11.0117 | 4.777753
2018-04-22 04:00 | 303500.3 | 2160.0008 | 5 | 33 | 3.476104 | -2.28209 | 2.535146 | 1.369152 | 11.0117 | 5.042772
2018-04-22 04:02 | 303620.3 | 2280.0022 | 5 | 33 | 3.46049 | -2.282069 | 2.535146 | 1.445231 | 11.0117 | 5.306632
2018-04-22 04:04 | 303740.3 | 2400.0009 | 5 | 33 | 3.444859 | -2.282004 | 2.535146 | 1.521297 | 11.0117 | 5.569263
2018-04-22 04:06 | 303860.3 | 2520.0008 | 5 | 33 | 3.429521 | -2.281962 | 2.535146 | 1.597357 | 11.0117 | 5.830692
2018-04-22 04:08 | 303980.3 | 2640.0003 | 5 | 33 | 3.414762 | -2.282084 | 2.535146 | 1.673417 | 11.0117 | 6.090976
2018-04-22 04:10 | 304100.3 | 2760.0006 | 5 | 33 | 3.399617 | -2.28211 | 2.535146 | 1.749484 | 11.0117 | 6.350157
2018-04-22 04:12 | 304220.3 | 2880.0006 | 5 | 33 | 3.383599 | -2.282007 | 2.535146 | 1.825548 | 11.0117 | 6.608138
2018-04-22 04:14 | 304340.3 | 3000.0006 | 5 | 33 | 3.36606 | -2.282085 | 2.535146 | 1.901624 | 11.0117 | 6.864886
2018-04-22 04:16 | 304460.3 | 3120.001 | 5 | 33 | 3.346245 | -2.282074 | 2.535146 | 1.977681 | 11.0117 | 7.12016
2018-04-22 04:18 | 304580.3 | 3240.0005 | 5 | 33 | 3.324342 | -2.282031 | 2.535146 | 2.053754 | 11.0117 | 7.373901
2018-04-22 04:20 | 304700.3 | 3360.0001 | 5 | 33 | 3.299158 | -2.282067 | 2.535146 | 2.129819 | 11.0117 | 7.625829
2018-04-22 04:22 | 304820.3 | 3480.0006 | 5 | 33 | 3.26964 | -2.282007 | 2.535146 | 2.205879 | 11.0117 | 7.875677
2018-04-22 04:24 | 304940.3 | 3600.001 | 5 | 33 | 3.233713 | -2.282064 | 2.535146 | 2.281949 | 11.0117 | 8.123079
2018-04-22 04:26 | 305060.3 | 3720.0002 | 5 | 33 | 3.188272 | -2.282094 | 2.535146 | 2.358016 | 11.0117 | 8.367402
2018-04-22 04:28 | 305180.3 | 3840.0013 | 5 | 33 | 3.127365 | -2.282027 | 2.535146 | 2.434085 | 11.0117 | 8.607738
2018-04-22 04:30 | 305300.3 | 3960.0014 | 5 | 33 | 3.040301 | -2.282078 | 2.535146 | 2.51015 | 11.0117 | 8.842534
2018-04-22 04:31 | 305341.8 | 4001.433 | 5 | 33 | 2.999999 | -2.282092 | 2.535146 | 2.536413 | 11.0117 | 8.921869
2018-04-22 04:33 | 305461.8 | 120.0005 | 6 | 33 | 3.58488 | 0 | 2.535146 | 2.536413 | 11.0117 | 8.921869
2018-04-22 04:35 | 305581.8 | 240.0006 | 6 | 33 | 3.621095 | 0 | 2.535146 | 2.536413 | 11.0117 | 8.921869
2018-04-22 04:36 | 305641.8 | 300.003 | 6 | 33 | 3.630627 | 0 | 2.535146 | 2.536413 | 11.0117 | 8.921869
2018-04-22 04:36 | 305641.8 | 0.0034 | 7 | 34 | 3.630459 | 0 | 0 | 0 | 0 | 0
2018-04-22 04:38 | 305761.9 | 120.0015 | 2 | 34 | 4.200154 | 3.702045 | 0.1391158 | 0 | 0.5825177 | 0
2018-04-22 04:40 | 305881.9 | 240.0003 | 2 | 34 | 4.200135 | 3.35853 | 0.2566596 | 0 | 1.076224 | 0
2018-04-22 04:40 | 305920.1 | 278.1781 | 2 | 34 | 4.200211 | 3.259989 | 0.2917511 | 0 | 1.223614 | 0
2018-04-22 04:42 | 306040.1 | 120.0014 | 3 | 34 | 4.227556 | 3.259884 | 0.4000354 | 0 | 1.679863 | 0
2018-04-22 04:44 | 306160.1 | 240.0004 | 3 | 34 | 4.251783 | 3.259846 | 0.5086993 | 0 | 2.140593 | 0
2018-04-22 04:46 | 306280.1 | 360.0015 | 3 | 34 | 4.275023 | 3.259844 | 0.6173563 | 0 | 2.603837 | 0
2018-04-22 04:48 | 306400.1 | 480.001 | 3 | 34 | 4.299953 | 3.26009 | 0.7260258 | 0 | 3.069736 | 0
2018-04-22 04:50 | 306520.1 | 600.0011 | 3 | 34 | 4.326899 | 3.259861 | 0.8346788 | 0 | 3.538381 | 0
2018-04-22 04:52 | 306640.1 | 720.0007 | 3 | 34 | 4.356169 | 3.259941 | 0.9433498 | 0 | 4.01016 | 0
2018-04-22 04:54 | 306760.1 | 840.0002 | 3 | 34 | 4.387493 | 3.259909 | 1.052005 | 0 | 4.485171 | 0
2018-04-22 04:56 | 306880.1 | 960.0006 | 3 | 34 | 4.400157 | 3.078917 | 1.158736 | 0 | 4.954533 | 0
2018-04-22 04:58 | 307000.1 | 1080.0013 | 3 | 34 | 4.400165 | 2.836269 | 1.257239 | 0 | 5.387963 | 0
2018-04-22 05:00 | 307120.1 | 1200.0001 | 3 | 34 | 4.400132 | 2.625624 | 1.348188 | 0 | 5.788153 | 0
2018-04-22 05:02 | 307240.1 | 1320.0013 | 3 | 34 | 4.400117 | 2.443577 | 1.432606 | 0 | 6.159603 | 0
2018-04-22 05:04 | 307360.1 | 1440.0008 | 3 | 34 | 4.400067 | 2.288273 | 1.511412 | 0 | 6.506359 | 0
2018-04-22 05:06 | 307480.1 | 1560.0011 | 3 | 34 | 4.400177 | 2.154463 | 1.585418 | 0 | 6.831995 | 0
2018-04-22 05:08 | 307600.1 | 1680.0006 | 3 | 34 | 4.400128 | 2.033966 | 1.655192 | 0 | 7.139008 | 0
2018-04-22 05:10 | 307720.1 | 1800.0011 | 3 | 34 | 4.400094 | 1.926823 | 1.721162 | 0 | 7.429282 | 0
2018-04-22 05:12 | 307840.1 | 1920.0013 | 3 | 34 | 4.400117 | 1.828086 | 1.783725 | 0 | 7.704564 | 0
2018-04-22 05:14 | 307960.1 | 2040.0006 | 3 | 34 | 4.400074 | 1.735338 | 1.8431 | 0 | 7.965824 | 0
2018-04-22 05:16 | 308080.1 | 2160.0009 | 3 | 34 | 4.400042 | 1.649703 | 1.899503 | 0 | 8.214002 | 0
2018-04-22 05:18 | 308200.1 | 2280.0011 | 3 | 34 | 4.400073 | 1.568097 | 1.95313 | 0 | 8.449965 | 0
2018-04-22 05:20 | 308320.1 | 2400.0002 | 3 | 34 | 4.40003 | 1.489694 | 2.004092 | 0 | 8.674202 | 0
2018-04-22 05:22 | 308440.1 | 2520.0004 | 3 | 34 | 4.400092 | 1.417775 | 2.052542 | 0 | 8.887383 | 0
2018-04-22 05:24 | 308560.1 | 2640.0023 | 3 | 34 | 4.400083 | 1.347975 | 2.098623 | 0 | 9.090145 | 0
2018-04-22 05:26 | 308680.1 | 2760.0004 | 3 | 34 | 4.400049 | 1.281964 | 2.142444 | 0 | 9.282962 | 0
2018-04-22 05:28 | 308800.1 | 2880.0008 | 3 | 34 | 4.400084 | 1.21911 | 2.184123 | 0 | 9.466351 | 0
2018-04-22 05:30 | 308920.1 | 3000.0014 | 3 | 34 | 4.400066 | 1.158403 | 2.22374 | 0 | 9.640667 | 0
2018-04-22 05:32 | 309040.1 | 3120.0021 | 3 | 34 | 4.400145 | 1.100445 | 2.261373 | 0 | 9.806255 | 0
2018-04-22 05:34 | 309160.1 | 3240.0001 | 3 | 34 | 4.400078 | 1.043334 | 2.297077 | 0 | 9.963356 | 0
2018-04-22 05:36 | 309280.1 | 3360.0023 | 3 | 34 | 4.40006 | 0.9890699 | 2.330948 | 0 | 10.11239 | 0
2018-04-22 05:38 | 309400.1 | 3480.0003 | 3 | 34 | 4.400041 | 0.9367666 | 2.363041 | 0 | 10.2536 | 0
2018-04-22 05:40 | 309520.1 | 3600.0002 | 3 | 34 | 4.400068 | 0.887475 | 2.393443 | 0 | 10.38737 | 0
2018-04-22 05:42 | 309640.1 | 3720.0005 | 3 | 34 | 4.400115 | 0.841238 | 2.422246 | 0 | 10.51411 | 0
2018-04-22 05:44 | 309760.1 | 3840.0003 | 3 | 34 | 4.400051 | 0.7962532 | 2.449528 | 0 | 10.63415 | 0
2018-04-22 05:46 | 309880.1 | 3960.0005 | 3 | 34 | 4.400034 | 0.7537718 | 2.475355 | 0 | 10.74779 | 0
2018-04-22 05:48 | 310000.1 | 4080.0015 | 3 | 34 | 4.400078 | 0.7132444 | 2.499802 | 0 | 10.85536 | 0
2018-04-22 05:50 | 310120.1 | 4200.0011 | 3 | 34 | 4.400051 | 0.674571 | 2.522927 | 0 | 10.95711 | 0
2018-04-22 05:51 | 310193.1 | 4273.0664 | 3 | 34 | 4.400054 | 0.651989 | 2.536387 | 0 | 11.01633 | 0
2018-04-22 05:53 | 310313.2 | 120.0014 | 4 | 34 | 4.286142 | 0 | 2.536387 | 0 | 11.01633 | 0
2018-04-22 05:55 | 310433.2 | 240.0012 | 4 | 34 | 4.274001 | 0 | 2.536387 | 0 | 11.01633 | 0
2018-04-22 05:56 | 310493.2 | 300.0031 | 4 | 34 | 4.270712 | 0 | 2.536387 | 0 | 11.01633 | 0
2018-04-22 05:58 | 310613.3 | 120.0009 | 5 | 34 | 3.92741 | -2.282139 | 2.536387 | 0.07606023 | 11.01633 | 0.302217
2018-04-22 06:00 | 310733.3 | 240.0013 | 5 | 34 | 3.8835 | -2.282125 | 2.536387 | 0.1521232 | 11.01633 | 0.5991758
2018-04-22 06:02 | 310853.3 | 360.0016 | 5 | 34 | 3.846956 | -2.282079 | 2.536387 | 0.228183 | 11.01633 | 0.8931472
2018-04-22 06:04 | 310973.3 | 480.0008 | 5 | 34 | 3.812843 | -2.282031 | 2.536387 | 0.304249 | 11.01633 | 1.184459
2018-04-22 06:06 | 311093.3 | 600.0005 | 5 | 34 | 3.780196 | -2.282024 | 2.536387 | 0.3803112 | 11.01633 | 1.473224
2018-04-22 06:08 | 311213.3 | 720.0002 | 5 | 34 | 3.748277 | -2.282125 | 2.536387 | 0.4563793 | 11.01633 | 1.759559
2018-04-22 06:10 | 311333.3 | 840.0007 | 5 | 34 | 3.717185 | -2.282052 | 2.536387 | 0.5324454 | 11.01633 | 2.043486
2018-04-22 06:12 | 311453.3 | 960.0005 | 5 | 34 | 3.687812 | -2.282092 | 2.536387 | 0.6085109 | 11.01633 | 2.325105
2018-04-22 06:14 | 311573.3 | 1080.001 | 5 | 34 | 3.660421 | -2.282121 | 2.536387 | 0.6845776 | 11.01633 | 2.60457
2018-04-22 06:16 | 311693.3 | 1200.0007 | 5 | 34 | 3.635061 | -2.282119 | 2.536387 | 0.7606421 | 11.01633 | 2.882015
2018-04-22 06:18 | 311813.3 | 1320.0005 | 5 | 34 | 3.611622 | -2.282142 | 2.536387 | 0.8367 | 11.01633 | 3.157587
2018-04-22 06:20 | 311933.3 | 1440.0012 | 5 | 34 | 3.58942 | -2.282027 | 2.536387 | 0.9127641 | 11.01633 | 3.431452
2018-04-22 06:22 | 312053.3 | 1560.0008 | 5 | 34 | 3.567959 | -2.282105 | 2.536387 | 0.9888389 | 11.01633 | 3.703698
2018-04-22 06:24 | 312173.3 | 1680.0005 | 5 | 34 | 3.547682 | -2.282076 | 2.536387 | 1.064901 | 11.01633 | 3.974303
2018-04-22 06:26 | 312293.3 | 1800.001 | 5 | 34 | 3.528371 | -2.282021 | 2.536387 | 1.140968 | 11.01633 | 4.243426
2018-04-22 06:28 | 312413.3 | 1920.0007 | 5 | 34 | 3.509704 | -2.282059 | 2.536387 | 1.217032 | 11.01633 | 4.511096
2018-04-22 06:30 | 312533.3 | 2040.0012 | 5 | 34 | 3.491985 | -2.282044 | 2.536387 | 1.293094 | 11.01633 | 4.777372
2018-04-22 06:32 | 312653.3 | 2160.0009 | 5 | 34 | 3.475409 | -2.282127 | 2.536387 | 1.369156 | 11.01633 | 5.042345
2018-04-22 06:34 | 312773.3 | 2280.0015 | 5 | 34 | 3.459601 | -2.282071 | 2.536387 | 1.445227 | 11.01633 | 5.306117
2018-04-22 06:36 | 312893.3 | 2400.0012 | 5 | 34 | 3.444425 | -2.282069 | 2.536387 | 1.521291 | 11.01633 | 5.568685
2018-04-22 06:38 | 313013.3 | 2520.0001 | 5 | 34 | 3.42975 | -2.282074 | 2.536387 | 1.597356 | 11.01633 | 5.830126
2018-04-22 06:40 | 313133.3 | 2640.0006 | 5 | 34 | 3.414475 | -2.2822 | 2.536387 | 1.673427 | 11.01633 | 6.090456
2018-04-22 06:42 | 313253.3 | 2760.0004 | 5 | 34 | 3.398791 | -2.282039 | 2.536387 | 1.749485 | 11.01633 | 6.349559
2018-04-22 06:44 | 313373.3 | 2880.001 | 5 | 34 | 3.382658 | -2.282026 | 2.536387 | 1.825557 | 11.01633 | 6.607502
2018-04-22 06:46 | 313493.3 | 3000.0014 | 5 | 34 | 3.365296 | -2.282112 | 2.536387 | 1.901614 | 11.01633 | 6.864127
2018-04-22 06:48 | 313613.3 | 3120.0012 | 5 | 34 | 3.345845 | -2.282036 | 2.536387 | 1.977681 | 11.01633 | 7.119392
2018-04-22 06:50 | 313733.3 | 3240.0002 | 5 | 34 | 3.324019 | -2.281973 | 2.536387 | 2.053746 | 11.01633 | 7.373085
2018-04-22 06:52 | 313853.3 | 3360.0014 | 5 | 34 | 3.298816 | -2.282052 | 2.536387 | 2.129818 | 11.01633 | 7.62502
2018-04-22 06:54 | 313973.3 | 3480.0003 | 5 | 34 | 3.268878 | -2.282101 | 2.536387 | 2.20588 | 11.01633 | 7.874829
2018-04-22 06:56 | 314093.3 | 3600.0001 | 5 | 34 | 3.2326 | -2.282087 | 2.536387 | 2.281951 | 11.01633 | 8.12216
2018-04-22 06:58 | 314213.3 | 3720.0014 | 5 | 34 | 3.187012 | -2.281975 | 2.536387 | 2.358023 | 11.01633 | 8.366409
2018-04-22 07:00 | 314333.3 | 3840.0012 | 5 | 34 | 3.126162 | -2.282043 | 2.536387 | 2.434081 | 11.01633 | 8.606609
2018-04-22 07:02 | 314453.3 | 3960.0009 | 5 | 34 | 3.038587 | -2.282059 | 2.536387 | 2.510155 | 11.01633 | 8.841322
2018-04-22 07:03 | 314493.1 | 3999.838 | 5 | 34 | 2.999997 | -2.282029 | 2.536387 | 2.535401 | 11.01633 | 8.917562
2018-04-22 07:05 | 314613.1 | 119.9999 | 6 | 34 | 3.585253 | 0 | 2.536387 | 2.535401 | 11.01633 | 8.917562
2018-04-22 07:07 | 314733.1 | 240.0012 | 6 | 34 | 3.621506 | 0 | 2.536387 | 2.535401 | 11.01633 | 8.917562
2018-04-22 07:08 | 314793.1 | 300.0034 | 6 | 34 | 3.631084 | 0 | 2.536387 | 2.535401 | 11.01633 | 8.917562
2018-04-22 07:08 | 314793.2 | 0.0027 | 7 | 35 | 3.631479 | 0 | 0 | 0 | 0 | 0
2018-04-22 07:10 | 314913.3 | 120.0014 | 2 | 35 | 4.200201 | 3.699957 | 0.1390688 | 0 | 0.5823368 | 0
2018-04-22 07:12 | 315033.3 | 240.0003 | 2 | 35 | 4.200167 | 3.352787 | 0.2564297 | 0 | 1.075276 | 0
2018-04-22 07:13 | 315068.1 | 274.8653 | 2 | 35 | 4.200152 | 3.259996 | 0.2884469 | 0 | 1.209754 | 0
2018-04-22 07:15 | 315188.1 | 120.0015 | 3 | 35 | 4.227439 | 3.260151 | 0.3967377 | 0 | 1.666019 | 0
2018-04-22 07:17 | 315308.1 | 240.0004 | 3 | 35 | 4.251359 | 3.259884 | 0.5053983 | 0 | 2.126709 | 0
2018-04-22 07:19 | 315428.1 | 360.0009 | 3 | 35 | 4.274642 | 3.259865 | 0.6140593 | 0 | 2.589925 | 0
2018-04-22 07:21 | 315548.1 | 480.0007 | 3 | 35 | 4.299678 | 3.259806 | 0.7227114 | 0 | 3.055707 | 0
2018-04-22 07:23 | 315668.1 | 600.0009 | 3 | 35 | 4.326941 | 3.260096 | 0.8313798 | 0 | 3.524409 | 0
2018-04-22 07:25 | 315788.1 | 720.0002 | 3 | 35 | 4.356307 | 3.259804 | 0.9400353 | 0 | 3.996135 | 0
2018-04-22 07:27 | 315908.1 | 840.0015 | 3 | 35 | 4.387291 | 3.26008 | 1.048705 | 0 | 4.471203 | 0
2018-04-22 07:29 | 316028.1 | 960.0012 | 3 | 35 | 4.400191 | 3.080915 | 1.155486 | 0 | 4.940778 | 0
2018-04-22 07:31 | 316148.1 | 1080.0009 | 3 | 35 | 4.400063 | 2.835176 | 1.254001 | 0 | 5.374258 | 0
2018-04-22 07:33 | 316268.1 | 1200.0007 | 3 | 35 | 4.400114 | 2.625668 | 1.344957 | 0 | 5.774483 | 0
2018-04-22 07:35 | 316388.1 | 1320.0004 | 3 | 35 | 4.400162 | 2.446705 | 1.429435 | 0 | 6.146199 | 0
2018-04-22 07:37 | 316508.1 | 1440.0002 | 3 | 35 | 4.400168 | 2.292776 | 1.508345 | 0 | 6.493409 | 0
2018-04-22 07:39 | 316628.1 | 1560.0015 | 3 | 35 | 4.4001 | 2.155697 | 1.582444 | 0 | 6.819457 | 0
2018-04-22 07:41 | 316748.1 | 1680.0004 | 3 | 35 | 4.400053 | 2.034579 | 1.652252 | 0 | 7.126616 | 0
2018-04-22 07:43 | 316868.1 | 1800.0001 | 3 | 35 | 4.400116 | 1.926978 | 1.718256 | 0 | 7.417043 | 0
2018-04-22 07:45 | 316988.1 | 1920.0008 | 3 | 35 | 4.400144 | 1.827969 | 1.780801 | 0 | 7.692246 | 0
2018-04-22 07:47 | 317108.1 | 2040.0012 | 3 | 35 | 4.400084 | 1.736248 | 1.840182 | 0 | 7.953527 | 0
2018-04-22 07:49 | 317228.1 | 2160.0002 | 3 | 35 | 4.400051 | 1.651135 | 1.896614 | 0 | 8.201833 | 0
2018-04-22 07:51 | 317348.1 | 2280.0015 | 3 | 35 | 4.400076 | 1.569525 | 1.950284 | 0 | 8.437987 | 0
2018-04-22 07:53 | 317468.1 | 2400.0012 | 3 | 35 | 4.400156 | 1.493697 | 2.001314 | 0 | 8.662522 | 0
2018-04-22 07:55 | 317588.1 | 2520.0002 | 3 | 35 | 4.400138 | 1.421385 | 2.049863 | 0 | 8.87614 | 0
2018-04-22 07:57 | 317708.1 | 2640 | 3 | 35 | 4.400094 | 1.352483 | 2.096067 | 0 | 9.079443 | 0
2018-04-22 07:59 | 317828.1 | 2760.0013 | 3 | 35 | 4.400045 | 1.284339 | 2.139999 | 0 | 9.272749 | 0
2018-04-22 08:01 | 317948.1 | 2880.001 | 3 | 35 | 4.400121 | 1.22076 | 2.181746 | 0 | 9.456434 | 0
2018-04-22 08:03 | 318068.1 | 3000.0016 | 3 | 35 | 4.400054 | 1.159055 | 2.221391 | 0 | 9.630879 | 0
2018-04-22 08:05 | 318188.1 | 3120.0004 | 3 | 35 | 4.400102 | 1.100661 | 2.259044 | 0 | 9.796555 | 0
2018-04-22 08:07 | 318308.1 | 3240.0003 | 3 | 35 | 4.400084 | 1.044814 | 2.294796 | 0 | 9.953862 | 0
2018-04-22 08:09 | 318428.1 | 3360.0016 | 3 | 35 | 4.400075 | 0.9917917 | 2.328729 | 0 | 10.10317 | 0
2018-04-22 08:11 | 318548.1 | 3480.0012 | 3 | 35 | 4.400109 | 0.9389858 | 2.360895 | 0 | 10.24471 | 0
2018-04-22 08:13 | 318668.1 | 3600.0011 | 3 | 35 | 4.400064 | 0.8885994 | 2.391336 | 0 | 10.37865 | 0
2018-04-22 08:15 | 318788.1 | 3720.0016 | 3 | 35 | 4.399999 | 0.8404303 | 2.420142 | 0 | 10.50539 | 0
2018-04-22 08:17 | 318908.1 | 3840.0022 | 3 | 35 | 4.400106 | 0.7973995 | 2.447432 | 0 | 10.62547 | 0
2018-04-22 08:19 | 319028.1 | 3960.0019 | 3 | 35 | 4.400018 | 0.7548027 | 2.473297 | 0 | 10.73928 | 0
2018-04-22 08:21 | 319148.1 | 4080.0001 | 3 | 35 | 4.400086 | 0.7153702 | 2.497796 | 0 | 10.84708 | 0
2018-04-22 08:23 | 319268.1 | 4200.0013 | 3 | 35 | 4.399995 | 0.6760044 | 2.520979 | 0 | 10.94909 | 0
2018-04-22 08:24 | 319346 | 4277.8996 | 3 | 35 | 4.400016 | 0.6519909 | 2.535356 | 0 | 11.01234 | 0
2018-04-22 08:26 | 319466 | 120.0007 | 4 | 35 | 4.286131 | 0 | 2.535356 | 0 | 11.01234 | 0
2018-04-22 08:28 | 319586 | 240.0012 | 4 | 35 | 4.274034 | 0 | 2.535356 | 0 | 11.01234 | 0
2018-04-22 08:29 | 319646.1 | 300.0016 | 4 | 35 | 4.270786 | 0 | 2.535356 | 0 | 11.01234 | 0
2018-04-22 08:31 | 319766.2 | 120.0025 | 5 | 35 | 3.927435 | -2.282072 | 2.535356 | 0.07606794 | 11.01234 | 0.3022485
2018-04-22 08:33 | 319886.2 | 240.0022 | 5 | 35 | 3.883614 | -2.282129 | 2.535356 | 0.1521338 | 11.01234 | 0.5992262
2018-04-22 08:35 | 320006.2 | 360.0003 | 5 | 35 | 3.847125 | -2.28202 | 2.535356 | 0.2281933 | 11.01234 | 0.8932059
2018-04-22 08:37 | 320126.2 | 480.0009 | 5 | 35 | 3.813061 | -2.282112 | 2.535356 | 0.3042544 | 11.01234 | 1.184515
2018-04-22 08:39 | 320246.2 | 600.0007 | 5 | 35 | 3.780584 | -2.282119 | 2.535356 | 0.3803222 | 11.01234 | 1.473322
2018-04-22 08:41 | 320366.2 | 720.0012 | 5 | 35 | 3.748809 | -2.28209 | 2.535356 | 0.4563821 | 11.01234 | 1.759661
2018-04-22 08:43 | 320486.2 | 840.0011 | 5 | 35 | 3.717841 | -2.282094 | 2.535356 | 0.5324587 | 11.01234 | 2.04367
2018-04-22 08:45 | 320606.2 | 960.0008 | 5 | 35 | 3.688087 | -2.282 | 2.535356 | 0.6085207 | 11.01234 | 2.325313
2018-04-22 08:47 | 320726.2 | 1080.0015 | 5 | 35 | 3.660456 | -2.28209 | 2.535356 | 0.6845856 | 11.01234 | 2.604782
2018-04-22 08:49 | 320846.2 | 1200.0002 | 5 | 35 | 3.635321 | -2.282142 | 2.535356 | 0.7606486 | 11.01234 | 2.882239
2018-04-22 08:51 | 320966.2 | 1320.0015 | 5 | 35 | 3.611877 | -2.282051 | 2.535356 | 0.8367143 | 11.01234 | 3.157862
2018-04-22 08:53 | 321086.2 | 1440.0013 | 5 | 35 | 3.589721 | -2.282078 | 2.535356 | 0.9127856 | 11.01234 | 3.431772
2018-04-22 08:55 | 321206.2 | 1560.0002 | 5 | 35 | 3.56848 | -2.282134 | 2.535356 | 0.9888468 | 11.01234 | 3.703995
2018-04-22 08:57 | 321326.2 | 1680.0008 | 5 | 35 | 3.548101 | -2.282027 | 2.535356 | 1.064917 | 11.01234 | 3.974664
2018-04-22 08:59 | 321446.2 | 1800.0012 | 5 | 35 | 3.528835 | -2.282011 | 2.535356 | 1.140982 | 11.01234 | 4.243819
2018-04-22 09:01 | 321566.2 | 1920.0002 | 5 | 35 | 3.510028 | -2.282051 | 2.535356 | 1.217042 | 11.01234 | 4.511501
2018-04-22 09:03 | 321686.2 | 2040.0008 | 5 | 35 | 3.49222 | -2.282123 | 2.535356 | 1.293112 | 11.01234 | 4.777825
2018-04-22 09:05 | 321806.2 | 2160.0003 | 5 | 35 | 3.47584 | -2.282117 | 2.535356 | 1.369171 | 11.01234 | 5.042809
2018-04-22 09:07 | 321926.2 | 2280.001 | 5 | 35 | 3.460087 | -2.282085 | 2.535356 | 1.445232 | 11.01234 | 5.306579
2018-04-22 09:09 | 322046.2 | 2400.0015 | 5 | 35 | 3.444587 | -2.282069 | 2.535356 | 1.521305 | 11.01234 | 5.569206
2018-04-22 09:11 | 322166.2 | 2520.0004 | 5 | 35 | 3.429774 | -2.282084 | 2.535356 | 1.597372 | 11.01234 | 5.830661
2018-04-22 09:13 | 322286.2 | 2640.0001 | 5 | 35 | 3.414596 | -2.282103 | 2.535356 | 1.673437 | 11.01234 | 6.090975
2018-04-22 09:15 | 322406.2 | 2760.0013 | 5 | 35 | 3.39877 | -2.281975 | 2.535356 | 1.749505 | 11.01234 | 6.350115
2018-04-22 09:17 | 322526.2 | 2880.0004 | 5 | 35 | 3.382734 | -2.282026 | 2.535356 | 1.825568 | 11.01234 | 6.608033
2018-04-22 09:19 | 322646.2 | 3000.0001 | 5 | 35 | 3.365417 | -2.282026 | 2.535356 | 1.901626 | 11.01234 | 6.864665
2018-04-22 09:21 | 322766.2 | 3120.0007 | 5 | 35 | 3.34625 | -2.282114 | 2.535356 | 1.977701 | 11.01234 | 7.119972
2018-04-22 09:23 | 322886.2 | 3240.0011 | 5 | 35 | 3.324774 | -2.282016 | 2.535356 | 2.053763 | 11.01234 | 7.373699
2018-04-22 09:25 | 323006.2 | 3360.0009 | 5 | 35 | 3.299407 | -2.282039 | 2.535356 | 2.129824 | 11.01234 | 7.625641
2018-04-22 09:27 | 323126.2 | 3480.0007 | 5 | 35 | 3.269324 | -2.282063 | 2.535356 | 2.205898 | 11.01234 | 7.875535
2018-04-22 09:29 | 323246.2 | 3600.0003 | 5 | 35 | 3.233076 | -2.282038 | 2.535356 | 2.281962 | 11.01234 | 8.12288
2018-04-22 09:31 | 323366.2 | 3720.0001 | 5 | 35 | 3.187411 | -2.282026 | 2.535356 | 2.358027 | 11.01234 | 8.367141
2018-04-22 09:33 | 323486.2 | 3840.0014 | 5 | 35 | 3.126045 | -2.282089 | 2.535356 | 2.434085 | 11.01234 | 8.607359
2018-04-22 09:35 | 323606.2 | 3960.0011 | 5 | 35 | 3.038147 | -2.281969 | 2.535356 | 2.510158 | 11.01234 | 8.84205
2018-04-22 09:36 | 323645.3 | 3999.0981 | 5 | 35 | 2.999993 | -2.282047 | 2.535356 | 2.534944 | 11.01234 | 8.916894
2018-04-22 09:38 | 323765.3 | 120.0009 | 6 | 35 | 3.585177 | 0 | 2.535356 | 2.534944 | 11.01234 | 8.916894
2018-04-22 09:40 | 323885.3 | 240.0014 | 6 | 35 | 3.621487 | 0 | 2.535356 | 2.534944 | 11.01234 | 8.916894
2018-04-22 09:41 | 323945.3 | 300.0043 | 6 | 35 | 3.631057 | 0 | 2.535356 | 2.534944 | 11.01234 | 8.916894
2018-04-22 09:41 | 323945.3 | 0.0028 | 7 | 36 | 3.631093 | 0 | 0 | 0 | 0 | 0
2018-04-22 09:43 | 324065.4 | 120.0015 | 2 | 36 | 4.200259 | 3.697096 | 0.1389364 | 2.136e-09 | 0.5817984 | 7.755e-09
2018-04-22 09:45 | 324185.4 | 240.0004 | 2 | 36 | 4.200196 | 3.348835 | 0.2562113 | 2.136e-09 | 1.074376 | 7.755e-09
2018-04-22 09:45 | 324219.5 | 274.0717 | 2 | 36 | 4.200161 | 3.259987 | 0.2874658 | 2.136e-09 | 1.20565 | 7.755e-09
2018-04-22 09:47 | 324339.5 | 120.0008 | 3 | 36 | 4.227638 | 3.259823 | 0.3957456 | 2.136e-09 | 1.661879 | 7.755e-09
2018-04-22 09:49 | 324459.5 | 240.0006 | 3 | 36 | 4.25201 | 3.259865 | 0.5044172 | 2.136e-09 | 2.12266 | 7.755e-09
2018-04-22 09:51 | 324579.5 | 360.001 | 3 | 36 | 4.275468 | 3.259844 | 0.6130711 | 2.136e-09 | 2.585923 | 7.755e-09
2018-04-22 09:53 | 324699.5 | 480 | 3 | 36 | 4.300471 | 3.259857 | 0.7217266 | 2.136e-09 | 3.05181 | 7.755e-09
2018-04-22 09:55 | 324819.5 | 600.0015 | 3 | 36 | 4.327529 | 3.259882 | 0.8303909 | 2.136e-09 | 3.520565 | 7.755e-09
2018-04-22 09:57 | 324939.5 | 720.0002 | 3 | 36 | 4.356564 | 3.259872 | 0.9390593 | 2.136e-09 | 3.9924 | 7.755e-09
2018-04-22 09:59 | 325059.5 | 840.0016 | 3 | 36 | 4.387428 | 3.259815 | 1.047717 | 2.136e-09 | 4.467438 | 7.755e-09
2018-04-22 10:01 | 325179.5 | 960.0015 | 3 | 36 | 4.400168 | 3.077303 | 1.154403 | 2.136e-09 | 4.936602 | 7.755e-09
2018-04-22 10:03 | 325299.5 | 1080.0002 | 3 | 36 | 4.400177 | 2.832258 | 1.252796 | 2.136e-09 | 5.369545 | 7.755e-09
2018-04-22 10:05 | 325419.5 | 1200.0016 | 3 | 36 | 4.400153 | 2.622349 | 1.343593 | 2.136e-09 | 5.76907 | 7.755e-09
2018-04-22 10:07 | 325539.5 | 1320.0007 | 3 | 36 | 4.400143 | 2.443199 | 1.427938 | 2.136e-09 | 6.140198 | 7.755e-09
2018-04-22 10:09 | 325659.5 | 1440.001 | 3 | 36 | 4.40016 | 2.288284 | 1.506714 | 2.136e-09 | 6.486822 | 7.755e-09
2018-04-22 10:11 | 325779.5 | 1560 | 3 | 36 | 4.400152 | 2.153559 | 1.580676 | 2.136e-09 | 6.812263 | 7.755e-09
2018-04-22 10:13 | 325899.5 | 1680.0007 | 3 | 36 | 4.400107 | 2.030909 | 1.650369 | 2.136e-09 | 7.118923 | 7.755e-09
2018-04-22 10:15 | 326019.5 | 1800.001 | 3 | 36 | 4.400095 | 1.921385 | 1.716237 | 2.136e-09 | 7.408749 | 7.755e-09
2018-04-22 10:17 | 326139.5 | 1920.0008 | 3 | 36 | 4.40013 | 1.823882 | 1.778624 | 2.136e-09 | 7.683255 | 7.755e-09
2018-04-22 10:19 | 326259.5 | 2040.0002 | 3 | 36 | 4.400122 | 1.733155 | 1.837874 | 2.136e-09 | 7.94396 | 7.755e-09
2018-04-22 10:21 | 326379.5 | 2160.0019 | 3 | 36 | 4.400084 | 1.648338 | 1.894218 | 2.136e-09 | 8.19188 | 7.755e-09
2018-04-22 10:23 | 326499.5 | 2280.0008 | 3 | 36 | 4.400078 | 1.570487 | 1.947852 | 2.136e-09 | 8.427876 | 7.755e-09
2018-04-22 10:25 | 326619.5 | 2400.0015 | 3 | 36 | 4.400043 | 1.493393 | 1.998919 | 2.136e-09 | 8.652574 | 7.755e-09
2018-04-22 10:27 | 326739.5 | 2520.0002 | 3 | 36 | 4.400039 | 1.419291 | 2.047472 | 2.136e-09 | 8.866209 | 7.755e-09
2018-04-22 10:29 | 326859.5 | 2640.0001 | 3 | 36 | 4.400098 | 1.34867 | 2.093589 | 2.136e-09 | 9.069131 | 7.755e-09
2018-04-22 10:31 | 326979.5 | 2760.0015 | 3 | 36 | 4.400064 | 1.283032 | 2.137443 | 2.136e-09 | 9.26209 | 7.755e-09
2018-04-22 10:33 | 327099.5 | 2880.0011 | 3 | 36 | 4.400064 | 1.220315 | 2.179152 | 2.136e-09 | 9.445613 | 7.755e-09
2018-04-22 10:35 | 327219.5 | 3000.0001 | 3 | 36 | 4.400075 | 1.159512 | 2.218822 | 2.136e-09 | 9.620163 | 7.755e-09
2018-04-22 10:37 | 327339.5 | 3120.0015 | 3 | 36 | 4.40012 | 1.101293 | 2.256484 | 2.136e-09 | 9.785878 | 7.755e-09
2018-04-22 10:39 | 327459.5 | 3240.0011 | 3 | 36 | 4.400015 | 1.044826 | 2.292236 | 2.136e-09 | 9.94319 | 7.755e-09
2018-04-22 10:41 | 327579.5 | 3360.0008 | 3 | 36 | 4.399994 | 0.9915895 | 2.326189 | 2.136e-09 | 10.09258 | 7.755e-09
2018-04-22 10:43 | 327699.5 | 3480.0006 | 3 | 36 | 4.400074 | 0.9414043 | 2.35841 | 2.136e-09 | 10.23436 | 7.755e-09
2018-04-22 10:45 | 327819.5 | 3600.0019 | 3 | 36 | 4.400053 | 0.8910313 | 2.388951 | 2.136e-09 | 10.36874 | 7.755e-09
2018-04-22 10:47 | 327939.5 | 3720.0001 | 3 | 36 | 4.400072 | 0.8435764 | 2.417849 | 2.136e-09 | 10.49589 | 7.755e-09
2018-04-22 10:49 | 328059.5 | 3840.0007 | 3 | 36 | 4.400039 | 0.7983971 | 2.445196 | 2.136e-09 | 10.61622 | 7.755e-09
2018-04-22 10:51 | 328179.5 | 3960.0004 | 3 | 36 | 4.400078 | 0.7572956 | 2.471112 | 2.136e-09 | 10.73025 | 7.755e-09
2018-04-22 10:53 | 328299.5 | 4080.0002 | 3 | 36 | 4.400033 | 0.7164335 | 2.495664 | 2.136e-09 | 10.83828 | 7.755e-09
2018-04-22 10:55 | 328419.5 | 4200.0031 | 3 | 36 | 4.400024 | 0.6770191 | 2.518875 | 2.136e-09 | 10.94041 | 7.755e-09
2018-04-22 10:57 | 328499.2 | 4279.6957 | 3 | 36 | 4.400013 | 0.6519995 | 2.533585 | 2.136e-09 | 11.00514 | 7.755e-09
2018-04-22 10:59 | 328619.2 | 120.0018 | 4 | 36 | 4.285884 | 0 | 2.533585 | 2.136e-09 | 11.00514 | 7.755e-09
2018-04-22 11:01 | 328739.2 | 240.0006 | 4 | 36 | 4.273757 | 0 | 2.533585 | 2.136e-09 | 11.00514 | 7.755e-09
2018-04-22 11:02 | 328799.2 | 300.0051 | 4 | 36 | 4.270465 | 0 | 2.533585 | 2.136e-09 | 11.00514 | 7.755e-09
2018-04-22 11:04 | 328919.3 | 120.0009 | 5 | 36 | 3.927384 | -2.282092 | 2.533585 | 0.07606505 | 11.00514 | 0.3022359
2018-04-22 11:06 | 329039.3 | 240.0029 | 5 | 36 | 3.883347 | -2.282074 | 2.533585 | 0.1521244 | 11.00514 | 0.5991749
2018-04-22 11:08 | 329159.3 | 360.0003 | 5 | 36 | 3.84696 | -2.282124 | 2.533585 | 0.2281956 | 11.00514 | 0.8931796
2018-04-22 11:10 | 329279.3 | 480.0015 | 5 | 36 | 3.813102 | -2.282096 | 2.533585 | 0.3042534 | 11.00514 | 1.184473
2018-04-22 11:12 | 329399.3 | 600.0021 | 5 | 36 | 3.780604 | -2.282064 | 2.533585 | 0.3803242 | 11.00514 | 1.473299
2018-04-22 11:14 | 329519.3 | 720.0011 | 5 | 36 | 3.748853 | -2.282033 | 2.533585 | 0.4563792 | 11.00514 | 1.759622
2018-04-22 11:16 | 329639.3 | 840.0007 | 5 | 36 | 3.717708 | -2.282044 | 2.533585 | 0.5324512 | 11.00514 | 2.043616
2018-04-22 11:18 | 329759.3 | 960.0021 | 5 | 36 | 3.688048 | -2.282076 | 2.533585 | 0.6085219 | 11.00514 | 2.325284
2018-04-22 11:20 | 329879.3 | 1080.0011 | 5 | 36 | 3.660818 | -2.282039 | 2.533585 | 0.6845824 | 11.00514 | 2.60475
2018-04-22 11:22 | 329999.3 | 1200.0008 | 5 | 36 | 3.635723 | -2.282004 | 2.533585 | 0.7606449 | 11.00514 | 2.882235
2018-04-22 11:24 | 330119.3 | 1320.0006 | 5 | 36 | 3.612185 | -2.282011 | 2.533585 | 0.8367136 | 11.00514 | 3.157899
2018-04-22 11:26 | 330239.3 | 1440.0011 | 5 | 36 | 3.589561 | -2.282124 | 2.533585 | 0.9127787 | 11.00514 | 3.431794
2018-04-22 11:28 | 330359.3 | 1560.0007 | 5 | 36 | 3.568543 | -2.282101 | 2.533585 | 0.9888449 | 11.00514 | 3.704033
2018-04-22 11:30 | 330479.3 | 1680.0013 | 5 | 36 | 3.547999 | -2.282033 | 2.533585 | 1.064911 | 11.00514 | 3.974687
2018-04-22 11:32 | 330599.3 | 1800.0011 | 5 | 36 | 3.528478 | -2.282081 | 2.533585 | 1.140972 | 11.00514 | 4.243804
2018-04-22 11:34 | 330719.3 | 1920.0008 | 5 | 36 | 3.510305 | -2.282078 | 2.533585 | 1.217041 | 11.00514 | 4.51151
2018-04-22 11:36 | 330839.3 | 2040.0013 | 5 | 36 | 3.493052 | -2.282045 | 2.533585 | 1.293109 | 11.00514 | 4.777872
2018-04-22 11:38 | 330959.3 | 2160.0011 | 5 | 36 | 3.476429 | -2.282034 | 2.533585 | 1.369159 | 11.00514 | 5.042884
2018-04-22 11:40 | 331079.3 | 2280.0015 | 5 | 36 | 3.460195 | -2.282041 | 2.533585 | 1.445218 | 11.00514 | 5.306677
2018-04-22 11:42 | 331199.3 | 2400.0005 | 5 | 36 | 3.44477 | -2.282016 | 2.533585 | 1.521305 | 11.00514 | 5.569363
2018-04-22 11:44 | 331319.3 | 2520.001 | 5 | 36 | 3.429612 | -2.282112 | 2.533585 | 1.597363 | 11.00514 | 5.830784
2018-04-22 11:46 | 331439.3 | 2640.0007 | 5 | 36 | 3.414746 | -2.282123 | 2.533585 | 1.67343 | 11.00514 | 6.0911
2018-04-22 11:48 | 331559.3 | 2760.0005 | 5 | 36 | 3.399205 | -2.282034 | 2.533585 | 1.749493 | 11.00514 | 6.350249
2018-04-22 11:50 | 331679.3 | 2880.001 | 5 | 36 | 3.38297 | -2.282034 | 2.533585 | 1.825562 | 11.00514 | 6.608209
2018-04-22 11:52 | 331799.3 | 3000.0007 | 5 | 36 | 3.365247 | -2.282014 | 2.533585 | 1.901629 | 11.00514 | 6.864879
2018-04-22 11:54 | 331919.3 | 3120.0005 | 5 | 36 | 3.346121 | -2.282059 | 2.533585 | 1.977697 | 11.00514 | 7.120149
2018-04-22 11:56 | 332039.3 | 3240.001 | 5 | 36 | 3.324461 | -2.281996 | 2.533585 | 2.053762 | 11.00514 | 7.373867
2018-04-22 11:58 | 332159.3 | 3360.0015 | 5 | 36 | 3.29942 | -2.282056 | 2.533585 | 2.129818 | 11.00514 | 7.625786
2018-04-22 12:00 | 332279.3 | 3480.0005 | 5 | 36 | 3.269681 | -2.282006 | 2.533585 | 2.205889 | 11.00514 | 7.875681
2018-04-22 12:02 | 332399.3 | 3600.0008 | 5 | 36 | 3.233364 | -2.282072 | 2.533585 | 2.281948 | 11.00514 | 8.12304
2018-04-22 12:04 | 332519.3 | 3720.0007 | 5 | 36 | 3.187453 | -2.282009 | 2.533585 | 2.358024 | 11.00514 | 8.367354
2018-04-22 12:06 | 332639.3 | 3840.0004 | 5 | 36 | 3.125903 | -2.282067 | 2.533585 | 2.434089 | 11.00514 | 8.607589
2018-04-22 12:08 | 332759.3 | 3960.0009 | 5 | 36 | 3.037886 | -2.282004 | 2.533585 | 2.510158 | 11.00514 | 8.842259
2018-04-22 12:08 | 332797.9 | 3998.5803 | 5 | 36 | 2.999998 | -2.282007 | 2.533585 | 2.534612 | 11.00514 | 8.916097
2018-04-22 12:10 | 332917.9 | 120.001 | 6 | 36 | 3.584313 | 0 | 2.533585 | 2.534612 | 11.00514 | 8.916097
2018-04-22 12:12 | 333037.9 | 240.0008 | 6 | 36 | 3.620643 | 0 | 2.533585 | 2.534612 | 11.00514 | 8.916097
2018-04-22 12:13 | 333097.9 | 300.0028 | 6 | 36 | 3.63025 | 0 | 2.533585 | 2.534612 | 11.00514 | 8.916097
2018-04-22 12:13 | 333097.9 | 0.0027 | 7 | 37 | 3.629922 | 0 | 0 | 0 | 0 | 0
2018-04-22 12:15 | 333218 | 120.0003 | 2 | 37 | 4.200183 | 3.699127 | 0.13903 | 0 | 0.5821717 | 0
2018-04-22 12:17 | 333338 | 240.0007 | 2 | 37 | 4.200212 | 3.354151 | 0.2564268 | 0 | 1.075261 | 0
2018-04-22 12:18 | 333374.5 | 276.5208 | 2 | 37 | 4.200266 | 3.259995 | 0.289975 | 0 | 1.21617 | 0
2018-04-22 12:20 | 333494.5 | 120.0015 | 3 | 37 | 4.227569 | 3.259863 | 0.3982593 | 0 | 1.672421 | 0
2018-04-22 12:22 | 333614.5 | 240.0013 | 3 | 37 | 4.252064 | 3.259861 | 0.5069136 | 0 | 2.133124 | 0
2018-04-22 12:24 | 333734.5 | 360.0002 | 3 | 37 | 4.27554 | 3.260206 | 0.6155704 | 0 | 2.59641 | 0
2018-04-22 12:26 | 333854.5 | 480.0008 | 3 | 37 | 4.300179 | 3.259878 | 0.7242301 | 0 | 3.062305 | 0
2018-04-22 12:28 | 333974.5 | 600.0005 | 3 | 37 | 4.327316 | 3.260075 | 0.8329012 | 0 | 3.531064 | 0
2018-04-22 12:30 | 334094.5 | 720.0002 | 3 | 37 | 4.356685 | 3.259857 | 0.941558 | 0 | 4.002837 | 0
2018-04-22 12:32 | 334214.5 | 840.0015 | 3 | 37 | 4.387795 | 3.260118 | 1.050213 | 0 | 4.47789 | 0
2018-04-22 12:34 | 334334.5 | 960.0006 | 3 | 37 | 4.400165 | 3.076914 | 1.156875 | 0 | 4.946961 | 0
2018-04-22 12:36 | 334454.5 | 1080.0002 | 3 | 37 | 4.400144 | 2.835659 | 1.255333 | 0 | 5.380191 | 0
2018-04-22 12:38 | 334574.5 | 1200.0015 | 3 | 37 | 4.400123 | 2.626612 | 1.346288 | 0 | 5.780407 | 0
2018-04-22 12:40 | 334694.5 | 1320.0013 | 3 | 37 | 4.400163 | 2.445536 | 1.430733 | 0 | 6.151978 | 0
2018-04-22 12:42 | 334814.5 | 1440.001 | 3 | 37 | 4.400117 | 2.288479 | 1.509574 | 0 | 6.498891 | 0
2018-04-22 12:44 | 334934.5 | 1560.0008 | 3 | 37 | 4.400135 | 2.151903 | 1.583532 | 0 | 6.824313 | 0
2018-04-22 12:46 | 335054.5 | 1680.0006 | 3 | 37 | 4.400052 | 2.031778 | 1.653226 | 0 | 7.130977 | 0
2018-04-22 12:48 | 335174.5 | 1800.0002 | 3 | 37 | 4.400054 | 1.923558 | 1.719129 | 0 | 7.420953 | 0
2018-04-22 12:50 | 335294.5 | 1920.0008 | 3 | 37 | 4.40009 | 1.82465 | 1.781576 | 0 | 7.695729 | 0
2018-04-22 12:52 | 335414.5 | 2040.0013 | 3 | 37 | 4.400117 | 1.732801 | 1.840842 | 0 | 7.956506 | 0
2018-04-22 12:54 | 335534.5 | 2160.0002 | 3 | 37 | 4.400093 | 1.647523 | 1.897154 | 0 | 8.204281 | 0
2018-04-22 12:56 | 335654.5 | 2280 | 3 | 37 | 4.400033 | 1.567045 | 1.950723 | 0 | 8.439991 | 0
2018-04-22 12:58 | 335774.5 | 2400.0006 | 3 | 37 | 4.400078 | 1.491041 | 2.001688 | 0 | 8.664239 | 0
2018-04-22 13:00 | 335894.5 | 2520.001 | 3 | 37 | 4.400114 | 1.418237 | 2.050157 | 0 | 8.877505 | 0
2018-04-22 13:02 | 336014.5 | 2640.0025 | 3 | 37 | 4.400104 | 1.348909 | 2.096251 | 0 | 9.080324 | 0
2018-04-22 13:04 | 336134.5 | 2760.0013 | 3 | 37 | 4.400024 | 1.281752 | 2.140104 | 0 | 9.27328 | 0
2018-04-22 13:06 | 336254.5 | 2880.0011 | 3 | 37 | 4.400094 | 1.219314 | 2.181786 | 0 | 9.456686 | 0
2018-04-22 13:08 | 336374.5 | 3000.0015 | 3 | 37 | 4.400039 | 1.158363 | 2.221406 | 0 | 9.631017 | 0
2018-04-22 13:10 | 336494.5 | 3120.0013 | 3 | 37 | 4.400095 | 1.099346 | 2.25903 | 0 | 9.796564 | 0
2018-04-22 13:12 | 336614.5 | 3240.0002 | 3 | 37 | 4.400078 | 1.042776 | 2.294721 | 0 | 9.953606 | 0
2018-04-22 13:14 | 336734.5 | 3360.0008 | 3 | 37 | 4.400051 | 0.9890194 | 2.32858 | 0 | 10.10259 | 0
2018-04-22 13:16 | 336854.5 | 3480.0006 | 3 | 37 | 4.400078 | 0.9380741 | 2.360697 | 0 | 10.2439 | 0
2018-04-22 13:18 | 336974.5 | 3600.0011 | 3 | 37 | 4.400073 | 0.8893623 | 2.391141 | 0 | 10.37786 | 0
2018-04-22 13:20 | 337094.5 | 3720.0019 | 3 | 37 | 4.400083 | 0.8419485 | 2.419989 | 0 | 10.50479 | 0
2018-04-22 13:22 | 337214.5 | 3840.0006 | 3 | 37 | 4.400054 | 0.7967329 | 2.447296 | 0 | 10.62494 | 0
2018-04-22 13:24 | 337334.5 | 3960.0012 | 3 | 37 | 4.400052 | 0.7537565 | 2.473129 | 0 | 10.73861 | 0
2018-04-22 13:26 | 337454.5 | 4080.0017 | 3 | 37 | 4.400093 | 0.7138786 | 2.497581 | 0 | 10.8462 | 0
2018-04-22 13:28 | 337574.5 | 4200.0023 | 3 | 37 | 4.400106 | 0.675993 | 2.52072 | 0 | 10.94802 | 0
2018-04-22 13:29 | 337647.6 | 4273.1084 | 3 | 37 | 4.39999 | 0.651988 | 2.534204 | 0 | 11.00735 | 0
2018-04-22 13:31 | 337767.7 | 120.0005 | 4 | 37 | 4.285874 | 0 | 2.534204 | 0 | 11.00735 | 0
2018-04-22 13:33 | 337887.7 | 240.0012 | 4 | 37 | 4.273726 | 0 | 2.534204 | 0 | 11.00735 | 0
2018-04-22 13:34 | 337947.7 | 300.0032 | 4 | 37 | 4.270429 | 0 | 2.534204 | 0 | 11.00735 | 0
2018-04-22 13:36 | 338067.8 | 120.0009 | 5 | 37 | 3.92715 | -2.282026 | 2.534204 | 0.07606058 | 11.00735 | 0.3021987
2018-04-22 13:38 | 338187.8 | 240.0013 | 5 | 37 | 3.883281 | -2.282175 | 2.534204 | 0.152128 | 11.00735 | 0.5991591
2018-04-22 13:40 | 338307.8 | 360.0011 | 5 | 37 | 3.846961 | -2.282099 | 2.534204 | 0.2281877 | 11.00735 | 0.8931249
2018-04-22 13:42 | 338427.8 | 480.0009 | 5 | 37 | 3.8128 | -2.282074 | 2.534204 | 0.3042642 | 11.00735 | 1.184479
2018-04-22 13:44 | 338547.8 | 600.0006 | 5 | 37 | 3.780235 | -2.282067 | 2.534204 | 0.3803289 | 11.00735 | 1.473255
2018-04-22 13:46 | 338667.8 | 720.0004 | 5 | 37 | 3.748343 | -2.282044 | 2.534204 | 0.4563885 | 11.00735 | 1.759564
2018-04-22 13:48 | 338787.8 | 840.0017 | 5 | 37 | 3.71731 | -2.282094 | 2.534204 | 0.5324622 | 11.00735 | 2.043525
2018-04-22 13:50 | 338907.8 | 960.0005 | 5 | 37 | 3.687992 | -2.282147 | 2.534204 | 0.6085249 | 11.00735 | 2.325147
2018-04-22 13:52 | 339027.8 | 1080.0011 | 5 | 37 | 3.660512 | -2.282147 | 2.534204 | 0.6845803 | 11.00735 | 2.604577
2018-04-22 13:54 | 339147.8 | 1200.0025 | 5 | 37 | 3.635169 | -2.282039 | 2.534204 | 0.7606612 | 11.00735 | 2.882094
2018-04-22 13:56 | 339267.8 | 1320.0014 | 5 | 37 | 3.611802 | -2.282099 | 2.534204 | 0.836722 | 11.00735 | 3.157687
2018-04-22 13:58 | 339387.8 | 1440.0011 | 5 | 37 | 3.589289 | -2.282129 | 2.534204 | 0.9127865 | 11.00735 | 3.431555
2018-04-22 14:00 | 339507.8 | 1560 | 5 | 37 | 3.567822 | -2.282175 | 2.534204 | 0.9888519 | 11.00735 | 3.703755
2018-04-22 14:02 | 339627.8 | 1680.001 | 5 | 37 | 3.547637 | -2.282036 | 2.534204 | 1.06492 | 11.00735 | 3.974377
2018-04-22 14:04 | 339747.8 | 1800.0013 | 5 | 37 | 3.528237 | -2.281865 | 2.534204 | 1.140984 | 11.00735 | 4.243482
2018-04-22 14:06 | 339867.8 | 1920.0017 | 5 | 37 | 3.509739 | -2.282016 | 2.534204 | 1.217049 | 11.00735 | 4.511143
2018-04-22 14:08 | 339987.8 | 2040.0022 | 5 | 37 | 3.492392 | -2.282041 | 2.534204 | 1.293116 | 11.00735 | 4.777452
2018-04-22 14:10 | 340107.8 | 2160.0011 | 5 | 37 | 3.475626 | -2.282001 | 2.534204 | 1.369174 | 11.00735 | 5.042432
2018-04-22 14:12 | 340227.8 | 2280 | 5 | 37 | 3.459469 | -2.282033 | 2.534204 | 1.445238 | 11.00735 | 5.306184
2018-04-22 14:14 | 340347.8 | 2400.0006 | 5 | 37 | 3.444125 | -2.282085 | 2.534204 | 1.52131 | 11.00735 | 5.568769
2018-04-22 14:16 | 340467.8 | 2520.0002 | 5 | 37 | 3.429233 | -2.282167 | 2.534204 | 1.597375 | 11.00735 | 5.830178
2018-04-22 14:18 | 340587.8 | 2640.0009 | 5 | 37 | 3.414218 | -2.282061 | 2.534204 | 1.673436 | 11.00735 | 6.090446
2018-04-22 14:20 | 340707.8 | 2760.0005 | 5 | 37 | 3.398796 | -2.282097 | 2.534204 | 1.749505 | 11.00735 | 6.349582
2018-04-22 14:22 | 340827.8 | 2880.001 | 5 | 37 | 3.382661 | -2.282104 | 2.534204 | 1.825575 | 11.00735 | 6.607524
2018-04-22 14:24 | 340947.8 | 3000 | 5 | 37 | 3.364789 | -2.282029 | 2.534204 | 1.90164 | 11.00735 | 6.864161
2018-04-22 14:26 | 341067.8 | 3120.0014 | 5 | 37 | 3.345496 | -2.282056 | 2.534204 | 1.977698 | 11.00735 | 7.119362
2018-04-22 14:28 | 341187.8 | 3240.0011 | 5 | 37 | 3.323754 | -2.282 | 2.534204 | 2.053769 | 11.00735 | 7.373045
2018-04-22 14:30 | 341307.8 | 3360.0002 | 5 | 37 | 3.298413 | -2.282056 | 2.534204 | 2.129834 | 11.00735 | 7.624933
2018-04-22 14:32 | 341427.8 | 3480.0015 | 5 | 37 | 3.26862 | -2.282056 | 2.534204 | 2.205905 | 11.00735 | 7.874747
2018-04-22 14:34 | 341547.8 | 3600.0005 | 5 | 37 | 3.232447 | -2.282071 | 2.534204 | 2.281972 | 11.00735 | 8.122049
2018-04-22 14:36 | 341667.8 | 3720.0012 | 5 | 37 | 3.186255 | -2.282 | 2.534204 | 2.358029 | 11.00735 | 8.36622
2018-04-22 14:38 | 341787.8 | 3840.001 | 5 | 37 | 3.124597 | -2.281911 | 2.534204 | 2.434093 | 11.00735 | 8.606362
2018-04-22 14:40 | 341907.8 | 3960 | 5 | 37 | 3.035712 | -2.282051 | 2.534204 | 2.510154 | 11.00735 | 8.840872
2018-04-22 14:41 | 341944.2 | 3996.3682 | 5 | 37 | 2.999992 | -2.282085 | 2.534204 | 2.533216 | 11.00735 | 8.91048
2018-04-22 14:43 | 342064.2 | 120.0017 | 6 | 37 | 3.584667 | 0 | 2.534204 | 2.533216 | 11.00735 | 8.91048
2018-04-22 14:45 | 342184.2 | 240.0013 | 6 | 37 | 3.621086 | 0 | 2.534204 | 2.533216 | 11.00735 | 8.91048
2018-04-22 14:46 | 342244.2 | 300.0019 | 6 | 37 | 3.630675 | 0 | 2.534204 | 2.533216 | 11.00735 | 8.91048
2018-04-22 14:46 | 342244.2 | 0.0027 | 7 | 38 | 3.63066 | 0 | 0 | 0 | 0 | 0
2018-04-22 14:48 | 342364.3 | 120.0008 | 2 | 38 | 4.200187 | 3.691935 | 0.138796 | 0 | 0.5812202 | 0
2018-04-22 14:50 | 342484.3 | 240.0007 | 2 | 38 | 4.200174 | 3.348633 | 0.2559732 | 0 | 1.073387 | 0
2018-04-22 14:50 | 342518.8 | 274.4633 | 2 | 38 | 4.200221 | 3.259993 | 0.2875998 | 0 | 1.206224 | 0
2018-04-22 14:52 | 342638.8 | 120.0008 | 3 | 38 | 4.227572 | 3.259939 | 0.3958777 | 0 | 1.66245 | 0
2018-04-22 14:54 | 342758.8 | 240.0004 | 3 | 38 | 4.251861 | 3.259823 | 0.5045395 | 0 | 2.123168 | 0
2018-04-22 14:56 | 342878.8 | 360.0002 | 3 | 38 | 4.275291 | 3.259933 | 0.6132011 | 0 | 2.586459 | 0
2018-04-22 14:58 | 342998.8 | 480.0008 | 3 | 38 | 4.300107 | 3.260033 | 0.7218513 | 0 | 3.052297 | 0
2018-04-22 15:00 | 343118.8 | 600.0005 | 3 | 38 | 4.32708 | 3.259901 | 0.8305092 | 0 | 3.520978 | 0
2018-04-22 15:02 | 343238.8 | 720.0013 | 3 | 38 | 4.356258 | 3.259836 | 0.9391775 | 0 | 3.992765 | 0
2018-04-22 15:04 | 343358.8 | 840.0002 | 3 | 38 | 4.387475 | 3.259817 | 1.047838 | 0 | 4.467795 | 0
2018-04-22 15:06 | 343478.8 | 960.0008 | 3 | 38 | 4.400163 | 3.079479 | 1.15454 | 0 | 4.93703 | 0
2018-04-22 15:08 | 343598.8 | 1080.001 | 3 | 38 | 4.400208 | 2.83712 | 1.25307 | 0 | 5.37058 | 0
2018-04-22 15:10 | 343718.8 | 1200.0011 | 3 | 38 | 4.400182 | 2.627142 | 1.344035 | 0 | 5.77084 | 0
2018-04-22 15:12 | 343838.8 | 1320.0001 | 3 | 38 | 4.400135 | 2.445629 | 1.428491 | 0 | 6.14246 | 0
2018-04-22 15:14 | 343958.8 | 1440.0014 | 3 | 38 | 4.400148 | 2.288311 | 1.50735 | 0 | 6.48945 | 0
2018-04-22 15:16 | 344078.8 | 1560.0004 | 3 | 38 | 4.400078 | 2.151466 | 1.581308 | 0 | 6.814873 | 0
2018-04-22 15:18 | 344198.8 | 1680.0009 | 3 | 38 | 4.400118 | 2.032567 | 1.651008 | 0 | 7.121564 | 0
2018-04-22 15:20 | 344318.8 | 1800.0015 | 3 | 38 | 4.400086 | 1.927251 | 1.716982 | 0 | 7.411853 | 0
2018-04-22 15:22 | 344438.8 | 1920.0011 | 3 | 38 | 4.400086 | 1.827105 | 1.779537 | 0 | 7.687101 | 0
2018-04-22 15:24 | 344558.8 | 2040.0009 | 3 | 38 | 4.400111 | 1.735054 | 1.838882 | 0 | 7.948227 | 0
2018-04-22 15:26 | 344678.8 | 2160.0007 | 3 | 38 | 4.400148 | 1.649247 | 1.89525 | 0 | 8.19625 | 0
2018-04-22 15:28 | 344798.8 | 2280.0012 | 3 | 38 | 4.400117 | 1.569479 | 1.948886 | 0 | 8.432252 | 0
2018-04-22 15:30 | 344918.8 | 2400.0009 | 3 | 38 | 4.400042 | 1.492437 | 1.999921 | 0 | 8.656812 | 0
2018-04-22 15:32 | 345038.8 | 2520.0007 | 3 | 38 | 4.400129 | 1.420279 | 2.048463 | 0 | 8.8704 | 0
2018-04-22 15:34 | 345158.8 | 2640.0011 | 3 | 38 | 4.400045 | 1.349903 | 2.094622 | 0 | 9.073506 | 0
2018-04-22 15:36 | 345278.8 | 2760.0001 | 3 | 38 | 4.4001 | 1.283833 | 2.1385 | 0 | 9.266572 | 0
2018-04-22 15:38 | 345398.8 | 2880.0008 | 3 | 38 | 4.400049 | 1.220448 | 2.180236 | 0 | 9.450211 | 0
2018-04-22 15:40 | 345518.8 | 3000.0012 | 3 | 38 | 4.400009 | 1.159727 | 2.219902 | 0 | 9.624744 | 0
2018-04-22 15:42 | 345638.8 | 3120.0002 | 3 | 38 | 4.400052 | 1.100915 | 2.257587 | 0 | 9.790563 | 0
2018-04-22 15:44 | 345758.8 | 3240.0007 | 3 | 38 | 4.400114 | 1.044821 | 2.293335 | 0 | 9.947857 | 0
2018-04-22 15:46 | 345878.8 | 3360.0012 | 3 | 38 | 4.400039 | 0.9903555 | 2.327234 | 0 | 10.09701 | 0
2018-04-22 15:48 | 345998.8 | 3480.0009 | 3 | 38 | 4.400088 | 0.9392014 | 2.359383 | 0 | 10.23847 | 0
2018-04-22 15:50 | 346118.8 | 3600.0007 | 3 | 38 | 4.400039 | 0.8898354 | 2.389854 | 0 | 10.37255 | 0
2018-04-22 15:52 | 346238.8 | 3720.0004 | 3 | 38 | 4.400106 | 0.8436613 | 2.418732 | 0 | 10.49961 | 0
2018-04-22 15:54 | 346358.8 | 3840.0001 | 3 | 38 | 4.400095 | 0.7980185 | 2.446077 | 0 | 10.61993 | 0
2018-04-22 15:56 | 346478.8 | 3960.0015 | 3 | 38 | 4.400093 | 0.7545176 | 2.471934 | 0 | 10.7337 | 0
2018-04-22 15:58 | 346598.8 | 4080.002 | 3 | 38 | 4.399994 | 0.7124338 | 2.496381 | 0 | 10.84127 | 0
2018-04-22 16:00 | 346718.8 | 4200.0012 | 3 | 38 | 4.400058 | 0.6756182 | 2.519525 | 0 | 10.9431 | 0
2018-04-22 16:01 | 346794.9 | 4276.1512 | 3 | 38 | 4.400074 | 0.6519938 | 2.533565 | 0 | 11.00488 | 0
2018-04-22 16:03 | 346915 | 120.0007 | 4 | 38 | 4.286049 | 0 | 2.533565 | 0 | 11.00488 | 0
2018-04-22 16:05 | 347035 | 240.0003 | 4 | 38 | 4.273907 | 0 | 2.533565 | 0 | 11.00488 | 0
2018-04-22 16:06 | 347095 | 300.0024 | 4 | 38 | 4.270622 | 0 | 2.533565 | 0 | 11.00488 | 0
2018-04-22 16:08 | 347215.0411 | 120.0015 | 5 | 38 | 3.927109 | -2.282069 | 2.533565 | 0.07605708 | 11.00488 | 0.3021923
2018-04-22 16:10 | 347335.0409 | 240.0013 | 5 | 38 | 3.883461 | -2.282089 | 2.533565 | 0.1521279 | 11.00488 | 0.5991699
2018-04-22 16:12 | 347455.0407 | 360.0011 | 5 | 38 | 3.847135 | -2.282059 | 2.533565 | 0.228192 | 11.00488 | 0.8931592
2018-04-22 16:14 | 347575.0418 | 480.0022 | 5 | 38 | 3.813034 | -2.282099 | 2.533565 | 0.3042595 | 11.00488 | 1.184491
2018-04-22 16:16 | 347695.04 | 600.0004 | 5 | 38 | 3.780354 | -2.282006 | 2.533565 | 0.3803074 | 11.00488 | 1.473216
2018-04-22 16:18 | 347815.04 | 720.0004 | 5 | 38 | 3.74853 | -2.282051 | 2.533565 | 0.456389 | 11.00488 | 1.759614
2018-04-22 16:20 | 347935.0404 | 840.0008 | 5 | 38 | 3.717652 | -2.282123 | 2.533565 | 0.5324512 | 11.00488 | 2.043556
2018-04-22 16:22 | 348055.0401 | 960.0005 | 5 | 38 | 3.687972 | -2.282039 | 2.533565 | 0.608519 | 11.00488 | 2.325211
2018-04-22 16:24 | 348175.0399 | 1080.0003 | 5 | 38 | 3.660665 | -2.28217 | 2.533565 | 0.6845784 | 11.00488 | 2.60466
2018-04-22 16:26 | 348295.0403 | 1200.0007 | 5 | 38 | 3.635458 | -2.282065 | 2.533565 | 0.7606466 | 11.00488 | 2.88215
2018-04-22 16:28 | 348415.0401 | 1320.0005 | 5 | 38 | 3.611722 | -2.282067 | 2.533565 | 0.8367171 | 11.00488 | 3.157791
2018-04-22 16:30 | 348535.04 | 1440.0004 | 5 | 38 | 3.589385 | -2.282117 | 2.533565 | 0.9127811 | 11.00488 | 3.431658
2018-04-22 16:32 | 348655.0411 | 1560.0015 | 5 | 38 | 3.568338 | -2.282045 | 2.533565 | 0.9888447 | 11.00488 | 3.703874
2018-04-22 16:34 | 348775.0401 | 1680.0005 | 5 | 38 | 3.547644 | -2.282078 | 2.533565 | 1.064914 | 11.00488 | 3.974523
2018-04-22 16:36 | 348895.0399 | 1800.0003 | 5 | 38 | 3.528228 | -2.282047 | 2.533565 | 1.140979 | 11.00488 | 4.243632
2018-04-22 16:38 | 349015.0404 | 1920.0008 | 5 | 38 | 3.509768 | -2.282125 | 2.533565 | 1.217045 | 11.00488 | 4.511302
2018-04-22 16:40 | 349135.0401 | 2040.0005 | 5 | 38 | 3.492262 | -2.282016 | 2.533565 | 1.293108 | 11.00488 | 4.777594
2018-04-22 16:42 | 349255.0408 | 2160.0012 | 5 | 38 | 3.47588 | -2.282119 | 2.533565 | 1.369174 | 11.00488 | 5.042607
2018-04-22 16:44 | 349375.0419 | 2280.0023 | 5 | 38 | 3.459885 | -2.282052 | 2.533565 | 1.445233 | 11.00488 | 5.306359
2018-04-22 16:46 | 349495.0401 | 2400.0005 | 5 | 38 | 3.444366 | -2.282047 | 2.533565 | 1.521304 | 11.00488 | 5.568962
2018-04-22 16:48 | 349615.0399 | 2520.0003 | 5 | 38 | 3.429307 | -2.282072 | 2.533565 | 1.597361 | 11.00488 | 5.830356
2018-04-22 16:50 | 349735.0413 | 2640.0017 | 5 | 38 | 3.414291 | -2.282076 | 2.533565 | 1.67344 | 11.00488 | 6.090683
2018-04-22 16:52 | 349855.0408 | 2760.0012 | 5 | 38 | 3.398681 | -2.282043 | 2.533565 | 1.749499 | 11.00488 | 6.34978
2018-04-22 16:54 | 349975.0415 | 2880.0019 | 5 | 38 | 3.382473 | -2.282016 | 2.533565 | 1.825568 | 11.00488 | 6.607702
2018-04-22 16:56 | 350095.0399 | 3000.0003 | 5 | 38 | 3.364834 | -2.282054 | 2.533565 | 1.901623 | 11.00488 | 6.86429
2018-04-22 16:58 | 350215.0417 | 3120.0021 | 5 | 38 | 3.345586 | -2.282127 | 2.533565 | 1.9777 | 11.00488 | 7.119562
2018-04-22 17:00 | 350335.0407 | 3240.0011 | 5 | 38 | 3.32374 | -2.282072 | 2.533565 | 2.053751 | 11.00488 | 7.373184
2018-04-22 17:02 | 350455.0403 | 3360.0007 | 5 | 38 | 3.29881 | -2.282072 | 2.533565 | 2.12983 | 11.00488 | 7.625121
2018-04-22 17:04 | 350575.0403 | 3480.0007 | 5 | 38 | 3.268844 | -2.281933 | 2.533565 | 2.205891 | 11.00488 | 7.87493
2018-04-22 17:06 | 350695.0399 | 3600.0003 | 5 | 38 | 3.231834 | -2.282018 | 2.533565 | 2.28196 | 11.00488 | 8.122228
2018-04-22 17:08 | 350815.0398 | 3720.0002 | 5 | 38 | 3.185538 | -2.282056 | 2.533565 | 2.358021 | 11.00488 | 8.366363
2018-04-22 17:10 | 350935.0403 | 3840.0007 | 5 | 38 | 3.1244 | -2.282096 | 2.533565 | 2.434085 | 11.00488 | 8.60647
2018-04-22 17:12 | 351055.0408 | 3960.0012 | 5 | 38 | 3.036061 | -2.282065 | 2.533565 | 2.510152 | 11.00488 | 8.841009
2018-04-22 17:13 | 351091.5546 | 3996.515 | 5 | 38 | 2.999998 | -2.281998 | 2.533565 | 2.533299 | 11.00488 | 8.910881
2018-04-22 17:15 | 351211.6 | 120.0007 | 6 | 38 | 3.584518 | 0 | 2.533565 | 2.533299 | 11.00488 | 8.910881
2018-04-22 17:17 | 351331.6 | 240.0012 | 6 | 38 | 3.620976 | 0 | 2.533565 | 2.533299 | 11.00488 | 8.910881
2018-04-22 17:18 | 351391.6 | 300.0033 | 6 | 38 | 3.63065 | 0 | 2.533565 | 2.533299 | 11.00488 | 8.910881
2018-04-22 17:18 | 351391.6 | 0.0027 | 7 | 39 | 3.630589 | 0 | 0 | 0 | 0 | 0
2018-04-22 17:20 | 351511.7 | 120.0016 | 2 | 39 | 4.200158 | 3.69178 | 0.1388055 | 7.401e-09 | 0.5812576 | 2.687e-08
2018-04-22 17:22 | 351631.7 | 240.0003 | 2 | 39 | 4.200146 | 3.347937 | 0.2559929 | 7.401e-09 | 1.073467 | 2.687e-08
2018-04-22 17:23 | 351665.8 | 274.1269 | 2 | 39 | 4.200211 | 3.259987 | 0.2872856 | 7.401e-09 | 1.204903 | 2.687e-08
2018-04-22 17:25 | 351785.8 | 120.0007 | 3 | 39 | 4.22804 | 3.260046 | 0.3955824 | 7.401e-09 | 1.66123 | 2.687e-08
2018-04-22 17:27 | 351905.8 | 240.0004 | 3 | 39 | 4.252366 | 3.259922 | 0.504243 | 7.401e-09 | 2.122004 | 2.687e-08
2018-04-22 17:29 | 352025.8 | 360.0009 | 3 | 39 | 4.275647 | 3.259848 | 0.6129105 | 7.401e-09 | 2.58536 | 2.687e-08
2018-04-22 17:31 | 352145.8 | 480.0015 | 3 | 39 | 4.300251 | 3.259865 | 0.7215655 | 7.401e-09 | 3.051244 | 2.687e-08
2018-04-22 17:33 | 352265.8 | 600.0012 | 3 | 39 | 4.327701 | 3.260199 | 0.8302323 | 7.401e-09 | 3.520006 | 2.687e-08
2018-04-22 17:35 | 352385.8 | 720.0002 | 3 | 39 | 4.356976 | 3.259863 | 0.9388812 | 7.401e-09 | 3.991781 | 2.687e-08
2018-04-22 17:37 | 352505.8 | 840.0015 | 3 | 39 | 4.387969 | 3.259892 | 1.047551 | 7.401e-09 | 4.466922 | 2.687e-08
2018-04-22 17:39 | 352625.8 | 960.0004 | 3 | 39 | 4.400221 | 3.078457 | 1.154246 | 7.401e-09 | 4.936147 | 2.687e-08
2018-04-22 17:41 | 352745.8 | 1080.0001 | 3 | 39 | 4.400209 | 2.836308 | 1.252734 | 7.401e-09 | 5.369508 | 2.687e-08
2018-04-22 17:43 | 352865.8 | 1200.0007 | 3 | 39 | 4.400167 | 2.624887 | 1.343622 | 7.401e-09 | 5.769429 | 2.687e-08
2018-04-22 17:45 | 352985.8 | 1320.0012 | 3 | 39 | 4.400109 | 2.444342 | 1.428034 | 7.401e-09 | 6.140853 | 2.687e-08
2018-04-22 17:47 | 353105.8 | 1440.0009 | 3 | 39 | 4.400083 | 2.285496 | 1.50679 | 7.401e-09 | 6.487393 | 2.687e-08
2018-04-22 17:49 | 353225.8 | 1560.0015 | 3 | 39 | 4.400106 | 2.150259 | 1.580666 | 7.401e-09 | 6.812455 | 2.687e-08
2018-04-22 17:51 | 353345.8 | 1680.0004 | 3 | 39 | 4.400137 | 2.030988 | 1.650311 | 7.401e-09 | 7.1189 | 2.687e-08
2018-04-22 17:53 | 353465.8 | 1800.0001 | 3 | 39 | 4.400151 | 1.922467 | 1.716168 | 7.401e-09 | 7.40868 | 2.687e-08
2018-04-22 17:55 | 353585.8 | 1920.0007 | 3 | 39 | 4.400036 | 1.824623 | 1.778592 | 7.401e-09 | 7.683351 | 2.687e-08
2018-04-22 17:57 | 353705.8 | 2040.0013 | 3 | 39 | 4.400087 | 1.734489 | 1.837913 | 7.401e-09 | 7.944369 | 2.687e-08
2018-04-22 17:59 | 353825.8 | 2160.0001 | 3 | 39 | 4.400104 | 1.64931 | 1.894287 | 7.401e-09 | 8.192421 | 2.687e-08
2018-04-22 18:01 | 353945.8 | 2280.0016 | 3 | 39 | 4.400119 | 1.568759 | 1.947905 | 7.401e-09 | 8.428346 | 2.687e-08
2018-04-22 18:03 | 354065.8 | 2400.0012 | 3 | 39 | 4.400087 | 1.492386 | 1.998913 | 7.401e-09 | 8.652783 | 2.687e-08
2018-04-22 18:05 | 354185.8 | 2520.001 | 3 | 39 | 4.400059 | 1.420051 | 2.047462 | 7.401e-09 | 8.866401 | 2.687e-08
2018-04-22 18:07 | 354305.8 | 2640.0007 | 3 | 39 | 4.400116 | 1.350233 | 2.093621 | 7.401e-09 | 9.069504 | 2.687e-08
2018-04-22 18:09 | 354425.8 | 2760.0012 | 3 | 39 | 4.399992 | 1.281934 | 2.137485 | 7.401e-09 | 9.262507 | 2.687e-08
2018-04-22 18:11 | 354545.8 | 2880.001 | 3 | 39 | 4.400081 | 1.219759 | 2.179188 | 7.401e-09 | 9.446004 | 2.687e-08
2018-04-22 18:13 | 354665.8 | 3000.0016 | 3 | 39 | 4.400073 | 1.15834 | 2.218813 | 7.401e-09 | 9.620359 | 2.687e-08
2018-04-22 18:15 | 354785.8 | 3120.0013 | 3 | 39 | 4.400063 | 1.09986 | 2.256442 | 7.401e-09 | 9.78593 | 2.687e-08
2018-04-22 18:17 | 354905.8 | 3240.0001 | 3 | 39 | 4.400024 | 1.043428 | 2.292158 | 7.401e-09 | 9.943081 | 2.687e-08
2018-04-22 18:19 | 355025.8 | 3360.0015 | 3 | 39 | 4.400026 | 0.9898987 | 2.326062 | 7.401e-09 | 10.09226 | 2.687e-08
2018-04-22 18:21 | 355145.8 | 3480.0012 | 3 | 39 | 4.400036 | 0.9382801 | 2.358206 | 7.401e-09 | 10.23369 | 2.687e-08
2018-04-22 18:23 | 355265.8 | 3600.0002 | 3 | 39 | 4.399947 | 0.8880892 | 2.388661 | 7.401e-09 | 10.3677 | 2.687e-08
2018-04-22 18:25 | 355385.8 | 3720.0007 | 3 | 39 | 4.399998 | 0.8416262 | 2.417518 | 7.401e-09 | 10.49467 | 2.687e-08
2018-04-22 18:27 | 355505.8 | 3840.002 | 3 | 39 | 4.400042 | 0.7971764 | 2.444845 | 7.401e-09 | 10.61491 | 2.687e-08
2018-04-22 18:29 | 355625.8 | 3960.0002 | 3 | 39 | 4.400109 | 0.7558146 | 2.470711 | 7.401e-09 | 10.72872 | 2.687e-08
2018-04-22 18:31 | 355745.8 | 4080.0015 | 3 | 39 | 4.400039 | 0.7146845 | 2.495209 | 7.401e-09 | 10.83651 | 2.687e-08
2018-04-22 18:33 | 355865.8 | 4200.0012 | 3 | 39 | 4.400034 | 0.6755161 | 2.518383 | 7.401e-09 | 10.93848 | 2.687e-08
2018-04-22 18:34 | 355941.9 | 4276.1259 | 3 | 39 | 4.400055 | 0.651989 | 2.532418 | 7.401e-09 | 11.00024 | 2.687e-08
2018-04-22 18:36 | 356062 | 120.0014 | 4 | 39 | 4.285961 | 0 | 2.532418 | 7.401e-09 | 11.00024 | 2.687e-08
2018-04-22 18:38 | 356182 | 240.0005 | 4 | 39 | 4.273785 | 0 | 2.532418 | 7.401e-09 | 11.00024 | 2.687e-08
2018-04-22 18:39 | 356242 | 300.0032 | 4 | 39 | 4.270529 | 0 | 2.532418 | 7.401e-09 | 11.00024 | 2.687e-08
2018-04-22 18:41 | 356362.1 | 120.0003 | 5 | 39 | 3.927283 | -2.282112 | 2.532418 | 0.07606459 | 11.00024 | 0.3022262
2018-04-22 18:43 | 356482.1 | 240.0012 | 5 | 39 | 3.883297 | -2.282027 | 2.532418 | 0.1521199 | 11.00024 | 0.5991445
2018-04-22 18:45 | 356602.1 | 360.0018 | 5 | 39 | 3.846833 | -2.28211 | 2.532418 | 0.2281972 | 11.00024 | 0.8931659
2018-04-22 18:47 | 356722.1 | 480.0016 | 5 | 39 | 3.813036 | -2.282107 | 2.532418 | 0.3042535 | 11.00024 | 1.184443
2018-04-22 18:49 | 356842.1 | 600.0012 | 5 | 39 | 3.780469 | -2.282033 | 2.532418 | 0.3803251 | 11.00024 | 1.473263
2018-04-22 18:51 | 356962.1 | 720.0017 | 5 | 39 | 3.748575 | -2.282041 | 2.532418 | 0.4563935 | 11.00024 | 1.759619
2018-04-22 18:53 | 357082.1 | 840.0009 | 5 | 39 | 3.717524 | -2.282074 | 2.532418 | 0.5324571 | 11.00024 | 2.04356
2018-04-22 18:55 | 357202.1 | 960.0013 | 5 | 39 | 3.688155 | -2.282154 | 2.532418 | 0.6085161 | 11.00024 | 2.325181
2018-04-22 18:57 | 357322.1 | 1080.0002 | 5 | 39 | 3.660822 | -2.282141 | 2.532418 | 0.6845883 | 11.00024 | 2.604695
2018-04-22 18:59 | 357442.1 | 1200.0008 | 5 | 39 | 3.635656 | -2.282092 | 2.532418 | 0.7606469 | 11.00024 | 2.882162
2018-04-22 19:01 | 357562.1 | 1320.0012 | 5 | 39 | 3.612157 | -2.282058 | 2.532418 | 0.83672 | 11.00024 | 3.157834
2018-04-22 19:03 | 357682.1 | 1440.0012 | 5 | 39 | 3.589983 | -2.282081 | 2.532418 | 0.9127881 | 11.00024 | 3.431755
2018-04-22 19:05 | 357802.1 | 1560.0016 | 5 | 39 | 3.568536 | -2.281989 | 2.532418 | 0.9888522 | 11.00024 | 3.704001
2018-04-22 19:07 | 357922.1 | 1680.0013 | 5 | 39 | 3.548207 | -2.282054 | 2.532418 | 1.064911 | 11.00024 | 3.974635
2018-04-22 19:09 | 358042.1 | 1800.0027 | 5 | 39 | 3.529122 | -2.281962 | 2.532418 | 1.140982 | 11.00024 | 4.243816
2018-04-22 19:11 | 358162.1 | 1920.0008 | 5 | 39 | 3.510505 | -2.282029 | 2.532418 | 1.217044 | 11.00024 | 4.511536
2018-04-22 19:13 | 358282.1 | 2040.0013 | 5 | 39 | 3.493049 | -2.282121 | 2.532418 | 1.29311 | 11.00024 | 4.777896
2018-04-22 19:15 | 358402.1 | 2160.0003 | 5 | 39 | 3.476488 | -2.282013 | 2.532418 | 1.369176 | 11.00024 | 5.042964
2018-04-22 19:17 | 358522.1 | 2280.0016 | 5 | 39 | 3.460643 | -2.282092 | 2.532418 | 1.445236 | 11.00024 | 5.306782
2018-04-22 19:19 | 358642.1 | 2400.0014 | 5 | 39 | 3.445241 | -2.282071 | 2.532418 | 1.521307 | 11.00024 | 5.569446
2018-04-22 19:21 | 358762.1 | 2520.0002 | 5 | 39 | 3.430017 | -2.282009 | 2.532418 | 1.597371 | 11.00024 | 5.830926
2018-04-22 19:23 | 358882.1 | 2640.0014 | 5 | 39 | 3.41482 | -2.282049 | 2.532418 | 1.673437 | 11.00024 | 6.09126
2018-04-22 19:25 | 359002.1 | 2760.0004 | 5 | 39 | 3.399077 | -2.282092 | 2.532418 | 1.749498 | 11.00024 | 6.350397
2018-04-22 19:27 | 359122.1 | 2880.0002 | 5 | 39 | 3.382766 | -2.282054 | 2.532418 | 1.825567 | 11.00024 | 6.608349
2018-04-22 19:29 | 359242.1 | 3000.0005 | 5 | 39 | 3.365245 | -2.282041 | 2.532418 | 1.901633 | 11.00024 | 6.865002
2018-04-22 19:31 | 359362.1 | 3120.0012 | 5 | 39 | 3.346069 | -2.282016 | 2.532418 | 1.977697 | 11.00024 | 7.120262
2018-04-22 19:33 | 359482.1 | 3240.0018 | 5 | 39 | 3.324413 | -2.281978 | 2.532418 | 2.053763 | 11.00024 | 7.373979
2018-04-22 19:35 | 359602.1 | 3360.0013 | 5 | 39 | 3.299107 | -2.282007 | 2.532418 | 2.129821 | 11.00024 | 7.62589
2018-04-22 19:37 | 359722.1 | 3480.0012 | 5 | 39 | 3.268986 | -2.281976 | 2.532418 | 2.205888 | 11.00024 | 7.875731
2018-04-22 19:39 | 359842.1 | 3600.001 | 5 | 39 | 3.232573 | -2.281991 | 2.532418 | 2.281954 | 11.00024 | 8.123052
2018-04-22 19:41 | 359962.1 | 3720.0013 | 5 | 39 | 3.186424 | -2.282064 | 2.532418 | 2.358013 | 11.00024 | 8.367239
2018-04-22 19:43 | 360082.1 | 3840.001 | 5 | 39 | 3.124982 | -2.282067 | 2.532418 | 2.434074 | 11.00024 | 8.607388
2018-04-22 19:45 | 360202.1 | 3960.0024 | 5 | 39 | 3.036157 | -2.282104 | 2.532418 | 2.510149 | 11.00024 | 8.841978
2018-04-22 19:46 | 360238.6 | 3996.5392 | 5 | 39 | 2.999999 | -2.282063 | 2.532418 | 2.533305 | 11.00024 | 8.911873
2018-04-22 19:48 | 360358.6 | 119.9998 | 6 | 39 | 3.58393 | 0 | 2.532418 | 2.533305 | 11.00024 | 8.911873
2018-04-22 19:50 | 360478.6 | 240.0011 | 6 | 39 | 3.620443 | 0 | 2.532418 | 2.533305 | 11.00024 | 8.911873
2018-04-22 19:51 | 360538.6 | 300.0015 | 6 | 39 | 3.630098 | 0 | 2.532418 | 2.533305 | 11.00024 | 8.911873
2018-04-22 19:51 | 360538.7 | 0.0048 | 7 | 40 | 3.629917 | 0 | 0 | 0 | 0 | 0
2018-04-22 19:53 | 360658.7 | 120.0023 | 2 | 40 | 4.200197 | 3.692539 | 0.1388616 | 1.117e-09 | 0.5814729 | 4.055e-09
2018-04-22 19:55 | 360778.7 | 240.0002 | 2 | 40 | 4.200166 | 3.346861 | 0.2560349 | 1.117e-09 | 1.073624 | 4.055e-09
2018-04-22 19:55 | 360812.8 | 274.1076 | 2 | 40 | 4.200213 | 3.259998 | 0.2873166 | 1.117e-09 | 1.205013 | 4.055e-09
2018-04-22 19:57 | 360932.9 | 120.0013 | 3 | 40 | 4.22757 | 3.25983 | 0.3955874 | 1.117e-09 | 1.661204 | 4.055e-09
2018-04-22 19:59 | 361052.9 | 240.0015 | 3 | 40 | 4.251812 | 3.259991 | 0.5042555 | 1.117e-09 | 2.121951 | 4.055e-09
2018-04-22 20:01 | 361172.9 | 360.0011 | 3 | 40 | 4.275094 | 3.260164 | 0.6129205 | 1.117e-09 | 2.585232 | 4.055e-09
2018-04-22 20:03 | 361292.9 | 480 | 3 | 40 | 4.300079 | 3.260233 | 0.721575 | 1.117e-09 | 3.051077 | 4.055e-09
2018-04-22 20:05 | 361412.9 | 600.0012 | 3 | 40 | 4.32696 | 3.259871 | 0.8302376 | 1.117e-09 | 3.519766 | 4.055e-09
2018-04-22 20:07 | 361532.9 | 720.0008 | 3 | 40 | 4.356283 | 3.259878 | 0.9388998 | 1.117e-09 | 3.991528 | 4.055e-09
2018-04-22 20:09 | 361652.9 | 840.0003 | 3 | 40 | 4.387516 | 3.259857 | 1.04757 | 1.117e-09 | 4.466613 | 4.055e-09
2018-04-22 20:11 | 361772.9 | 960.0003 | 3 | 40 | 4.400206 | 3.081989 | 1.154317 | 1.117e-09 | 4.936042 | 4.055e-09
2018-04-22 20:13 | 361892.9 | 1080.0016 | 3 | 40 | 4.400179 | 2.837719 | 1.252892 | 1.117e-09 | 5.36979 | 4.055e-09
2018-04-22 20:15 | 362012.9 | 1200 | 3 | 40 | 4.400198 | 2.625799 | 1.343828 | 1.117e-09 | 5.769925 | 4.055e-09
2018-04-22 20:17 | 362132.9 | 1320.0015 | 3 | 40 | 4.400154 | 2.446198 | 1.428252 | 1.117e-09 | 6.1414 | 4.055e-09
2018-04-22 20:19 | 362252.9 | 1440.0003 | 3 | 40 | 4.400166 | 2.289507 | 1.507103 | 1.117e-09 | 6.488357 | 4.055e-09
2018-04-22 20:21 | 362372.9 | 1560.001 | 3 | 40 | 4.400115 | 2.153162 | 1.581092 | 1.117e-09 | 6.813915 | 4.055e-09
2018-04-22 20:23 | 362492.9 | 1680.0013 | 3 | 40 | 4.400077 | 2.033782 | 1.650823 | 1.117e-09 | 7.120741 | 4.055e-09
2018-04-22 20:25 | 362612.9 | 1800.0003 | 3 | 40 | 4.400115 | 1.926023 | 1.716806 | 1.117e-09 | 7.411073 | 4.055e-09
2018-04-22 20:27 | 362732.9 | 1920.0011 | 3 | 40 | 4.40011 | 1.825857 | 1.779326 | 1.117e-09 | 7.686167 | 4.055e-09
2018-04-22 20:29 | 362852.9 | 2040.0014 | 3 | 40 | 4.400158 | 1.734326 | 1.838629 | 1.117e-09 | 7.947104 | 4.055e-09
2018-04-22 20:31 | 362972.9 | 2160.0003 | 3 | 40 | 4.400063 | 1.646496 | 1.894945 | 1.117e-09 | 8.194898 | 4.055e-09
2018-04-22 20:33 | 363092.9 | 2280.0016 | 3 | 40 | 4.400054 | 1.566702 | 1.948487 | 1.117e-09 | 8.43049 | 4.055e-09
2018-04-22 20:35 | 363212.9 | 2400.0003 | 3 | 40 | 4.400119 | 1.492898 | 1.999471 | 1.117e-09 | 8.65482 | 4.055e-09
2018-04-22 20:37 | 363332.9 | 2520.0007 | 3 | 40 | 4.400072 | 1.418601 | 2.047973 | 1.117e-09 | 8.868236 | 4.055e-09
2018-04-22 20:39 | 363452.9 | 2640.0004 | 3 | 40 | 4.400119 | 1.350604 | 2.094111 | 1.117e-09 | 9.071245 | 4.055e-09
2018-04-22 20:41 | 363572.9 | 2760.0002 | 3 | 40 | 4.400078 | 1.282296 | 2.137974 | 1.117e-09 | 9.264246 | 4.055e-09
2018-04-22 20:43 | 363692.9 | 2880.0014 | 3 | 40 | 4.400068 | 1.217872 | 2.179617 | 1.117e-09 | 9.44748 | 4.055e-09
2018-04-22 20:45 | 363812.9 | 3000.0004 | 3 | 40 | 4.400058 | 1.156942 | 2.219184 | 1.117e-09 | 9.621575 | 4.055e-09
2018-04-22 20:47 | 363932.9 | 3120.0002 | 3 | 40 | 4.400037 | 1.09773 | 2.256761 | 1.117e-09 | 9.786919 | 4.055e-09
2018-04-22 20:49 | 364052.9 | 3240.0007 | 3 | 40 | 4.400041 | 1.041673 | 2.292412 | 1.117e-09 | 9.943783 | 4.055e-09
2018-04-22 20:51 | 364172.9 | 3360.0012 | 3 | 40 | 4.399992 | 0.9877224 | 2.326242 | 1.117e-09 | 10.09264 | 4.055e-09
2018-04-22 20:53 | 364292.9 | 3480.0002 | 3 | 40 | 4.4 | 0.9372368 | 2.358335 | 1.117e-09 | 10.23385 | 4.055e-09
2018-04-22 20:55 | 364412.9 | 3600.0007 | 3 | 40 | 4.400057 | 0.8895216 | 2.388787 | 1.117e-09 | 10.36784 | 4.055e-09
2018-04-22 20:57 | 364532.9 | 3720.0004 | 3 | 40 | 4.400039 | 0.8423986 | 2.41765 | 1.117e-09 | 10.49484 | 4.055e-09
2018-04-22 20:59 | 364652.9 | 3840.0002 | 3 | 40 | 4.400107 | 0.797472 | 2.444965 | 1.117e-09 | 10.61503 | 4.055e-09
2018-04-22 21:01 | 364772.9 | 3960.0015 | 3 | 40 | 4.400102 | 0.7552013 | 2.470816 | 1.117e-09 | 10.72877 | 4.055e-09
2018-04-22 21:03 | 364892.9 | 4080.0013 | 3 | 40 | 4.400028 | 0.714263 | 2.495299 | 1.117e-09 | 10.8365 | 4.055e-09
2018-04-22 21:05 | 365012.9 | 4200.0002 | 3 | 40 | 4.400012 | 0.6755648 | 2.518466 | 1.117e-09 | 10.93843 | 4.055e-09
2018-04-22 21:06 | 365087.9 | 4275 | 3 | 40 | 4.400019 | 0.6519976 | 2.532303 | 1.117e-09 | 10.99932 | 4.055e-09
2018-04-22 21:08 | 365207.9 | 120.0008 | 4 | 40 | 4.285796 | 0 | 2.532303 | 1.117e-09 | 10.99932 | 4.055e-09
2018-04-22 21:10 | 365327.9 | 240.0007 | 4 | 40 | 4.273615 | 0 | 2.532303 | 1.117e-09 | 10.99932 | 4.055e-09
2018-04-22 21:11 | 365387.9 | 300.0033 | 4 | 40 | 4.270319 | 0 | 2.532303 | 1.117e-09 | 10.99932 | 4.055e-09
2018-04-22 21:13 | 365508 | 120.0002 | 5 | 40 | 3.927085 | -2.282154 | 2.532303 | 0.07606466 | 10.99932 | 0.3022036
2018-04-22 21:15 | 365628 | 240.0006 | 5 | 40 | 3.88305 | -2.282089 | 2.532303 | 0.1521263 | 10.99932 | 0.5991313
2018-04-22 21:17 | 365748 | 360.0003 | 5 | 40 | 3.846661 | -2.282092 | 2.532303 | 0.228194 | 10.99932 | 0.8931039
2018-04-22 21:19 | 365868 | 480.0002 | 5 | 40 | 3.812531 | -2.282039 | 2.532303 | 0.3042582 | 10.99932 | 1.184389
2018-04-22 21:21 | 365988 | 600.0006 | 5 | 40 | 3.779971 | -2.28209 | 2.532303 | 0.3803261 | 10.99932 | 1.473156
2018-04-22 21:23 | 366108 | 720.0011 | 5 | 40 | 3.74832 | -2.282146 | 2.532303 | 0.4563864 | 10.99932 | 1.759455
2018-04-22 21:25 | 366228 | 840.0001 | 5 | 40 | 3.717334 | -2.282039 | 2.532303 | 0.5324442 | 10.99932 | 2.043362
2018-04-22 21:27 | 366348 | 960.0014 | 5 | 40 | 3.687367 | -2.282074 | 2.532303 | 0.6085177 | 10.99932 | 2.325001
2018-04-22 21:29 | 366468 | 1080.0011 | 5 | 40 | 3.659795 | -2.282129 | 2.532303 | 0.6845797 | 10.99932 | 2.604403
2018-04-22 21:31 | 366588 | 1200.0002 | 5 | 40 | 3.634869 | -2.282096 | 2.532303 | 0.7606546 | 10.99932 | 2.88186
2018-04-22 21:33 | 366708 | 1320.0006 | 5 | 40 | 3.611553 | -2.282007 | 2.532303 | 0.8367172 | 10.99932 | 3.157443
2018-04-22 21:35 | 366828 | 1440.001 | 5 | 40 | 3.589217 | -2.282056 | 2.532303 | 0.9127818 | 10.99932 | 3.431296
2018-04-22 21:37 | 366948 | 1560.0009 | 5 | 40 | 3.568003 | -2.282117 | 2.532303 | 0.9888473 | 10.99932 | 3.703498
2018-04-22 21:39 | 367068 | 1680.0007 | 5 | 40 | 3.547949 | -2.282021 | 2.532303 | 1.064917 | 10.99932 | 3.974146
2018-04-22 21:41 | 367188 | 1800.0012 | 5 | 40 | 3.52864 | -2.282036 | 2.532303 | 1.140979 | 10.99932 | 4.24327
2018-04-22 21:43 | 367308 | 1920.0017 | 5 | 40 | 3.509966 | -2.282011 | 2.532303 | 1.217046 | 10.99932 | 4.510969
2018-04-22 21:45 | 367428 | 2040.0015 | 5 | 40 | 3.492406 | -2.281949 | 2.532303 | 1.29311 | 10.99932 | 4.777275
2018-04-22 21:47 | 367548 | 2160.0012 | 5 | 40 | 3.475845 | -2.282085 | 2.532303 | 1.369173 | 10.99932 | 5.042279
2018-04-22 21:49 | 367668 | 2280.0009 | 5 | 40 | 3.459886 | -2.28202 | 2.532303 | 1.445232 | 10.99932 | 5.306037
2018-04-22 21:51 | 367788 | 2400.0006 | 5 | 40 | 3.444648 | -2.282047 | 2.532303 | 1.521297 | 10.99932 | 5.568628
2018-04-22 21:53 | 367908 | 2520.0003 | 5 | 40 | 3.429531 | -2.281996 | 2.532303 | 1.597353 | 10.99932 | 5.830037
2018-04-22 21:55 | 368028 | 2640.0001 | 5 | 40 | 3.41466 | -2.282081 | 2.532303 | 1.67343 | 10.99932 | 6.090383
2018-04-22 21:57 | 368148 | 2760.0004 | 5 | 40 | 3.399109 | -2.281973 | 2.532303 | 1.749498 | 10.99932 | 6.349541
2018-04-22 21:59 | 368268 | 2880.0004 | 5 | 40 | 3.38285 | -2.28202 | 2.532303 | 1.82556 | 10.99932 | 6.607468
2018-04-22 22:01 | 368388 | 3000.0001 | 5 | 40 | 3.365588 | -2.282084 | 2.532303 | 1.901621 | 10.99932 | 6.864124
2018-04-22 22:03 | 368508 | 3120.0013 | 5 | 40 | 3.345946 | -2.282069 | 2.532303 | 1.977692 | 10.99932 | 7.119419
2018-04-22 22:05 | 368628 | 3240.0002 | 5 | 40 | 3.324069 | -2.281961 | 2.532303 | 2.053752 | 10.99932 | 7.373094
2018-04-22 22:07 | 368748 | 3360.0009 | 5 | 40 | 3.299136 | -2.282044 | 2.532303 | 2.129819 | 10.99932 | 7.625024
2018-04-22 22:09 | 368868 | 3480.0006 | 5 | 40 | 3.269 | -2.282121 | 2.532303 | 2.205881 | 10.99932 | 7.874853
2018-04-22 22:11 | 368988 | 3600.0011 | 5 | 40 | 3.232389 | -2.281921 | 2.532303 | 2.281942 | 10.99932 | 8.12215
2018-04-22 22:13 | 369108 | 3720.0001 | 5 | 40 | 3.185801 | -2.281946 | 2.532303 | 2.358002 | 10.99932 | 8.36631
2018-04-22 22:15 | 369228 | 3840.0006 | 5 | 40 | 3.124075 | -2.281968 | 2.532303 | 2.434079 | 10.99932 | 8.606451
2018-04-22 22:17 | 369348 | 3960.0002 | 5 | 40 | 3.035107 | -2.282081 | 2.532303 | 2.510132 | 10.99932 | 8.8409
2018-04-22 22:18 | 369383.4 | 3995.3548 | 5 | 40 | 2.999998 | -2.282049 | 2.532303 | 2.532554 | 10.99932 | 8.908571
2018-04-22 22:20 | 369503.4 | 120.0001 | 6 | 40 | 3.583663 | 0 | 2.532303 | 2.532554 | 10.99932 | 8.908571
2018-04-22 22:22 | 369623.4 | 240.0005 | 6 | 40 | 3.620153 | 0 | 2.532303 | 2.532554 | 10.99932 | 8.908571
2018-04-22 22:23 | 369683.4 | 300.0026 | 6 | 40 | 3.629823 | 0 | 2.532303 | 2.532554 | 10.99932 | 8.908571
2018-04-22 22:23 | 369683.4 | 0.0026 | 7 | 41 | 3.629776 | 0 | 0 | 0 | 0 | 0
2018-04-22 22:25 | 369803.5 | 120.0014 | 2 | 41 | 4.200178 | 3.69202 | 0.1388189 | 4.34e-10 | 0.5813026 | 1.575e-09
2018-04-22 22:27 | 369923.5 | 240.0012 | 2 | 41 | 4.200172 | 3.34837 | 0.2560244 | 4.34e-10 | 1.073588 | 1.575e-09
2018-04-22 22:28 | 369957.6 | 274.1597 | 2 | 41 | 4.200189 | 3.259991 | 0.2873728 | 4.34e-10 | 1.205257 | 1.575e-09
2018-04-22 22:30 | 370077.7 | 120.0016 | 3 | 41 | 4.227869 | 3.259893 | 0.3956435 | 4.34e-10 | 1.661463 | 1.575e-09
2018-04-22 22:32 | 370197.7 | 240.001 | 3 | 41 | 4.252307 | 3.259832 | 0.504307 | 4.34e-10 | 2.122237 | 1.575e-09
2018-04-22 22:34 | 370317.7 | 360.0011 | 3 | 41 | 4.27557 | 3.259907 | 0.6129804 | 4.34e-10 | 2.58561 | 1.575e-09
2018-04-22 22:36 | 370437.7 | 480.0008 | 3 | 41 | 4.300363 | 3.259995 | 0.7216295 | 4.34e-10 | 3.051467 | 1.575e-09
2018-04-22 22:38 | 370557.7 | 600.0013 | 3 | 41 | 4.32758 | 3.259857 | 0.8302897 | 4.34e-10 | 3.520202 | 1.575e-09
2018-04-22 22:40 | 370677.7 | 720.0002 | 3 | 41 | 4.357154 | 3.259846 | 0.9389607 | 4.34e-10 | 3.992075 | 1.575e-09
2018-04-22 22:42 | 370797.7 | 840.0001 | 3 | 41 | 4.388234 | 3.260019 | 1.047609 | 4.34e-10 | 4.467154 | 1.575e-09
2018-04-22 22:44 | 370917.7 | 960.0005 | 3 | 41 | 4.400152 | 3.075354 | 1.154239 | 4.34e-10 | 4.936101 | 1.575e-09
2018-04-22 22:46 | 371037.7 | 1080.0002 | 3 | 41 | 4.400163 | 2.834312 | 1.252636 | 4.34e-10 | 5.369066 | 1.575e-09
2018-04-22 22:48 | 371157.7 | 1200 | 3 | 41 | 4.400085 | 2.625139 | 1.343528 | 4.34e-10 | 5.769005 | 1.575e-09
2018-04-22 22:50 | 371277.7 | 1320.0013 | 3 | 41 | 4.400209 | 2.447763 | 1.427999 | 4.34e-10 | 6.140686 | 1.575e-09
2018-04-22 22:52 | 371397.7 | 1440.0011 | 3 | 41 | 4.400179 | 2.291237 | 1.5069 | 4.34e-10 | 6.487863 | 1.575e-09
2018-04-22 22:54 | 371517.7 | 1560.0009 | 3 | 41 | 4.40008 | 2.15225 | 1.580906 | 4.34e-10 | 6.813497 | 1.575e-09
2018-04-22 22:56 | 371637.7 | 1680.0013 | 3 | 41 | 4.40016 | 2.031919 | 1.650585 | 4.34e-10 | 7.120094 | 1.575e-09
2018-04-22 22:58 | 371757.7 | 1800.0002 | 3 | 41 | 4.400128 | 1.924216 | 1.716459 | 4.34e-10 | 7.409945 | 1.575e-09
2018-04-22 23:00 | 371877.7 | 1920.0008 | 3 | 41 | 4.400125 | 1.825167 | 1.778913 | 4.34e-10 | 7.684748 | 1.575e-09
2018-04-22 23:02 | 371997.7 | 2040.0005 | 3 | 41 | 4.400117 | 1.733699 | 1.838197 | 4.34e-10 | 7.945605 | 1.575e-09
2018-04-22 23:04 | 372117.7 | 2160.0011 | 3 | 41 | 4.400095 | 1.648403 | 1.894538 | 4.34e-10 | 8.19351 | 1.575e-09
2018-04-22 23:06 | 372237.7 | 2280.0008 | 3 | 41 | 4.400109 | 1.568281 | 1.948123 | 4.34e-10 | 8.429288 | 1.575e-09
2018-04-22 23:08 | 372357.7 | 2400.0005 | 3 | 41 | 4.400141 | 1.492708 | 1.999121 | 4.34e-10 | 8.653681 | 1.575e-09
2018-04-22 23:10 | 372477.7 | 2520.0011 | 3 | 41 | 4.400069 | 1.419963 | 2.047654 | 4.34e-10 | 8.867233 | 1.575e-09
2018-04-22 23:12 | 372597.7 | 2640.0001 | 3 | 41 | 4.400084 | 1.350549 | 2.09382 | 4.34e-10 | 9.070367 | 1.575e-09
2018-04-22 23:14 | 372717.7 | 2760.0005 | 3 | 41 | 4.400102 | 1.285378 | 2.137734 | 4.34e-10 | 9.263592 | 1.575e-09
2018-04-22 23:16 | 372837.7 | 2880.0011 | 3 | 41 | 4.400106 | 1.220732 | 2.179493 | 4.34e-10 | 9.447331 | 1.575e-09
2018-04-22 23:18 | 372957.7 | 3000.0018 | 3 | 41 | 4.399975 | 1.157784 | 2.219138 | 4.34e-10 | 9.621775 | 1.575e-09
2018-04-22 23:20 | 373077.7 | 3120.0013 | 3 | 41 | 4.400016 | 1.098286 | 2.256751 | 4.34e-10 | 9.787273 | 1.575e-09
2018-04-22 23:22 | 373197.7 | 3240.0011 | 3 | 41 | 4.400113 | 1.042848 | 2.292419 | 4.34e-10 | 9.944215 | 1.575e-09
2018-04-22 23:24 | 373317.7 | 3360.0009 | 3 | 41 | 4.400135 | 0.9900732 | 2.326277 | 4.34e-10 | 10.09319 | 1.575e-09
2018-04-22 23:26 | 373437.7 | 3480.0006 | 3 | 41 | 4.4001 | 0.9380207 | 2.358386 | 4.34e-10 | 10.23447 | 1.575e-09
2018-04-22 23:28 | 373557.7 | 3600.0011 | 3 | 41 | 4.400077 | 0.8889513 | 2.388819 | 4.34e-10 | 10.36838 | 1.575e-09
2018-04-22 23:30 | 373677.7 | 3720.0008 | 3 | 41 | 4.400011 | 0.8414688 | 2.417647 | 4.34e-10 | 10.49522 | 1.575e-09
2018-04-22 23:32 | 373797.7 | 3840.0005 | 3 | 41 | 4.400019 | 0.7968473 | 2.444951 | 4.34e-10 | 10.61536 | 1.575e-09
2018-04-22 23:34 | 373917.7 | 3960.0003 | 3 | 41 | 4.400019 | 0.7544775 | 2.470798 | 4.34e-10 | 10.72909 | 1.575e-09
2018-04-22 23:36 | 374037.7 | 4080.0008 | 3 | 41 | 4.400077 | 0.715291 | 2.495293 | 4.34e-10 | 10.83687 | 1.575e-09
2018-04-22 23:38 | 374157.7 | 4200.0005 | 3 | 41 | 4.400072 | 0.6765909 | 2.518476 | 4.34e-10 | 10.93888 | 1.575e-09
2018-04-22 23:39 | 374235.2 | 4277.5396 | 3 | 41 | 4.400045 | 0.6519995 | 2.532784 | 4.34e-10 | 11.00183 | 1.575e-09
2018-04-22 23:41 | 374355.2 | 120.0016 | 4 | 41 | 4.285907 | 0 | 2.532784 | 4.34e-10 | 11.00183 | 1.575e-09
2018-04-22 23:43 | 374475.2 | 240.0021 | 4 | 41 | 4.273787 | 0 | 2.532784 | 4.34e-10 | 11.00183 | 1.575e-09
2018-04-22 23:44 | 374535.2 | 300.0042 | 4 | 41 | 4.270511 | 0 | 2.532784 | 4.34e-10 | 11.00183 | 1.575e-09
2018-04-22 23:46 | 374655.3 | 120.0007 | 5 | 41 | 3.927323 | -2.282029 | 2.532784 | 0.0760643 | 11.00183 | 0.302227
2018-04-22 23:48 | 374775.3 | 240.0004 | 5 | 41 | 3.883343 | -2.282007 | 2.532784 | 0.1521228 | 11.00183 | 0.5991628
2018-04-22 23:50 | 374895.3 | 360.0002 | 5 | 41 | 3.846706 | -2.282072 | 2.532784 | 0.2281874 | 11.00183 | 0.8931343
2018-04-22 23:52 | 375015.3 | 480.0006 | 5 | 41 | 3.812503 | -2.281964 | 2.532784 | 0.3042551 | 11.00183 | 1.184433
2018-04-22 23:54 | 375135.3 | 600.0004 | 5 | 41 | 3.779826 | -2.282094 | 2.532784 | 0.3803222 | 11.00183 | 1.473191
2018-04-22 23:56 | 375255.3 | 720.0002 | 5 | 41 | 3.748283 | -2.282079 | 2.532784 | 0.4563904 | 11.00183 | 1.759514
2018-04-22 23:58 | 375375.3 | 840.0007 | 5 | 41 | 3.717275 | -2.282097 | 2.532784 | 0.5324572 | 11.00183 | 2.043447
2018-04-23 | 375495.3 | 960.0002 | 5 | 41 | 3.687914 | -2.282084 | 2.532784 | 0.6085237 | 11.00183 | 2.325079
2018-04-23 00:02 | 375615.3 | 1080.0018 | 5 | 41 | 3.660193 | -2.282006 | 2.532784 | 0.6845902 | 11.00183 | 2.604542
2018-04-23 00:04 | 375735.3 | 1200.0015 | 5 | 41 | 3.63496 | -2.281998 | 2.532784 | 0.7606535 | 11.00183 | 2.881972
2018-04-23 00:06 | 375855.3 | 1320.0004 | 5 | 41 | 3.611789 | -2.282021 | 2.532784 | 0.8367158 | 11.00183 | 3.157563
2018-04-23 00:08 | 375975.3 | 1440.0003 | 5 | 41 | 3.589457 | -2.282043 | 2.532784 | 0.9127865 | 11.00183 | 3.43146
2018-04-23 00:10 | 376095.3 | 1560.0007 | 5 | 41 | 3.568027 | -2.282125 | 2.532784 | 0.9888484 | 11.00183 | 3.703658
2018-04-23 00:12 | 376215.3 | 1680.0011 | 5 | 41 | 3.547648 | -2.282074 | 2.532784 | 1.064914 | 11.00183 | 3.974276
2018-04-23 00:14 | 376335.3 | 1800.0002 | 5 | 41 | 3.528224 | -2.282076 | 2.532784 | 1.140978 | 11.00183 | 4.243379
2018-04-23 00:16 | 376455.3 | 1920.0002 | 5 | 41 | 3.510109 | -2.282021 | 2.532784 | 1.217035 | 11.00183 | 4.511033
2018-04-23 00:18 | 376575.3 | 2040.0021 | 5 | 41 | 3.492538 | -2.282016 | 2.532784 | 1.293108 | 11.00183 | 4.777388
2018-04-23 00:20 | 376695.3 | 2160.0013 | 5 | 41 | 3.475758 | -2.282047 | 2.532784 | 1.36917 | 11.00183 | 5.04239
2018-04-23 00:22 | 376815.3 | 2280.0015 | 5 | 41 | 3.459586 | -2.282022 | 2.532784 | 1.44523 | 11.00183 | 5.306139
2018-04-23 00:24 | 376935.3 | 2400.0012 | 5 | 41 | 3.444289 | -2.282112 | 2.532784 | 1.521293 | 11.00183 | 5.568697
2018-04-23 00:26 | 377055.3 | 2520.0002 | 5 | 41 | 3.429286 | -2.281978 | 2.532784 | 1.597364 | 11.00183 | 5.830143
2018-04-23 00:28 | 377175.3 | 2640.0015 | 5 | 41 | 3.414195 | -2.281993 | 2.532784 | 1.673433 | 11.00183 | 6.090428
2018-04-23 00:30 | 377295.3 | 2760.0012 | 5 | 41 | 3.398678 | -2.282112 | 2.532784 | 1.749485 | 11.00183 | 6.349502
2018-04-23 00:32 | 377415.3 | 2880.0018 | 5 | 41 | 3.382304 | -2.282052 | 2.532784 | 1.825565 | 11.00183 | 6.607462
2018-04-23 00:34 | 377535.3 | 3000.0014 | 5 | 41 | 3.364725 | -2.282002 | 2.532784 | 1.901626 | 11.00183 | 6.864064
2018-04-23 00:36 | 377655.3 | 3120.0004 | 5 | 41 | 3.345369 | -2.282001 | 2.532784 | 1.97769 | 11.00183 | 7.119278
2018-04-23 00:38 | 377775.3 | 3240.001 | 5 | 41 | 3.323239 | -2.281998 | 2.532784 | 2.05376 | 11.00183 | 7.372931
2018-04-23 00:40 | 377895.3 | 3360.0014 | 5 | 41 | 3.297999 | -2.281962 | 2.532784 | 2.12981 | 11.00183 | 7.624735
2018-04-23 00:42 | 378015.3 | 3480.0012 | 5 | 41 | 3.268008 | -2.282063 | 2.532784 | 2.205873 | 11.00183 | 7.874475
2018-04-23 00:44 | 378135.3 | 3600.0018 | 5 | 41 | 3.23175 | -2.282001 | 2.532784 | 2.281956 | 11.00183 | 8.121786
2018-04-23 00:46 | 378255.3 | 3720.0014 | 5 | 41 | 3.185331 | -2.281973 | 2.532784 | 2.358015 | 11.00183 | 8.365903
2018-04-23 00:48 | 378375.3 | 3840.0022 | 5 | 41 | 3.123391 | -2.282058 | 2.532784 | 2.434087 | 11.00183 | 8.605982
2018-04-23 00:50 | 378495.3 | 3960.0009 | 5 | 41 | 3.034342 | -2.282001 | 2.532784 | 2.510146 | 11.00183 | 8.84039
2018-04-23 00:50 | 378529.8 | 3994.5028 | 5 | 41 | 2.999998 | -2.281951 | 2.532784 | 2.532019 | 11.00183 | 8.906394
2018-04-23 00:52 | 378649.9 | 120.0007 | 6 | 41 | 3.583787 | 0 | 2.532784 | 2.532019 | 11.00183 | 8.906394
2018-04-23 00:54 | 378769.9 | 240.0004 | 6 | 41 | 3.620371 | 0 | 2.532784 | 2.532019 | 11.00183 | 8.906394
2018-04-23 00:55 | 378829.9 | 300.0033 | 6 | 41 | 3.630077 | 0 | 2.532784 | 2.532019 | 11.00183 | 8.906394
2018-04-23 00:55 | 378829.9 | 0.0028 | 7 | 42 | 3.630262 | 0 | 0 | 0 | 0 | 0
2018-04-23 00:57 | 378950 | 120.0007 | 2 | 42 | 4.200217 | 3.68465 | 0.1386341 | 0 | 0.5805441 | 0
2018-04-23 00:59 | 379070 | 240.0006 | 2 | 42 | 4.200183 | 3.339518 | 0.2555557 | 0 | 1.071637 | 0
2018-04-23 01:00 | 379101 | 271.0253 | 2 | 42 | 4.200191 | 3.259979 | 0.2839938 | 0 | 1.191082 | 0
2018-04-23 01:02 | 379221 | 120 | 3 | 42 | 4.22784 | 3.259905 | 0.3922649 | 0 | 1.647288 | 0
2018-04-23 01:04 | 379341 | 240.0013 | 3 | 42 | 4.252483 | 3.259871 | 0.5009294 | 0 | 2.108062 | 0
2018-04-23 01:06 | 379461 | 360.0001 | 3 | 42 | 4.275853 | 3.259995 | 0.6096033 | 0 | 2.57147 | 0
2018-04-23 01:08 | 379581 | 480.0015 | 3 | 42 | 4.300274 | 3.260086 | 0.7182632 | 0 | 3.037387 | 0
2018-04-23 01:10 | 379701 | 600.0013 | 3 | 42 | 4.327382 | 3.25996 | 0.8269206 | 0 | 3.506093 | 0
2018-04-23 01:12 | 379821 | 720.0001 | 3 | 42 | 4.356462 | 3.259867 | 0.935584 | 0 | 3.977888 | 0
2018-04-23 01:14 | 379941 | 840.0015 | 3 | 42 | 4.387235 | 3.259895 | 1.044248 | 0 | 4.45294 | 0
2018-04-23 01:16 | 380061 | 960.0006 | 3 | 42 | 4.400139 | 3.082516 | 1.151033 | 0 | 4.922529 | 0
2018-04-23 01:18 | 380181 | 1080.0009 | 3 | 42 | 4.400155 | 2.837357 | 1.249617 | 0 | 5.356315 | 0
2018-04-23 01:20 | 380301 | 1200.0016 | 3 | 42 | 4.400078 | 2.623991 | 1.340548 | 0 | 5.756425 | 0
2018-04-23 01:22 | 380421 | 1320.0014 | 3 | 42 | 4.400136 | 2.444336 | 1.424935 | 0 | 6.127744 | 0
2018-04-23 01:24 | 380541 | 1440.0001 | 3 | 42 | 4.400073 | 2.288069 | 1.503776 | 0 | 6.474653 | 0
2018-04-23 01:26 | 380661 | 1560.0016 | 3 | 42 | 4.40011 | 2.153717 | 1.577755 | 0 | 6.80017 | 0
2018-04-23 01:28 | 380781 | 1680.0013 | 3 | 42 | 4.400156 | 2.035442 | 1.647521 | 0 | 7.107147 | 0
2018-04-23 01:30 | 380901 | 1800.0001 | 3 | 42 | 4.400175 | 1.926834 | 1.713523 | 0 | 7.397562 | 0
2018-04-23 01:32 | 381021 | 1920.0008 | 3 | 42 | 4.400088 | 1.825666 | 1.776049 | 0 | 7.672681 | 0
2018-04-23 01:34 | 381141 | 2040.0005 | 3 | 42 | 4.400105 | 1.735802 | 1.835377 | 0 | 7.933733 | 0
2018-04-23 01:36 | 381261 | 2160.0009 | 3 | 42 | 4.400024 | 1.648616 | 1.891774 | 0 | 8.181883 | 0
2018-04-23 01:38 | 381381 | 2280.0007 | 3 | 42 | 4.400046 | 1.567771 | 1.945377 | 0 | 8.41774 | 0
2018-04-23 01:40 | 381501 | 2400.0013 | 3 | 42 | 4.400137 | 1.49465 | 1.99641 | 0 | 8.642289 | 0
2018-04-23 01:42 | 381621 | 2520.0009 | 3 | 42 | 4.400099 | 1.42221 | 2.045002 | 0 | 8.8561 | 0
2018-04-23 01:44 | 381741 | 2640.0008 | 3 | 42 | 4.400109 | 1.351473 | 2.091208 | 0 | 9.059407 | 0
2018-04-23 01:46 | 381861 | 2760.0005 | 3 | 42 | 4.400124 | 1.284666 | 2.135116 | 0 | 9.252608 | 0
2018-04-23 01:48 | 381981 | 2880.001 | 3 | 42 | 4.40017 | 1.223002 | 2.17688 | 0 | 9.436372 | 0
2018-04-23 01:50 | 382101 | 3000.0016 | 3 | 42 | 4.400078 | 1.16142 | 2.216583 | 0 | 9.61107 | 0
2018-04-23 01:52 | 382221 | 3120.0006 | 3 | 42 | 4.400028 | 1.101486 | 2.254282 | 0 | 9.776944 | 0
2018-04-23 01:54 | 382341 | 3240.0011 | 3 | 42 | 4.400094 | 1.045558 | 2.290055 | 0 | 9.934348 | 0
2018-04-23 01:56 | 382461 | 3360.0008 | 3 | 42 | 4.400022 | 0.9911671 | 2.323985 | 0 | 10.08364 | 0
2018-04-23 01:58 | 382581 | 3480.0005 | 3 | 42 | 4.400045 | 0.9397764 | 2.356163 | 0 | 10.22523 | 0
2018-04-23 02:00 | 382701 | 3600.0011 | 3 | 42 | 4.400031 | 0.8907356 | 2.386673 | 0 | 10.35947 | 0
2018-04-23 02:02 | 382821 | 3720.0001 | 3 | 42 | 4.400039 | 0.8440466 | 2.415577 | 0 | 10.48665 | 0
2018-04-23 02:04 | 382941 | 3840.0005 | 3 | 42 | 4.400059 | 0.7994385 | 2.442961 | 0 | 10.60715 | 0
2018-04-23 02:06 | 383061 | 3960.001 | 3 | 42 | 4.40007 | 0.7569933 | 2.468898 | 0 | 10.72127 | 0
2018-04-23 02:08 | 383181 | 4080.0017 | 3 | 42 | 4.40003 | 0.7156944 | 2.493433 | 0 | 10.82922 | 0
2018-04-23 02:10 | 383301 | 4200.0006 | 3 | 42 | 4.400075 | 0.6773987 | 2.516641 | 0 | 10.93134 | 0
2018-04-23 02:11 | 383381.4 | 4280.414 | 3 | 42 | 4.400006 | 0.651989 | 2.53149 | 0 | 10.99667 | 0
2018-04-23 02:13 | 383501.5 | 119.9999 | 4 | 42 | 4.285864 | 0 | 2.53149 | 0 | 10.99667 | 0
2018-04-23 02:15 | 383621.5 | 240.002 | 4 | 42 | 4.273696 | 0 | 2.53149 | 0 | 10.99667 | 0
2018-04-23 02:16 | 383681.5 | 300.004 | 4 | 42 | 4.270395 | 0 | 2.53149 | 0 | 10.99667 | 0
2018-04-23 02:18 | 383801.5 | 120.0001 | 5 | 42 | 3.926811 | -2.282105 | 2.53149 | 0.07606204 | 10.99667 | 0.3021736
2018-04-23 02:20 | 383921.5 | 240.0005 | 5 | 42 | 3.883298 | -2.281962 | 2.53149 | 0.152123 | 10.99667 | 0.5990962
2018-04-23 02:22 | 384041.5 | 360.0011 | 5 | 42 | 3.846816 | -2.282063 | 2.53149 | 0.2281964 | 10.99667 | 0.8931081
2018-04-23 02:24 | 384161.5 | 480.0016 | 5 | 42 | 3.81285 | -2.282065 | 2.53149 | 0.3042591 | 10.99667 | 1.184405
2018-04-23 02:26 | 384281.5 | 600.0013 | 5 | 42 | 3.780372 | -2.282047 | 2.53149 | 0.3803222 | 10.99667 | 1.47318
2018-04-23 02:28 | 384401.5 | 720.0002 | 5 | 42 | 3.748491 | -2.282084 | 2.53149 | 0.4563871 | 10.99667 | 1.759517
2018-04-23 02:30 | 384521.5 | 840.0007 | 5 | 42 | 3.717108 | -2.282079 | 2.53149 | 0.5324588 | 10.99667 | 2.043472
2018-04-23 02:32 | 384641.5 | 960.0005 | 5 | 42 | 3.687552 | -2.282018 | 2.53149 | 0.6085226 | 10.99667 | 2.325069
2018-04-23 02:34 | 384761.5 | 1080.0003 | 5 | 42 | 3.660341 | -2.281994 | 2.53149 | 0.6845841 | 10.99667 | 2.6045
2018-04-23 02:36 | 384881.5 | 1200.0003 | 5 | 42 | 3.635404 | -2.282031 | 2.53149 | 0.7606481 | 10.99667 | 2.88196
2018-04-23 02:38 | 385001.5 | 1320.0006 | 5 | 42 | 3.611936 | -2.28209 | 2.53149 | 0.8367187 | 10.99667 | 3.157605
2018-04-23 02:40 | 385121.5 | 1440.0003 | 5 | 42 | 3.589724 | -2.282039 | 2.53149 | 0.9127835 | 10.99667 | 3.431493
2018-04-23 02:42 | 385241.5 | 1560.0017 | 5 | 42 | 3.56859 | -2.282063 | 2.53149 | 0.9888515 | 10.99667 | 3.703749
2018-04-23 02:44 | 385361.5 | 1680.0013 | 5 | 42 | 3.547987 | -2.281938 | 2.53149 | 1.064908 | 10.99667 | 3.97438
2018-04-23 02:46 | 385481.5 | 1800.0012 | 5 | 42 | 3.528241 | -2.282071 | 2.53149 | 1.140972 | 10.99667 | 4.243499
2018-04-23 02:48 | 385601.5 | 1920.0008 | 5 | 42 | 3.510093 | -2.282119 | 2.53149 | 1.217046 | 10.99667 | 4.511204
2018-04-23 02:50 | 385721.5 | 2040.0013 | 5 | 42 | 3.492665 | -2.281978 | 2.53149 | 1.293102 | 10.99667 | 4.777498
2018-04-23 02:52 | 385841.5 | 2160.0004 | 5 | 42 | 3.47575 | -2.282043 | 2.53149 | 1.369172 | 10.99667 | 5.042536
2018-04-23 02:54 | 385961.5 | 2280.0024 | 5 | 42 | 3.459809 | -2.282064 | 2.53149 | 1.44524 | 10.99667 | 5.306321
2018-04-23 02:56 | 386081.5 | 2400.0023 | 5 | 42 | 3.444588 | -2.281958 | 2.53149 | 1.521304 | 10.99667 | 5.568906
2018-04-23 02:58 | 386201.5 | 2520.0003 | 5 | 42 | 3.429334 | -2.282097 | 2.53149 | 1.597356 | 10.99667 | 5.830294
2018-04-23 03:00 | 386321.5 | 2640.0008 | 5 | 42 | 3.414124 | -2.282014 | 2.53149 | 1.673432 | 10.99667 | 6.090606
2018-04-23 03:02 | 386441.5 | 2760.0005 | 5 | 42 | 3.398772 | -2.282049 | 2.53149 | 1.749497 | 10.99667 | 6.349724
2018-04-23 03:04 | 386561.5 | 2880.0003 | 5 | 42 | 3.382637 | -2.282054 | 2.53149 | 1.825551 | 10.99667 | 6.607609
2018-04-23 03:06 | 386681.5 | 3000.0015 | 5 | 42 | 3.365009 | -2.281994 | 2.53149 | 1.901618 | 10.99667 | 6.864258
2018-04-23 03:08 | 386801.5 | 3120.0005 | 5 | 42 | 3.345572 | -2.282033 | 2.53149 | 1.977691 | 10.99667 | 7.11952
2018-04-23 03:10 | 386921.5 | 3240.0004 | 5 | 42 | 3.323436 | -2.281994 | 2.53149 | 2.053755 | 10.99667 | 7.373173
2018-04-23 03:12 | 387041.5 | 3360.0007 | 5 | 42 | 3.297936 | -2.282021 | 2.53149 | 2.129821 | 10.99667 | 7.625023
2018-04-23 03:14 | 387161.5 | 3480.0007 | 5 | 42 | 3.267828 | -2.282044 | 2.53149 | 2.205889 | 10.99667 | 7.874781
2018-04-23 03:16 | 387281.5 | 3600.0005 | 5 | 42 | 3.231608 | -2.282043 | 2.53149 | 2.281952 | 10.99667 | 8.122017
2018-04-23 03:18 | 387401.5 | 3720.0011 | 5 | 42 | 3.185521 | -2.282033 | 2.53149 | 2.358017 | 10.99667 | 8.366157
2018-04-23 03:20 | 387521.5 | 3840.0017 | 5 | 42 | 3.123324 | -2.282004 | 2.53149 | 2.434079 | 10.99667 | 8.606208
2018-04-23 03:22 | 387641.5 | 3960.0014 | 5 | 42 | 3.033665 | -2.282011 | 2.53149 | 2.510146 | 10.99667 | 8.840607
2018-04-23 03:23 | 387675.2 | 3993.7016 | 5 | 42 | 3 | -2.282027 | 2.53149 | 2.531509 | 10.99667 | 8.905065
2018-04-23 03:25 | 387795.3 | 120.0009 | 6 | 42 | 3.583638 | 0 | 2.53149 | 2.531509 | 10.99667 | 8.905065
2018-04-23 03:27 | 387915.3 | 240.0005 | 6 | 42 | 3.620245 | 0 | 2.53149 | 2.531509 | 10.99667 | 8.905065
2018-04-23 03:28 | 387975.3 | 300.0027 | 6 | 42 | 3.629985 | 0 | 2.53149 | 2.531509 | 10.99667 | 8.905065
2018-04-23 03:28 | 387975.3 | 0.0026 | 7 | 43 | 3.630106 | 0 | 0 | 0 | 0 | 0
2018-04-23 03:30 | 388095.4 | 120.0009 | 2 | 43 | 4.200195 | 3.685371 | 0.1386573 | 5.86e-10 | 0.5806348 | 2.127e-09
2018-04-23 03:32 | 388215.4 | 240.0015 | 2 | 43 | 4.200181 | 3.341112 | 0.2556246 | 5.86e-10 | 1.071919 | 2.127e-09
2018-04-23 03:32 | 388246.7 | 271.2976 | 2 | 43 | 4.200162 | 3.259983 | 0.284297 | 5.86e-10 | 1.192349 | 2.127e-09
2018-04-23 03:34 | 388366.7 | 120.0015 | 3 | 43 | 4.227833 | 3.259956 | 0.3925948 | 5.86e-10 | 1.648663 | 2.127e-09
2018-04-23 03:36 | 388486.7 | 240.0005 | 3 | 43 | 4.252409 | 3.259838 | 0.5012493 | 5.86e-10 | 2.109395 | 2.127e-09
2018-04-23 03:38 | 388606.7 | 360.001 | 3 | 43 | 4.275659 | 3.260124 | 0.609912 | 5.86e-10 | 2.572728 | 2.127e-09
2018-04-23 03:40 | 388726.7 | 480.0016 | 3 | 43 | 4.300646 | 3.259949 | 0.7185639 | 5.86e-10 | 3.038615 | 2.127e-09
2018-04-23 03:42 | 388846.7 | 600.0015 | 3 | 43 | 4.327647 | 3.259903 | 0.8272278 | 5.86e-10 | 3.507384 | 2.127e-09
2018-04-23 03:44 | 388966.7 | 720.0006 | 3 | 43 | 4.356971 | 3.259827 | 0.9358903 | 5.86e-10 | 3.979225 | 2.127e-09
2018-04-23 03:46 | 389086.7 | 840.0004 | 3 | 43 | 4.387593 | 3.259882 | 1.044556 | 5.86e-10 | 4.454323 | 2.127e-09
2018-04-23 03:48 | 389206.7 | 960.001 | 3 | 43 | 4.400177 | 3.07962 | 1.151275 | 5.86e-10 | 4.923638 | 2.127e-09
2018-04-23 03:50 | 389326.7 | 1080.0009 | 3 | 43 | 4.400218 | 2.837715 | 1.249793 | 5.86e-10 | 5.357131 | 2.127e-09
2018-04-23 03:52 | 389446.7 | 1200.0008 | 3 | 43 | 4.400173 | 2.626125 | 1.340698 | 5.86e-10 | 5.757124 | 2.127e-09
2018-04-23 03:54 | 389566.7 | 1320.0015 | 3 | 43 | 4.400148 | 2.446653 | 1.425174 | 5.86e-10 | 6.12883 | 2.127e-09
2018-04-23 03:56 | 389686.7 | 1440.0005 | 3 | 43 | 4.400089 | 2.289709 | 1.504043 | 5.86e-10 | 6.475868 | 2.127e-09
2018-04-23 03:58 | 389806.7 | 1560.0012 | 3 | 43 | 4.400143 | 2.151562 | 1.578014 | 5.86e-10 | 6.80135 | 2.127e-09
2018-04-23 04:00 | 389926.7 | 1680.001 | 3 | 43 | 4.400179 | 2.032609 | 1.647693 | 5.86e-10 | 7.107945 | 2.127e-09
2018-04-23 04:02 | 390046.7 | 1800.0009 | 3 | 43 | 4.400092 | 1.924906 | 1.713607 | 5.86e-10 | 7.397971 | 2.127e-09
2018-04-23 04:04 | 390166.7 | 1920.0015 | 3 | 43 | 4.400045 | 1.824751 | 1.77608 | 5.86e-10 | 7.67286 | 2.127e-09
2018-04-23 04:06 | 390286.7 | 2040.0013 | 3 | 43 | 4.400109 | 1.733991 | 1.835375 | 5.86e-10 | 7.933762 | 2.127e-09
2018-04-23 04:08 | 390406.7 | 2160.0004 | 3 | 43 | 4.400066 | 1.648652 | 1.891739 | 5.86e-10 | 8.181771 | 2.127e-09
2018-04-23 04:10 | 390526.7 | 2280.0001 | 3 | 43 | 4.400148 | 1.568812 | 1.945341 | 5.86e-10 | 8.417622 | 2.127e-09
2018-04-23 04:12 | 390646.7 | 2400.0015 | 3 | 43 | 4.40009 | 1.490746 | 1.996305 | 5.86e-10 | 8.64187 | 2.127e-09
2018-04-23 04:14 | 390766.7 | 2520.0013 | 3 | 43 | 4.400141 | 1.418621 | 2.044767 | 5.86e-10 | 8.855106 | 2.127e-09
2018-04-23 04:16 | 390886.7 | 2640.0018 | 3 | 43 | 4.400009 | 1.348376 | 2.090897 | 5.86e-10 | 9.058084 | 2.127e-09
2018-04-23 04:18 | 391006.7 | 2760.0007 | 3 | 43 | 4.400055 | 1.284074 | 2.134772 | 5.86e-10 | 9.251137 | 2.127e-09
2018-04-23 04:20 | 391126.7 | 2880.0005 | 3 | 43 | 4.400027 | 1.22035 | 2.176509 | 5.86e-10 | 9.434783 | 2.127e-09
2018-04-23 04:22 | 391246.7 | 3000.0009 | 3 | 43 | 4.400064 | 1.158399 | 2.216157 | 5.86e-10 | 9.609236 | 2.127e-09
2018-04-23 04:24 | 391366.7 | 3120.0008 | 3 | 43 | 4.400089 | 1.098977 | 2.253766 | 5.86e-10 | 9.774716 | 2.127e-09
2018-04-23 04:26 | 391486.7 | 3240.0006 | 3 | 43 | 4.400109 | 1.044065 | 2.289467 | 5.86e-10 | 9.931804 | 2.127e-09
2018-04-23 04:28 | 391606.7 | 3360.0003 | 3 | 43 | 4.400077 | 0.9899731 | 2.323338 | 5.86e-10 | 10.08084 | 2.127e-09
2018-04-23 04:30 | 391726.7 | 3480.0003 | 3 | 43 | 4.400082 | 0.9393892 | 2.355487 | 5.86e-10 | 10.22229 | 2.127e-09
2018-04-23 04:32 | 391846.7 | 3600.0005 | 3 | 43 | 4.400112 | 0.8898554 | 2.385953 | 5.86e-10 | 10.35635 | 2.127e-09
2018-04-23 04:34 | 391966.7 | 3720.0011 | 3 | 43 | 4.400046 | 0.8422546 | 2.414814 | 5.86e-10 | 10.48334 | 2.127e-09
2018-04-23 04:36 | 392086.7 | 3840.0001 | 3 | 43 | 4.400028 | 0.7980871 | 2.442145 | 5.86e-10 | 10.6036 | 2.127e-09
2018-04-23 04:38 | 392206.7 | 3960.0014 | 3 | 43 | 4.400044 | 0.7553577 | 2.468021 | 5.86e-10 | 10.71745 | 2.127e-09
2018-04-23 04:40 | 392326.7 | 4080.0011 | 3 | 43 | 4.400059 | 0.7151976 | 2.492522 | 5.86e-10 | 10.82525 | 2.127e-09
2018-04-23 04:42 | 392446.7 | 4200.0008 | 3 | 43 | 4.399969 | 0.676322 | 2.51572 | 5.86e-10 | 10.92733 | 2.127e-09
2018-04-23 04:44 | 392528.8 | 4282.1263 | 3 | 43 | 4.400027 | 0.6519928 | 2.530879 | 5.86e-10 | 10.99403 | 2.127e-09
2018-04-23 04:46 | 392648.9 | 120.0009 | 4 | 43 | 4.285763 | 0 | 2.530879 | 5.86e-10 | 10.99403 | 2.127e-09
2018-04-23 04:48 | 392768.9 | 240.0006 | 4 | 43 | 4.27358 | 0 | 2.530879 | 5.86e-10 | 10.99403 | 2.127e-09
2018-04-23 04:49 | 392828.9 | 300.0044 | 4 | 43 | 4.270299 | 0 | 2.530879 | 5.86e-10 | 10.99403 | 2.127e-09
2018-04-23 04:51 | 392948.9 | 120.0014 | 5 | 43 | 3.926198 | -2.282022 | 2.530879 | 0.07605819 | 10.99403 | 0.3021178
2018-04-23 04:53 | 393068.9 | 240.0005 | 5 | 43 | 3.88278 | -2.282119 | 2.530879 | 0.1521297 | 10.99403 | 0.599039
2018-04-23 04:55 | 393188.9 | 360.0003 | 5 | 43 | 3.846322 | -2.282051 | 2.530879 | 0.2281919 | 10.99403 | 0.8929689
2018-04-23 04:57 | 393308.9 | 480.0007 | 5 | 43 | 3.812212 | -2.281996 | 2.530879 | 0.3042544 | 10.99403 | 1.184215
2018-04-23 04:59 | 393428.9 | 600.0021 | 5 | 43 | 3.779778 | -2.282039 | 2.530879 | 0.380323 | 10.99403 | 1.472965
2018-04-23 05:01 | 393548.9 | 720.0003 | 5 | 43 | 3.747998 | -2.282041 | 2.530879 | 0.4563806 | 10.99403 | 1.759234
2018-04-23 05:03 | 393668.9 | 840.0007 | 5 | 43 | 3.71707 | -2.281961 | 2.530879 | 0.5324516 | 10.99403 | 2.043166
2018-04-23 05:05 | 393788.9 | 960.0013 | 5 | 43 | 3.687755 | -2.282112 | 2.530879 | 0.6085185 | 10.99403 | 2.324784
2018-04-23 05:07 | 393908.9 | 1080.0012 | 5 | 43 | 3.6603 | -2.281994 | 2.530879 | 0.6845902 | 10.99403 | 2.604262
2018-04-23 05:09 | 394028.9 | 1200.0014 | 5 | 43 | 3.63509 | -2.282001 | 2.530879 | 0.7606545 | 10.99403 | 2.881708
2018-04-23 05:11 | 394148.9 | 1320.0005 | 5 | 43 | 3.611841 | -2.28211 | 2.530879 | 0.8367112 | 10.99403 | 3.157291
2018-04-23 05:13 | 394268.9 | 1440.0012 | 5 | 43 | 3.589396 | -2.282051 | 2.530879 | 0.9127846 | 10.99403 | 3.431193
2018-04-23 05:15 | 394388.9 | 1560.0007 | 5 | 43 | 3.567866 | -2.282065 | 2.530879 | 0.9888504 | 10.99403 | 3.703397
2018-04-23 05:17 | 394508.9 | 1680.0013 | 5 | 43 | 3.54762 | -2.282024 | 2.530879 | 1.064917 | 10.99403 | 3.974017
2018-04-23 05:19 | 394628.9 | 1800.0003 | 5 | 43 | 3.528208 | -2.282054 | 2.530879 | 1.14098 | 10.99403 | 4.243114
2018-04-23 05:21 | 394748.9 | 1920.0007 | 5 | 43 | 3.509589 | -2.281944 | 2.530879 | 1.217046 | 10.99403 | 4.510778
2018-04-23 05:23 | 394868.9 | 2040.0013 | 5 | 43 | 3.492133 | -2.282006 | 2.530879 | 1.293113 | 10.99403 | 4.777073
2018-04-23 05:25 | 394988.9 | 2160.0013 | 5 | 43 | 3.475722 | -2.282006 | 2.530879 | 1.369182 | 10.99403 | 5.042091
2018-04-23 05:27 | 395108.9 | 2280.0007 | 5 | 43 | 3.459776 | -2.282024 | 2.530879 | 1.445237 | 10.99403 | 5.305825
2018-04-23 05:29 | 395228.9 | 2400.0005 | 5 | 43 | 3.444443 | -2.282002 | 2.530879 | 1.52131 | 10.99403 | 5.568438
2018-04-23 05:31 | 395348.9 | 2520.0003 | 5 | 43 | 3.429458 | -2.282137 | 2.530879 | 1.59736 | 10.99403 | 5.829819
2018-04-23 05:33 | 395468.9 | 2640.0015 | 5 | 43 | 3.414478 | -2.282038 | 2.530879 | 1.673441 | 10.99403 | 6.090162
2018-04-23 05:35 | 395588.9 | 2760.0004 | 5 | 43 | 3.399286 | -2.282063 | 2.530879 | 1.749494 | 10.99403 | 6.349277
2018-04-23 05:37 | 395708.9 | 2880.002 | 5 | 43 | 3.382802 | -2.282051 | 2.530879 | 1.825572 | 10.99403 | 6.607265
2018-04-23 05:39 | 395828.9 | 3000.0015 | 5 | 43 | 3.365176 | -2.282107 | 2.530879 | 1.901631 | 10.99403 | 6.863896
2018-04-23 05:41 | 395948.9 | 3120.0021 | 5 | 43 | 3.345457 | -2.282026 | 2.530879 | 1.977701 | 10.99403 | 7.119152
2018-04-23 05:43 | 396068.9 | 3240.0011 | 5 | 43 | 3.323295 | -2.282078 | 2.530879 | 2.053765 | 10.99403 | 7.372796
2018-04-23 05:45 | 396188.9 | 3360.0006 | 5 | 43 | 3.297701 | -2.282063 | 2.530879 | 2.129831 | 10.99403 | 7.624633
2018-04-23 05:47 | 396308.9 | 3480.0012 | 5 | 43 | 3.267732 | -2.282072 | 2.530879 | 2.205898 | 10.99403 | 7.874371
2018-04-23 05:49 | 396428.9 | 3600.0002 | 5 | 43 | 3.231099 | -2.282022 | 2.530879 | 2.281959 | 10.99403 | 8.121575
2018-04-23 05:51 | 396548.9 | 3720.0006 | 5 | 43 | 3.185009 | -2.282016 | 2.530879 | 2.358025 | 10.99403 | 8.365678
2018-04-23 05:53 | 396668.9 | 3840.0004 | 5 | 43 | 3.122876 | -2.281984 | 2.530879 | 2.434081 | 10.99403 | 8.605681
2018-04-23 05:55 | 396788.9 | 3960.0011 | 5 | 43 | 3.032925 | -2.281986 | 2.530879 | 2.510157 | 10.99403 | 8.840058
2018-04-23 05:55 | 396821.8 | 3992.8675 | 5 | 43 | 2.999997 | -2.281986 | 2.530879 | 2.530986 | 10.99403 | 8.902895
2018-04-23 05:57 | 396941.9 | 120.0004 | 6 | 43 | 3.583367 | 0 | 2.530879 | 2.530986 | 10.99403 | 8.902895
2018-04-23 05:59 | 397061.9 | 240.0002 | 6 | 43 | 3.620001 | 0 | 2.530879 | 2.530986 | 10.99403 | 8.902895
2018-04-23 06:00 | 397121.9 | 300.003 | 6 | 43 | 3.629727 | 0 | 2.530879 | 2.530986 | 10.99403 | 8.902895
2018-04-23 06:00 | 397121.9 | 0.0027 | 7 | 44 | 3.629849 | 0 | 0 | 0 | 0 | 0
2018-04-23 06:02 | 397241.9469 | 120.0015 | 2 | 44 | 4.200169 | 3.686178 | 0.1386606 | 0 | 0.5806485 | 0
2018-04-23 06:04 | 397361.9459 | 240.0005 | 2 | 44 | 4.200183 | 3.345057 | 0.2557276 | 0 | 1.072352 | 0
2018-04-23 06:05 | 397395.0531 | 273.1077 | 2 | 44 | 4.200172 | 3.259998 | 0.2860791 | 0 | 1.199833 | 0
2018-04-23 06:07 | 397515.1 | 120.0014 | 3 | 44 | 4.228105 | 3.26016 | 0.3943703 | 0 | 1.656139 | 0
2018-04-23 06:09 | 397635.1 | 240.0011 | 3 | 44 | 4.252575 | 3.260172 | 0.5030379 | 0 | 2.116948 | 0
2018-04-23 06:11 | 397755.1 | 360.0007 | 3 | 44 | 4.275949 | 3.259911 | 0.6117025 | 0 | 2.580319 | 0
2018-04-23 06:13 | 397875.1 | 480.0006 | 3 | 44 | 4.300743 | 3.259857 | 0.7203606 | 0 | 3.046276 | 0
2018-04-23 06:15 | 397995.1 | 600.0012 | 3 | 44 | 4.327662 | 3.259851 | 0.8290212 | 0 | 3.515034 | 0
2018-04-23 06:17 | 398115.1 | 720.0007 | 3 | 44 | 4.357028 | 3.259842 | 0.9376847 | 0 | 3.986873 | 0
2018-04-23 06:19 | 398235.1 | 840.0006 | 3 | 44 | 4.387928 | 3.259922 | 1.046344 | 0 | 4.461974 | 0
2018-04-23 06:21 | 398355.1 | 960.0009 | 3 | 44 | 4.40016 | 3.078726 | 1.153041 | 0 | 4.931203 | 0
2018-04-23 06:23 | 398475.1 | 1080.0013 | 3 | 44 | 4.40015 | 2.836422 | 1.251529 | 0 | 5.364565 | 0
2018-04-23 06:25 | 398595.1 | 1200.0003 | 3 | 44 | 4.400165 | 2.625938 | 1.342476 | 0 | 5.764745 | 0
2018-04-23 06:27 | 398715.1 | 1320.0008 | 3 | 44 | 4.400182 | 2.445127 | 1.426893 | 0 | 6.136192 | 0
2018-04-23 06:29 | 398835.1 | 1440.0013 | 3 | 44 | 4.400179 | 2.290178 | 1.505738 | 0 | 6.483121 | 0
2018-04-23 06:31 | 398955.1 | 1560.0003 | 3 | 44 | 4.400087 | 2.152615 | 1.57973 | 0 | 6.808696 | 0
2018-04-23 06:33 | 399075.1 | 1680.0015 | 3 | 44 | 4.400131 | 2.032239 | 1.649443 | 0 | 7.115438 | 0
2018-04-23 06:35 | 399195.1 | 1800.0013 | 3 | 44 | 4.400098 | 1.922507 | 1.715311 | 0 | 7.405267 | 0
2018-04-23 06:37 | 399315.1 | 1920.001 | 3 | 44 | 4.400039 | 1.823338 | 1.777749 | 0 | 7.679998 | 0
2018-04-23 06:39 | 399435.1 | 2040.0006 | 3 | 44 | 4.400079 | 1.732644 | 1.837026 | 0 | 7.940824 | 0
2018-04-23 06:41 | 399555.1 | 2160.0011 | 3 | 44 | 4.400045 | 1.647048 | 1.893344 | 0 | 8.188626 | 0
2018-04-23 06:43 | 399675.1 | 2280.0001 | 3 | 44 | 4.400086 | 1.566344 | 1.946877 | 0 | 8.424176 | 0
2018-04-23 06:45 | 399795.1 | 2400.0007 | 3 | 44 | 4.400126 | 1.49065 | 1.997803 | 0 | 8.648253 | 0
2018-04-23 06:47 | 399915.1 | 2520.0011 | 3 | 44 | 4.400088 | 1.418198 | 2.046277 | 0 | 8.861546 | 0
2018-04-23 06:49 | 400035.1 | 2640.0011 | 3 | 44 | 4.400079 | 1.348394 | 2.09238 | 0 | 9.064399 | 0
2018-04-23 06:51 | 400155.1 | 2760.0005 | 3 | 44 | 4.400115 | 1.281662 | 2.136196 | 0 | 9.257195 | 0
2018-04-23 06:53 | 400275.1 | 2880.0003 | 3 | 44 | 4.400074 | 1.217699 | 2.177831 | 0 | 9.440392 | 0
2018-04-23 06:55 | 400395.1 | 3000.001 | 3 | 44 | 4.400138 | 1.157229 | 2.2174 | 0 | 9.614499 | 0
2018-04-23 06:57 | 400515.1 | 3120.0023 | 3 | 44 | 4.400132 | 1.097736 | 2.254949 | 0 | 9.779717 | 0
2018-04-23 06:59 | 400635.1 | 3240.0003 | 3 | 44 | 4.400081 | 1.041695 | 2.290585 | 0 | 9.936516 | 0
2018-04-23 07:01 | 400755.1 | 3360.0001 | 3 | 44 | 4.40007 | 0.9890032 | 2.324423 | 0 | 10.08541 | 0
2018-04-23 07:03 | 400875.1 | 3480.0015 | 3 | 44 | 4.400061 | 0.9375572 | 2.356528 | 0 | 10.22667 | 0
2018-04-23 07:05 | 400995.1 | 3600.0003 | 3 | 44 | 4.400034 | 0.8878775 | 2.386935 | 0 | 10.36046 | 0
2018-04-23 07:07 | 401115.1 | 3720.001 | 3 | 44 | 4.400031 | 0.8410406 | 2.415754 | 0 | 10.48727 | 0
2018-04-23 07:09 | 401235.1 | 3840.0007 | 3 | 44 | 4.400042 | 0.7966032 | 2.443047 | 0 | 10.60736 | 0
2018-04-23 07:11 | 401355.1 | 3960.0003 | 3 | 44 | 4.400096 | 0.7545805 | 2.468889 | 0 | 10.72106 | 0
2018-04-23 07:13 | 401475.1 | 4080.001 | 3 | 44 | 4.400032 | 0.7132874 | 2.493346 | 0 | 10.82868 | 0
2018-04-23 07:15 | 401595.1 | 4200.0015 | 3 | 44 | 4.400068 | 0.675355 | 2.516481 | 0 | 10.93047 | 0
2018-04-23 07:16 | 401671.5 | 4276.3974 | 3 | 44 | 4.400054 | 0.6519928 | 2.530559 | 0 | 10.99242 | 0
2018-04-23 07:18 | 401791.5 | 120.0003 | 4 | 44 | 4.285727 | 0 | 2.530559 | 0 | 10.99242 | 0
2018-04-23 07:20 | 401911.5 | 240.001 | 4 | 44 | 4.27358 | 0 | 2.530559 | 0 | 10.99242 | 0
2018-04-23 07:21 | 401971.5 | 300.0014 | 4 | 44 | 4.270243 | 0 | 2.530559 | 0 | 10.99242 | 0
2018-04-23 07:23 | 402091.61 | 120.0008 | 5 | 44 | 3.926451 | -2.282061 | 2.530559 | 0.07606086 | 10.99242 | 0.3021569
2018-04-23 07:25 | 402211.6107 | 240.0015 | 5 | 44 | 3.882615 | -2.282061 | 2.530559 | 0.1521314 | 10.99242 | 0.5990716
2018-04-23 07:27 | 402331.6096 | 360.0004 | 5 | 44 | 3.846381 | -2.282 | 2.530559 | 0.2281954 | 10.99242 | 0.8930059
2018-04-23 07:29 | 402451.61 | 480.0008 | 5 | 44 | 3.811965 | -2.282058 | 2.530559 | 0.3042545 | 10.99242 | 1.184239
2018-04-23 07:31 | 402571.6106 | 600.0014 | 5 | 44 | 3.779315 | -2.282047 | 2.530559 | 0.3803233 | 10.99242 | 1.47296
2018-04-23 07:33 | 402691.6095 | 720.0003 | 5 | 44 | 3.74771 | -2.282052 | 2.530559 | 0.4563874 | 10.99242 | 1.759222
2018-04-23 07:35 | 402811.6109 | 840.0017 | 5 | 44 | 3.716995 | -2.282064 | 2.530559 | 0.5324515 | 10.99242 | 2.043117
2018-04-23 07:37 | 402931.6105 | 960.0013 | 5 | 44 | 3.687307 | -2.282029 | 2.530559 | 0.6085132 | 10.99242 | 2.324694
2018-04-23 07:39 | 403051.6103 | 1080.0011 | 5 | 44 | 3.659896 | -2.281986 | 2.530559 | 0.6845824 | 10.99242 | 2.604126
2018-04-23 07:41 | 403171.6109 | 1200.0017 | 5 | 44 | 3.635249 | -2.282099 | 2.530559 | 0.7606549 | 10.99242 | 2.881591
2018-04-23 07:43 | 403291.6097 | 1320.0005 | 5 | 44 | 3.611898 | -2.282072 | 2.530559 | 0.8367181 | 10.99242 | 3.157203
2018-04-23 07:45 | 403411.6096 | 1440.0004 | 5 | 44 | 3.589725 | -2.282132 | 2.530559 | 0.9127848 | 10.99242 | 3.431095
2018-04-23 07:47 | 403531.6108 | 1560.0016 | 5 | 44 | 3.568113 | -2.281976 | 2.530559 | 0.988851 | 10.99242 | 3.703326
2018-04-23 07:49 | 403651.6105 | 1680.0013 | 5 | 44 | 3.54715 | -2.282129 | 2.530559 | 1.064914 | 10.99242 | 3.973923
2018-04-23 07:51 | 403771.6111 | 1800.0019 | 5 | 44 | 3.527592 | -2.282006 | 2.530559 | 1.140975 | 10.99242 | 4.242971
2018-04-23 07:53 | 403891.6108 | 1920.0016 | 5 | 44 | 3.509328 | -2.282104 | 2.530559 | 1.217046 | 10.99242 | 4.510612
2018-04-23 07:55 | 404011.6106 | 2040.0014 | 5 | 44 | 3.491831 | -2.282043 | 2.530559 | 1.293106 | 10.99242 | 4.776861
2018-04-23 07:57 | 404131.6095 | 2160.0003 | 5 | 44 | 3.475235 | -2.282083 | 2.530559 | 1.369174 | 10.99242 | 5.04184
2018-04-23 07:59 | 404251.61 | 2280.0008 | 5 | 44 | 3.459345 | -2.282034 | 2.530559 | 1.445237 | 10.99242 | 5.305564
2018-04-23 08:01 | 404371.6105 | 2400.0013 | 5 | 44 | 3.444324 | -2.282099 | 2.530559 | 1.521302 | 10.99242 | 5.568125
2018-04-23 08:03 | 404491.6095 | 2520.0003 | 5 | 44 | 3.429462 | -2.282004 | 2.530559 | 1.597365 | 10.99242 | 5.829547
2018-04-23 08:05 | 404611.6108 | 2640.0016 | 5 | 44 | 3.414157 | -2.28202 | 2.530559 | 1.673432 | 10.99242 | 6.089837
2018-04-23 08:07 | 404731.6106 | 2760.0014 | 5 | 44 | 3.398583 | -2.282071 | 2.530559 | 1.749489 | 10.99242 | 6.348918
2018-04-23 08:09 | 404851.6105 | 2880.0013 | 5 | 44 | 3.382204 | -2.282052 | 2.530559 | 1.825559 | 10.99242 | 6.606833
2018-04-23 08:11 | 404971.6101 | 3000.0009 | 5 | 44 | 3.364706 | -2.282078 | 2.530559 | 1.901626 | 10.99242 | 6.863454
2018-04-23 08:13 | 405091.61 | 3120.0008 | 5 | 44 | 3.34516 | -2.282114 | 2.530559 | 1.97769 | 10.99242 | 7.118662
2018-04-23 08:15 | 405211.6104 | 3240.0012 | 5 | 44 | 3.323096 | -2.282076 | 2.530559 | 2.05376 | 10.99242 | 7.372314
2018-04-23 08:17 | 405331.6102 | 3360.001 | 5 | 44 | 3.297416 | -2.282044 | 2.530559 | 2.129828 | 10.99242 | 7.62414
2018-04-23 08:19 | 405451.6108 | 3480.0016 | 5 | 44 | 3.267167 | -2.282103 | 2.530559 | 2.205884 | 10.99242 | 7.873813
2018-04-23 08:21 | 405571.6097 | 3600.0005 | 5 | 44 | 3.230249 | -2.282022 | 2.530559 | 2.281942 | 10.99242 | 8.12095
2018-04-23 08:23 | 405691.6094 | 3720.0002 | 5 | 44 | 3.184044 | -2.282056 | 2.530559 | 2.358021 | 10.99242 | 8.365026
2018-04-23 08:25 | 405811.6106 | 3840.0014 | 5 | 44 | 3.121836 | -2.282002 | 2.530559 | 2.434077 | 10.99242 | 8.604956
2018-04-23 08:27 | 405931.6097 | 3960.0005 | 5 | 44 | 3.031867 | -2.281998 | 2.530559 | 2.510137 | 10.99242 | 8.839214
2018-04-23 08:28 | 405963.5466 | 3991.9374 | 5 | 44 | 2.999994 | -2.28202 | 2.530559 | 2.530385 | 10.99242 | 8.900288
2018-04-23 08:30 | 406083.5718 | 120.0009 | 6 | 44 | 3.583252 | 0 | 2.530559 | 2.530385 | 10.99242 | 8.900288
2018-04-23 08:32 | 406203.571 | 240.0001 | 6 | 44 | 3.619987 | 0 | 2.530559 | 2.530385 | 10.99242 | 8.900288
2018-04-23 08:33 | 406263.575 | 300.0041 | 6 | 44 | 3.629728 | 0 | 2.530559 | 2.530385 | 10.99242 | 8.900288
2018-04-23 08:33 | 406263.6 | 0.0026 | 7 | 45 | 3.629322 | 0 | 0 | 0 | 0 | 0
2018-04-23 08:35 | 406383.7 | 120.0007 | 2 | 45 | 4.200143 | 3.685366 | 0.1386838 | 2.86e-10 | 0.5807419 | 1.039e-09
2018-04-23 08:37 | 406503.7 | 240.0004 | 2 | 45 | 4.200204 | 3.342665 | 0.2556753 | 2.86e-10 | 1.072128 | 1.039e-09
2018-04-23 08:37 | 406535.3 | 271.6093 | 2 | 45 | 4.200161 | 3.259998 | 0.2846715 | 2.86e-10 | 1.193917 | 1.039e-09
2018-04-23 08:39 | 406655.3 | 120.0016 | 3 | 45 | 4.228024 | 3.26004 | 0.3929365 | 2.86e-10 | 1.650106 | 1.039e-09
2018-04-23 08:41 | 406775.3 | 240.0006 | 3 | 45 | 4.252382 | 3.259933 | 0.5016103 | 2.86e-10 | 2.110935 | 1.039e-09
2018-04-23 08:43 | 406895.3 | 360.001 | 3 | 45 | 4.275499 | 3.259838 | 0.6102638 | 2.86e-10 | 2.574212 | 1.039e-09
2018-04-23 08:45 | 407015.3 | 480.0008 | 3 | 45 | 4.300432 | 3.259863 | 0.7189296 | 2.86e-10 | 3.040152 | 1.039e-09
2018-04-23 08:47 | 407135.3 | 600.0014 | 3 | 45 | 4.327996 | 3.259857 | 0.8275821 | 2.86e-10 | 3.508876 | 1.039e-09
2018-04-23 08:49 | 407255.3 | 720.0004 | 3 | 45 | 4.357209 | 3.259939 | 0.9362566 | 2.86e-10 | 3.980792 | 1.039e-09
2018-04-23 08:51 | 407375.3 | 840.0008 | 3 | 45 | 4.387929 | 3.259844 | 1.044917 | 2.86e-10 | 4.455913 | 1.039e-09
2018-04-23 08:53 | 407495.3 | 960.0013 | 3 | 45 | 4.400126 | 3.079248 | 1.151603 | 2.86e-10 | 4.925095 | 1.039e-09
2018-04-23 08:55 | 407615.3 | 1080.0003 | 3 | 45 | 4.40014 | 2.837358 | 1.250151 | 2.86e-10 | 5.35872 | 1.039e-09
2018-04-23 08:57 | 407735.3 | 1200.0015 | 3 | 45 | 4.400197 | 2.628536 | 1.341154 | 2.86e-10 | 5.759146 | 1.039e-09
2018-04-23 08:59 | 407855.3 | 1320.0014 | 3 | 45 | 4.400134 | 2.44389 | 1.425608 | 2.86e-10 | 6.130758 | 1.039e-09
2018-04-23 09:01 | 407975.3 | 1440.0002 | 3 | 45 | 4.400109 | 2.285896 | 1.504382 | 2.86e-10 | 6.477372 | 1.039e-09
2018-04-23 09:03 | 408095.3 | 1560.0015 | 3 | 45 | 4.400133 | 2.151678 | 1.578275 | 2.86e-10 | 6.802512 | 1.039e-09
2018-04-23 09:05 | 408215.3 | 1680.0013 | 3 | 45 | 4.400112 | 2.031752 | 1.647958 | 2.86e-10 | 7.109122 | 1.039e-09
2018-04-23 09:07 | 408335.3 | 1800.001 | 3 | 45 | 4.400057 | 1.923256 | 1.713863 | 2.86e-10 | 7.399114 | 1.039e-09
2018-04-23 09:09 | 408455.3 | 1920.0015 | 3 | 45 | 4.400068 | 1.824319 | 1.776308 | 2.86e-10 | 7.673877 | 1.039e-09
2018-04-23 09:11 | 408575.3 | 2040.0005 | 3 | 45 | 4.400078 | 1.733843 | 1.835596 | 2.86e-10 | 7.934751 | 1.039e-09
2018-04-23 09:13 | 408695.3 | 2160.0004 | 3 | 45 | 4.400047 | 1.647742 | 1.891962 | 2.86e-10 | 8.182766 | 1.039e-09
2018-04-23 09:15 | 408815.3 | 2280.0016 | 3 | 45 | 4.400078 | 1.627442 | 1.94756 | 2.86e-10 | 8.427402 | 1.039e-09
2018-04-23 09:17 | 408935.3 | 2400.0006 | 3 | 45 | 4.400109 | 1.515324 | 1.999907 | 2.86e-10 | 8.657734 | 1.039e-09
2018-04-23 09:19 | 409055.3 | 2520.0004 | 3 | 45 | 4.400115 | 1.426168 | 2.04889 | 2.86e-10 | 8.873261 | 1.039e-09
2018-04-23 09:21 | 409175.3 | 2640.0016 | 3 | 45 | 4.399731 | 1.497359 | 2.09559 | 2.86e-10 | 9.078742 | 1.039e-09
2018-04-23 09:23 | 409295.3 | 2760.0007 | 3 | 45 | 4.400076 | 1.694924 | 2.151252 | 2.86e-10 | 9.323653 | 1.039e-09
2018-04-23 09:25 | 409415.3 | 2880.0004 | 3 | 45 | 4.4001 | 1.466926 | 2.204065 | 2.86e-10 | 9.556039 | 1.039e-09
2018-04-23 09:27 | 409535.3 | 3000.0008 | 3 | 45 | 4.400135 | 1.246425 | 2.249187 | 2.86e-10 | 9.754581 | 1.039e-09
2018-04-23 09:29 | 409655.3 | 3120.0014 | 3 | 45 | 4.400076 | 1.089176 | 2.287905 | 2.86e-10 | 9.924947 | 1.039e-09
2018-04-23 09:31 | 409775.3 | 3240.0011 | 3 | 45 | 4.400084 | 0.9958725 | 2.322527 | 2.86e-10 | 10.07729 | 1.039e-09
2018-04-23 09:33 | 409895.3 | 3360.0001 | 3 | 45 | 4.400088 | 0.9304304 | 2.354601 | 2.86e-10 | 10.21842 | 1.039e-09
2018-04-23 09:35 | 410015.3 | 3480.0006 | 3 | 45 | 4.400114 | 0.8768282 | 2.384679 | 2.86e-10 | 10.35076 | 1.039e-09
2018-04-23 09:37 | 410135.3 | 3600.0019 | 3 | 45 | 4.400076 | 0.8317394 | 2.413114 | 2.86e-10 | 10.47587 | 1.039e-09
2018-04-23 09:39 | 410255.3 | 3720.0011 | 3 | 45 | 4.400012 | 0.7899446 | 2.440132 | 2.86e-10 | 10.59476 | 1.039e-09
2018-04-23 09:41 | 410375.3 | 3840.0014 | 3 | 45 | 4.400012 | 0.7515373 | 2.465828 | 2.86e-10 | 10.70782 | 1.039e-09
2018-04-23 09:43 | 410495.3 | 3960.0006 | 3 | 45 | 4.400031 | 0.7146053 | 2.490267 | 2.86e-10 | 10.81535 | 1.039e-09
2018-04-23 09:45 | 410615.3 | 4080.0015 | 3 | 45 | 4.400116 | 0.6789198 | 2.513487 | 2.86e-10 | 10.91752 | 1.039e-09
2018-04-23 09:47 | 410704.8 | 4169.5337 | 3 | 45 | 4.400091 | 0.6519995 | 2.530022 | 2.86e-10 | 10.99028 | 1.039e-09
2018-04-23 09:49 | 410824.8 | 120.0012 | 4 | 45 | 4.285599 | 0 | 2.530024 | 2.86e-10 | 10.99028 | 1.039e-09
2018-04-23 09:51 | 410944.8 | 240.0001 | 4 | 45 | 4.273386 | 0 | 2.530024 | 2.86e-10 | 10.99028 | 1.039e-09
2018-04-23 09:52 | 411004.8 | 300.0047 | 4 | 45 | 4.270098 | 0 | 2.530024 | 2.86e-10 | 10.99028 | 1.039e-09
2018-04-23 09:54 | 411124.929 | 120.0014 | 5 | 45 | 3.930943 | -2.282044 | 2.530024 | 0.07606221 | 10.99028 | 0.3023167
2018-04-23 09:56 | 411244.9278 | 240.0002 | 5 | 45 | 3.884988 | -2.282132 | 2.530024 | 0.1521215 | 10.99028 | 0.599456
2018-04-23 09:58 | 411364.929 | 360.0014 | 5 | 45 | 3.846627 | -2.282152 | 2.530024 | 0.2281966 | 10.99028 | 0.8935266
2018-04-23 10:00 | 411484.9286 | 480.001 | 5 | 45 | 3.811537 | -2.282033 | 2.530024 | 0.3042625 | 10.99028 | 1.184771
2018-04-23 10:02 | 411604.9282 | 600.0006 | 5 | 45 | 3.778511 | -2.282052 | 2.530024 | 0.3803221 | 10.99028 | 1.473412
2018-04-23 10:04 | 411724.9287 | 720.0011 | 5 | 45 | 3.746718 | -2.282114 | 2.530024 | 0.4563816 | 10.99028 | 1.759587
2018-04-23 10:06 | 411844.93 | 840.0024 | 5 | 45 | 3.716105 | -2.282112 | 2.530024 | 0.532454 | 10.99028 | 2.043436
2018-04-23 10:08 | 411964.929 | 960.0014 | 5 | 45 | 3.686809 | -2.282103 | 2.530024 | 0.6085154 | 10.99028 | 2.324961
2018-04-23 10:10 | 412084.9287 | 1080.0011 | 5 | 45 | 3.659719 | -2.282105 | 2.530024 | 0.6845849 | 10.99028 | 2.604372
2018-04-23 10:12 | 412204.9294 | 1200.0018 | 5 | 45 | 3.634637 | -2.282124 | 2.530024 | 0.7606508 | 10.99028 | 2.881782
2018-04-23 10:14 | 412324.9282 | 1320.0006 | 5 | 45 | 3.611253 | -2.282132 | 2.530024 | 0.8367086 | 10.99028 | 3.157332
2018-04-23 10:16 | 412444.928 | 1440.0004 | 5 | 45 | 3.588984 | -2.282087 | 2.530024 | 0.9127766 | 10.99028 | 3.43118
2018-04-23 10:18 | 412564.9279 | 1560.0003 | 5 | 45 | 3.567647 | -2.282047 | 2.530024 | 0.9888406 | 10.99028 | 3.703356
2018-04-23 10:20 | 412684.9283 | 1680.0007 | 5 | 45 | 3.546969 | -2.282097 | 2.530024 | 1.064914 | 10.99028 | 3.973968
2018-04-23 10:22 | 412804.9281 | 1800.0005 | 5 | 45 | 3.527646 | -2.282078 | 2.530024 | 1.140983 | 10.99028 | 4.243039
2018-04-23 10:24 | 412924.9279 | 1920.0003 | 5 | 45 | 3.509318 | -2.282007 | 2.530024 | 1.217049 | 10.99028 | 4.510668
2018-04-23 10:26 | 413044.9293 | 2040.0017 | 5 | 45 | 3.491622 | -2.282114 | 2.530024 | 1.293115 | 10.99028 | 4.776931
2018-04-23 10:28 | 413164.9298 | 2160.0022 | 5 | 45 | 3.475095 | -2.281991 | 2.530024 | 1.369179 | 10.99028 | 5.041886
2018-04-23 10:30 | 413284.9279 | 2280.0003 | 5 | 45 | 3.459161 | -2.281996 | 2.530024 | 1.445244 | 10.99028 | 5.305611
2018-04-23 10:32 | 413404.9285 | 2400.0009 | 5 | 45 | 3.443782 | -2.282083 | 2.530024 | 1.521308 | 10.99028 | 5.56814
2018-04-23 10:34 | 413524.9292 | 2520.0016 | 5 | 45 | 3.4289 | -2.282085 | 2.530024 | 1.597372 | 10.99028 | 5.829516
2018-04-23 10:36 | 413644.9282 | 2640.0006 | 5 | 45 | 3.413647 | -2.282002 | 2.530024 | 1.673437 | 10.99028 | 6.089755
2018-04-23 10:38 | 413764.9279 | 2760.0003 | 5 | 45 | 3.398084 | -2.282117 | 2.530024 | 1.749504 | 10.99028 | 6.34883
2018-04-23 10:40 | 413884.9301 | 2880.0025 | 5 | 45 | 3.38201 | -2.282121 | 2.530024 | 1.82557 | 10.99028 | 6.606703
2018-04-23 10:42 | 414004.929 | 3000.0014 | 5 | 45 | 3.364276 | -2.282044 | 2.530024 | 1.901636 | 10.99028 | 6.863291
2018-04-23 10:44 | 414124.9288 | 3120.0012 | 5 | 45 | 3.344625 | -2.282031 | 2.530024 | 1.977702 | 10.99028 | 7.118467
2018-04-23 10:46 | 414244.9286 | 3240.001 | 5 | 45 | 3.322446 | -2.282083 | 2.530024 | 2.053753 | 10.99028 | 7.372001
2018-04-23 10:48 | 414364.9291 | 3360.0015 | 5 | 45 | 3.297071 | -2.282103 | 2.530024 | 2.129827 | 10.99028 | 7.623815
2018-04-23 10:50 | 414484.9288 | 3480.0012 | 5 | 45 | 3.266956 | -2.282026 | 2.530024 | 2.2059 | 10.99028 | 7.873527
2018-04-23 10:52 | 414604.9291 | 3600.0015 | 5 | 45 | 3.230019 | -2.282067 | 2.530024 | 2.281964 | 10.99028 | 8.120671
2018-04-23 10:54 | 414724.9297 | 3720.0021 | 5 | 45 | 3.183302 | -2.282071 | 2.530024 | 2.358028 | 10.99028 | 8.364655
2018-04-23 10:56 | 414844.928 | 3840.0004 | 5 | 45 | 3.121119 | -2.282021 | 2.530024 | 2.434092 | 10.99028 | 8.604548
2018-04-23 10:58 | 414964.9282 | 3960.0006 | 5 | 45 | 3.030404 | -2.28211 | 2.530024 | 2.510154 | 10.99028 | 8.838749
2018-04-23 10:58 | 414994.9932 | 3990.0656 | 5 | 45 | 2.999997 | -2.282033 | 2.530024 | 2.529216 | 10.99028 | 8.89623
2018-04-23 11:00 | 415115.1 | 120.0002 | 6 | 45 | 3.583661 | 0 | 2.530024 | 2.529216 | 10.99028 | 8.89623
2018-04-23 11:02 | 415235.1 | 240.0008 | 6 | 45 | 3.620348 | 0 | 2.530024 | 2.529216 | 10.99028 | 8.89623
2018-04-23 11:03 | 415295.1 | 300.0017 | 6 | 45 | 3.630095 | 0 | 2.530024 | 2.529216 | 10.99028 | 8.89623
2018-04-23 11:03 | 415295.0807 | 0.0027 | 7 | 46 | 3.630184 | 0 | 0 | 0 | 0 | 0
2018-04-23 11:05 | 415415.1 | 120.0001 | 2 | 46 | 4.200237 | 3.680147 | 0.1385081 | 0 | 0.5800385 | 0
2018-04-23 11:07 | 415535.1 | 240.0012 | 2 | 46 | 4.200151 | 3.335457 | 0.2552674 | 0 | 1.070451 | 0
2018-04-23 11:08 | 415564.3 | 269.1433 | 2 | 46 | 4.200154 | 3.259991 | 0.2819598 | 0 | 1.182563 | 0
2018-04-23 11:10 | 415684.3 | 120.0011 | 3 | 46 | 4.227855 | 3.260128 | 0.3902255 | 0 | 1.638751 | 0
2018-04-23 11:12 | 415804.3 | 240.0015 | 3 | 46 | 4.252346 | 3.260098 | 0.4988903 | 0 | 2.099524 | 0
2018-04-23 11:14 | 415924.3 | 360 | 3 | 46 | 4.275698 | 3.259928 | 0.6075472 | 0 | 2.562832 | 0
2018-04-23 11:16 | 416044.3 | 480.0005 | 3 | 46 | 4.300674 | 3.260227 | 0.7162169 | 0 | 3.028808 | 0
2018-04-23 11:18 | 416164.3 | 600.0002 | 3 | 46 | 4.327501 | 3.25985 | 0.8248839 | 0 | 3.497594 | 0
2018-04-23 11:20 | 416284.3 | 720.0015 | 3 | 46 | 4.356774 | 3.259819 | 0.9335403 | 0 | 3.969379 | 0
2018-04-23 11:22 | 416404.3 | 840.0011 | 3 | 46 | 4.388468 | 3.259863 | 1.042196 | 0 | 4.444475 | 0
2018-04-23 11:24 | 416524.3 | 960 | 3 | 46 | 4.400182 | 3.073177 | 1.148746 | 0 | 4.913084 | 0
2018-04-23 11:26 | 416644.3 | 1080.0007 | 3 | 46 | 4.400087 | 2.83116 | 1.247095 | 0 | 5.345836 | 0
2018-04-23 11:28 | 416764.3 | 1200.0005 | 3 | 46 | 4.400156 | 2.622713 | 1.337901 | 0 | 5.745396 | 0
2018-04-23 11:30 | 416884.3 | 1320.0014 | 3 | 46 | 4.400169 | 2.442564 | 1.422249 | 0 | 6.11654 | 0
2018-04-23 11:32 | 417004.3 | 1440.0012 | 3 | 46 | 4.400084 | 2.288172 | 1.501027 | 0 | 6.463173 | 0
2018-04-23 11:34 | 417124.3 | 1560.0006 | 3 | 46 | 4.400145 | 2.154322 | 1.575019 | 0 | 6.788746 | 0
2018-04-23 11:36 | 417244.3 | 1680.0013 | 3 | 46 | 4.400055 | 2.033287 | 1.644754 | 0 | 7.095589 | 0
2018-04-23 11:38 | 417364.3 | 1800.0011 | 3 | 46 | 4.400049 | 1.92452 | 1.7107 | 0 | 7.385758 | 0
2018-04-23 11:40 | 417484.3 | 1920.0012 | 3 | 46 | 4.400115 | 1.8254 | 1.773176 | 0 | 7.66066 | 0
2018-04-23 11:42 | 417604.3 | 2040.001 | 3 | 46 | 4.400106 | 1.734225 | 1.832471 | 0 | 7.921563 | 0
2018-04-23 11:44 | 417724.3 | 2160.0007 | 3 | 46 | 4.400067 | 1.648074 | 1.888822 | 0 | 8.16951 | 0
2018-04-23 11:46 | 417844.3 | 2280.0005 | 3 | 46 | 4.400062 | 1.566584 | 1.94238 | 0 | 8.405172 | 0
2018-04-23 11:48 | 417964.3 | 2400.0002 | 3 | 46 | 4.400069 | 1.491138 | 1.993343 | 0 | 8.629412 | 0
2018-04-23 11:50 | 418084.3 | 2520 | 3 | 46 | 4.400084 | 1.419024 | 2.041824 | 0 | 8.842732 | 0
2018-04-23 11:52 | 418204.3 | 2640.0006 | 3 | 46 | 4.400093 | 1.350647 | 2.087972 | 0 | 9.045786 | 0
2018-04-23 11:54 | 418324.3 | 2760.0011 | 3 | 46 | 4.400129 | 1.284025 | 2.131862 | 0 | 9.238903 | 0
2018-04-23 11:56 | 418444.3 | 2880.0017 | 3 | 46 | 4.400111 | 1.219996 | 2.173573 | 0 | 9.422437 | 0
2018-04-23 11:58 | 418564.3 | 3000.0016 | 3 | 46 | 4.40011 | 1.158412 | 2.213177 | 0 | 9.596699 | 0
2018-04-23 12:00 | 418684.3 | 3120.0015 | 3 | 46 | 4.400039 | 1.099078 | 2.250787 | 0 | 9.762181 | 0
2018-04-23 12:02 | 418804.3 | 3240.0003 | 3 | 46 | 4.400012 | 1.04406 | 2.286509 | 0 | 9.91936 | 0
2018-04-23 12:04 | 418924.3 | 3360.0009 | 3 | 46 | 4.400089 | 0.991147 | 2.320426 | 0 | 10.0686 | 0
2018-04-23 12:06 | 419044.3 | 3480.0013 | 3 | 46 | 4.400005 | 0.9380989 | 2.352577 | 0 | 10.21007 | 0
2018-04-23 12:08 | 419164.3 | 3600.0012 | 3 | 46 | 4.400048 | 0.8909512 | 2.383064 | 0 | 10.34421 | 0
2018-04-23 12:10 | 419284.3 | 3720.0017 | 3 | 46 | 4.400048 | 0.8435383 | 2.411965 | 0 | 10.47138 | 0
2018-04-23 12:12 | 419404.3 | 3840.0006 | 3 | 46 | 4.40011 | 0.7998905 | 2.439332 | 0 | 10.59179 | 0
2018-04-23 12:14 | 419524.3 | 3960.0003 | 3 | 46 | 4.400038 | 0.7569456 | 2.465266 | 0 | 10.7059 | 0
2018-04-23 12:16 | 419644.3 | 4080.0009 | 3 | 46 | 4.400044 | 0.7165279 | 2.489828 | 0 | 10.81398 | 0
2018-04-23 12:18 | 419764.3 | 4200.0021 | 3 | 46 | 4.4001 | 0.6784925 | 2.513066 | 0 | 10.91622 | 0
2018-04-23 12:19 | 419848.7 | 4284.4298 | 3 | 46 | 4.400064 | 0.6519995 | 2.528659 | 0 | 10.98484 | 0
2018-04-23 12:21 | 419968.8 | 120.0012 | 4 | 46 | 4.285635 | 0 | 2.528659 | 0 | 10.98484 | 0
2018-04-23 12:23 | 420088.8 | 240 | 4 | 46 | 4.273434 | 0 | 2.528659 | 0 | 10.98484 | 0
2018-04-23 12:24 | 420148.8 | 300.0037 | 4 | 46 | 4.270132 | 0 | 2.528659 | 0 | 10.98484 | 0
2018-04-23 12:26 | 420268.8381 | 120 | 5 | 46 | 3.926212 | -2.282029 | 2.528659 | 0.07605826 | 10.98484 | 0.3021183
2018-04-23 12:28 | 420388.8392 | 240.0011 | 5 | 46 | 3.882466 | -2.282039 | 2.528659 | 0.1521268 | 10.98484 | 0.5990124
2018-04-23 12:30 | 420508.8396 | 360.0015 | 5 | 46 | 3.84601 | -2.282089 | 2.528659 | 0.2281895 | 10.98484 | 0.8929206
2018-04-23 12:32 | 420628.8389 | 480.0008 | 5 | 46 | 3.811915 | -2.282101 | 2.528659 | 0.3042634 | 10.98484 | 1.18419
2018-04-23 12:34 | 420748.8397 | 600.0016 | 5 | 46 | 3.77918 | -2.282059 | 2.528659 | 0.3803189 | 10.98484 | 1.472853
2018-04-23 12:36 | 420868.84 | 720.0019 | 5 | 46 | 3.747627 | -2.282074 | 2.528659 | 0.4563926 | 10.98484 | 1.759144
2018-04-23 12:38 | 420988.8386 | 840.0005 | 5 | 46 | 3.716708 | -2.282018 | 2.528659 | 0.5324523 | 10.98484 | 2.043009
2018-04-23 12:40 | 421108.8383 | 960.0002 | 5 | 46 | 3.687061 | -2.282107 | 2.528659 | 0.6085137 | 10.98484 | 2.324563
2018-04-23 12:42 | 421228.8386 | 1080.0005 | 5 | 46 | 3.660132 | -2.282101 | 2.528659 | 0.6845862 | 10.98484 | 2.604008
2018-04-23 12:44 | 421348.8391 | 1200.001 | 5 | 46 | 3.634966 | -2.282123 | 2.528659 | 0.7606565 | 10.98484 | 2.881471
2018-04-23 12:46 | 421468.8393 | 1320.0012 | 5 | 46 | 3.611239 | -2.282104 | 2.528659 | 0.8367205 | 10.98484 | 3.157049
2018-04-23 12:48 | 421588.8383 | 1440.0002 | 5 | 46 | 3.588931 | -2.28213 | 2.528659 | 0.9127882 | 10.98484 | 3.430894
2018-04-23 12:50 | 421708.8395 | 1560.0014 | 5 | 46 | 3.567708 | -2.282058 | 2.528659 | 0.9888478 | 10.98484 | 3.703053
2018-04-23 12:52 | 421828.8411 | 1680.003 | 5 | 46 | 3.54741 | -2.282041 | 2.528659 | 1.064922 | 10.98484 | 3.973684
2018-04-23 12:54 | 421948.8395 | 1800.0014 | 5 | 46 | 3.527981 | -2.282031 | 2.528659 | 1.140988 | 10.98484 | 4.242777
2018-04-23 12:56 | 422068.8382 | 1920.0001 | 5 | 46 | 3.509495 | -2.282089 | 2.528659 | 1.217054 | 10.98484 | 4.510428
2018-04-23 12:58 | 422188.8389 | 2040.0008 | 5 | 46 | 3.491973 | -2.282029 | 2.528659 | 1.293118 | 10.98484 | 4.776702
2018-04-23 13:00 | 422308.8392 | 2160.0011 | 5 | 46 | 3.475199 | -2.282084 | 2.528659 | 1.369182 | 10.98484 | 5.04167
2018-04-23 13:02 | 422428.839 | 2280.0009 | 5 | 46 | 3.459402 | -2.281986 | 2.528659 | 1.445249 | 10.98484 | 5.305415
2018-04-23 13:04 | 422548.8396 | 2400.0015 | 5 | 46 | 3.444017 | -2.281969 | 2.528659 | 1.521314 | 10.98484 | 5.567963
2018-04-23 13:06 | 422668.8385 | 2520.0004 | 5 | 46 | 3.429015 | -2.282087 | 2.528659 | 1.597379 | 10.98484 | 5.829358
2018-04-23 13:08 | 422788.839 | 2640.0009 | 5 | 46 | 3.413951 | -2.282014 | 2.528659 | 1.673445 | 10.98484 | 6.089619
2018-04-23 13:10 | 422908.8395 | 2760.0014 | 5 | 46 | 3.398609 | -2.282117 | 2.528659 | 1.749499 | 10.98484 | 6.348688
2018-04-23 13:12 | 423028.8392 | 2880.0011 | 5 | 46 | 3.38223 | -2.282074 | 2.528659 | 1.825564 | 10.98484 | 6.606588
2018-04-23 13:14 | 423148.839 | 3000.0009 | 5 | 46 | 3.365048 | -2.282146 | 2.528659 | 1.901634 | 10.98484 | 6.863228
2018-04-23 13:16 | 423268.8395 | 3120.0014 | 5 | 46 | 3.345628 | -2.282039 | 2.528659 | 1.977706 | 10.98484 | 7.118491
2018-04-23 13:18 | 423388.8391 | 3240.001 | 5 | 46 | 3.323115 | -2.282112 | 2.528659 | 2.053776 | 10.98484 | 7.372155
2018-04-23 13:20 | 423508.8382 | 3360.0001 | 5 | 46 | 3.297502 | -2.28209 | 2.528659 | 2.129837 | 10.98484 | 7.623968
2018-04-23 13:22 | 423628.8387 | 3480.0006 | 5 | 46 | 3.267509 | -2.282172 | 2.528659 | 2.205903 | 10.98484 | 7.873684
2018-04-23 13:24 | 423748.8383 | 3600.0002 | 5 | 46 | 3.230809 | -2.282045 | 2.528659 | 2.281971 | 10.98484 | 8.120893
2018-04-23 13:26 | 423868.8389 | 3720.0008 | 5 | 46 | 3.184071 | -2.282029 | 2.528659 | 2.358042 | 10.98484 | 8.364964
2018-04-23 13:28 | 423988.8395 | 3840.0014 | 5 | 46 | 3.120729 | -2.282036 | 2.528659 | 2.434104 | 10.98484 | 8.604862
2018-04-23 13:30 | 424108.8392 | 3960.0011 | 5 | 46 | 3.029458 | -2.282041 | 2.528659 | 2.510173 | 10.98484 | 8.83902
2018-04-23 13:31 | 424138.5489 | 3989.7108 | 5 | 46 | 2.999999 | -2.282157 | 2.528659 | 2.529004 | 10.98484 | 8.895796
2018-04-23 13:33 | 424258.6 | 120.0004 | 6 | 46 | 3.583239 | 0 | 2.528659 | 2.529004 | 10.98484 | 8.895796
2018-04-23 13:35 | 424378.6 | 240.001 | 6 | 46 | 3.61999 | 0 | 2.528659 | 2.529004 | 10.98484 | 8.895796
2018-04-23 13:36 | 424438.6 | 300.0031 | 6 | 46 | 3.629755 | 0 | 2.528659 | 2.529004 | 10.98484 | 8.895796
2018-04-23 13:36 | 424438.6 | 0.0028 | 7 | 47 | 3.630001 | 0 | 0 | 0 | 0 | 0
2018-04-23 13:38 | 424558.7 | 120.0016 | 2 | 47 | 4.2002 | 3.682066 | 0.1385133 | 1.522e-09 | 0.5800565 | 5.523e-09
2018-04-23 13:40 | 424678.7 | 240.0006 | 2 | 47 | 4.200147 | 3.338001 | 0.2554003 | 1.522e-09 | 1.071004 | 5.523e-09
2018-04-23 13:40 | 424708.8 | 270.1103 | 2 | 47 | 4.200186 | 3.259991 | 0.2829924 | 1.522e-09 | 1.186896 | 5.523e-09
2018-04-23 13:42 | 424828.8 | 120.0007 | 3 | 47 | 4.228124 | 3.259893 | 0.3912603 | 3.224e-09 | 1.643108 | 1.2335e-08
2018-04-23 13:44 | 424948.8 | 240.0006 | 3 | 47 | 4.252674 | 3.259872 | 0.4999166 | 3.224e-09 | 2.103887 | 1.2335e-08
2018-04-23 13:46 | 425068.8 | 360.0003 | 3 | 47 | 4.275765 | 3.260126 | 0.6085771 | 3.224e-09 | 2.567232 | 1.2335e-08
2018-04-23 13:48 | 425188.8 | 480.0007 | 3 | 47 | 4.300478 | 3.259836 | 0.7172454 | 3.224e-09 | 3.033204 | 1.2335e-08
2018-04-23 13:50 | 425308.8 | 600.0006 | 3 | 47 | 4.327878 | 3.25983 | 0.8259028 | 3.224e-09 | 3.501941 | 1.2335e-08
2018-04-23 13:52 | 425428.8 | 720.001 | 3 | 47 | 4.357378 | 3.259865 | 0.9345645 | 3.224e-09 | 3.973798 | 1.2335e-08
2018-04-23 13:54 | 425548.8 | 840.0005 | 3 | 47 | 4.388623 | 3.260139 | 1.043233 | 3.224e-09 | 4.448986 | 1.2335e-08
2018-04-23 13:56 | 425668.8 | 960.0008 | 3 | 47 | 4.400171 | 3.07115 | 1.149747 | 3.224e-09 | 4.917444 | 1.2335e-08
2018-04-23 13:58 | 425788.8 | 1080.0011 | 3 | 47 | 4.40014 | 2.831053 | 1.248025 | 3.224e-09 | 5.34988 | 1.2335e-08
2018-04-23 14:00 | 425908.8 | 1200.0006 | 3 | 47 | 4.400139 | 2.622952 | 1.338856 | 3.224e-09 | 5.74955 | 1.2335e-08
2018-04-23 14:02 | 426028.8 | 1320.0011 | 3 | 47 | 4.400057 | 2.442007 | 1.423189 | 3.224e-09 | 6.120628 | 1.2335e-08
2018-04-23 14:04 | 426148.8 | 1440.0002 | 3 | 47 | 4.400066 | 2.287159 | 1.501965 | 3.224e-09 | 6.467253 | 1.2335e-08
2018-04-23 14:06 | 426268.8 | 1560.0015 | 3 | 47 | 4.400129 | 2.152216 | 1.575899 | 3.224e-09 | 6.792572 | 1.2335e-08
2018-04-23 14:08 | 426388.8 | 1680.0011 | 3 | 47 | 4.400146 | 2.03219 | 1.645607 | 3.224e-09 | 7.099291 | 1.2335e-08
2018-04-23 14:10 | 426508.8 | 1800.0002 | 3 | 47 | 4.400111 | 1.92269 | 1.711471 | 3.224e-09 | 7.389101 | 1.2335e-08
2018-04-23 14:12 | 426628.8 | 1920.0015 | 3 | 47 | 4.400065 | 1.824359 | 1.773914 | 3.224e-09 | 7.663857 | 1.2335e-08
2018-04-23 14:14 | 426748.8 | 2040.0004 | 3 | 47 | 4.400059 | 1.733144 | 1.833203 | 3.224e-09 | 7.924733 | 1.2335e-08
2018-04-23 14:16 | 426868.8 | 2160.0002 | 3 | 47 | 4.400086 | 1.648014 | 1.889548 | 3.224e-09 | 8.172658 | 1.2335e-08
2018-04-23 14:18 | 426988.8 | 2280.0015 | 3 | 47 | 4.399988 | 1.567236 | 1.943143 | 3.224e-09 | 8.408478 | 1.2335e-08
2018-04-23 14:20 | 427108.8 | 2400.0004 | 3 | 47 | 4.400019 | 1.491069 | 1.99413 | 3.224e-09 | 8.632827 | 1.2335e-08
2018-04-23 14:22 | 427228.8 | 2520.0002 | 3 | 47 | 4.400096 | 1.418989 | 2.042649 | 3.224e-09 | 8.846313 | 1.2335e-08
2018-04-23 14:24 | 427348.8 | 2640.0014 | 3 | 47 | 4.400037 | 1.348674 | 2.088758 | 3.224e-09 | 9.049195 | 1.2335e-08
2018-04-23 14:26 | 427468.8 | 2760.0004 | 3 | 47 | 4.400095 | 1.282907 | 2.132603 | 3.224e-09 | 9.242117 | 1.2335e-08
2018-04-23 14:28 | 427588.8 | 2880.0003 | 3 | 47 | 4.400085 | 1.219251 | 2.174303 | 3.224e-09 | 9.425601 | 1.2335e-08
2018-04-23 14:30 | 427708.8 | 3000.0006 | 3 | 47 | 4.400099 | 1.158755 | 2.213927 | 3.224e-09 | 9.599949 | 1.2335e-08
2018-04-23 14:32 | 427828.8 | 3120.0004 | 3 | 47 | 4.400073 | 1.10078 | 2.251566 | 3.224e-09 | 9.765563 | 1.2335e-08
2018-04-23 14:34 | 427948.8 | 3240.001 | 3 | 47 | 4.400137 | 1.044628 | 2.287311 | 3.224e-09 | 9.922844 | 1.2335e-08
2018-04-23 14:36 | 428068.8 | 3360.0006 | 3 | 47 | 4.400014 | 0.9889946 | 2.321184 | 3.224e-09 | 10.07189 | 1.2335e-08
2018-04-23 14:38 | 428188.8 | 3480.0004 | 3 | 47 | 4.400092 | 0.9383583 | 2.353299 | 3.224e-09 | 10.2132 | 1.2335e-08
2018-04-23 14:40 | 428308.8 | 3600.001 | 3 | 47 | 4.400108 | 0.8888922 | 2.383731 | 3.224e-09 | 10.3471 | 1.2335e-08
2018-04-23 14:42 | 428428.8 | 3720.0015 | 3 | 47 | 4.400131 | 0.8421926 | 2.412557 | 3.224e-09 | 10.47393 | 1.2335e-08
2018-04-23 14:44 | 428548.8 | 3840.0004 | 3 | 47 | 4.400109 | 0.7983379 | 2.439863 | 3.224e-09 | 10.59408 | 1.2335e-08
2018-04-23 14:46 | 428668.8 | 3960.0012 | 3 | 47 | 4.400073 | 0.7562227 | 2.465757 | 3.224e-09 | 10.70802 | 1.2335e-08
2018-04-23 14:48 | 428788.8 | 4080.0015 | 3 | 47 | 4.400086 | 0.7149553 | 2.490259 | 3.224e-09 | 10.81583 | 1.2335e-08
2018-04-23 14:50 | 428908.8 | 4200.0004 | 3 | 47 | 4.400107 | 0.6762934 | 2.513422 | 3.224e-09 | 10.91775 | 1.2335e-08
2018-04-23 14:51 | 428988.9 | 4280.1427 | 3 | 47 | 4.400063 | 0.6519976 | 2.528194 | 3.224e-09 | 10.98275 | 1.2335e-08
2018-04-23 14:53 | 429109 | 120.0005 | 4 | 47 | 4.285532 | 0 | 2.528194 | 3.224e-09 | 10.98275 | 1.2335e-08
2018-04-23 14:55 | 429229 | 240.0004 | 4 | 47 | 4.273313 | 0 | 2.528194 | 3.224e-09 | 10.98275 | 1.2335e-08
2018-04-23 14:56 | 429289 | 300.0031 | 4 | 47 | 4.270027 | 0 | 2.528194 | 3.224e-09 | 10.98275 | 1.2335e-08
2018-04-23 14:58 | 429409.1 | 120.0002 | 5 | 47 | 3.926314 | -2.282162 | 2.528194 | 0.07606298 | 10.98275 | 0.3021343
2018-04-23 15:00 | 429529.1 | 240.0014 | 5 | 47 | 3.882261 | -2.282024 | 2.528194 | 0.1521271 | 10.98275 | 0.5990132
2018-04-23 15:02 | 429649.1 | 360.0011 | 5 | 47 | 3.845475 | -2.282092 | 2.528194 | 0.2281962 | 10.98275 | 0.8929142
2018-04-23 15:04 | 429769.1 | 480.0002 | 5 | 47 | 3.853965 | -2.282099 | 2.528194 | 0.3042632 | 10.98275 | 1.184932
2018-04-23 15:06 | 429889.1 | 600.0014 | 5 | 47 | 3.877244 | -2.282112 | 2.528194 | 0.3803326 | 10.98275 | 1.479103
2018-04-23 15:08 | 430009.1 | 720.0011 | 5 | 47 | 3.846098 | -2.282107 | 2.528194 | 0.4563909 | 10.98275 | 1.773249
2018-04-23 15:10 | 430129.1 | 840.0002 | 5 | 47 | 3.79165 | -2.281774 | 2.528194 | 0.5324608 | 10.98275 | 2.063781
2018-04-23 15:12 | 430249.1 | 960.0015 | 5 | 47 | 3.735108 | -2.282084 | 2.528194 | 0.6085254 | 10.98275 | 2.350039
2018-04-23 15:14 | 430369.1 | 1080.0002 | 5 | 47 | 3.680452 | -2.282162 | 2.528194 | 0.6845899 | 10.98275 | 2.632042
2018-04-23 15:16 | 430489.1 | 1200.0009 | 5 | 47 | 3.634476 | -2.28209 | 2.528194 | 0.7606552 | 10.98275 | 2.910175
2018-04-23 15:18 | 430609.1 | 1320.0006 | 5 | 47 | 3.601749 | -2.282112 | 2.528194 | 0.8367211 | 10.98275 | 3.185315
2018-04-23 15:20 | 430729.1 | 1440.0011 | 5 | 47 | 3.577366 | -2.281872 | 2.528194 | 0.9127881 | 10.98275 | 3.458329
2018-04-23 15:22 | 430849.1 | 1560.0009 | 5 | 47 | 3.557745 | -2.282105 | 2.528194 | 0.988848 | 10.98275 | 3.729659
2018-04-23 15:24 | 430969.1 | 1680.0005 | 5 | 47 | 3.54043 | -2.282141 | 2.528194 | 1.064916 | 10.98275 | 3.999612
2018-04-23 15:26 | 431089.1 | 1800.001 | 5 | 47 | 3.523903 | -2.282071 | 2.528194 | 1.140981 | 10.98275 | 4.268282
2018-04-23 15:28 | 431209.1 | 1920.0008 | 5 | 47 | 3.507797 | -2.282109 | 2.528194 | 1.217051 | 10.98275 | 4.535732
2018-04-23 15:30 | 431329.1 | 2040.003 | 5 | 47 | 3.491272 | -2.282022 | 2.528194 | 1.293121 | 10.98275 | 4.801944
2018-04-23 15:32 | 431449.1 | 2160.0001 | 5 | 47 | 3.474537 | -2.282071 | 2.528194 | 1.369186 | 10.98275 | 5.066872
2018-04-23 15:34 | 431569.1 | 2280.0019 | 5 | 47 | 3.458471 | -2.282047 | 2.528194 | 1.445253 | 10.98275 | 5.330546
2018-04-23 15:36 | 431689.1 | 2400.0008 | 5 | 47 | 3.443005 | -2.281993 | 2.528194 | 1.521312 | 10.98275 | 5.593005
2018-04-23 15:38 | 431809.1 | 2520.0014 | 5 | 47 | 3.427883 | -2.282094 | 2.528194 | 1.597382 | 10.98275 | 5.854343
2018-04-23 15:40 | 431929.1 | 2640.0011 | 5 | 47 | 3.41277 | -2.282029 | 2.528194 | 1.673446 | 10.98275 | 6.11451
2018-04-23 15:42 | 432049.1 | 2760 | 5 | 47 | 3.397171 | -2.282026 | 2.528194 | 1.749504 | 10.98275 | 6.37349
2018-04-23 15:44 | 432169.1 | 2880.0005 | 5 | 47 | 3.380979 | -2.282031 | 2.528194 | 1.82556 | 10.98275 | 6.631257
2018-04-23 15:46 | 432289.1 | 3000.001 | 5 | 47 | 3.3635 | -2.282089 | 2.528194 | 1.901621 | 10.98275 | 6.887764
2018-04-23 15:48 | 432409.1 | 3120.0016 | 5 | 47 | 3.343956 | -2.282117 | 2.528194 | 1.977711 | 10.98275 | 7.142969
2018-04-23 15:50 | 432529.1 | 3240.0014 | 5 | 47 | 3.321998 | -2.282078 | 2.528194 | 2.053777 | 10.98275 | 7.396511
2018-04-23 15:52 | 432649.1 | 3360.001 | 5 | 47 | 3.296691 | -2.282014 | 2.528194 | 2.129834 | 10.98275 | 7.648235
2018-04-23 15:54 | 432769.1 | 3480.0016 | 5 | 47 | 3.266711 | -2.282083 | 2.528194 | 2.205903 | 10.98275 | 7.897902
2018-04-23 15:56 | 432889.1 | 3600.0005 | 5 | 47 | 3.230319 | -2.282067 | 2.528194 | 2.281974 | 10.98275 | 8.145067
2018-04-23 15:58 | 433009.1 | 3720.001 | 5 | 47 | 3.183276 | -2.281971 | 2.528194 | 2.358037 | 10.98275 | 8.389068
2018-04-23 16:00 | 433129.1 | 3840.0015 | 5 | 47 | 3.119909 | -2.282045 | 2.528194 | 2.434099 | 10.98275 | 8.628917
2018-04-23 16:02 | 433249.1 | 3960.0005 | 5 | 47 | 3.028387 | -2.282051 | 2.528194 | 2.51016 | 10.98275 | 8.862969
2018-04-23 16:03 | 433277.5 | 3988.4437 | 5 | 47 | 2.999997 | -2.282038 | 2.528194 | 2.528196 | 10.98275 | 8.917338
2018-04-23 16:05 | 433397.6 | 120.0007 | 6 | 47 | 3.582799 | 0 | 2.528194 | 2.528196 | 10.98275 | 8.917338
2018-04-23 16:07 | 433517.6 | 240.0012 | 6 | 47 | 3.619709 | 0 | 2.528194 | 2.528196 | 10.98275 | 8.917338
2018-04-23 16:08 | 433577.6 | 300.0024 | 6 | 47 | 3.629479 | 0 | 2.528194 | 2.528196 | 10.98275 | 8.917338
2018-04-23 16:08 | 433577.6 | 0.0027 | 7 | 48 | 3.629487 | 0 | 0 | 0 | 0 | 0
2018-04-23 16:10 | 433697.7 | 120.0017 | 2 | 48 | 4.20025 | 3.68067 | 0.1385109 | 0 | 0.5800397 | 0
2018-04-23 16:12 | 433817.7 | 240.0005 | 2 | 48 | 4.200181 | 3.33556 | 0.2552513 | 0 | 1.070372 | 0
2018-04-23 16:12 | 433846.8 | 269.1343 | 2 | 48 | 4.200178 | 3.259985 | 0.2819443 | 0 | 1.182488 | 0
2018-04-23 16:14 | 433966.8 | 120.0014 | 3 | 48 | 4.228039 | 3.260115 | 0.390211 | 0 | 1.638685 | 0
2018-04-23 16:16 | 434086.8 | 240.0011 | 3 | 48 | 4.252897 | 3.260126 | 0.4988776 | 0 | 2.099505 | 0
2018-04-23 16:18 | 434206.8 | 360.0001 | 3 | 48 | 4.276275 | 3.260155 | 0.6075411 | 0 | 2.562901 | 0
2018-04-23 16:20 | 434326.8 | 480.0014 | 3 | 48 | 4.300842 | 3.260122 | 0.7161901 | 0 | 3.028836 | 0
2018-04-23 16:22 | 434446.8 | 600.0012 | 3 | 48 | 4.327285 | 3.259783 | 0.824851 | 0 | 3.497583 | 0
2018-04-23 16:24 | 434566.8 | 720.0002 | 3 | 48 | 4.356743 | 3.259823 | 0.9335285 | 0 | 3.969439 | 0
2018-04-23 16:26 | 434686.8 | 840.0022 | 3 | 48 | 4.388258 | 3.260115 | 1.042189 | 0 | 4.44455 | 0
2018-04-23 16:28 | 434806.8 | 960.0003 | 3 | 48 | 4.400201 | 3.072416 | 1.148776 | 0 | 4.913312 | 0
2018-04-23 16:30 | 434926.8 | 1080.001 | 3 | 48 | 4.400181 | 2.833239 | 1.247099 | 0 | 5.345949 | 0
2018-04-23 16:32 | 435046.8 | 1200.0015 | 3 | 48 | 4.400164 | 2.62595 | 1.337994 | 0 | 5.745898 | 0
2018-04-23 16:34 | 435166.8 | 1320.0003 | 3 | 48 | 4.400123 | 2.444567 | 1.422426 | 0 | 6.117412 | 0
2018-04-23 16:36 | 435286.8 | 1440.0009 | 3 | 48 | 4.400117 | 2.289886 | 1.501254 | 0 | 6.464266 | 0
2018-04-23 16:38 | 435406.8 | 1560.0014 | 3 | 48 | 4.400119 | 2.155695 | 1.575306 | 0 | 6.790102 | 0
2018-04-23 16:40 | 435526.8 | 1680.0003 | 3 | 48 | 4.400149 | 2.03565 | 1.64511 | 0 | 7.097249 | 0
2018-04-23 16:42 | 435646.8 | 1800.001 | 3 | 48 | 4.400067 | 1.925587 | 1.711095 | 0 | 7.38759 | 0
2018-04-23 16:44 | 435766.8 | 1920.0015 | 3 | 48 | 4.400081 | 1.825087 | 1.773591 | 0 | 7.662576 | 0
2018-04-23 16:46 | 435886.8 | 2040.0012 | 3 | 48 | 4.400038 | 1.732362 | 1.832878 | 0 | 7.923448 | 0
2018-04-23 16:48 | 436006.8 | 2160.0001 | 3 | 48 | 4.400081 | 1.647785 | 1.889228 | 0 | 8.171393 | 0
2018-04-23 16:50 | 436126.8 | 2280.0022 | 3 | 48 | 4.400042 | 1.567775 | 1.942801 | 0 | 8.407117 | 0
2018-04-23 16:52 | 436246.8 | 2400.0003 | 3 | 48 | 4.40014 | 1.491841 | 1.993777 | 0 | 8.631414 | 0
2018-04-23 16:54 | 436366.8 | 2520.0001 | 3 | 48 | 4.400065 | 1.418802 | 2.042263 | 0 | 8.84476 | 0
2018-04-23 16:56 | 436486.8 | 2640.0006 | 3 | 48 | 4.400072 | 1.349378 | 2.088398 | 0 | 9.047757 | 0
2018-04-23 16:58 | 436606.8 | 2760.0003 | 3 | 48 | 4.400024 | 1.28338 | 2.132268 | 0 | 9.240789 | 0
2018-04-23 17:00 | 436726.8 | 2880.001 | 3 | 48 | 4.400033 | 1.220508 | 2.174006 | 0 | 9.424437 | 0
2018-04-23 17:02 | 436846.8 | 3000.0015 | 3 | 48 | 4.400074 | 1.159516 | 2.213668 | 0 | 9.598954 | 0
2018-04-23 17:04 | 436966.8 | 3120.0012 | 3 | 48 | 4.400029 | 1.099846 | 2.251314 | 0 | 9.764597 | 0
2018-04-23 17:06 | 437086.8 | 3240.001 | 3 | 48 | 4.400029 | 1.044083 | 2.287048 | 0 | 9.921829 | 0
2018-04-23 17:08 | 437206.8 | 3360.0007 | 3 | 48 | 4.400031 | 0.9900246 | 2.320954 | 0 | 10.07102 | 0
2018-04-23 17:10 | 437326.8 | 3480.0003 | 3 | 48 | 4.400093 | 0.9389572 | 2.353099 | 0 | 10.21246 | 0
2018-04-23 17:12 | 437446.8 | 3600.0005 | 3 | 48 | 4.400051 | 0.8905363 | 2.383578 | 0 | 10.34657 | 0
2018-04-23 17:14 | 437566.8 | 3720.0014 | 3 | 48 | 4.40011 | 0.845108 | 2.412483 | 0 | 10.47375 | 0
2018-04-23 17:16 | 437686.8 | 3840.0011 | 3 | 48 | 4.400071 | 0.8011541 | 2.439905 | 0 | 10.59441 | 0
2018-04-23 17:18 | 437806.8 | 3960.001 | 3 | 48 | 4.400086 | 0.7591009 | 2.465899 | 0 | 10.70879 | 0
2018-04-23 17:20 | 437926.8 | 4080.0015 | 3 | 48 | 4.400094 | 0.7188587 | 2.490516 | 0 | 10.8171 | 0
2018-04-23 17:22 | 438046.8 | 4200.0011 | 3 | 48 | 4.400065 | 0.6803331 | 2.513814 | 0 | 10.91961 | 0
2018-04-23 17:24 | 438139.2 | 4292.3468 | 3 | 48 | 4.400029 | 0.6519957 | 2.530899 | 0 | 10.99479 | 0
2018-04-23 17:26 | 438259.2 | 120.0009 | 4 | 48 | 4.286172 | 0 | 2.530901 | 0 | 10.9948 | 0
2018-04-23 17:28 | 438379.2 | 240.001 | 4 | 48 | 4.274041 | 0 | 2.530901 | 0 | 10.9948 | 0
2018-04-23 17:29 | 438439.2 | 300.0018 | 4 | 48 | 4.270741 | 0 | 2.530901 | 0 | 10.9948 | 0
2018-04-23 17:31 | 438559.3 | 120.0009 | 5 | 48 | 3.927987 | -2.282188 | 2.530901 | 0.07606614 | 10.9948 | 0.3022743
2018-04-23 17:33 | 438679.3 | 240.0012 | 5 | 48 | 3.884141 | -2.282112 | 2.530901 | 0.1521253 | 10.9948 | 0.5992662
2018-04-23 17:35 | 438799.3 | 360.0011 | 5 | 48 | 3.847756 | -2.282054 | 2.530901 | 0.2281955 | 10.9948 | 0.893326
2018-04-23 17:37 | 438919.3 | 480.001 | 5 | 48 | 3.813528 | -2.282112 | 2.530901 | 0.3042574 | 10.9948 | 1.184679
2018-04-23 17:39 | 439039.3 | 600.0021 | 5 | 48 | 3.780742 | -2.282127 | 2.530901 | 0.3803309 | 10.9948 | 1.473534
2018-04-23 17:41 | 439159.3 | 720.0011 | 5 | 48 | 3.748805 | -2.282072 | 2.530901 | 0.4563943 | 10.9948 | 1.759893
2018-04-23 17:43 | 439279.3 | 840.0026 | 5 | 48 | 3.7177 | -2.282092 | 2.530901 | 0.532465 | 10.9948 | 2.043881
2018-04-23 17:45 | 439399.3 | 960.0014 | 5 | 48 | 3.688163 | -2.282036 | 2.530901 | 0.608526 | 10.9948 | 2.325517
2018-04-23 17:47 | 439519.3 | 1080.0011 | 5 | 48 | 3.660715 | -2.282083 | 2.530901 | 0.6845908 | 10.9948 | 2.604997
2018-04-23 17:49 | 439639.3 | 1200.0009 | 5 | 48 | 3.635549 | -2.282155 | 2.530901 | 0.7606527 | 10.9948 | 2.882466
2018-04-23 17:51 | 439759.3 | 1320.0012 | 5 | 48 | 3.612119 | -2.282154 | 2.530901 | 0.8367211 | 10.9948 | 3.158119
2018-04-23 17:53 | 439879.3 | 1440.0011 | 5 | 48 | 3.589847 | -2.282117 | 2.530901 | 0.9127903 | 10.9948 | 3.432038
2018-04-23 17:55 | 439999.3 | 1560.0011 | 5 | 48 | 3.568615 | -2.282054 | 2.530901 | 0.9888601 | 10.9948 | 3.704304
2018-04-23 17:57 | 440119.3 | 1680.0005 | 5 | 48 | 3.548265 | -2.282018 | 2.530901 | 1.064916 | 10.9948 | 3.974937
2018-04-23 17:59 | 440239.3 | 1800.0003 | 5 | 48 | 3.528849 | -2.282089 | 2.530901 | 1.140983 | 10.9948 | 4.2441
2018-04-23 18:01 | 440359.3 | 1920.0008 | 5 | 48 | 3.510525 | -2.282154 | 2.530901 | 1.217052 | 10.9948 | 4.511834
2018-04-23 18:03 | 440479.3 | 2040.0004 | 5 | 48 | 3.493083 | -2.282064 | 2.530901 | 1.293117 | 10.9948 | 4.778189
2018-04-23 18:05 | 440599.3 | 2160.0011 | 5 | 48 | 3.476249 | -2.282058 | 2.530901 | 1.369181 | 10.9948 | 5.043242
2018-04-23 18:07 | 440719.3 | 2280.001 | 5 | 48 | 3.460204 | -2.282097 | 2.530901 | 1.445254 | 10.9948 | 5.307079
2018-04-23 18:09 | 440839.3 | 2400.0016 | 5 | 48 | 3.444678 | -2.28202 | 2.530901 | 1.521319 | 10.9948 | 5.569687
2018-04-23 18:11 | 440959.3 | 2520.0002 | 5 | 48 | 3.429583 | -2.282085 | 2.530901 | 1.597379 | 10.9948 | 5.831112
2018-04-23 18:13 | 441079.3 | 2640.0018 | 5 | 48 | 3.414732 | -2.282044 | 2.530901 | 1.673452 | 10.9948 | 6.091444
2018-04-23 18:15 | 441199.3 | 2760.0013 | 5 | 48 | 3.399088 | -2.282064 | 2.530901 | 1.749511 | 10.9948 | 6.350574
2018-04-23 18:17 | 441319.3 | 2880.0002 | 5 | 48 | 3.382489 | -2.282059 | 2.530901 | 1.825578 | 10.9948 | 6.608505
2018-04-23 18:19 | 441439.3 | 3000.001 | 5 | 48 | 3.364804 | -2.282065 | 2.530901 | 1.901648 | 10.9948 | 6.865148
2018-04-23 18:21 | 441559.3 | 3120.0013 | 5 | 48 | 3.345384 | -2.282101 | 2.530901 | 1.977701 | 10.9948 | 7.120324
2018-04-23 18:23 | 441679.3 | 3240.0003 | 5 | 48 | 3.323576 | -2.282103 | 2.530901 | 2.053773 | 10.9948 | 7.374007
2018-04-23 18:25 | 441799.3 | 3360.0001 | 5 | 48 | 3.298051 | -2.282085 | 2.530901 | 2.129833 | 10.9948 | 7.625851
2018-04-23 18:27 | 441919.3 | 3480.0013 | 5 | 48 | 3.268061 | -2.282027 | 2.530901 | 2.205912 | 10.9948 | 7.875655
2018-04-23 18:29 | 442039.3 | 3600.0003 | 5 | 48 | 3.231572 | -2.282013 | 2.530901 | 2.281975 | 10.9948 | 8.122893
2018-04-23 18:31 | 442159.3 | 3720.0009 | 5 | 48 | 3.185334 | -2.281964 | 2.530901 | 2.358035 | 10.9948 | 8.367011
2018-04-23 18:33 | 442279.3 | 3840.0013 | 5 | 48 | 3.123198 | -2.282044 | 2.530901 | 2.4341 | 10.9948 | 8.607068
2018-04-23 18:35 | 442399.3 | 3960.0002 | 5 | 48 | 3.033012 | -2.281975 | 2.530901 | 2.51017 | 10.9948 | 8.841456
2018-04-23 18:35 | 442432.4 | 3993.1324 | 5 | 48 | 2.999997 | -2.282031 | 2.530901 | 2.531176 | 10.9948 | 8.90483
2018-04-23 18:37 | 442552.5 | 120 | 6 | 48 | 3.582946 | 0 | 2.530901 | 2.531176 | 10.9948 | 8.90483
2018-04-23 18:39 | 442672.5 | 240.0012 | 6 | 48 | 3.619755 | 0 | 2.530901 | 2.531176 | 10.9948 | 8.90483
2018-04-23 18:40 | 442732.5 | 300.0025 | 6 | 48 | 3.629506 | 0 | 2.530901 | 2.531176 | 10.9948 | 8.90483
2018-04-23 18:40 | 442732.5 | 0.0048 | 7 | 49 | 3.629653 | 0 | 0 | 0 | 0 | 0
2018-04-23 18:42 | 442852.6 | 120.0015 | 2 | 49 | 4.200196 | 3.698349 | 0.1389077 | 7.7e-11 | 0.5816818 | 2.81e-10
2018-04-23 18:44 | 442972.6 | 240.0006 | 2 | 49 | 4.200118 | 3.36132 | 0.2564092 | 7.7e-11 | 1.07521 | 2.81e-10
2018-04-23 18:45 | 443012.7 | 280.1471 | 2 | 49 | 4.200154 | 3.259985 | 0.2933446 | 7.7e-11 | 1.230346 | 2.81e-10
2018-04-23 18:47 | 443132.7108 | 120.0007 | 3 | 49 | 4.226856 | 3.260174 | 0.4016023 | 7.7e-11 | 1.686441 | 2.81e-10
2018-04-23 18:49 | 443252.7115 | 240.0014 | 3 | 49 | 4.25057 | 3.259804 | 0.5102833 | 7.7e-11 | 2.147127 | 2.81e-10
2018-04-23 18:51 | 443372.7111 | 360.001 | 3 | 49 | 4.273729 | 3.260157 | 0.6189412 | 7.7e-11 | 2.610237 | 2.81e-10
2018-04-23 18:53 | 443492.7117 | 480.0016 | 3 | 49 | 4.298896 | 3.259909 | 0.7276073 | 7.7e-11 | 3.075989 | 2.81e-10
2018-04-23 18:55 | 443612.7113 | 600.0012 | 3 | 49 | 4.326854 | 3.259827 | 0.8362702 | 7.7e-11 | 3.544614 | 2.81e-10
2018-04-23 18:57 | 443732.711 | 720.0009 | 3 | 49 | 4.357232 | 3.26 | 0.944933 | 7.7e-11 | 4.016418 | 2.81e-10
2018-04-23 18:59 | 443852.7108 | 840.0007 | 3 | 49 | 4.389135 | 3.260118 | 1.053603 | 7.7e-11 | 4.491643 | 2.81e-10
2018-04-23 19:01 | 443972.7105 | 960.0004 | 3 | 49 | 4.400174 | 3.064625 | 1.159981 | 7.7e-11 | 4.959522 | 2.81e-10
2018-04-23 19:03 | 444092.7102 | 1080.0001 | 3 | 49 | 4.400109 | 2.822256 | 1.258033 | 7.7e-11 | 5.390965 | 2.81e-10
2018-04-23 19:05 | 444212.7108 | 1200.0007 | 3 | 49 | 4.400191 | 2.612215 | 1.348498 | 7.7e-11 | 5.789028 | 2.81e-10
2018-04-23 19:07 | 444332.7105 | 1320.0004 | 3 | 49 | 4.400129 | 2.433731 | 1.432511 | 7.7e-11 | 6.158697 | 2.81e-10
2018-04-23 19:09 | 444452.711 | 1440.0009 | 3 | 49 | 4.40015 | 2.280685 | 1.511033 | 7.7e-11 | 6.504204 | 2.81e-10
2018-04-23 19:11 | 444572.7109 | 1560.0008 | 3 | 49 | 4.400112 | 2.144506 | 1.584741 | 7.7e-11 | 6.828528 | 2.81e-10
2018-04-23 19:13 | 444692.7105 | 1680.0004 | 3 | 49 | 4.400174 | 2.024904 | 1.654178 | 7.7e-11 | 7.134056 | 2.81e-10
2018-04-23 19:15 | 444812.7117 | 1800.0016 | 3 | 49 | 4.40014 | 1.916043 | 1.71981 | 7.7e-11 | 7.422844 | 2.81e-10
2018-04-23 19:17 | 444932.7106 | 1920.0005 | 3 | 49 | 4.400087 | 1.81587 | 1.781991 | 7.7e-11 | 7.696448 | 2.81e-10
2018-04-23 19:19 | 445052.7111 | 2040.001 | 3 | 49 | 4.400138 | 1.723475 | 1.840958 | 7.7e-11 | 7.955906 | 2.81e-10
2018-04-23 19:21 | 445172.7101 | 2160 | 3 | 49 | 4.400009 | 1.636177 | 1.896942 | 7.7e-11 | 8.202241 | 2.81e-10
2018-04-23 19:23 | 445292.7107 | 2280.0006 | 3 | 49 | 4.400058 | 1.557009 | 1.95017 | 7.7e-11 | 8.436451 | 2.81e-10
2018-04-23 19:25 | 445412.7111 | 2400.001 | 3 | 49 | 4.400126 | 1.482139 | 2.00081 | 7.7e-11 | 8.659271 | 2.81e-10
2018-04-23 19:27 | 445532.711 | 2520.0009 | 3 | 49 | 4.400114 | 1.409502 | 2.048981 | 7.7e-11 | 8.871227 | 2.81e-10
2018-04-23 19:29 | 445652.7114 | 2640.0013 | 3 | 49 | 4.400141 | 1.340462 | 2.094774 | 7.7e-11 | 9.072719 | 2.81e-10
2018-04-23 19:31 | 445772.7112 | 2760.0011 | 3 | 49 | 4.400142 | 1.274272 | 2.138327 | 7.7e-11 | 9.264353 | 2.81e-10
2018-04-23 19:33 | 445892.7102 | 2880.0001 | 3 | 49 | 4.400045 | 1.211576 | 2.179732 | 7.7e-11 | 9.44654 | 2.81e-10
2018-04-23 19:35 | 446012.7114 | 3000.0013 | 3 | 49 | 4.400005 | 1.150949 | 2.21911 | 7.7e-11 | 9.619803 | 2.81e-10
2018-04-23 19:37 | 446132.7112 | 3120.0011 | 3 | 49 | 4.399992 | 1.092046 | 2.256505 | 7.7e-11 | 9.784348 | 2.81e-10
2018-04-23 19:39 | 446252.7109 | 3240.0008 | 3 | 49 | 4.400074 | 1.035906 | 2.291972 | 7.7e-11 | 9.940405 | 2.81e-10
2018-04-23 19:41 | 446372.7114 | 3360.0013 | 3 | 49 | 4.400128 | 0.9819736 | 2.325573 | 7.7e-11 | 10.08825 | 2.81e-10
2018-04-23 19:43 | 446492.7111 | 3480.001 | 3 | 49 | 4.400086 | 0.9310932 | 2.357425 | 7.7e-11 | 10.2284 | 2.81e-10
2018-04-23 19:45 | 446612.7102 | 3600.0001 | 3 | 49 | 4.400119 | 0.8836403 | 2.387654 | 7.7e-11 | 10.36141 | 2.81e-10
2018-04-23 19:47 | 446732.7115 | 3720.0014 | 3 | 49 | 4.400031 | 0.8364067 | 2.416312 | 7.7e-11 | 10.48751 | 2.81e-10
2018-04-23 19:49 | 446852.7104 | 3840.0003 | 3 | 49 | 4.400037 | 0.7915707 | 2.44345 | 7.7e-11 | 10.60691 | 2.81e-10
2018-04-23 19:51 | 446972.7115 | 3960.0014 | 3 | 49 | 4.400086 | 0.7490444 | 2.469119 | 7.7e-11 | 10.71986 | 2.81e-10
2018-04-23 19:53 | 447092.711 | 4080.0009 | 3 | 49 | 4.400052 | 0.7091551 | 2.493401 | 7.7e-11 | 10.8267 | 2.81e-10
2018-04-23 19:55 | 447212.7106 | 4200.0005 | 3 | 49 | 4.400096 | 0.672307 | 2.516414 | 7.7e-11 | 10.92796 | 2.81e-10
2018-04-23 19:56 | 447279.5547 | 4266.8446 | 3 | 49 | 4.400042 | 0.6519938 | 2.528705 | 7.7e-11 | 10.98204 | 2.81e-10
2018-04-23 19:58 | 447399.6 | 119.9999 | 4 | 49 | 4.285702 | 0 | 2.528705 | 7.7e-11 | 10.98204 | 2.81e-10
2018-04-23 20:00 | 447519.6 | 240.0021 | 4 | 49 | 4.27354 | 0 | 2.528705 | 7.7e-11 | 10.98204 | 2.81e-10
2018-04-23 20:01 | 447579.6 | 300.0028 | 4 | 49 | 4.270203 | 0 | 2.528705 | 7.7e-11 | 10.98204 | 2.81e-10
2018-04-23 20:03 | 447699.7 | 120.0009 | 5 | 49 | 3.928869 | -2.282105 | 2.528705 | 0.07606361 | 10.98204 | 0.3023043
2018-04-23 20:05 | 447819.7 | 240.0023 | 5 | 49 | 3.885284 | -2.28211 | 2.528705 | 0.1521333 | 10.98204 | 0.5994163
2018-04-23 20:07 | 447939.7 | 360.0004 | 5 | 49 | 3.848879 | -2.282109 | 2.528705 | 0.2281923 | 10.98204 | 0.8935226
2018-04-23 20:09 | 448059.7 | 480.0003 | 5 | 49 | 3.814983 | -2.282101 | 2.528705 | 0.3042661 | 10.98204 | 1.185016
2018-04-23 20:11 | 448179.7 | 600.0009 | 5 | 49 | 3.782444 | -2.282074 | 2.528705 | 0.3803283 | 10.98204 | 1.473953
2018-04-23 20:13 | 448299.7 | 720.0014 | 5 | 49 | 3.750078 | -2.282103 | 2.528705 | 0.4563966 | 10.98204 | 1.760443
2018-04-23 20:15 | 448419.7 | 840.0004 | 5 | 49 | 3.718306 | -2.282083 | 2.528705 | 0.5324581 | 10.98204 | 2.044463
2018-04-23 20:17 | 448539.7 | 960.0009 | 5 | 49 | 3.688523 | -2.282109 | 2.528705 | 0.6085228 | 10.98204 | 2.326148
2018-04-23 20:19 | 448659.7 | 1080.0016 | 5 | 49 | 3.661252 | -2.282135 | 2.528705 | 0.6845806 | 10.98204 | 2.605635
2018-04-23 20:21 | 448779.7 | 1200.0005 | 5 | 49 | 3.636014 | -2.282065 | 2.528705 | 0.7606573 | 10.98204 | 2.883199
2018-04-23 20:23 | 448899.7 | 1320.0003 | 5 | 49 | 3.612566 | -2.282117 | 2.528705 | 0.83673 | 10.98204 | 3.158898
2018-04-23 20:25 | 449019.7 | 1440.0009 | 5 | 49 | 3.590602 | -2.282084 | 2.528705 | 0.912797 | 10.98204 | 3.432854
2018-04-23 20:27 | 449139.7 | 1560.0014 | 5 | 49 | 3.569517 | -2.282049 | 2.528705 | 0.9888557 | 10.98204 | 3.705145
2018-04-23 20:29 | 449259.7 | 1680.0012 | 5 | 49 | 3.54936 | -2.282123 | 2.528705 | 1.064927 | 10.98204 | 3.97591
2018-04-23 20:31 | 449379.7 | 1800.001 | 5 | 49 | 3.530057 | -2.282081 | 2.528705 | 1.140997 | 10.98204 | 4.24517
2018-04-23 20:33 | 449499.7 | 1920.0015 | 5 | 49 | 3.511661 | -2.282104 | 2.528705 | 1.21706 | 10.98204 | 4.512973
2018-04-23 20:35 | 449619.7 | 2040.0005 | 5 | 49 | 3.49444 | -2.282096 | 2.528705 | 1.293126 | 10.98204 | 4.779425
2018-04-23 20:37 | 449739.7 | 2160.0005 | 5 | 49 | 3.477997 | -2.281805 | 2.528705 | 1.369196 | 10.98204 | 5.04462
2018-04-23 20:39 | 449859.7 | 2280.0009 | 5 | 49 | 3.46222 | -2.282056 | 2.528705 | 1.445264 | 10.98204 | 5.308581
2018-04-23 20:41 | 449979.7 | 2400.0006 | 5 | 49 | 3.446732 | -2.282137 | 2.528705 | 1.521328 | 10.98204 | 5.571339
2018-04-23 20:43 | 450099.7 | 2520.0005 | 5 | 49 | 3.431079 | -2.282058 | 2.528705 | 1.597397 | 10.98204 | 5.832936
2018-04-23 20:45 | 450219.7 | 2640.0011 | 5 | 49 | 3.415653 | -2.282139 | 2.528705 | 1.673456 | 10.98204 | 6.093318
2018-04-23 20:47 | 450339.7 | 2760.0015 | 5 | 49 | 3.399803 | -2.282129 | 2.528705 | 1.749526 | 10.98204 | 6.352547
2018-04-23 20:49 | 450459.7 | 2880.0013 | 5 | 49 | 3.383663 | -2.282186 | 2.528705 | 1.825586 | 10.98204 | 6.61053
2018-04-23 20:51 | 450579.7 | 3000.0011 | 5 | 49 | 3.365801 | -2.282099 | 2.528705 | 1.901662 | 10.98204 | 6.867278
2018-04-23 20:53 | 450699.7 | 3120.0002 | 5 | 49 | 3.345919 | -2.282024 | 2.528705 | 1.977722 | 10.98204 | 7.122539
2018-04-23 20:55 | 450819.7 | 3240 | 5 | 49 | 3.323723 | -2.282081 | 2.528705 | 2.053788 | 10.98204 | 7.376219
2018-04-23 20:57 | 450939.7 | 3360.0014 | 5 | 49 | 3.298019 | -2.282148 | 2.528705 | 2.129859 | 10.98204 | 7.628105
2018-04-23 20:59 | 451059.7 | 3480.002 | 5 | 49 | 3.268045 | -2.282063 | 2.528705 | 2.205932 | 10.98204 | 7.877886
2018-04-23 21:01 | 451179.7 | 3600.0004 | 5 | 49 | 3.231379 | -2.282021 | 2.528705 | 2.281997 | 10.98204 | 8.125122
2018-04-23 21:03 | 451299.7 | 3720.0014 | 5 | 49 | 3.18458 | -2.282021 | 2.528705 | 2.358063 | 10.98204 | 8.369218
2018-04-23 21:05 | 451419.7 | 3840.0004 | 5 | 49 | 3.121752 | -2.282141 | 2.528705 | 2.434129 | 10.98204 | 8.609191
2018-04-23 21:07 | 451539.7 | 3960.0011 | 5 | 49 | 3.031348 | -2.282014 | 2.528705 | 2.510191 | 10.98204 | 8.843439
2018-04-23 21:08 | 451570.8 | 3991.1253 | 5 | 49 | 2.999995 | -2.282064 | 2.528705 | 2.529926 | 10.98204 | 8.902961
2018-04-23 21:10 | 451690.9 | 120.0017 | 6 | 49 | 3.582191 | 0 | 2.528705 | 2.529926 | 10.98204 | 8.902961
2018-04-23 21:12 | 451810.9 | 240.0015 | 6 | 49 | 3.618969 | 0 | 2.528705 | 2.529926 | 10.98204 | 8.902961
2018-04-23 21:13 | 451870.9 | 300.0015 | 6 | 49 | 3.628782 | 0 | 2.528705 | 2.529926 | 10.98204 | 8.902961
2018-04-23 21:13 | 451870.9 | 0.0026 | 7 | 50 | 3.629154 | 0 | 0 | 0 | 0 | 0
2018-04-23 21:15 | 451990.9 | 120 | 2 | 50 | 4.200195 | 3.699778 | 0.1390527 | 1.172e-09 | 0.5822452 | 4.253e-09
2018-04-23 21:17 | 452110.9 | 240.0006 | 2 | 50 | 4.200217 | 3.354897 | 0.2564752 | 1.172e-09 | 1.075442 | 4.253e-09
2018-04-23 21:17 | 452147.9 | 276.9515 | 2 | 50 | 4.200178 | 3.259991 | 0.2904298 | 1.172e-09 | 1.218058 | 4.253e-09
2018-04-23 21:19 | 452267.9 | 120.0017 | 3 | 50 | 4.227375 | 3.259871 | 0.3986997 | 1.172e-09 | 1.674236 | 4.253e-09
2018-04-23 21:21 | 452387.9 | 240.0015 | 3 | 50 | 4.251742 | 3.260233 | 0.5073692 | 1.172e-09 | 2.134964 | 4.253e-09
2018-04-23 21:23 | 452507.9 | 360.0013 | 3 | 50 | 4.275013 | 3.26022 | 0.6160334 | 1.172e-09 | 2.598225 | 4.253e-09
2018-04-23 21:25 | 452627.9 | 480.0002 | 3 | 50 | 4.299688 | 3.259861 | 0.7246932 | 1.172e-09 | 3.064071 | 4.253e-09
2018-04-23 21:27 | 452747.9 | 600.0014 | 3 | 50 | 4.326674 | 3.259928 | 0.8333481 | 1.172e-09 | 3.532699 | 4.253e-09
2018-04-23 21:29 | 452867.9 | 720.0004 | 3 | 50 | 4.356167 | 3.259806 | 0.9420051 | 1.172e-09 | 4.004405 | 4.253e-09
2018-04-23 21:31 | 452987.9 | 840.0011 | 3 | 50 | 4.387531 | 3.260139 | 1.050674 | 1.172e-09 | 4.47948 | 4.253e-09
2018-04-23 21:33 | 453107.9 | 960.0015 | 3 | 50 | 4.400138 | 3.076944 | 1.157368 | 1.172e-09 | 4.948685 | 4.253e-09
2018-04-23 21:35 | 453227.9 | 1080.0014 | 3 | 50 | 4.400162 | 2.834579 | 1.255838 | 1.172e-09 | 5.381971 | 4.253e-09
2018-04-23 21:37 | 453347.9 | 1200.0011 | 3 | 50 | 4.400165 | 2.622591 | 1.346706 | 1.172e-09 | 5.781803 | 4.253e-09
2018-04-23 21:39 | 453467.9 | 1320.0009 | 3 | 50 | 4.400201 | 2.441824 | 1.431026 | 1.172e-09 | 6.152821 | 4.253e-09
2018-04-23 21:41 | 453587.9 | 1440.0008 | 3 | 50 | 4.400089 | 2.285643 | 1.50973 | 1.172e-09 | 6.49913 | 4.253e-09
2018-04-23 21:43 | 453707.9 | 1560.0005 | 3 | 50 | 4.400099 | 2.149908 | 1.583625 | 1.172e-09 | 6.824275 | 4.253e-09
2018-04-23 21:45 | 453827.9 | 1680.0011 | 3 | 50 | 4.400087 | 2.028889 | 1.653239 | 1.172e-09 | 7.130588 | 4.253e-09
2018-04-23 21:47 | 453947.9 | 1800.0008 | 3 | 50 | 4.400131 | 1.918969 | 1.719002 | 1.172e-09 | 7.419949 | 4.253e-09
2018-04-23 21:49 | 454067.9 | 1920.0006 | 3 | 50 | 4.400009 | 1.817634 | 1.781262 | 1.172e-09 | 7.693902 | 4.253e-09
2018-04-23 21:51 | 454187.9 | 2040.0003 | 3 | 50 | 4.400089 | 1.72651 | 1.840312 | 1.172e-09 | 7.953725 | 4.253e-09
2018-04-23 21:53 | 454307.9 | 2160.0009 | 3 | 50 | 4.400093 | 1.641051 | 1.896431 | 1.172e-09 | 8.200654 | 4.253e-09
2018-04-23 21:55 | 454427.9 | 2280.0006 | 3 | 50 | 4.40014 | 1.561694 | 1.94978 | 1.172e-09 | 8.435395 | 4.253e-09
2018-04-23 21:57 | 454547.9 | 2400.0004 | 3 | 50 | 4.400105 | 1.484056 | 2.000508 | 1.172e-09 | 8.658604 | 4.253e-09
2018-04-23 21:59 | 454667.9 | 2520.001 | 3 | 50 | 4.400165 | 1.411802 | 2.048749 | 1.172e-09 | 8.870866 | 4.253e-09
2018-04-23 22:01 | 454787.9 | 2640.0008 | 3 | 50 | 4.400081 | 1.341864 | 2.094627 | 1.172e-09 | 9.07273 | 4.253e-09
2018-04-23 22:03 | 454907.9 | 2760.0014 | 3 | 50 | 4.40002 | 1.274345 | 2.138235 | 1.172e-09 | 9.264611 | 4.253e-09
2018-04-23 22:05 | 455027.9 | 2880.0012 | 3 | 50 | 4.40008 | 1.211576 | 2.179666 | 1.172e-09 | 9.446911 | 4.253e-09
2018-04-23 22:07 | 455147.9 | 3000.0001 | 3 | 50 | 4.400013 | 1.150584 | 2.219041 | 1.172e-09 | 9.620162 | 4.253e-09
2018-04-23 22:09 | 455267.9 | 3120.0006 | 3 | 50 | 4.400146 | 1.093631 | 2.256432 | 1.172e-09 | 9.784687 | 4.253e-09
2018-04-23 22:11 | 455387.9 | 3240.0004 | 3 | 50 | 4.400021 | 1.036197 | 2.291915 | 1.172e-09 | 9.940813 | 4.253e-09
2018-04-23 22:13 | 455507.9 | 3360.001 | 3 | 50 | 4.400035 | 0.9826937 | 2.325564 | 1.172e-09 | 10.08887 | 4.253e-09
2018-04-23 22:15 | 455627.9 | 3480.0015 | 3 | 50 | 4.400075 | 0.9325342 | 2.357477 | 1.172e-09 | 10.22929 | 4.253e-09
2018-04-23 22:17 | 455747.9 | 3600.0006 | 3 | 50 | 4.400039 | 0.8833675 | 2.38773 | 1.172e-09 | 10.3624 | 4.253e-09
2018-04-23 22:19 | 455867.9 | 3720.0002 | 3 | 50 | 4.399996 | 0.8370838 | 2.416405 | 1.172e-09 | 10.48858 | 4.253e-09
2018-04-23 22:21 | 455987.9 | 3840.0008 | 3 | 50 | 4.400076 | 0.7941217 | 2.443588 | 1.172e-09 | 10.60818 | 4.253e-09
2018-04-23 22:23 | 456107.9 | 3960.0014 | 3 | 50 | 4.40004 | 0.7522717 | 2.469352 | 1.172e-09 | 10.72155 | 4.253e-09
2018-04-23 22:25 | 456227.9 | 4080.0011 | 3 | 50 | 4.400045 | 0.7124739 | 2.49376 | 1.172e-09 | 10.82894 | 4.253e-09
2018-04-23 22:27 | 456347.9 | 4200.0009 | 3 | 50 | 4.400095 | 0.6747675 | 2.51687 | 1.172e-09 | 10.93062 | 4.253e-09
2018-04-23 22:29 | 456421.5 | 4273.6181 | 3 | 50 | 4.400054 | 0.6519909 | 2.530434 | 1.172e-09 | 10.99031 | 4.253e-09
2018-04-23 22:31 | 456541.6 | 120.0007 | 4 | 50 | 4.285963 | 0 | 2.530434 | 1.172e-09 | 10.99031 | 4.253e-09
2018-04-23 22:33 | 456661.6 | 240.0003 | 4 | 50 | 4.273804 | 0 | 2.530434 | 1.172e-09 | 10.99031 | 4.253e-09
2018-04-23 22:34 | 456721.6 | 300.0011 | 4 | 50 | 4.270508 | 0 | 2.530434 | 1.172e-09 | 10.99031 | 4.253e-09
2018-04-23 22:36 | 456841.7 | 120.0001 | 5 | 50 | 3.927481 | -2.282112 | 2.530434 | 0.07605369 | 10.99031 | 0.3021762
2018-04-23 22:38 | 456961.7 | 240.0005 | 5 | 50 | 3.883943 | -2.282116 | 2.530434 | 0.1521187 | 10.99031 | 0.5991656
2018-04-23 22:40 | 457081.7 | 360.0013 | 5 | 50 | 3.847964 | -2.282092 | 2.530434 | 0.2281931 | 10.99031 | 0.8932476
2018-04-23 22:42 | 457201.7 | 480.0002 | 5 | 50 | 3.813805 | -2.282021 | 2.530434 | 0.3042542 | 10.99031 | 1.184621
2018-04-23 22:44 | 457321.7 | 600.0016 | 5 | 50 | 3.781321 | -2.282027 | 2.530434 | 0.3803204 | 10.99031 | 1.473483
2018-04-23 22:46 | 457441.7 | 720.0005 | 5 | 50 | 3.749488 | -2.282104 | 2.530434 | 0.4563921 | 10.99031 | 1.759921
2018-04-23 22:48 | 457561.7 | 840.0011 | 5 | 50 | 3.71811 | -2.282051 | 2.530434 | 0.5324524 | 10.99031 | 2.043909
2018-04-23 22:50 | 457681.7 | 960.0008 | 5 | 50 | 3.688287 | -2.282157 | 2.530434 | 0.6085184 | 10.99031 | 2.325585
2018-04-23 22:52 | 457801.7 | 1080.0005 | 5 | 50 | 3.660981 | -2.282096 | 2.530434 | 0.6845813 | 10.99031 | 2.605069
2018-04-23 22:54 | 457921.7 | 1200.0016 | 5 | 50 | 3.635978 | -2.282101 | 2.530434 | 0.7606428 | 10.99031 | 2.882568
2018-04-23 22:56 | 458041.7 | 1320.0015 | 5 | 50 | 3.612309 | -2.282076 | 2.530434 | 0.8367152 | 10.99031 | 3.158257
2018-04-23 22:58 | 458161.7 | 1440.0004 | 5 | 50 | 3.58986 | -2.282096 | 2.530434 | 0.9127741 | 10.99031 | 3.432148
2018-04-23 23:00 | 458281.7 | 1560.0002 | 5 | 50 | 3.568533 | -2.282121 | 2.530434 | 0.9888443 | 10.99031 | 3.70441
2018-04-23 23:02 | 458401.7 | 1680.0015 | 5 | 50 | 3.548234 | -2.28213 | 2.530434 | 1.064914 | 10.99031 | 3.975085
2018-04-23 23:04 | 458521.7 | 1800.0014 | 5 | 50 | 3.528878 | -2.282101 | 2.530434 | 1.140986 | 10.99031 | 4.244265
2018-04-23 23:06 | 458641.7 | 1920.0011 | 5 | 50 | 3.510597 | -2.282044 | 2.530434 | 1.217045 | 10.99031 | 4.511964
2018-04-23 23:08 | 458761.7 | 2040.0009 | 5 | 50 | 3.493218 | -2.282054 | 2.530434 | 1.29311 | 10.99031 | 4.77833
2018-04-23 23:10 | 458881.7 | 2160.0005 | 5 | 50 | 3.476744 | -2.28198 | 2.530434 | 1.369182 | 10.99031 | 5.043437
2018-04-23 23:12 | 459001.7 | 2280.0014 | 5 | 50 | 3.46085 | -2.282064 | 2.530434 | 1.445239 | 10.99031 | 5.307258
2018-04-23 23:14 | 459121.7 | 2400.0019 | 5 | 50 | 3.445755 | -2.282061 | 2.530434 | 1.521315 | 10.99031 | 5.569969
2018-04-23 23:16 | 459241.7 | 2520.0007 | 5 | 50 | 3.430826 | -2.281955 | 2.530434 | 1.597377 | 10.99031 | 5.831491
2018-04-23 23:18 | 459361.7 | 2640.0011 | 5 | 50 | 3.416013 | -2.282087 | 2.530434 | 1.673442 | 10.99031 | 6.09189
2018-04-23 23:20 | 459481.7 | 2760.0009 | 5 | 50 | 3.400771 | -2.282034 | 2.530434 | 1.74951 | 10.99031 | 6.351161
2018-04-23 23:22 | 459601.7 | 2880.0016 | 5 | 50 | 3.384756 | -2.282065 | 2.530434 | 1.825572 | 10.99031 | 6.60923
2018-04-23 23:24 | 459721.7 | 3000.0011 | 5 | 50 | 3.367364 | -2.282114 | 2.530434 | 1.901644 | 10.99031 | 6.866068
2018-04-23 23:26 | 459841.7 | 3120.0009 | 5 | 50 | 3.347751 | -2.282006 | 2.530434 | 1.977704 | 10.99031 | 7.121455
2018-04-23 23:28 | 459961.7 | 3240.0007 | 5 | 50 | 3.325792 | -2.282078 | 2.530434 | 2.053771 | 10.99031 | 7.375292
2018-04-23 23:30 | 460081.7 | 3360.0004 | 5 | 50 | 3.30011 | -2.282112 | 2.530434 | 2.129841 | 10.99031 | 7.627339
2018-04-23 23:32 | 460201.7 | 3480.0008 | 5 | 50 | 3.270022 | -2.282094 | 2.530434 | 2.205906 | 10.99031 | 7.877245
2018-04-23 23:34 | 460321.7 | 3600.0015 | 5 | 50 | 3.233491 | -2.282061 | 2.530434 | 2.281974 | 10.99031 | 8.124654
2018-04-23 23:36 | 460441.7 | 3720.0011 | 5 | 50 | 3.186765 | -2.282109 | 2.530434 | 2.358042 | 10.99031 | 8.368917
2018-04-23 23:38 | 460561.7 | 3840.0001 | 5 | 50 | 3.124526 | -2.282134 | 2.530434 | 2.434105 | 10.99031 | 8.609071
2018-04-23 23:40 | 460681.7 | 3960.0015 | 5 | 50 | 3.03368 | -2.282031 | 2.530434 | 2.510164 | 10.99031 | 8.843508
2018-04-23 23:40 | 460714.9 | 3993.2239 | 5 | 50 | 3 | -2.282094 | 2.530434 | 2.531222 | 10.99031 | 8.907044
2018-04-23 23:42 | 460834.9 | 120.0014 | 6 | 50 | 3.581667 | 0 | 2.530434 | 2.531222 | 10.99031 | 8.907044
2018-04-23 23:44 | 460954.9 | 240.0013 | 6 | 50 | 3.61845 | 0 | 2.530434 | 2.531222 | 10.99031 | 8.907044
2018-04-23 23:45 | 461014.9 | 300.004 | 6 | 50 | 3.628246 | 0 | 2.530434 | 2.531222 | 10.99031 | 8.907044
2018-04-23 23:45 | 461014.9 | 0.0028 | 7 | 51 | 3.628404 | 0 | 0 | 0 | 0 | 0
2018-04-23 23:47 | 461135 | 120.0001 | 8 | 51 | 4.147658 | 3.260115 | 0.1086472 | 0 | 0.4444427 | 0
2018-04-23 23:49 | 461255 | 240.0013 | 8 | 51 | 4.181591 | 3.260185 | 0.2173215 | 0 | 0.8971139 | 0
2018-04-23 23:50 | 461327.3 | 312.2732 | 8 | 51 | 4.2 | 3.260012 | 0.2827613 | 0 | 1.171363 | 0

## Statistics_51
Date_Time | Test_Time(s) | Step_Time(s) | Step_Index | Cycle_Index | Voltage(V) | Current(A) | Charge_Capacity(Ah) | Discharge_Capacity(Ah) | Charge_Energy(Wh) | Discharge_Energy(Wh) | ACR(Ohm) | Internal Resistance(Ohm)
2018-04-18 19:18 | 12988.16784 | 300.0043 | 6 | 1 | 3.649363 | 0 | 2.67371 | 2.513433 | 11.61843 | 8.782726
2018-04-18 21:50 | 22125.29 | 300.0006 | 6 | 2 | 3.646074 | 0 | 2.532374 | 2.532442 | 10.99509 | 8.870755
2018-04-19 00:23 | 31281.18454 | 300.0034 | 6 | 3 | 3.643757 | 0 | 2.53774 | 2.540326 | 11.01787 | 8.906779
2018-04-19 02:56 | 40450.79 | 300.0004 | 6 | 4 | 3.642003 | 0 | 2.542872 | 2.545055 | 11.03989 | 8.928775
2018-04-19 05:29 | 49636.59 | 300.0032 | 6 | 5 | 3.640132 | 0 | 2.546551 | 2.549177 | 11.05598 | 8.947359
2018-04-19 08:02 | 58830.59 | 300.0033 | 6 | 6 | 3.63883 | 0 | 2.549861 | 2.55126 | 11.0702 | 8.956841
2018-04-19 10:35 | 68034.65 | 300.0029 | 6 | 7 | 3.637033 | 0 | 2.551959 | 2.554183 | 11.07937 | 8.980727
2018-04-19 13:09 | 77245.73988 | 300.0042 | 6 | 8 | 3.635446 | 0 | 2.554145 | 2.555856 | 11.08905 | 8.977097
2018-04-19 15:43 | 86465.72 | 300.0025 | 6 | 9 | 3.63403 | 0 | 2.557271 | 2.558693 | 11.10209 | 8.98938
2018-04-19 18:21 | 95944.66 | 300.0026 | 6 | 10 | 3.632417 | 0 | 2.608725 | 2.609551 | 11.32848 | 9.182315
2018-04-19 20:54 | 105171.4 | 300.0028 | 6 | 11 | 3.630767 | 0 | 2.559676 | 2.562138 | 11.11222 | 9.004742
2018-04-19 23:28 | 114399.8 | 300.0036 | 6 | 12 | 3.630796 | 0 | 2.562578 | 2.561762 | 11.12448 | 9.006588
2018-04-20 02:02 | 123648.1 | 300.0043 | 6 | 13 | 3.629389 | 0 | 2.562394 | 2.563151 | 11.12492 | 9.014196
2018-04-20 04:36 | 132880.9 | 300.0022 | 6 | 14 | 3.629132 | 0 | 2.561657 | 2.561488 | 11.12154 | 9.004992
2018-04-20 07:10 | 142113.2 | 300.0019 | 6 | 15 | 3.628626 | 0 | 2.562245 | 2.562169 | 11.12345 | 9.008082
2018-04-20 09:44 | 151351.8 | 300.0032 | 6 | 16 | 3.628161 | 0 | 2.561315 | 2.561212 | 11.12045 | 9.007104
2018-04-20 12:18 | 160594.1 | 300.0025 | 6 | 17 | 3.627188 | 0 | 2.56037 | 2.56118 | 11.11677 | 9.0071
2018-04-20 14:52 | 169831.7 | 300.0024 | 6 | 18 | 3.627926 | 0 | 2.561331 | 2.559415 | 11.12103 | 8.999963
2018-04-20 17:26 | 179066.2 | 300.0031 | 6 | 19 | 3.626486 | 0 | 2.559855 | 2.56135 | 11.11506 | 9.007804
2018-04-20 20:00 | 188301.5 | 300.0007 | 6 | 20 | 3.625643 | 0 | 2.559243 | 2.560067 | 11.11214 | 9.004891
2018-04-20 22:34 | 197537.9 | 300.0025 | 6 | 21 | 3.625927 | 0 | 2.560111 | 2.559123 | 11.11585 | 9.001063
2018-04-21 01:08 | 206770 | 300.0025 | 6 | 22 | 3.626708 | 0 | 2.559682 | 2.558028 | 11.11451 | 8.997563
2018-04-21 03:42 | 216006.2 | 300.0031 | 6 | 23 | 3.62597 | 0 | 2.557722 | 2.558232 | 11.10696 | 8.999403
2018-04-21 06:16 | 225237.6 | 300.0015 | 6 | 24 | 3.624786 | 0 | 2.556901 | 2.558113 | 11.10253 | 8.997896
2018-04-21 08:49 | 234465.3 | 300.0027 | 6 | 25 | 3.625401 | 0 | 2.557963 | 2.556638 | 11.10663 | 8.993861
2018-04-21 11:23 | 243706.1 | 300.0018 | 6 | 26 | 3.624913 | 0 | 2.557947 | 2.558311 | 11.10789 | 9.001886
2018-04-21 13:57 | 252936.8 | 300.0017 | 6 | 27 | 3.624456 | 0 | 2.556469 | 2.556952 | 11.10149 | 8.996602
2018-04-21 16:31 | 262158 | 300.0017 | 6 | 28 | 3.624632 | 0 | 2.556353 | 2.555669 | 11.10001 | 8.991082
2018-04-21 19:05 | 271380.2 | 300.0034 | 6 | 29 | 3.624225 | 0 | 2.555588 | 2.555673 | 11.09706 | 8.992233
2018-04-21 21:38 | 280611.7 | 300.0024 | 6 | 30 | 3.623378 | 0 | 2.555262 | 2.556215 | 11.09638 | 8.995568
2018-04-22 00:12 | 289835.9 | 300.0036 | 6 | 31 | 3.624065 | 0 | 2.55569 | 2.554366 | 11.09795 | 8.987426
2018-04-22 02:46 | 299050.9 | 300.0017 | 6 | 32 | 3.623799 | 0 | 2.554003 | 2.554133 | 11.0904 | 8.986979
2018-04-22 05:19 | 308274.7 | 300.0017 | 6 | 33 | 3.622968 | 0 | 2.554203 | 2.555271 | 11.0916 | 8.99271
2018-04-22 07:53 | 317495.7 | 300.0016 | 6 | 34 | 3.623211 | 0 | 2.553912 | 2.553375 | 11.09012 | 8.985057
2018-04-22 10:27 | 326713.4 | 300.0017 | 6 | 35 | 3.623731 | 0 | 2.553365 | 2.552323 | 11.08791 | 8.980785
2018-04-22 13:00 | 335932.1 | 300.003 | 6 | 36 | 3.623158 | 0 | 2.552511 | 2.553102 | 11.08476 | 8.985206
2018-04-22 15:34 | 345147.5 | 300.0024 | 6 | 37 | 3.622729 | 0 | 2.551802 | 2.552265 | 11.08127 | 8.981141
2018-04-22 18:08 | 354358 | 300.0016 | 6 | 38 | 3.622822 | 0 | 2.55126 | 2.550946 | 11.07855 | 8.976114
2018-04-22 20:41 | 363574.2 | 300.0022 | 6 | 39 | 3.622805 | 0 | 2.551236 | 2.551872 | 11.07903 | 8.980939
2018-04-22 23:15 | 372790.5 | 300.0009 | 6 | 40 | 3.622721 | 0 | 2.550953 | 2.55097 | 11.07823 | 8.977356
2018-04-23 01:48 | 382001.9 | 300.0033 | 6 | 41 | 3.622629 | 0 | 2.550175 | 2.550086 | 11.07463 | 8.973078
2018-04-23 04:22 | 391208.5 | 300.0025 | 6 | 42 | 3.623057 | 0 | 2.549498 | 2.548755 | 11.07149 | 8.968792
2018-04-23 06:55 | 400419.7 | 300.0015 | 6 | 43 | 3.622454 | 0 | 2.548692 | 2.549287 | 11.06874 | 8.971431
2018-04-23 09:30 | 409735.5 | 300.0041 | 6 | 44 | 3.557241 | 0 | 2.548841 | 2.615071 | 11.06913 | 9.189575
2018-04-23 12:05 | 419031.9 | 300.0014 | 6 | 45 | 3.622485 | 0 | 2.611265 | 2.546577 | 11.33799 | 8.959846
2018-04-23 14:39 | 428239.5 | 300.0027 | 6 | 46 | 3.621677 | 0 | 2.549227 | 2.549113 | 11.07054 | 8.970387
2018-04-23 17:09 | 437238.6 | 300.0015 | 6 | 47 | 3.621466 | 0 | 2.549356 | 2.549386 | 11.06963 | 8.97229
2018-04-23 19:42 | 446430 | 300.0015 | 6 | 48 | 3.620822 | 0 | 2.5478 | 2.548448 | 11.06296 | 8.971175
2018-04-23 22:15 | 455612.2 | 300.0044 | 6 | 49 | 3.62095 | 0 | 2.549075 | 2.548855 | 11.06924 | 8.973404
2018-04-24 00:48 | 464809.9 | 300.0016 | 6 | 50 | 3.621059 | 0 | 2.549782 | 2.549607 | 11.072 | 8.973869
2018-04-24 00:54 | 465143.5 | 333.463 | 8 | 51 | 4.200003 | 3.2598 | 0.3019338 | 0 | 1.250419 | 0

## Channel_51_1
Date_Time | Test_Time(s) | Step_Time(s) | Step_Index | Cycle_Index | Voltage(V) | Current(A) | Charge_Capacity(Ah) | Discharge_Capacity(Ah) | Charge_Energy(Wh) | Discharge_Energy(Wh) | ACR(Ohm) | Internal Resistance(Ohm)
2018-04-18 15:44 | 120.0017 | 120.0015 | 1 | 1 | 3.489001 | 0 | 0 | 0 | 0 | 0
2018-04-18 15:46 | 240.0002 | 240 | 1 | 1 | 3.490425 | 0 | 0 | 0 | 0 | 0
2018-04-18 15:48 | 360.0011 | 360.0009 | 1 | 1 | 3.491186 | 0 | 0 | 0 | 0 | 0
2018-04-18 15:50 | 480.0011 | 480.0009 | 1 | 1 | 3.491581 | 0 | 0 | 0 | 0 | 0
2018-04-18 15:52 | 600.0013 | 600.0011 | 1 | 1 | 3.491717 | 0 | 0 | 0 | 0 | 0
2018-04-18 15:54 | 720.0015 | 720.0013 | 1 | 1 | 3.491762 | 0 | 0 | 0 | 0 | 0
2018-04-18 15:56 | 840.0002 | 840 | 1 | 1 | 3.491724 | 0 | 0 | 0 | 0 | 0
2018-04-18 15:58 | 960.0005 | 960.0003 | 1 | 1 | 3.491736 | 0 | 0 | 0 | 0 | 0
2018-04-18 16:00 | 1080.0016 | 1080.0014 | 1 | 1 | 3.491646 | 0 | 0 | 0 | 0 | 0
2018-04-18 16:02 | 1200.0017 | 1200.0015 | 1 | 1 | 3.491673 | 0 | 0 | 0 | 0 | 0
2018-04-18 16:04 | 1320.0007 | 1320.0005 | 1 | 1 | 3.491698 | 0 | 0 | 0 | 0 | 0
2018-04-18 16:06 | 1440.0002 | 1440 | 1 | 1 | 3.491742 | 0 | 0 | 0 | 0 | 0
2018-04-18 16:08 | 1560.0007 | 1560.0005 | 1 | 1 | 3.491706 | 0 | 0 | 0 | 0 | 0
2018-04-18 16:10 | 1680.0012 | 1680.001 | 1 | 1 | 3.491735 | 0 | 0 | 0 | 0 | 0
2018-04-18 16:12 | 1800.0016 | 1800.0014 | 1 | 1 | 3.491785 | 0 | 0 | 0 | 0 | 0
2018-04-18 16:14 | 1920.0013 | 1920.0011 | 1 | 1 | 3.491797 | 0 | 0 | 0 | 0 | 0
2018-04-18 16:16 | 2040.0015 | 2040.0013 | 1 | 1 | 3.49182 | 0 | 0 | 0 | 0 | 0
2018-04-18 16:18 | 2160.001 | 2160.0008 | 1 | 1 | 3.491883 | 0 | 0 | 0 | 0 | 0
2018-04-18 16:20 | 2280.0023 | 2280.0021 | 1 | 1 | 3.491877 | 0 | 0 | 0 | 0 | 0
2018-04-18 16:22 | 2400.0002 | 2400 | 1 | 1 | 3.491881 | 0 | 0 | 0 | 0 | 0
2018-04-18 16:24 | 2520.001 | 2520.0008 | 1 | 1 | 3.491891 | 0 | 0 | 0 | 0 | 0
2018-04-18 16:26 | 2640.001 | 2640.0008 | 1 | 1 | 3.491886 | 0 | 0 | 0 | 0 | 0
2018-04-18 16:28 | 2760.0007 | 2760.0005 | 1 | 1 | 3.491901 | 0 | 0 | 0 | 0 | 0
2018-04-18 16:30 | 2880.0002 | 2880 | 1 | 1 | 3.491933 | 0 | 0 | 0 | 0 | 0
2018-04-18 16:32 | 3000.0013 | 3000.0011 | 1 | 1 | 3.491944 | 0 | 0 | 0 | 0 | 0
2018-04-18 16:34 | 3120.0006 | 3120.0004 | 1 | 1 | 3.491989 | 0 | 0 | 0 | 0 | 0
2018-04-18 16:36 | 3240.0011 | 3240.0009 | 1 | 1 | 3.492006 | 0 | 0 | 0 | 0 | 0
2018-04-18 16:38 | 3360.0005 | 3360.0003 | 1 | 1 | 3.491995 | 0 | 0 | 0 | 0 | 0
2018-04-18 16:40 | 3480.0014 | 3480.0012 | 1 | 1 | 3.491998 | 0 | 0 | 0 | 0 | 0
2018-04-18 16:42 | 3600.001 | 3600.0008 | 1 | 1 | 3.492017 | 0 | 0 | 0 | 0 | 0
2018-04-18 16:42 | 3600.0038 | 3600.0036 | 1 | 1 | 3.492015 | 0 | 0 | 0 | 0 | 0
2018-04-18 16:44 | 3720.085036 | 120.0006 | 2 | 1 | 4.200156 | 3.544563 | 0.1390745 | 1.257e-09 | 0.5789397 | 4.391e-09
2018-04-18 16:46 | 3840.085336 | 240.0009 | 2 | 1 | 4.200166 | 3.345037 | 0.2542993 | 1.257e-09 | 1.062901 | 4.391e-09
2018-04-18 16:46 | 3875.176236 | 275.0918 | 2 | 1 | 4.200157 | 3.259983 | 0.2864909 | 1.257e-09 | 1.198112 | 4.391e-09
2018-04-18 16:48 | 3995.188936 | 120.0006 | 3 | 1 | 4.229663 | 3.260174 | 0.3947746 | 1.257e-09 | 1.654423 | 4.391e-09
2018-04-18 16:50 | 4115.189736 | 240.0014 | 3 | 1 | 4.258141 | 3.25985 | 0.5034276 | 1.257e-09 | 2.115582 | 4.391e-09
2018-04-18 16:52 | 4235.188536 | 360.0002 | 3 | 1 | 4.281872 | 3.260113 | 0.6120864 | 1.257e-09 | 2.579582 | 4.391e-09
2018-04-18 16:54 | 4355.188936 | 480.0006 | 3 | 1 | 4.303883 | 3.259823 | 0.7207507 | 1.257e-09 | 3.046067 | 4.391e-09
2018-04-18 16:56 | 4475.189236 | 600.0009 | 3 | 1 | 4.326814 | 3.260141 | 0.8294326 | 1.257e-09 | 3.515063 | 4.391e-09
2018-04-18 16:58 | 4595.188736 | 720.0004 | 3 | 1 | 4.351113 | 3.260061 | 0.9380877 | 1.257e-09 | 3.986503 | 4.391e-09
2018-04-18 17:00 | 4715.189136 | 840.0008 | 3 | 1 | 4.377154 | 3.260084 | 1.046754 | 1.257e-09 | 4.460723 | 4.391e-09
2018-04-18 17:02 | 4835.190236 | 960.0019 | 3 | 1 | 4.400208 | 3.21228 | 1.15531 | 1.257e-09 | 4.93732 | 4.391e-09
2018-04-18 17:04 | 4955.189936 | 1080.0016 | 3 | 1 | 4.400188 | 2.971891 | 1.258238 | 1.257e-09 | 5.39022 | 4.391e-09
2018-04-18 17:06 | 5075.190136 | 1200.0018 | 3 | 1 | 4.400114 | 2.759094 | 1.353672 | 1.257e-09 | 5.810144 | 4.391e-09
2018-04-18 17:08 | 5195.189036 | 1320.0007 | 3 | 1 | 4.400209 | 2.571457 | 1.442419 | 1.257e-09 | 6.200644 | 4.391e-09
2018-04-18 17:10 | 5315.189436 | 1440.0011 | 3 | 1 | 4.400131 | 2.405241 | 1.525292 | 1.257e-09 | 6.565296 | 4.391e-09
2018-04-18 17:12 | 5435.189036 | 1560.0007 | 3 | 1 | 4.400139 | 2.263218 | 1.60304 | 1.257e-09 | 6.907397 | 4.391e-09
2018-04-18 17:14 | 5555.189336 | 1680.001 | 3 | 1 | 4.400172 | 2.137045 | 1.676313 | 1.257e-09 | 7.229808 | 4.391e-09
2018-04-18 17:16 | 5675.188936 | 1800.0006 | 3 | 1 | 4.400114 | 2.022129 | 1.745578 | 1.257e-09 | 7.534581 | 4.391e-09
2018-04-18 17:18 | 5795.189136 | 1920.0008 | 3 | 1 | 4.400101 | 1.919708 | 1.811227 | 1.257e-09 | 7.823443 | 4.391e-09
2018-04-18 17:20 | 5915.188536 | 2040.0002 | 3 | 1 | 4.400123 | 1.826397 | 1.87362 | 1.257e-09 | 8.097981 | 4.391e-09
2018-04-18 17:22 | 6035.190336 | 2160.002 | 3 | 1 | 4.400114 | 1.740069 | 1.933045 | 1.257e-09 | 8.359453 | 4.391e-09
2018-04-18 17:24 | 6155.190636 | 2280.0023 | 3 | 1 | 4.400027 | 1.658672 | 1.989688 | 1.257e-09 | 8.60869 | 4.391e-09
2018-04-18 17:26 | 6275.190136 | 2400.0018 | 3 | 1 | 4.400076 | 1.581489 | 2.043692 | 1.257e-09 | 8.846313 | 4.391e-09
2018-04-18 17:28 | 6395.188936 | 2520.0006 | 3 | 1 | 4.400075 | 1.507244 | 2.095171 | 1.257e-09 | 9.072824 | 4.391e-09
2018-04-18 17:30 | 6515.189236 | 2640.0009 | 3 | 1 | 4.400069 | 1.436872 | 2.144231 | 1.257e-09 | 9.288689 | 4.391e-09
2018-04-18 17:32 | 6635.189436 | 2760.0011 | 3 | 1 | 4.400103 | 1.369652 | 2.19099 | 1.257e-09 | 9.494433 | 4.391e-09
2018-04-18 17:34 | 6755.189836 | 2880.0015 | 3 | 1 | 4.400107 | 1.306453 | 2.235579 | 1.257e-09 | 9.690632 | 4.391e-09
2018-04-18 17:36 | 6875.190136 | 3000.0018 | 3 | 1 | 4.400029 | 1.245788 | 2.278107 | 1.257e-09 | 9.877755 | 4.391e-09
2018-04-18 17:38 | 6995.189036 | 3120.0007 | 3 | 1 | 4.400057 | 1.186884 | 2.318655 | 1.257e-09 | 10.05617 | 4.391e-09
2018-04-18 17:40 | 7115.189336 | 3240.001 | 3 | 1 | 4.400083 | 1.130839 | 2.357278 | 1.257e-09 | 10.22612 | 4.391e-09
2018-04-18 17:42 | 7235.190236 | 3360.0019 | 3 | 1 | 4.400025 | 1.075986 | 2.394049 | 1.257e-09 | 10.38791 | 4.391e-09
2018-04-18 17:44 | 7355.189036 | 3480.0007 | 3 | 1 | 4.400155 | 1.025329 | 2.429051 | 1.257e-09 | 10.54192 | 4.391e-09
2018-04-18 17:46 | 7475.190736 | 3600.0024 | 3 | 1 | 4.400123 | 0.9752655 | 2.462359 | 1.257e-09 | 10.68848 | 4.391e-09
2018-04-18 17:48 | 7595.188736 | 3720.0004 | 3 | 1 | 4.400081 | 0.9269753 | 2.49404 | 1.257e-09 | 10.82788 | 4.391e-09
2018-04-18 17:50 | 7715.191236 | 3840.0029 | 3 | 1 | 4.400019 | 0.880558 | 2.524163 | 1.257e-09 | 10.96042 | 4.391e-09
2018-04-18 17:52 | 7835.189036 | 3960.0007 | 3 | 1 | 4.400085 | 0.8375568 | 2.552794 | 1.257e-09 | 11.0864 | 4.391e-09
2018-04-18 17:54 | 7955.189336 | 4080.001 | 3 | 1 | 4.400044 | 0.7955236 | 2.579998 | 1.257e-09 | 11.20609 | 4.391e-09
2018-04-18 17:56 | 8075.190536 | 4200.0022 | 3 | 1 | 4.400105 | 0.7564087 | 2.605844 | 1.257e-09 | 11.31982 | 4.391e-09
2018-04-18 17:58 | 8195.190036 | 4320.0017 | 3 | 1 | 4.399966 | 0.7178574 | 2.63041 | 1.257e-09 | 11.42791 | 4.391e-09
2018-04-18 18:00 | 8315.188836 | 4440.0005 | 3 | 1 | 4.400047 | 0.6831541 | 2.653754 | 1.257e-09 | 11.53063 | 4.391e-09
2018-04-18 18:02 | 8422.788436 | 4547.6001 | 3 | 1 | 4.400024 | 0.6519985 | 2.67371 | 1.257e-09 | 11.61843 | 4.391e-09
2018-04-18 18:04 | 8542.834152 | 120.0011 | 4 | 1 | 4.282846 | 0 | 2.67371 | 1.257e-09 | 11.61843 | 4.391e-09
2018-04-18 18:06 | 8662.834352 | 240.0013 | 4 | 1 | 4.269464 | 0 | 2.67371 | 1.257e-09 | 11.61843 | 4.391e-09
2018-04-18 18:07 | 8722.836252 | 300.0032 | 4 | 1 | 4.265757 | 0 | 2.67371 | 1.257e-09 | 11.61843 | 4.391e-09
2018-04-18 18:09 | 8842.914204 | 120.0002 | 5 | 1 | 3.902067 | -2.281978 | 2.67371 | 0.07605779 | 11.61843 | 0.3006938
2018-04-18 18:11 | 8962.915404 | 240.0014 | 5 | 1 | 3.8556 | -2.282028 | 2.67371 | 0.1521212 | 11.61843 | 0.595601
2018-04-18 18:13 | 9082.914104 | 360.0001 | 5 | 1 | 3.818634 | -2.281989 | 2.67371 | 0.2281834 | 11.61843 | 0.8874353
2018-04-18 18:15 | 9202.915304 | 480.0013 | 5 | 1 | 3.784097 | -2.281903 | 2.67371 | 0.3042443 | 11.61843 | 1.176561
2018-04-18 18:17 | 9322.914904 | 600.0009 | 5 | 1 | 3.751051 | -2.282118 | 2.67371 | 0.3803077 | 11.61843 | 1.463128
2018-04-18 18:19 | 9442.914304 | 720.0003 | 5 | 1 | 3.719142 | -2.282004 | 2.67371 | 0.4563718 | 11.61843 | 1.747227
2018-04-18 18:21 | 9562.915204 | 840.0012 | 5 | 1 | 3.68902 | -2.281917 | 2.67371 | 0.532439 | 11.61843 | 2.028974
2018-04-18 18:23 | 9682.914104 | 960.0001 | 5 | 1 | 3.660751 | -2.282083 | 2.67371 | 0.608507 | 11.61843 | 2.308503
2018-04-18 18:25 | 9802.914404 | 1080.0004 | 5 | 1 | 3.634724 | -2.281975 | 2.67371 | 0.6845687 | 11.61843 | 2.585944
2018-04-18 18:27 | 9922.915404 | 1200.0014 | 5 | 1 | 3.61037 | -2.282059 | 2.67371 | 0.760641 | 11.61843 | 2.861506
2018-04-18 18:29 | 10042.91 | 1320.0001 | 5 | 1 | 3.587251 | -2.282059 | 2.67371 | 0.8367043 | 11.61843 | 3.135239
2018-04-18 18:31 | 10162.92 | 1440.0011 | 5 | 1 | 3.565331 | -2.282025 | 2.67371 | 0.912762 | 11.61843 | 3.407236
2018-04-18 18:33 | 10282.92 | 1560.0014 | 5 | 1 | 3.544256 | -2.282064 | 2.67371 | 0.9888296 | 11.61843 | 3.677634
2018-04-18 18:35 | 10402.91 | 1680.0008 | 5 | 1 | 3.524279 | -2.282069 | 2.67371 | 1.064893 | 11.61843 | 3.946453
2018-04-18 18:37 | 10522.91 | 1800.0004 | 5 | 1 | 3.50527 | -2.282039 | 2.67371 | 1.140962 | 11.61843 | 4.213811
2018-04-18 18:39 | 10642.92 | 1920.0013 | 5 | 1 | 3.487272 | -2.282043 | 2.67371 | 1.217025 | 11.61843 | 4.47974
2018-04-18 18:41 | 10762.91 | 2040.0002 | 5 | 1 | 3.470077 | -2.282096 | 2.67371 | 1.293088 | 11.61843 | 4.744337
2018-04-18 18:43 | 10882.91 | 2160.0005 | 5 | 1 | 3.453444 | -2.282089 | 2.67371 | 1.369154 | 11.61843 | 5.007655
2018-04-18 18:45 | 11002.91 | 2280.0007 | 5 | 1 | 3.437384 | -2.281905 | 2.67371 | 1.445219 | 11.61843 | 5.269731
2018-04-18 18:47 | 11122.91 | 2400.0002 | 5 | 1 | 3.421464 | -2.281981 | 2.67371 | 1.521284 | 11.61843 | 5.530585
2018-04-18 18:49 | 11242.91 | 2520.0005 | 5 | 1 | 3.405525 | -2.282049 | 2.67371 | 1.597353 | 11.61843 | 5.79025
2018-04-18 18:51 | 11362.91 | 2640.0009 | 5 | 1 | 3.389416 | -2.282045 | 2.67371 | 1.673408 | 11.61843 | 6.048645
2018-04-18 18:53 | 11482.92 | 2760.0013 | 5 | 1 | 3.373369 | -2.282045 | 2.67371 | 1.749477 | 11.61843 | 6.30587
2018-04-18 18:55 | 11602.92 | 2880.0014 | 5 | 1 | 3.355941 | -2.282027 | 2.67371 | 1.825548 | 11.61843 | 6.561833
2018-04-18 18:57 | 11722.91 | 3000.0003 | 5 | 1 | 3.336681 | -2.281986 | 2.67371 | 1.901611 | 11.61843 | 6.816375
2018-04-18 18:59 | 11842.91 | 3120.0008 | 5 | 1 | 3.315526 | -2.281947 | 2.67371 | 1.97768 | 11.61843 | 7.069401
2018-04-18 19:01 | 11962.92 | 3240.0012 | 5 | 1 | 3.291745 | -2.282015 | 2.67371 | 2.053746 | 11.61843 | 7.320719
2018-04-18 19:03 | 12082.92 | 3360.0015 | 5 | 1 | 3.265018 | -2.281944 | 2.67371 | 2.129804 | 11.61843 | 7.570094
2018-04-18 19:05 | 12202.91 | 3480.0002 | 5 | 1 | 3.233675 | -2.281982 | 2.67371 | 2.205873 | 11.61843 | 7.817296
2018-04-18 19:07 | 12322.92 | 3600.0011 | 5 | 1 | 3.196657 | -2.281991 | 2.67371 | 2.281942 | 11.61843 | 8.061913
2018-04-18 19:09 | 12442.92 | 3720.0015 | 5 | 1 | 3.150434 | -2.282084 | 2.67371 | 2.358003 | 11.61843 | 8.30337
2018-04-18 19:11 | 12562.91 | 3840.0003 | 5 | 1 | 3.089864 | -2.282049 | 2.67371 | 2.434064 | 11.61843 | 8.540805
2018-04-18 19:13 | 12682.92 | 3960.0014 | 5 | 1 | 3.00456 | -2.281929 | 2.67371 | 2.510137 | 11.61843 | 8.772833
2018-04-18 19:13 | 12688.12 | 3965.207 | 5 | 1 | 3 | -2.282013 | 2.67371 | 2.513433 | 11.61843 | 8.782726
2018-04-18 19:15 | 12808.16474 | 120.0012 | 6 | 1 | 3.607844 | 0 | 2.67371 | 2.513433 | 11.61843 | 8.782726
2018-04-18 19:17 | 12928.16424 | 240.0007 | 6 | 1 | 3.640996 | 0 | 2.67371 | 2.513433 | 11.61843 | 8.782726
2018-04-18 19:18 | 12988.16784 | 300.0043 | 6 | 1 | 3.649363 | 0 | 2.67371 | 2.513433 | 11.61843 | 8.782726
2018-04-18 19:18 | 12988.18 | 0.0028 | 7 | 2 | 3.648871 | 0 | 0 | 0 | 0 | 0
2018-04-18 19:20 | 13108.25838 | 120.0014 | 2 | 2 | 4.200179 | 3.727036 | 0.1395164 | 7.786e-09 | 0.5844551 | 2.8412e-08
2018-04-18 19:22 | 13228.25788 | 240.0009 | 2 | 2 | 4.200165 | 3.378078 | 0.2577482 | 7.786e-09 | 1.081052 | 2.8412e-08
2018-04-18 19:23 | 13274.84658 | 286.5896 | 2 | 2 | 4.200146 | 3.259989 | 0.300683 | 7.786e-09 | 1.261386 | 2.8412e-08
2018-04-18 19:25 | 13394.86 | 120.0005 | 3 | 2 | 4.225982 | 3.25983 | 0.408953 | 7.786e-09 | 1.717491 | 2.8412e-08
2018-04-18 19:27 | 13514.86 | 240.001 | 3 | 2 | 4.248788 | 3.260164 | 0.517619 | 7.786e-09 | 2.17797 | 2.8412e-08
2018-04-18 19:29 | 13634.86 | 360.0004 | 3 | 2 | 4.27175 | 3.260126 | 0.6262874 | 7.786e-09 | 2.640913 | 2.8412e-08
2018-04-18 19:31 | 13754.86 | 480.0008 | 3 | 2 | 4.296556 | 3.259834 | 0.7349589 | 7.786e-09 | 3.106455 | 2.8412e-08
2018-04-18 19:33 | 13874.86 | 600.0011 | 3 | 2 | 4.324163 | 3.2598 | 0.8436268 | 7.786e-09 | 3.574837 | 2.8412e-08
2018-04-18 19:35 | 13994.86 | 720.0006 | 3 | 2 | 4.353824 | 3.259832 | 0.952268 | 7.786e-09 | 4.046216 | 2.8412e-08
2018-04-18 19:37 | 14114.86 | 840.001 | 3 | 2 | 4.384748 | 3.260159 | 1.060946 | 7.786e-09 | 4.521051 | 2.8412e-08
2018-04-18 19:39 | 14234.86 | 960.0008 | 3 | 2 | 4.400174 | 3.102608 | 1.16819 | 7.786e-09 | 4.992537 | 2.8412e-08
2018-04-18 19:41 | 14354.86 | 1080.0018 | 3 | 2 | 4.400216 | 2.850483 | 1.267285 | 7.786e-09 | 5.428575 | 2.8412e-08
2018-04-18 19:43 | 14474.86 | 1200.0019 | 3 | 2 | 4.400178 | 2.628347 | 1.358486 | 7.786e-09 | 5.829871 | 2.8412e-08
2018-04-18 19:45 | 14594.86 | 1320.0006 | 3 | 2 | 4.400142 | 2.440468 | 1.442873 | 7.786e-09 | 6.201188 | 2.8412e-08
2018-04-18 19:47 | 14714.86 | 1440.0016 | 3 | 2 | 4.400217 | 2.280682 | 1.521476 | 7.786e-09 | 6.547054 | 2.8412e-08
2018-04-18 19:49 | 14834.86 | 1560.002 | 3 | 2 | 4.400123 | 2.14024 | 1.595078 | 7.786e-09 | 6.870909 | 2.8412e-08
2018-04-18 19:51 | 14954.86 | 1680.0014 | 3 | 2 | 4.400133 | 2.019299 | 1.664329 | 7.786e-09 | 7.17562 | 2.8412e-08
2018-04-18 19:53 | 15074.86 | 1800.0006 | 3 | 2 | 4.400188 | 1.910027 | 1.729765 | 7.786e-09 | 7.463547 | 2.8412e-08
2018-04-18 19:55 | 15194.86 | 1920.0018 | 3 | 2 | 4.400097 | 1.807585 | 1.791695 | 7.786e-09 | 7.736045 | 2.8412e-08
2018-04-18 19:57 | 15314.86 | 2040.0006 | 3 | 2 | 4.400142 | 1.716774 | 1.850417 | 7.786e-09 | 7.994427 | 2.8412e-08
2018-04-18 19:59 | 15434.86 | 2160.0027 | 3 | 2 | 4.400055 | 1.63036 | 1.906182 | 7.786e-09 | 8.239799 | 2.8412e-08
2018-04-18 20:01 | 15554.86 | 2280.0013 | 3 | 2 | 4.400058 | 1.550025 | 1.959196 | 7.786e-09 | 8.473066 | 2.8412e-08
2018-04-18 20:03 | 15674.86 | 2400.0017 | 3 | 2 | 4.400075 | 1.475044 | 2.00962 | 7.786e-09 | 8.694934 | 2.8412e-08
2018-04-18 20:05 | 15794.86 | 2520.0004 | 3 | 2 | 4.400058 | 1.40211 | 2.057563 | 7.786e-09 | 8.905889 | 2.8412e-08
2018-04-18 20:07 | 15914.86 | 2640.0019 | 3 | 2 | 4.399993 | 1.331314 | 2.103121 | 7.786e-09 | 9.106345 | 2.8412e-08
2018-04-18 20:09 | 16034.86 | 2760.0016 | 3 | 2 | 4.400132 | 1.267648 | 2.146419 | 7.786e-09 | 9.296862 | 2.8412e-08
2018-04-18 20:11 | 16154.86 | 2880.0001 | 3 | 2 | 4.400126 | 1.204136 | 2.187571 | 7.786e-09 | 9.477934 | 2.8412e-08
2018-04-18 20:13 | 16274.86 | 3000.0021 | 3 | 2 | 4.399992 | 1.142316 | 2.226684 | 7.786e-09 | 9.650034 | 2.8412e-08
2018-04-18 20:15 | 16394.86 | 3120.001 | 3 | 2 | 4.40004 | 1.085489 | 2.263826 | 7.786e-09 | 9.813461 | 2.8412e-08
2018-04-18 20:17 | 16514.86 | 3240.0021 | 3 | 2 | 4.400019 | 1.028953 | 2.299064 | 7.786e-09 | 9.968513 | 2.8412e-08
2018-04-18 20:19 | 16634.86 | 3360.0016 | 3 | 2 | 4.400064 | 0.9762039 | 2.33248 | 7.786e-09 | 10.11555 | 2.8412e-08
2018-04-18 20:21 | 16754.86 | 3480.0012 | 3 | 2 | 4.400035 | 0.9247789 | 2.364154 | 7.786e-09 | 10.25491 | 2.8412e-08
2018-04-18 20:23 | 16874.86 | 3600 | 3 | 2 | 4.400051 | 0.8768129 | 2.394173 | 7.786e-09 | 10.387 | 2.8412e-08
2018-04-18 20:25 | 16994.86 | 3720.0004 | 3 | 2 | 4.40001 | 0.8306293 | 2.422623 | 7.786e-09 | 10.51218 | 2.8412e-08
2018-04-18 20:27 | 17114.86 | 3840.0022 | 3 | 2 | 4.40006 | 0.7878914 | 2.449598 | 7.786e-09 | 10.63087 | 2.8412e-08
2018-04-18 20:29 | 17234.86 | 3960.0016 | 3 | 2 | 4.400079 | 0.74615 | 2.475163 | 7.786e-09 | 10.74336 | 2.8412e-08
2018-04-18 20:31 | 17354.86 | 4080.0019 | 3 | 2 | 4.400037 | 0.705883 | 2.499362 | 7.786e-09 | 10.84983 | 2.8412e-08
2018-04-18 20:33 | 17474.86 | 4200.0014 | 3 | 2 | 4.399994 | 0.6680431 | 2.522273 | 7.786e-09 | 10.95064 | 2.8412e-08
2018-04-18 20:34 | 17529.92 | 4255.0638 | 3 | 2 | 4.400059 | 0.6519909 | 2.532373 | 7.786e-09 | 10.99508 | 2.8412e-08
2018-04-18 20:36 | 17649.97 | 120.0003 | 4 | 2 | 4.284422 | 0 | 2.532374 | 7.786e-09 | 10.99509 | 2.8412e-08
2018-04-18 20:38 | 17769.97 | 240.0014 | 4 | 2 | 4.271534 | 0 | 2.532374 | 7.786e-09 | 10.99509 | 2.8412e-08
2018-04-18 20:39 | 17829.97 | 300.0025 | 4 | 2 | 4.268034 | 0 | 2.532374 | 7.786e-09 | 10.99509 | 2.8412e-08
2018-04-18 20:41 | 17950.05 | 120.0009 | 5 | 2 | 3.912797 | -2.281942 | 2.532374 | 0.07606068 | 10.99509 | 0.3013896
2018-04-18 20:43 | 18070.05 | 240.0006 | 5 | 2 | 3.867427 | -2.28201 | 2.532374 | 0.1521205 | 10.99509 | 0.5971438
2018-04-18 20:45 | 18190.05 | 360.0005 | 5 | 2 | 3.830679 | -2.281976 | 2.532374 | 0.228187 | 10.99509 | 0.8899051
2018-04-18 20:47 | 18310.05 | 480.0015 | 5 | 2 | 3.79631 | -2.282056 | 2.532374 | 0.3042437 | 10.99509 | 1.179941
2018-04-18 20:49 | 18430.05 | 600.0002 | 5 | 2 | 3.763333 | -2.282063 | 2.532374 | 0.3803116 | 10.99509 | 1.467457
2018-04-18 20:51 | 18550.05 | 720.001 | 5 | 2 | 3.731555 | -2.281976 | 2.532374 | 0.4563789 | 10.99509 | 1.752507
2018-04-18 20:53 | 18670.05 | 840.0004 | 5 | 2 | 3.701297 | -2.282067 | 2.532374 | 0.532449 | 10.99509 | 2.035206
2018-04-18 20:55 | 18790.05 | 960.0013 | 5 | 2 | 3.672648 | -2.282022 | 2.532374 | 0.6085034 | 10.99509 | 2.315603
2018-04-18 20:57 | 18910.05 | 1080.0016 | 5 | 2 | 3.645963 | -2.281921 | 2.532374 | 0.6845759 | 10.99509 | 2.593962
2018-04-18 20:59 | 19030.05 | 1200.0009 | 5 | 2 | 3.621122 | -2.282003 | 2.532374 | 0.7606437 | 10.99509 | 2.870348
2018-04-18 21:01 | 19150.05 | 1320.0004 | 5 | 2 | 3.597801 | -2.282008 | 2.532374 | 0.8367004 | 10.99509 | 3.144861
2018-04-18 21:03 | 19270.05 | 1440.0006 | 5 | 2 | 3.576017 | -2.281995 | 2.532374 | 0.9127702 | 10.99509 | 3.41771
2018-04-18 21:05 | 19390.05 | 1560.0007 | 5 | 2 | 3.555457 | -2.282008 | 2.532374 | 0.9888306 | 10.99509 | 3.688918
2018-04-18 21:07 | 19510.05 | 1680.0008 | 5 | 2 | 3.535567 | -2.282 | 2.532374 | 1.064894 | 10.99509 | 3.9586
2018-04-18 21:09 | 19630.05 | 1800.0005 | 5 | 2 | 3.516302 | -2.281993 | 2.532374 | 1.140971 | 10.99509 | 4.226838
2018-04-18 21:11 | 19750.05 | 1920.0016 | 5 | 2 | 3.497639 | -2.281929 | 2.532374 | 1.217037 | 10.99509 | 4.493595
2018-04-18 21:13 | 19870.05 | 2040.0009 | 5 | 2 | 3.479939 | -2.281976 | 2.532374 | 1.293092 | 10.99509 | 4.758925
2018-04-18 21:15 | 19990.05 | 2160.0004 | 5 | 2 | 3.463192 | -2.282045 | 2.532374 | 1.369156 | 10.99509 | 5.022985
2018-04-18 21:17 | 20110.05 | 2280.0015 | 5 | 2 | 3.446857 | -2.281988 | 2.532374 | 1.445229 | 10.99509 | 5.285814
2018-04-18 21:19 | 20230.05 | 2400.0009 | 5 | 2 | 3.4311 | -2.281952 | 2.532374 | 1.521293 | 10.99509 | 5.547394
2018-04-18 21:21 | 20350.05 | 2520.0004 | 5 | 2 | 3.415344 | -2.28202 | 2.532374 | 1.597349 | 10.99509 | 5.807745
2018-04-18 21:23 | 20470.05 | 2640.0015 | 5 | 2 | 3.399599 | -2.282043 | 2.532374 | 1.673414 | 10.99509 | 6.066933
2018-04-18 21:25 | 20590.05 | 2760 | 5 | 2 | 3.383573 | -2.281914 | 2.532374 | 1.749492 | 10.99509 | 6.32496
2018-04-18 21:27 | 20710.05 | 2880.0003 | 5 | 2 | 3.366589 | -2.282006 | 2.532374 | 1.825547 | 10.99509 | 6.581659
2018-04-18 21:29 | 20830.05 | 3000.0015 | 5 | 2 | 3.348137 | -2.281944 | 2.532374 | 1.901621 | 10.99509 | 6.837078
2018-04-18 21:31 | 20950.05 | 3120.001 | 5 | 2 | 3.327792 | -2.281973 | 2.532374 | 1.977682 | 10.99509 | 7.090983
2018-04-18 21:33 | 21070.05 | 3240.0015 | 5 | 2 | 3.305174 | -2.281981 | 2.532374 | 2.053749 | 10.99509 | 7.343274
2018-04-18 21:35 | 21190.05 | 3360.001 | 5 | 2 | 3.279201 | -2.282 | 2.532374 | 2.129811 | 10.99509 | 7.593705
2018-04-18 21:37 | 21310.05 | 3480.0009 | 5 | 2 | 3.249362 | -2.281986 | 2.532374 | 2.205871 | 10.99509 | 7.842013
2018-04-18 21:39 | 21430.05 | 3600.0015 | 5 | 2 | 3.213665 | -2.282015 | 2.532374 | 2.28193 | 10.99509 | 8.087848
2018-04-18 21:41 | 21550.05 | 3720.0004 | 5 | 2 | 3.169451 | -2.281973 | 2.532374 | 2.358001 | 10.99509 | 8.330698
2018-04-18 21:43 | 21670.05 | 3840.0007 | 5 | 2 | 3.111364 | -2.281981 | 2.532374 | 2.434062 | 10.99509 | 8.569671
2018-04-18 21:45 | 21790.05 | 3960.0003 | 5 | 2 | 3.030694 | -2.28202 | 2.532374 | 2.510134 | 10.99509 | 8.803479
2018-04-18 21:45 | 21825.25 | 3995.203 | 5 | 2 | 2.999999 | -2.28202 | 2.532374 | 2.532442 | 10.99509 | 8.870755
2018-04-18 21:47 | 21945.3 | 120.0012 | 6 | 2 | 3.603487 | 0 | 2.532374 | 2.532442 | 10.99509 | 8.870755
2018-04-18 21:49 | 22065.3 | 240.0013 | 6 | 2 | 3.637413 | 0 | 2.532374 | 2.532442 | 10.99509 | 8.870755
2018-04-18 21:50 | 22125.29 | 300.0006 | 6 | 2 | 3.646074 | 0 | 2.532374 | 2.532442 | 10.99509 | 8.870755
2018-04-18 21:50 | 22125.30416 | 0.0028 | 7 | 3 | 3.646031 | 0 | 0 | 0 | 0 | 0
2018-04-18 21:52 | 22245.39 | 120.0013 | 2 | 3 | 4.200278 | 3.745417 | 0.1401444 | 4.565e-09 | 0.5869564 | 1.6644e-08
2018-04-18 21:54 | 22365.39 | 240.0013 | 2 | 3 | 4.200194 | 3.391054 | 0.2588709 | 4.565e-09 | 1.085631 | 1.6644e-08
2018-04-18 21:55 | 22416.86 | 291.4731 | 2 | 3 | 4.200223 | 3.259974 | 0.3063764 | 4.565e-09 | 1.285163 | 1.6644e-08
2018-04-18 21:57 | 22536.87 | 120.0013 | 3 | 3 | 4.225971 | 3.260143 | 0.414669 | 4.565e-09 | 1.741366 | 1.6644e-08
2018-04-18 21:59 | 22656.87 | 240.0015 | 3 | 3 | 4.24856 | 3.259825 | 0.5233398 | 4.565e-09 | 2.201847 | 1.6644e-08
2018-04-18 22:01 | 22776.87 | 360.0001 | 3 | 3 | 4.271734 | 3.259813 | 0.6319941 | 4.565e-09 | 2.664723 | 1.6644e-08
2018-04-18 22:03 | 22896.87 | 480.0003 | 3 | 3 | 4.297075 | 3.260136 | 0.7406487 | 4.565e-09 | 3.130219 | 1.6644e-08
2018-04-18 22:05 | 23016.87 | 600.0005 | 3 | 3 | 4.325131 | 3.260193 | 0.8493195 | 4.565e-09 | 3.598691 | 1.6644e-08
2018-04-18 22:07 | 23136.87 | 720.0009 | 3 | 3 | 4.355062 | 3.259888 | 0.9579967 | 4.565e-09 | 4.070351 | 1.6644e-08
2018-04-18 22:09 | 23256.87 | 840.0006 | 3 | 3 | 4.386351 | 3.25985 | 1.066664 | 4.565e-09 | 4.545303 | 1.6644e-08
2018-04-18 22:11 | 23376.87 | 960.0002 | 3 | 3 | 4.400166 | 3.088072 | 1.173593 | 4.565e-09 | 5.015481 | 1.6644e-08
2018-04-18 22:13 | 23496.87 | 1080.0007 | 3 | 3 | 4.400193 | 2.839764 | 1.272279 | 4.565e-09 | 5.449715 | 1.6644e-08
2018-04-18 22:15 | 23616.88 | 1200.0028 | 3 | 3 | 4.400167 | 2.622955 | 1.363214 | 4.565e-09 | 5.849847 | 1.6644e-08
2018-04-18 22:17 | 23736.87 | 1320.0016 | 3 | 3 | 4.400185 | 2.435045 | 1.447408 | 4.565e-09 | 6.22031 | 1.6644e-08
2018-04-18 22:19 | 23856.87 | 1440.0003 | 3 | 3 | 4.400145 | 2.274881 | 1.525815 | 4.565e-09 | 6.56531 | 1.6644e-08
2018-04-18 22:21 | 23976.88 | 1560.0023 | 3 | 3 | 4.400154 | 2.137085 | 1.599274 | 4.565e-09 | 6.888539 | 1.6644e-08
2018-04-18 22:23 | 24096.87 | 1680.0012 | 3 | 3 | 4.400132 | 2.015974 | 1.668433 | 4.565e-09 | 7.192851 | 1.6644e-08
2018-04-18 22:25 | 24216.88 | 1800.0027 | 3 | 3 | 4.400064 | 1.908195 | 1.733801 | 4.565e-09 | 7.480473 | 1.6644e-08
2018-04-18 22:27 | 24336.87 | 1920.0001 | 3 | 3 | 4.400111 | 1.809172 | 1.795729 | 4.565e-09 | 7.752964 | 1.6644e-08
2018-04-18 22:29 | 24456.87 | 2040.0014 | 3 | 3 | 4.400115 | 1.717619 | 1.854473 | 4.565e-09 | 8.01144 | 1.6644e-08
2018-04-18 22:31 | 24576.88 | 2160.0025 | 3 | 3 | 4.400114 | 1.632005 | 1.910279 | 4.565e-09 | 8.256993 | 1.6644e-08
2018-04-18 22:33 | 24696.87 | 2280.0007 | 3 | 3 | 4.400079 | 1.551138 | 1.963309 | 4.565e-09 | 8.490333 | 1.6644e-08
2018-04-18 22:35 | 24816.87 | 2400.0001 | 3 | 3 | 4.400075 | 1.476116 | 2.013764 | 4.565e-09 | 8.712337 | 1.6644e-08
2018-04-18 22:37 | 24936.87 | 2520.0008 | 3 | 3 | 4.400056 | 1.404865 | 2.061773 | 4.565e-09 | 8.923579 | 1.6644e-08
2018-04-18 22:39 | 25056.87 | 2640.0013 | 3 | 3 | 4.400079 | 1.335218 | 2.107425 | 4.565e-09 | 9.124454 | 1.6644e-08
2018-04-18 22:41 | 25176.87 | 2760.001 | 3 | 3 | 4.400081 | 1.268765 | 2.15081 | 4.565e-09 | 9.315349 | 1.6644e-08
2018-04-18 22:43 | 25296.87 | 2880.001 | 3 | 3 | 4.400065 | 1.205672 | 2.192036 | 4.565e-09 | 9.496746 | 1.6644e-08
2018-04-18 22:45 | 25416.87 | 3000.0011 | 3 | 3 | 4.400078 | 1.145132 | 2.231206 | 4.565e-09 | 9.669098 | 1.6644e-08
2018-04-18 22:47 | 25536.87 | 3120.0013 | 3 | 3 | 4.400053 | 1.087364 | 2.268417 | 4.565e-09 | 9.832828 | 1.6644e-08
2018-04-18 22:49 | 25656.87 | 3240.0008 | 3 | 3 | 4.400113 | 1.03264 | 2.303732 | 4.565e-09 | 9.988216 | 1.6644e-08
2018-04-18 22:51 | 25776.87 | 3360.0009 | 3 | 3 | 4.400116 | 0.9790602 | 2.337224 | 4.565e-09 | 10.13558 | 1.6644e-08
2018-04-18 22:53 | 25896.88 | 3480.0023 | 3 | 3 | 4.400123 | 0.9278584 | 2.368975 | 4.565e-09 | 10.27529 | 1.6644e-08
2018-04-18 22:55 | 26016.87 | 3600.0003 | 3 | 3 | 4.400096 | 0.8801203 | 2.399083 | 4.565e-09 | 10.40777 | 1.6644e-08
2018-04-18 22:57 | 26136.88 | 3720.0023 | 3 | 3 | 4.400143 | 0.8341055 | 2.427624 | 4.565e-09 | 10.53335 | 1.6644e-08
2018-04-18 22:59 | 26256.87 | 3840.0002 | 3 | 3 | 4.400072 | 0.7888651 | 2.45464 | 4.565e-09 | 10.65222 | 1.6644e-08
2018-04-18 23:01 | 26376.87 | 3960.0014 | 3 | 3 | 4.40006 | 0.7464314 | 2.480212 | 4.565e-09 | 10.76474 | 1.6644e-08
2018-04-18 23:03 | 26496.87 | 4080.0001 | 3 | 3 | 4.399984 | 0.7064505 | 2.504435 | 4.565e-09 | 10.87132 | 1.6644e-08
2018-04-18 23:05 | 26616.87 | 4200.0002 | 3 | 3 | 4.400066 | 0.6698818 | 2.527363 | 4.565e-09 | 10.97221 | 1.6644e-08
2018-04-18 23:06 | 26673.37 | 4256.494 | 3 | 3 | 4.400029 | 0.6519966 | 2.537736 | 4.565e-09 | 11.01785 | 1.6644e-08
2018-04-18 23:08 | 26793.41 | 120.0014 | 4 | 3 | 4.284666 | 0 | 2.53774 | 4.565e-09 | 11.01787 | 1.6644e-08
2018-04-18 23:10 | 26913.41 | 240.001 | 4 | 3 | 4.271877 | 0 | 2.53774 | 4.565e-09 | 11.01787 | 1.6644e-08
2018-04-18 23:11 | 26973.41 | 300.0022 | 4 | 3 | 4.268414 | 0 | 2.53774 | 4.565e-09 | 11.01787 | 1.6644e-08
2018-04-18 23:13 | 27093.4932 | 120.0023 | 5 | 3 | 3.916255 | -2.282032 | 2.53774 | 0.07606075 | 11.01787 | 0.3015967
2018-04-18 23:15 | 27213.4918 | 240.0009 | 5 | 3 | 3.871127 | -2.282004 | 2.53774 | 0.1521263 | 11.01787 | 0.5976557
2018-04-18 23:17 | 27333.4912 | 360.0003 | 5 | 3 | 3.834761 | -2.281945 | 2.53774 | 0.2281772 | 11.01787 | 0.8906519
2018-04-18 23:19 | 27453.4921 | 480.0012 | 5 | 3 | 3.800793 | -2.281978 | 2.53774 | 0.3042479 | 11.01787 | 1.181059
2018-04-18 23:21 | 27573.4915 | 600.0006 | 5 | 3 | 3.768153 | -2.281937 | 2.53774 | 0.3803176 | 11.01787 | 1.468936
2018-04-18 23:23 | 27693.4924 | 720.0015 | 5 | 3 | 3.736552 | -2.282023 | 2.53774 | 0.4563768 | 11.01787 | 1.75433
2018-04-18 23:25 | 27813.492 | 840.0011 | 5 | 3 | 3.705994 | -2.282067 | 2.53774 | 0.5324472 | 11.01787 | 2.037395
2018-04-18 23:27 | 27933.4921 | 960.0012 | 5 | 3 | 3.677041 | -2.28201 | 2.53774 | 0.6085126 | 11.01787 | 2.318178
2018-04-18 23:29 | 28053.4917 | 1080.0008 | 5 | 3 | 3.650112 | -2.28189 | 2.53774 | 0.6845666 | 11.01787 | 2.596795
2018-04-18 23:31 | 28173.4911 | 1200.0002 | 5 | 3 | 3.625375 | -2.28191 | 2.53774 | 0.7606267 | 11.01787 | 2.873474
2018-04-18 23:33 | 28293.4914 | 1320.0005 | 5 | 3 | 3.602173 | -2.281975 | 2.53774 | 0.8366963 | 11.01787 | 3.148363
2018-04-18 23:35 | 28413.4911 | 1440.0002 | 5 | 3 | 3.580321 | -2.282034 | 2.53774 | 0.912762 | 11.01787 | 3.421525
2018-04-18 23:37 | 28533.4922 | 1560.0013 | 5 | 3 | 3.559364 | -2.281956 | 2.53774 | 0.9888229 | 11.01787 | 3.693044
2018-04-18 23:39 | 28653.4918 | 1680.0009 | 5 | 3 | 3.539426 | -2.281986 | 2.53774 | 1.064893 | 11.01787 | 3.963045
2018-04-18 23:41 | 28773.4923 | 1800.0014 | 5 | 3 | 3.520078 | -2.281951 | 2.53774 | 1.140962 | 11.01787 | 4.231545
2018-04-18 23:43 | 28893.4926 | 1920.0017 | 5 | 3 | 3.501473 | -2.281967 | 2.53774 | 1.217015 | 11.01787 | 4.498544
2018-04-18 23:45 | 29013.4912 | 2040.0003 | 5 | 3 | 3.48391 | -2.281949 | 2.53774 | 1.293082 | 11.01787 | 4.764217
2018-04-18 23:47 | 29133.4924 | 2160.0015 | 5 | 3 | 3.467364 | -2.282069 | 2.53774 | 1.369155 | 11.01787 | 5.028618
2018-04-18 23:49 | 29253.4911 | 2280.0002 | 5 | 3 | 3.451105 | -2.281998 | 2.53774 | 1.445215 | 11.01787 | 5.291728
2018-04-18 23:51 | 29373.4914 | 2400.0005 | 5 | 3 | 3.435376 | -2.282058 | 2.53774 | 1.521283 | 11.01787 | 5.553646
2018-04-18 23:53 | 29493.4926 | 2520.0017 | 5 | 3 | 3.419794 | -2.282023 | 2.53774 | 1.597347 | 11.01787 | 5.814362
2018-04-18 23:55 | 29613.4912 | 2640.0003 | 5 | 3 | 3.404069 | -2.281976 | 2.53774 | 1.673403 | 11.01787 | 6.073861
2018-04-18 23:57 | 29733.4924 | 2760.0015 | 5 | 3 | 3.387933 | -2.281897 | 2.53774 | 1.749472 | 11.01787 | 6.3322
2018-04-18 23:59 | 29853.4913 | 2880.0004 | 5 | 3 | 3.371208 | -2.281991 | 2.53774 | 1.825528 | 11.01787 | 6.589245
2018-04-19 00:01 | 29973.4915 | 3000.0006 | 5 | 3 | 3.35296 | -2.282027 | 2.53774 | 1.9016 | 11.01787 | 6.845015
2018-04-19 00:03 | 30093.4918 | 3120.0009 | 5 | 3 | 3.332897 | -2.282006 | 2.53774 | 1.977661 | 11.01787 | 7.099292
2018-04-19 00:05 | 30213.4914 | 3240.0005 | 5 | 3 | 3.310545 | -2.281952 | 2.53774 | 2.053726 | 11.01787 | 7.351972
2018-04-19 00:07 | 30333.4925 | 3360.0016 | 5 | 3 | 3.28534 | -2.281919 | 2.53774 | 2.129789 | 11.01787 | 7.602843
2018-04-19 00:09 | 30453.4912 | 3480.0003 | 5 | 3 | 3.256067 | -2.282047 | 2.53774 | 2.205861 | 11.01787 | 7.851686
2018-04-19 00:11 | 30573.4924 | 3600.0015 | 5 | 3 | 3.220598 | -2.281895 | 2.53774 | 2.281926 | 11.01787 | 8.098047
2018-04-19 00:13 | 30693.492 | 3720.0011 | 5 | 3 | 3.17677 | -2.281989 | 2.53774 | 2.357995 | 11.01787 | 8.341435
2018-04-19 00:15 | 30813.4925 | 3840.0016 | 5 | 3 | 3.120009 | -2.28196 | 2.53774 | 2.434057 | 11.01787 | 8.581007
2018-04-19 00:17 | 30933.4913 | 3960.0004 | 5 | 3 | 3.041218 | -2.281952 | 2.53774 | 2.510118 | 11.01787 | 8.815516
2018-04-19 00:18 | 30981.1362 | 4007.6453 | 5 | 3 | 2.999995 | -2.282078 | 2.53774 | 2.54032 | 11.01787 | 8.90676
2018-04-19 00:20 | 31101.18134 | 120.0002 | 6 | 3 | 3.600525 | 0 | 2.53774 | 2.540326 | 11.01787 | 8.906779
2018-04-19 00:22 | 31221.18174 | 240.0006 | 6 | 3 | 3.634929 | 0 | 2.53774 | 2.540326 | 11.01787 | 8.906779
2018-04-19 00:23 | 31281.18454 | 300.0034 | 6 | 3 | 3.643757 | 0 | 2.53774 | 2.540326 | 11.01787 | 8.906779
2018-04-19 00:23 | 31281.19 | 0.0027 | 7 | 4 | 3.644065 | 0 | 0 | 0 | 0 | 0
2018-04-19 00:25 | 31401.27 | 120.0004 | 2 | 4 | 4.200191 | 3.756451 | 0.1405358 | 0 | 0.5885161 | 0
2018-04-19 00:27 | 31521.27 | 240.0002 | 2 | 4 | 4.20022 | 3.403053 | 0.2596613 | 0 | 1.088866 | 0
2018-04-19 00:28 | 31576.77 | 295.4997 | 2 | 4 | 4.200201 | 3.259996 | 0.3109971 | 0 | 1.304487 | 0
2018-04-19 00:30 | 31696.79 | 120.0012 | 3 | 4 | 4.226054 | 3.260199 | 0.4192607 | 0 | 1.760574 | 0
2018-04-19 00:32 | 31816.79 | 240.0009 | 3 | 4 | 4.249425 | 3.260214 | 0.5279292 | 0 | 2.221102 | 0
2018-04-19 00:34 | 31936.79 | 360.0004 | 3 | 4 | 4.272557 | 3.259851 | 0.6365889 | 0 | 2.684084 | 0
2018-04-19 00:36 | 32056.79 | 480.0001 | 3 | 4 | 4.297889 | 3.260166 | 0.7452645 | 0 | 3.149762 | 0
2018-04-19 00:38 | 32176.79 | 600.0005 | 3 | 4 | 4.325624 | 3.259903 | 0.8539166 | 0 | 3.618227 | 0
2018-04-19 00:40 | 32296.79 | 720.001 | 3 | 4 | 4.355436 | 3.259808 | 0.9625939 | 0 | 4.08993 | 0
2018-04-19 00:42 | 32416.79 | 840.0004 | 3 | 4 | 4.387031 | 3.259851 | 1.071252 | 0 | 4.564891 | 0
2018-04-19 00:44 | 32536.79 | 960.0008 | 3 | 4 | 4.40021 | 3.079922 | 1.178004 | 0 | 5.034326 | 0
2018-04-19 00:46 | 32656.79 | 1080.0021 | 3 | 4 | 4.400156 | 2.833971 | 1.276481 | 0 | 5.467642 | 0
2018-04-19 00:48 | 32776.79 | 1200.0006 | 3 | 4 | 4.400133 | 2.61825 | 1.367243 | 0 | 5.86701 | 0
2018-04-19 00:50 | 32896.79 | 1320.001 | 3 | 4 | 4.400119 | 2.433107 | 1.451345 | 0 | 6.237072 | 0
2018-04-19 00:52 | 33016.79 | 1440.0019 | 3 | 4 | 4.40013 | 2.274981 | 1.529737 | 0 | 6.582006 | 0
2018-04-19 00:54 | 33136.79 | 1560.0023 | 3 | 4 | 4.4001 | 2.136232 | 1.6032 | 0 | 6.905253 | 0
2018-04-19 00:56 | 33256.79 | 1680.0017 | 3 | 4 | 4.400136 | 2.015652 | 1.672355 | 0 | 7.209542 | 0
2018-04-19 00:58 | 33376.79 | 1800.0012 | 3 | 4 | 4.400064 | 1.904884 | 1.737663 | 0 | 7.496903 | 0
2018-04-19 01:00 | 33496.79 | 1920.0012 | 3 | 4 | 4.400133 | 1.806902 | 1.79949 | 0 | 7.768951 | 0
2018-04-19 01:02 | 33616.79 | 2040.0022 | 3 | 4 | 4.400157 | 1.717202 | 1.858183 | 0 | 8.027205 | 0
2018-04-19 01:04 | 33736.79 | 2160.0017 | 3 | 4 | 4.400073 | 1.632627 | 1.913982 | 0 | 8.272728 | 0
2018-04-19 01:06 | 33856.79 | 2280.0007 | 3 | 4 | 4.400129 | 1.5538 | 1.96707 | 0 | 8.506319 | 0
2018-04-19 01:08 | 33976.79 | 2400.001 | 3 | 4 | 4.400006 | 1.477026 | 2.017567 | 0 | 8.728509 | 0
2018-04-19 01:10 | 34096.79 | 2520.0011 | 3 | 4 | 4.400027 | 1.406046 | 2.065625 | 0 | 8.939969 | 0
2018-04-19 01:12 | 34216.79 | 2640.0011 | 3 | 4 | 4.40008 | 1.337821 | 2.111341 | 0 | 9.14112 | 0
2018-04-19 01:14 | 34336.79 | 2760.0013 | 3 | 4 | 4.400032 | 1.270864 | 2.15482 | 0 | 9.332434 | 0
2018-04-19 01:16 | 34456.79 | 2880.0022 | 3 | 4 | 4.400074 | 1.207861 | 2.196125 | 0 | 9.514178 | 0
2018-04-19 01:18 | 34576.79 | 3000.0031 | 3 | 4 | 4.40006 | 1.147006 | 2.235369 | 0 | 9.686852 | 0
2018-04-19 01:20 | 34696.79 | 3120.0015 | 3 | 4 | 4.40001 | 1.089705 | 2.272649 | 0 | 9.850886 | 0
2018-04-19 01:22 | 34816.79 | 3240.0025 | 3 | 4 | 4.400026 | 1.033457 | 2.308052 | 0 | 10.00666 | 0
2018-04-19 01:24 | 34936.79 | 3360.001 | 3 | 4 | 4.399969 | 0.9793978 | 2.341612 | 0 | 10.15433 | 0
2018-04-19 01:26 | 35056.79 | 3480.0019 | 3 | 4 | 4.400094 | 0.9293127 | 2.373424 | 0 | 10.2943 | 0
2018-04-19 01:28 | 35176.79 | 3600.0009 | 3 | 4 | 4.399974 | 0.880127 | 2.403575 | 0 | 10.42697 | 0
2018-04-19 01:30 | 35296.79 | 3720.0004 | 3 | 4 | 4.400033 | 0.8345528 | 2.432163 | 0 | 10.55276 | 0
2018-04-19 01:32 | 35416.79 | 3840.001 | 3 | 4 | 4.400094 | 0.7908649 | 2.459237 | 0 | 10.67189 | 0
2018-04-19 01:34 | 35536.79 | 3960.0002 | 3 | 4 | 4.400115 | 0.7491016 | 2.484874 | 0 | 10.78469 | 0
2018-04-19 01:36 | 35656.79 | 4080.0009 | 3 | 4 | 4.400051 | 0.7077847 | 2.509139 | 0 | 10.89146 | 0
2018-04-19 01:38 | 35776.79 | 4200.0016 | 3 | 4 | 4.400053 | 0.6694956 | 2.53209 | 0 | 10.99244 | 0
2018-04-19 01:39 | 35835.54 | 4258.7577 | 3 | 4 | 4.400091 | 0.6519985 | 2.542871 | 0 | 11.03988 | 0
2018-04-19 01:41 | 35955.58 | 120.0001 | 4 | 4 | 4.28487 | 0 | 2.542872 | 0 | 11.03989 | 0
2018-04-19 01:43 | 36075.59 | 240.0013 | 4 | 4 | 4.272112 | 0 | 2.542872 | 0 | 11.03989 | 0
2018-04-19 01:44 | 36135.59 | 300.002 | 4 | 4 | 4.268639 | 0 | 2.542872 | 0 | 11.03989 | 0
2018-04-19 01:46 | 36255.67096 | 120.0015 | 5 | 4 | 3.918669 | -2.282061 | 2.542872 | 0.07605276 | 11.03989 | 0.3017052
2018-04-19 01:48 | 36375.67046 | 240.001 | 5 | 4 | 3.873957 | -2.282006 | 2.542872 | 0.152115 | 11.03989 | 0.5979548
2018-04-19 01:50 | 36495.67016 | 360.0007 | 5 | 4 | 3.837696 | -2.28203 | 2.542872 | 0.2281774 | 11.03989 | 0.8912203
2018-04-19 01:52 | 36615.66986 | 480.0004 | 5 | 4 | 3.803719 | -2.282065 | 2.542872 | 0.3042452 | 11.03989 | 1.181844
2018-04-19 01:54 | 36735.66976 | 600.0003 | 5 | 4 | 3.771039 | -2.282043 | 2.542872 | 0.3803059 | 11.03989 | 1.46991
2018-04-19 01:56 | 36855.67036 | 720.0009 | 5 | 4 | 3.739248 | -2.282022 | 2.542872 | 0.4563778 | 11.03989 | 1.755564
2018-04-19 01:58 | 36975.67006 | 840.0006 | 5 | 4 | 3.708656 | -2.282035 | 2.542872 | 0.5324427 | 11.03989 | 2.038818
2018-04-19 02:00 | 37095.67086 | 960.0014 | 5 | 4 | 3.680073 | -2.282027 | 2.542872 | 0.6085119 | 11.03989 | 2.319835
2018-04-19 02:02 | 37215.67066 | 1080.0012 | 5 | 4 | 3.653282 | -2.281981 | 2.542872 | 0.6845691 | 11.03989 | 2.598701
2018-04-19 02:04 | 37335.67016 | 1200.0007 | 5 | 4 | 3.628141 | -2.282083 | 2.542872 | 0.7606434 | 11.03989 | 2.875655
2018-04-19 02:06 | 37455.67086 | 1320.0014 | 5 | 4 | 3.604992 | -2.281883 | 2.542872 | 0.8367101 | 11.03989 | 3.150747
2018-04-19 02:08 | 37575.67026 | 1440.0008 | 5 | 4 | 3.583009 | -2.282061 | 2.542872 | 0.9127706 | 11.03989 | 3.424102
2018-04-19 02:10 | 37695.67026 | 1560.0008 | 5 | 4 | 3.561951 | -2.282035 | 2.542872 | 0.9888377 | 11.03989 | 3.695843
2018-04-19 02:12 | 37815.67006 | 1680.0006 | 5 | 4 | 3.541802 | -2.282025 | 2.542872 | 1.064898 | 11.03989 | 3.965995
2018-04-19 02:14 | 37935.67006 | 1800.0006 | 5 | 4 | 3.522474 | -2.281989 | 2.542872 | 1.140968 | 11.03989 | 4.234675
2018-04-19 02:16 | 38055.67006 | 1920.0006 | 5 | 4 | 3.503987 | -2.281966 | 2.542872 | 1.217034 | 11.03989 | 4.50191
2018-04-19 02:18 | 38175.67076 | 2040.0013 | 5 | 4 | 3.486315 | -2.282093 | 2.542872 | 1.293097 | 11.03989 | 4.76776
2018-04-19 02:20 | 38295.67026 | 2160.0008 | 5 | 4 | 3.469604 | -2.281958 | 2.542872 | 1.369165 | 11.03989 | 5.032321
2018-04-19 02:22 | 38415.67006 | 2280.0006 | 5 | 4 | 3.453375 | -2.281932 | 2.542872 | 1.445223 | 11.03989 | 5.295589
2018-04-19 02:24 | 38535.67076 | 2400.0013 | 5 | 4 | 3.437488 | -2.282019 | 2.542872 | 1.521297 | 11.03989 | 5.557697
2018-04-19 02:26 | 38655.67026 | 2520.0008 | 5 | 4 | 3.422006 | -2.282086 | 2.542872 | 1.59735 | 11.03989 | 5.818538
2018-04-19 02:28 | 38775.67046 | 2640.001 | 5 | 4 | 3.406565 | -2.282064 | 2.542872 | 1.673418 | 11.03989 | 6.07826
2018-04-19 02:30 | 38895.67086 | 2760.0014 | 5 | 4 | 3.390767 | -2.281869 | 2.542872 | 1.749485 | 11.03989 | 6.336793
2018-04-19 02:32 | 39015.66956 | 2880.0001 | 5 | 4 | 3.373982 | -2.282001 | 2.542872 | 1.825549 | 11.03989 | 6.594077
2018-04-19 02:34 | 39135.66996 | 3000.0005 | 5 | 4 | 3.356226 | -2.28201 | 2.542872 | 1.90161 | 11.03989 | 6.850037
2018-04-19 02:36 | 39255.66976 | 3120.0003 | 5 | 4 | 3.336648 | -2.281971 | 2.542872 | 1.977675 | 11.03989 | 7.104592
2018-04-19 02:38 | 39375.67016 | 3240.0007 | 5 | 4 | 3.314382 | -2.282034 | 2.542872 | 2.053743 | 11.03989 | 7.35758
2018-04-19 02:40 | 39495.67046 | 3360.001 | 5 | 4 | 3.289044 | -2.281971 | 2.542872 | 2.12981 | 11.03989 | 7.608752
2018-04-19 02:42 | 39615.67086 | 3480.0014 | 5 | 4 | 3.259584 | -2.282034 | 2.542872 | 2.205875 | 11.03989 | 7.857844
2018-04-19 02:44 | 39735.67026 | 3600.0008 | 5 | 4 | 3.224586 | -2.281956 | 2.542872 | 2.281948 | 11.03989 | 8.104523
2018-04-19 02:46 | 39855.67076 | 3720.0013 | 5 | 4 | 3.181526 | -2.281981 | 2.542872 | 2.358003 | 11.03989 | 8.348193
2018-04-19 02:48 | 39975.66986 | 3840.0004 | 5 | 4 | 3.125682 | -2.281967 | 2.542872 | 2.434076 | 11.03989 | 8.588199
2018-04-19 02:50 | 40095.67016 | 3960.0007 | 5 | 4 | 3.047705 | -2.282003 | 2.542872 | 2.510136 | 11.03989 | 8.823156
2018-04-19 02:51 | 40150.74396 | 4015.0745 | 5 | 4 | 2.999996 | -2.282061 | 2.542872 | 2.545046 | 11.03989 | 8.92875
2018-04-19 02:53 | 40270.79 | 120.0008 | 6 | 4 | 3.598329 | 0 | 2.542872 | 2.545055 | 11.03989 | 8.928775
2018-04-19 02:55 | 40390.79 | 240.0006 | 6 | 4 | 3.633059 | 0 | 2.542872 | 2.545055 | 11.03989 | 8.928775
2018-04-19 02:56 | 40450.79 | 300.0004 | 6 | 4 | 3.642003 | 0 | 2.542872 | 2.545055 | 11.03989 | 8.928775
2018-04-19 02:56 | 40450.8 | 0.0028 | 7 | 5 | 3.641991 | 0 | 0 | 0 | 0 | 0
2018-04-19 02:58 | 40570.88 | 120.0001 | 2 | 5 | 4.200231 | 3.756599 | 0.1405862 | 6.36e-10 | 0.5886815 | 2.316e-09
2018-04-19 03:00 | 40690.88 | 240.0009 | 2 | 5 | 4.200151 | 3.401842 | 0.2596949 | 6.36e-10 | 1.088961 | 2.316e-09
2018-04-19 03:01 | 40746.48 | 295.6065 | 2 | 5 | 4.200192 | 3.259996 | 0.3111247 | 6.36e-10 | 1.304976 | 2.316e-09
2018-04-19 03:03 | 40866.4961 | 120.0005 | 3 | 5 | 4.225897 | 3.26008 | 0.4193949 | 6.36e-10 | 1.761077 | 2.316e-09
2018-04-19 03:05 | 40986.4958 | 240.0002 | 3 | 5 | 4.249242 | 3.259857 | 0.5280552 | 6.36e-10 | 2.221552 | 2.316e-09
2018-04-19 03:07 | 41106.4961 | 360.0005 | 3 | 5 | 4.272647 | 3.259947 | 0.6367148 | 6.36e-10 | 2.684531 | 2.316e-09
2018-04-19 03:09 | 41226.4963 | 480.0007 | 3 | 5 | 4.297974 | 3.260176 | 0.7453905 | 6.36e-10 | 3.150221 | 2.316e-09
2018-04-19 03:11 | 41346.4965 | 600.0009 | 3 | 5 | 4.325439 | 3.260153 | 0.85404 | 6.36e-10 | 3.618659 | 2.316e-09
2018-04-19 03:13 | 41466.4967 | 720.0011 | 3 | 5 | 4.355547 | 3.260084 | 0.962723 | 6.36e-10 | 4.090374 | 2.316e-09
2018-04-19 03:15 | 41586.4958 | 840.0002 | 3 | 5 | 4.387324 | 3.260073 | 1.071384 | 6.36e-10 | 4.565359 | 2.316e-09
2018-04-19 03:17 | 41706.4957 | 960.0001 | 3 | 5 | 4.400159 | 3.077406 | 1.178076 | 6.36e-10 | 5.03455 | 2.316e-09
2018-04-19 03:19 | 41826.4965 | 1080.0009 | 3 | 5 | 4.400184 | 2.831656 | 1.276466 | 6.36e-10 | 5.467482 | 2.316e-09
2018-04-19 03:21 | 41946.496 | 1200.0004 | 3 | 5 | 4.400213 | 2.617395 | 1.367177 | 6.36e-10 | 5.866624 | 2.316e-09
2018-04-19 03:23 | 42066.4961 | 1320.0005 | 3 | 5 | 4.400175 | 2.433754 | 1.451276 | 6.36e-10 | 6.236672 | 2.316e-09
2018-04-19 03:25 | 42186.4973 | 1440.0017 | 3 | 5 | 4.400174 | 2.275597 | 1.52968 | 6.36e-10 | 6.581662 | 2.316e-09
2018-04-19 03:27 | 42306.4977 | 1560.0021 | 3 | 5 | 4.400104 | 2.136341 | 1.603145 | 6.36e-10 | 6.904915 | 2.316e-09
2018-04-19 03:29 | 42426.4962 | 1680.0006 | 3 | 5 | 4.400099 | 2.015284 | 1.672298 | 6.36e-10 | 7.209197 | 2.316e-09
2018-04-19 03:31 | 42546.4965 | 1800.0009 | 3 | 5 | 4.400038 | 1.906269 | 1.737624 | 6.36e-10 | 7.496638 | 2.316e-09
2018-04-19 03:33 | 42666.4967 | 1920.0011 | 3 | 5 | 4.400111 | 1.809629 | 1.799534 | 6.36e-10 | 7.769049 | 2.316e-09
2018-04-19 03:35 | 42786.498 | 2040.0024 | 3 | 5 | 4.400159 | 1.719297 | 1.858301 | 6.36e-10 | 8.027628 | 2.316e-09
2018-04-19 03:37 | 42906.4959 | 2160.0003 | 3 | 5 | 4.40013 | 1.634139 | 1.914147 | 6.36e-10 | 8.273355 | 2.316e-09
2018-04-19 03:39 | 43026.4987 | 2280.0031 | 3 | 5 | 4.400067 | 1.554787 | 1.967282 | 6.36e-10 | 8.507154 | 2.316e-09
2018-04-19 03:41 | 43146.4968 | 2400.0012 | 3 | 5 | 4.400042 | 1.479425 | 2.01786 | 6.36e-10 | 8.729701 | 2.316e-09
2018-04-19 03:43 | 43266.4973 | 2520.0017 | 3 | 5 | 4.400127 | 1.409219 | 2.065994 | 6.36e-10 | 8.941494 | 2.316e-09
2018-04-19 03:45 | 43386.4977 | 2640.0021 | 3 | 5 | 4.400094 | 1.340563 | 2.111817 | 6.36e-10 | 9.143121 | 2.316e-09
2018-04-19 03:47 | 43506.4956 | 2760 | 3 | 5 | 4.400165 | 1.275149 | 2.155378 | 6.36e-10 | 9.334794 | 2.316e-09
2018-04-19 03:49 | 43626.496 | 2880.0004 | 3 | 5 | 4.400125 | 1.210987 | 2.196775 | 6.36e-10 | 9.516942 | 2.316e-09
2018-04-19 03:51 | 43746.4964 | 3000.0008 | 3 | 5 | 4.400048 | 1.149843 | 2.236103 | 6.36e-10 | 9.68999 | 2.316e-09
2018-04-19 03:53 | 43866.496 | 3120.0004 | 3 | 5 | 4.40002 | 1.092657 | 2.273477 | 6.36e-10 | 9.854437 | 2.316e-09
2018-04-19 03:55 | 43986.497 | 3240.0014 | 3 | 5 | 4.400066 | 1.038458 | 2.308992 | 6.36e-10 | 10.0107 | 2.316e-09
2018-04-19 03:57 | 44106.4966 | 3360.001 | 3 | 5 | 4.400089 | 0.9854755 | 2.342708 | 6.36e-10 | 10.15906 | 2.316e-09
2018-04-19 03:59 | 44226.4963 | 3480.0007 | 3 | 5 | 4.400071 | 0.9334831 | 2.374679 | 6.36e-10 | 10.29973 | 2.316e-09
2018-04-19 04:01 | 44346.4958 | 3600.0002 | 3 | 5 | 4.400068 | 0.8844652 | 2.404968 | 6.36e-10 | 10.433 | 2.316e-09
2018-04-19 04:03 | 44466.4962 | 3720.0006 | 3 | 5 | 4.40003 | 0.8374147 | 2.433664 | 6.36e-10 | 10.55927 | 2.316e-09
2018-04-19 04:05 | 44586.4967 | 3840.0011 | 3 | 5 | 4.400088 | 0.7936792 | 2.460839 | 6.36e-10 | 10.67884 | 2.316e-09
2018-04-19 04:07 | 44706.4963 | 3960.0007 | 3 | 5 | 4.40013 | 0.7518225 | 2.486566 | 6.36e-10 | 10.79204 | 2.316e-09
2018-04-19 04:09 | 44826.4958 | 4080.0002 | 3 | 5 | 4.399991 | 0.7104483 | 2.510931 | 6.36e-10 | 10.89925 | 2.316e-09
2018-04-19 04:11 | 44946.4962 | 4200.0006 | 3 | 5 | 4.400029 | 0.6725149 | 2.533983 | 6.36e-10 | 11.00068 | 2.316e-09
2018-04-19 04:12 | 45014.8285 | 4268.3329 | 3 | 5 | 4.400094 | 0.6519947 | 2.546549 | 6.36e-10 | 11.05597 | 2.316e-09
2018-04-19 04:14 | 45134.87726 | 120.0014 | 4 | 5 | 4.28504 | 0 | 2.546551 | 6.36e-10 | 11.05598 | 2.316e-09
2018-04-19 04:16 | 45254.87666 | 240.0008 | 4 | 5 | 4.272333 | 0 | 2.546551 | 6.36e-10 | 11.05598 | 2.316e-09
2018-04-19 04:17 | 45314.88006 | 300.0042 | 4 | 5 | 4.268877 | 0 | 2.546551 | 6.36e-10 | 11.05598 | 2.316e-09
2018-04-19 04:19 | 45434.96 | 120.0012 | 5 | 5 | 3.920011 | -2.282117 | 2.546551 | 0.07605848 | 11.05598 | 0.30181
2018-04-19 04:21 | 45554.96 | 240.0015 | 5 | 5 | 3.875481 | -2.282004 | 2.546551 | 0.1521188 | 11.05598 | 0.5981608
2018-04-19 04:23 | 45674.96 | 360.0001 | 5 | 5 | 3.839407 | -2.282054 | 2.546551 | 0.228179 | 11.05598 | 0.8915343
2018-04-19 04:25 | 45794.96 | 480.0014 | 5 | 5 | 3.805859 | -2.282047 | 2.546551 | 0.3042569 | 11.05598 | 1.182337
2018-04-19 04:27 | 45914.96 | 600.0002 | 5 | 5 | 3.773375 | -2.281984 | 2.546551 | 0.3803074 | 11.05598 | 1.470536
2018-04-19 04:29 | 46034.96 | 720.0004 | 5 | 5 | 3.741606 | -2.282015 | 2.546551 | 0.4563789 | 11.05598 | 1.756369
2018-04-19 04:31 | 46154.96 | 840.0006 | 5 | 5 | 3.710834 | -2.282064 | 2.546551 | 0.532447 | 11.05598 | 2.039809
2018-04-19 04:33 | 46274.96 | 960.0002 | 5 | 5 | 3.681859 | -2.282037 | 2.546551 | 0.6085105 | 11.05598 | 2.320951
2018-04-19 04:35 | 46394.96 | 1080.0005 | 5 | 5 | 3.655054 | -2.281998 | 2.546551 | 0.6845738 | 11.05598 | 2.599977
2018-04-19 04:37 | 46514.96 | 1200.0008 | 5 | 5 | 3.630311 | -2.281973 | 2.546551 | 0.7606344 | 11.05598 | 2.877033
2018-04-19 04:39 | 46634.96 | 1320.0011 | 5 | 5 | 3.60706 | -2.282 | 2.546551 | 0.8367106 | 11.05598 | 3.152321
2018-04-19 04:41 | 46754.96 | 1440.0013 | 5 | 5 | 3.584897 | -2.282025 | 2.546551 | 0.9127713 | 11.05598 | 3.425822
2018-04-19 04:43 | 46874.96 | 1560.0008 | 5 | 5 | 3.563766 | -2.282037 | 2.546551 | 0.9888415 | 11.05598 | 3.697717
2018-04-19 04:45 | 46994.96 | 1680.0003 | 5 | 5 | 3.543741 | -2.282074 | 2.546551 | 1.064899 | 11.05598 | 3.968002
2018-04-19 04:47 | 47114.96 | 1800.0015 | 5 | 5 | 3.524627 | -2.282086 | 2.546551 | 1.140967 | 11.05598 | 4.236839
2018-04-19 04:49 | 47234.96 | 1920.0001 | 5 | 5 | 3.506085 | -2.282032 | 2.546551 | 1.217026 | 11.05598 | 4.504207
2018-04-19 04:51 | 47354.96 | 2040.0013 | 5 | 5 | 3.488379 | -2.282043 | 2.546551 | 1.293102 | 11.05598 | 4.77025
2018-04-19 04:53 | 47474.96 | 2160.0001 | 5 | 5 | 3.471786 | -2.282041 | 2.546551 | 1.369158 | 11.05598 | 5.034928
2018-04-19 04:55 | 47594.96 | 2280.0004 | 5 | 5 | 3.455614 | -2.282015 | 2.546551 | 1.445222 | 11.05598 | 5.298388
2018-04-19 04:57 | 47714.96 | 2400.0006 | 5 | 5 | 3.439836 | -2.281949 | 2.546551 | 1.521301 | 11.05598 | 5.560681
2018-04-19 04:59 | 47834.96 | 2520.0011 | 5 | 5 | 3.424517 | -2.281949 | 2.546551 | 1.597363 | 11.05598 | 5.821734
2018-04-19 05:01 | 47954.96 | 2640.0013 | 5 | 5 | 3.409179 | -2.281984 | 2.546551 | 1.673432 | 11.05598 | 6.081655
2018-04-19 05:03 | 48074.96 | 2760.0009 | 5 | 5 | 3.393213 | -2.281976 | 2.546551 | 1.749496 | 11.05598 | 6.340372
2018-04-19 05:05 | 48194.96 | 2880.0012 | 5 | 5 | 3.376694 | -2.282 | 2.546551 | 1.825562 | 11.05598 | 6.597857
2018-04-19 05:07 | 48314.96 | 3000 | 5 | 5 | 3.358751 | -2.282017 | 2.546551 | 1.901626 | 11.05598 | 6.854029
2018-04-19 05:09 | 48434.96 | 3120.0011 | 5 | 5 | 3.339019 | -2.281997 | 2.546551 | 1.977687 | 11.05598 | 7.108757
2018-04-19 05:11 | 48554.96 | 3240.0013 | 5 | 5 | 3.316974 | -2.281898 | 2.546551 | 2.053751 | 11.05598 | 7.361914
2018-04-19 05:13 | 48674.96 | 3360.0008 | 5 | 5 | 3.292234 | -2.282008 | 2.546551 | 2.129822 | 11.05598 | 7.613317
2018-04-19 05:15 | 48794.96 | 3480.0001 | 5 | 5 | 3.263433 | -2.282043 | 2.546551 | 2.205878 | 11.05598 | 7.862643
2018-04-19 05:17 | 48914.96 | 3600.0003 | 5 | 5 | 3.228559 | -2.281949 | 2.546551 | 2.28195 | 11.05598 | 8.10962
2018-04-19 05:19 | 49034.96 | 3720.0006 | 5 | 5 | 3.185346 | -2.282004 | 2.546551 | 2.358007 | 11.05598 | 8.353591
2018-04-19 05:21 | 49154.96 | 3840.0001 | 5 | 5 | 3.129593 | -2.282006 | 2.546551 | 2.434078 | 11.05598 | 8.593884
2018-04-19 05:23 | 49274.96 | 3960.0003 | 5 | 5 | 3.052729 | -2.282013 | 2.546551 | 2.510139 | 11.05598 | 8.829174
2018-04-19 05:24 | 49336.54 | 4021.58 | 5 | 5 | 2.999997 | -2.282045 | 2.546551 | 2.549177 | 11.05598 | 8.947359
2018-04-19 05:26 | 49456.58 | 120.0003 | 6 | 5 | 3.596146 | 0 | 2.546551 | 2.549177 | 11.05598 | 8.947359
2018-04-19 05:28 | 49576.58 | 240.0006 | 6 | 5 | 3.631112 | 0 | 2.546551 | 2.549177 | 11.05598 | 8.947359
2018-04-19 05:29 | 49636.59 | 300.0032 | 6 | 5 | 3.640132 | 0 | 2.546551 | 2.549177 | 11.05598 | 8.947359
2018-04-19 05:29 | 49636.59 | 0.0027 | 7 | 6 | 3.640047 | 0 | 0 | 0 | 0 | 0
2018-04-19 05:31 | 49756.68 | 120.0004 | 2 | 6 | 4.200234 | 3.767712 | 0.1408839 | 2.594e-09 | 0.5898603 | 9.441e-09
2018-04-19 05:33 | 49876.68 | 240.0032 | 2 | 6 | 4.200215 | 3.406387 | 0.2602367 | 2.594e-09 | 1.091166 | 9.441e-09
2018-04-19 05:34 | 49933.65 | 296.9712 | 2 | 6 | 4.200211 | 3.259998 | 0.312953 | 2.594e-09 | 1.312584 | 9.441e-09
2018-04-19 05:36 | 50053.66106 | 120.0013 | 3 | 6 | 4.225824 | 3.260128 | 0.4212303 | 2.594e-09 | 1.768709 | 9.441e-09
2018-04-19 05:38 | 50173.66056 | 240.0008 | 3 | 6 | 4.249134 | 3.260178 | 0.5298845 | 2.594e-09 | 2.229145 | 9.441e-09
2018-04-19 05:40 | 50293.66086 | 360.0011 | 3 | 6 | 4.272641 | 3.260183 | 0.6385631 | 2.594e-09 | 2.692203 | 9.441e-09
2018-04-19 05:42 | 50413.66096 | 480.0012 | 3 | 6 | 4.298129 | 3.260153 | 0.7472224 | 2.594e-09 | 3.157827 | 9.441e-09
2018-04-19 05:44 | 50533.66036 | 600.0006 | 3 | 6 | 4.326083 | 3.259798 | 0.8558824 | 2.594e-09 | 3.626358 | 9.441e-09
2018-04-19 05:46 | 50653.66066 | 720.0009 | 3 | 6 | 4.355928 | 3.259888 | 0.9645488 | 2.594e-09 | 4.098066 | 9.441e-09
2018-04-19 05:48 | 50773.66006 | 840.0003 | 3 | 6 | 4.387119 | 3.259872 | 1.073219 | 2.594e-09 | 4.573105 | 9.441e-09
2018-04-19 05:50 | 50893.66046 | 960.0007 | 3 | 6 | 4.400147 | 3.080355 | 1.180001 | 2.594e-09 | 5.042676 | 9.441e-09
2018-04-19 05:52 | 51013.66086 | 1080.0011 | 3 | 6 | 4.400151 | 2.832561 | 1.278459 | 2.594e-09 | 5.475907 | 9.441e-09
2018-04-19 05:54 | 51133.66006 | 1200.0003 | 3 | 6 | 4.400085 | 2.617161 | 1.36919 | 2.594e-09 | 5.875139 | 9.441e-09
2018-04-19 05:56 | 51253.66056 | 1320.0008 | 3 | 6 | 4.400139 | 2.432713 | 1.453285 | 2.594e-09 | 6.245167 | 9.441e-09
2018-04-19 05:58 | 51373.66196 | 1440.0022 | 3 | 6 | 4.400138 | 2.274828 | 1.531687 | 2.594e-09 | 6.590148 | 9.441e-09
2018-04-19 06:00 | 51493.66136 | 1560.0016 | 3 | 6 | 4.400108 | 2.138725 | 1.605192 | 2.594e-09 | 6.913581 | 9.441e-09
2018-04-19 06:02 | 51613.65996 | 1680.0002 | 3 | 6 | 4.400073 | 2.01763 | 1.67442 | 2.594e-09 | 7.218189 | 9.441e-09
2018-04-19 06:04 | 51733.66096 | 1800.0012 | 3 | 6 | 4.400162 | 1.909588 | 1.739834 | 2.594e-09 | 7.506018 | 9.441e-09
2018-04-19 06:06 | 51853.66056 | 1920.0008 | 3 | 6 | 4.400128 | 1.810293 | 1.801771 | 2.594e-09 | 7.77855 | 9.441e-09
2018-04-19 06:08 | 51973.65996 | 2040.0002 | 3 | 6 | 4.400095 | 1.719998 | 1.860582 | 2.594e-09 | 8.037324 | 9.441e-09
2018-04-19 06:10 | 52093.65996 | 2160.0002 | 3 | 6 | 4.400061 | 1.634821 | 1.916474 | 2.594e-09 | 8.283251 | 9.441e-09
2018-04-19 06:12 | 52213.66086 | 2280.0011 | 3 | 6 | 4.399999 | 1.555576 | 1.969654 | 2.594e-09 | 8.517249 | 9.441e-09
2018-04-19 06:14 | 52333.66166 | 2400.0019 | 3 | 6 | 4.400022 | 1.479461 | 2.020247 | 2.594e-09 | 8.739863 | 9.441e-09
2018-04-19 06:16 | 52453.66076 | 2520.001 | 3 | 6 | 4.400105 | 1.409412 | 2.068393 | 2.594e-09 | 8.951707 | 9.441e-09
2018-04-19 06:18 | 52573.66186 | 2640.0021 | 3 | 6 | 4.400146 | 1.34123 | 2.114211 | 2.594e-09 | 9.153311 | 9.441e-09
2018-04-19 06:20 | 52693.66226 | 2760.0025 | 3 | 6 | 4.400126 | 1.275586 | 2.157793 | 2.594e-09 | 9.345077 | 9.441e-09
2018-04-19 06:22 | 52813.66006 | 2880.0003 | 3 | 6 | 4.400057 | 1.211873 | 2.199234 | 2.594e-09 | 9.527418 | 9.441e-09
2018-04-19 06:24 | 52933.66096 | 3000.0012 | 3 | 6 | 4.400051 | 1.151834 | 2.238633 | 2.594e-09 | 9.700776 | 9.441e-09
2018-04-19 06:26 | 53053.66096 | 3120.0012 | 3 | 6 | 4.400046 | 1.093467 | 2.27605 | 2.594e-09 | 9.865415 | 9.441e-09
2018-04-19 06:28 | 53173.66106 | 3240.0013 | 3 | 6 | 4.40008 | 1.038015 | 2.311563 | 2.594e-09 | 10.02167 | 9.441e-09
2018-04-19 06:30 | 53293.66036 | 3360.0006 | 3 | 6 | 4.400069 | 0.98452 | 2.345259 | 2.594e-09 | 10.16994 | 9.441e-09
2018-04-19 06:32 | 53413.66036 | 3480.0006 | 3 | 6 | 4.399999 | 0.9330206 | 2.377225 | 2.594e-09 | 10.31059 | 9.441e-09
2018-04-19 06:34 | 53533.66126 | 3600.0015 | 3 | 6 | 4.400022 | 0.8840504 | 2.407516 | 2.594e-09 | 10.44387 | 9.441e-09
2018-04-19 06:36 | 53653.66116 | 3720.0014 | 3 | 6 | 4.40003 | 0.8382702 | 2.436225 | 2.594e-09 | 10.57019 | 9.441e-09
2018-04-19 06:38 | 53773.66206 | 3840.0023 | 3 | 6 | 4.400043 | 0.7940216 | 2.463429 | 2.594e-09 | 10.68989 | 9.441e-09
2018-04-19 06:40 | 53893.66116 | 3960.0014 | 3 | 6 | 4.400008 | 0.7513332 | 2.489181 | 2.594e-09 | 10.8032 | 9.441e-09
2018-04-19 06:42 | 54013.66046 | 4080.0007 | 3 | 6 | 4.400037 | 0.7110949 | 2.513556 | 2.594e-09 | 10.91046 | 9.441e-09
2018-04-19 06:44 | 54133.66006 | 4200.0003 | 3 | 6 | 4.400064 | 0.6738071 | 2.536627 | 2.594e-09 | 11.01197 | 9.441e-09
2018-04-19 06:45 | 54205.52746 | 4271.8677 | 3 | 6 | 4.400028 | 0.6519966 | 2.549861 | 2.594e-09 | 11.0702 | 9.441e-09
2018-04-19 06:47 | 54325.57 | 120.0009 | 4 | 6 | 4.285066 | 0 | 2.549861 | 2.594e-09 | 11.0702 | 9.441e-09
2018-04-19 06:49 | 54445.57 | 240.0007 | 4 | 6 | 4.272363 | 0 | 2.549861 | 2.594e-09 | 11.0702 | 9.441e-09
2018-04-19 06:50 | 54505.57 | 300.0032 | 4 | 6 | 4.268923 | 0 | 2.549861 | 2.594e-09 | 11.0702 | 9.441e-09
2018-04-19 06:52 | 54625.65 | 120.0008 | 5 | 6 | 3.921041 | -2.282089 | 2.549861 | 0.07605983 | 11.0702 | 0.3018821
2018-04-19 06:54 | 54745.65 | 240.0002 | 5 | 6 | 3.876575 | -2.281995 | 2.549861 | 0.1521163 | 11.0702 | 0.5982988
2018-04-19 06:56 | 54865.65 | 360.0009 | 5 | 6 | 3.840321 | -2.281982 | 2.549861 | 0.2281873 | 11.0702 | 0.8917909
2018-04-19 06:58 | 54985.65 | 480.001 | 5 | 6 | 3.806559 | -2.281958 | 2.549861 | 0.3042564 | 11.0702 | 1.182624
2018-04-19 07:00 | 55105.65 | 600.001 | 5 | 6 | 3.774122 | -2.282034 | 2.549861 | 0.3803086 | 11.0702 | 1.470883
2018-04-19 07:02 | 55225.65 | 720.0001 | 5 | 6 | 3.742507 | -2.282004 | 2.549861 | 0.4563809 | 11.0702 | 1.756781
2018-04-19 07:04 | 55345.65 | 840.0001 | 5 | 6 | 3.712293 | -2.281991 | 2.549861 | 0.532446 | 11.0702 | 2.040299
2018-04-19 07:06 | 55465.65 | 960.0008 | 5 | 6 | 3.683379 | -2.281937 | 2.549861 | 0.6085075 | 11.0702 | 2.32155
2018-04-19 07:08 | 55585.65 | 1080.0009 | 5 | 6 | 3.656476 | -2.282052 | 2.549861 | 0.6845714 | 11.0702 | 2.60069
2018-04-19 07:10 | 55705.65 | 1200.0008 | 5 | 6 | 3.631396 | -2.282028 | 2.549861 | 0.7606419 | 11.0702 | 2.877874
2018-04-19 07:12 | 55825.65 | 1320.0001 | 5 | 6 | 3.608052 | -2.282137 | 2.549861 | 0.8367106 | 11.0702 | 3.153211
2018-04-19 07:14 | 55945.65 | 1440.0002 | 5 | 6 | 3.586151 | -2.282012 | 2.549861 | 0.912775 | 11.0702 | 3.426814
2018-04-19 07:16 | 56065.65 | 1560.0012 | 5 | 6 | 3.565104 | -2.282056 | 2.549861 | 0.9888322 | 11.0702 | 3.698761
2018-04-19 07:18 | 56185.65 | 1680.0015 | 5 | 6 | 3.544878 | -2.282032 | 2.549861 | 1.06491 | 11.0702 | 3.969211
2018-04-19 07:20 | 56305.65 | 1800.0015 | 5 | 6 | 3.525432 | -2.282027 | 2.549861 | 1.140977 | 11.0702 | 4.238111
2018-04-19 07:22 | 56425.65 | 1920.001 | 5 | 6 | 3.506963 | -2.282108 | 2.549861 | 1.217033 | 11.0702 | 4.505531
2018-04-19 07:24 | 56545.65 | 2040.0013 | 5 | 6 | 3.489367 | -2.282043 | 2.549861 | 1.293107 | 11.0702 | 4.771651
2018-04-19 07:26 | 56665.65 | 2160.0015 | 5 | 6 | 3.472753 | -2.281975 | 2.549861 | 1.369172 | 11.0702 | 5.036434
2018-04-19 07:28 | 56785.65 | 2280.0015 | 5 | 6 | 3.456667 | -2.282004 | 2.549861 | 1.445225 | 11.0702 | 5.299934
2018-04-19 07:30 | 56905.65 | 2400.0008 | 5 | 6 | 3.440951 | -2.281969 | 2.549861 | 1.521299 | 11.0702 | 5.562299
2018-04-19 07:32 | 57025.65 | 2520.0012 | 5 | 6 | 3.425686 | -2.281986 | 2.549861 | 1.597356 | 11.0702 | 5.823427
2018-04-19 07:34 | 57145.65 | 2640.0013 | 5 | 6 | 3.410167 | -2.282013 | 2.549861 | 1.67342 | 11.0702 | 6.083403
2018-04-19 07:36 | 57265.65 | 2760.0004 | 5 | 6 | 3.394306 | -2.281886 | 2.549861 | 1.749489 | 11.0702 | 6.342212
2018-04-19 07:38 | 57385.65 | 2880.0013 | 5 | 6 | 3.377962 | -2.281893 | 2.549861 | 1.825545 | 11.0702 | 6.599757
2018-04-19 07:40 | 57505.65 | 3000.0008 | 5 | 6 | 3.360082 | -2.281958 | 2.549861 | 1.901612 | 11.0702 | 6.856038
2018-04-19 07:42 | 57625.65 | 3120.001 | 5 | 6 | 3.340713 | -2.281932 | 2.549861 | 1.97768 | 11.0702 | 7.110914
2018-04-19 07:44 | 57745.65 | 3240.0005 | 5 | 6 | 3.31865 | -2.281939 | 2.549861 | 2.053747 | 11.0702 | 7.364204
2018-04-19 07:46 | 57865.65 | 3360.0012 | 5 | 6 | 3.293564 | -2.282004 | 2.549861 | 2.129815 | 11.0702 | 7.615711
2018-04-19 07:48 | 57985.65 | 3480.0011 | 5 | 6 | 3.264545 | -2.281947 | 2.549861 | 2.205876 | 11.0702 | 7.86515
2018-04-19 07:50 | 58105.65 | 3600.0013 | 5 | 6 | 3.230132 | -2.282074 | 2.549861 | 2.281945 | 11.0702 | 8.112217
2018-04-19 07:52 | 58225.65 | 3720.0008 | 5 | 6 | 3.187484 | -2.282037 | 2.549861 | 2.358008 | 11.0702 | 8.356353
2018-04-19 07:54 | 58345.65 | 3840.0005 | 5 | 6 | 3.131914 | -2.281973 | 2.549861 | 2.434075 | 11.0702 | 8.596798
2018-04-19 07:56 | 58465.65 | 3960.0003 | 5 | 6 | 3.055466 | -2.282072 | 2.549861 | 2.51013 | 11.0702 | 8.83226
2018-04-19 07:57 | 58530.54 | 4024.887 | 5 | 6 | 2.999999 | -2.28202 | 2.549861 | 2.55126 | 11.0702 | 8.956841
2018-04-19 07:59 | 58650.59 | 120.0009 | 6 | 6 | 3.594629 | 0 | 2.549861 | 2.55126 | 11.0702 | 8.956841
2018-04-19 08:01 | 58770.59 | 240.0014 | 6 | 6 | 3.629745 | 0 | 2.549861 | 2.55126 | 11.0702 | 8.956841
2018-04-19 08:02 | 58830.59 | 300.0033 | 6 | 6 | 3.63883 | 0 | 2.549861 | 2.55126 | 11.0702 | 8.956841
2018-04-19 08:02 | 58830.6 | 0.0027 | 7 | 7 | 3.638728 | 0 | 0 | 0 | 0 | 0
2018-04-19 08:04 | 58950.68 | 120.0004 | 2 | 7 | 4.200254 | 3.768181 | 0.1409035 | 6.355e-09 | 0.5899197 | 2.3124e-08
2018-04-19 08:06 | 59070.68 | 240.0004 | 2 | 7 | 4.200111 | 3.405474 | 0.2602732 | 6.355e-09 | 1.091295 | 2.3124e-08
2018-04-19 08:07 | 59127.33 | 296.6457 | 2 | 7 | 4.200144 | 3.259993 | 0.3126922 | 6.355e-09 | 1.311466 | 2.3124e-08
2018-04-19 08:09 | 59247.33706 | 120.0004 | 3 | 7 | 4.225937 | 3.259882 | 0.4209553 | 6.355e-09 | 1.767541 | 2.3124e-08
2018-04-19 08:11 | 59367.33726 | 240.0006 | 3 | 7 | 4.249212 | 3.26016 | 0.5296123 | 6.355e-09 | 2.228003 | 2.3124e-08
2018-04-19 08:13 | 59487.33786 | 360.0012 | 3 | 7 | 4.272396 | 3.260178 | 0.6382656 | 6.355e-09 | 2.69094 | 2.3124e-08
2018-04-19 08:15 | 59607.33736 | 480.0007 | 3 | 7 | 4.297631 | 3.259768 | 0.7469287 | 6.355e-09 | 3.156542 | 2.3124e-08
2018-04-19 08:17 | 59727.33746 | 600.0008 | 3 | 7 | 4.32548 | 3.260157 | 0.855591 | 6.355e-09 | 3.62501 | 2.3124e-08
2018-04-19 08:19 | 59847.33776 | 720.0011 | 3 | 7 | 4.355828 | 3.259895 | 0.9642503 | 6.355e-09 | 4.096644 | 2.3124e-08
2018-04-19 08:21 | 59967.33736 | 840.0007 | 3 | 7 | 4.387616 | 3.260197 | 1.072929 | 6.355e-09 | 4.57175 | 2.3124e-08
2018-04-19 08:23 | 60087.33766 | 960.001 | 3 | 7 | 4.400161 | 3.078449 | 1.179606 | 6.355e-09 | 5.04088 | 2.3124e-08
2018-04-19 08:25 | 60207.33886 | 1080.0022 | 3 | 7 | 4.400196 | 2.831791 | 1.278004 | 6.355e-09 | 5.47385 | 2.3124e-08
2018-04-19 08:27 | 60327.33676 | 1200.0001 | 3 | 7 | 4.400153 | 2.615084 | 1.368666 | 6.355e-09 | 5.872777 | 2.3124e-08
2018-04-19 08:29 | 60447.33846 | 1320.0018 | 3 | 7 | 4.400133 | 2.431099 | 1.452709 | 6.355e-09 | 6.242577 | 2.3124e-08
2018-04-19 08:31 | 60567.33706 | 1440.0004 | 3 | 7 | 4.40013 | 2.275181 | 1.531073 | 6.355e-09 | 6.587388 | 2.3124e-08
2018-04-19 08:33 | 60687.33756 | 1560.0009 | 3 | 7 | 4.400123 | 2.139555 | 1.604578 | 6.355e-09 | 6.91082 | 2.3124e-08
2018-04-19 08:35 | 60807.33776 | 1680.0011 | 3 | 7 | 4.400105 | 2.017532 | 1.673819 | 6.355e-09 | 7.21549 | 2.3124e-08
2018-04-19 08:37 | 60927.33716 | 1800.0005 | 3 | 7 | 4.400088 | 1.909266 | 1.739233 | 6.355e-09 | 7.50332 | 2.3124e-08
2018-04-19 08:39 | 61047.33826 | 1920.0016 | 3 | 7 | 4.400111 | 1.810734 | 1.801199 | 6.355e-09 | 7.775975 | 2.3124e-08
2018-04-19 08:41 | 61167.33776 | 2040.0011 | 3 | 7 | 4.400057 | 1.720488 | 1.860022 | 6.355e-09 | 8.034801 | 2.3124e-08
2018-04-19 08:43 | 61287.33696 | 2160.0003 | 3 | 7 | 4.400126 | 1.637827 | 1.915982 | 6.355e-09 | 8.281032 | 2.3124e-08
2018-04-19 08:45 | 61407.33856 | 2280.0019 | 3 | 7 | 4.400064 | 1.557458 | 1.969221 | 6.355e-09 | 8.515289 | 2.3124e-08
2018-04-19 08:47 | 61527.33886 | 2400.0022 | 3 | 7 | 4.400062 | 1.482663 | 2.019883 | 6.355e-09 | 8.738203 | 2.3124e-08
2018-04-19 08:49 | 61647.33676 | 2520.0001 | 3 | 7 | 4.400057 | 1.411683 | 2.068104 | 6.355e-09 | 8.950382 | 2.3124e-08
2018-04-19 08:51 | 61767.33766 | 2640.001 | 3 | 7 | 4.400123 | 1.344204 | 2.114011 | 6.355e-09 | 9.152376 | 2.3124e-08
2018-04-19 08:53 | 61887.33706 | 2760.0004 | 3 | 7 | 4.400044 | 1.278878 | 2.15773 | 6.355e-09 | 9.344741 | 2.3124e-08
2018-04-19 08:55 | 62007.33786 | 2880.0012 | 3 | 7 | 4.400047 | 1.215536 | 2.199304 | 6.355e-09 | 9.527669 | 2.3124e-08
2018-04-19 08:57 | 62127.33676 | 3000.0001 | 3 | 7 | 4.400038 | 1.154264 | 2.238803 | 6.355e-09 | 9.701468 | 2.3124e-08
2018-04-19 08:59 | 62247.33736 | 3120.0007 | 3 | 7 | 4.400061 | 1.095993 | 2.276302 | 6.355e-09 | 9.866468 | 2.3124e-08
2018-04-19 09:01 | 62367.33736 | 3240.0007 | 3 | 7 | 4.400083 | 1.040598 | 2.311902 | 6.355e-09 | 10.02311 | 2.3124e-08
2018-04-19 09:03 | 62487.33936 | 3360.0027 | 3 | 7 | 4.400042 | 0.9862843 | 2.345678 | 6.355e-09 | 10.17173 | 2.3124e-08
2018-04-19 09:05 | 62607.33726 | 3480.0006 | 3 | 7 | 4.400048 | 0.9362755 | 2.377717 | 6.355e-09 | 10.3127 | 2.3124e-08
2018-04-19 09:07 | 62727.33756 | 3600.0009 | 3 | 7 | 4.399994 | 0.8874636 | 2.408115 | 6.355e-09 | 10.44645 | 2.3124e-08
2018-04-19 09:09 | 62847.33706 | 3720.0004 | 3 | 7 | 4.399994 | 0.8406487 | 2.436928 | 6.355e-09 | 10.57323 | 2.3124e-08
2018-04-19 09:11 | 62967.33746 | 3840.0008 | 3 | 7 | 4.400017 | 0.7965755 | 2.464219 | 6.355e-09 | 10.69331 | 2.3124e-08
2018-04-19 09:13 | 63087.33756 | 3960.0009 | 3 | 7 | 4.4001 | 0.754632 | 2.490059 | 6.355e-09 | 10.80701 | 2.3124e-08
2018-04-19 09:15 | 63207.33776 | 4080.0011 | 3 | 7 | 4.39997 | 0.7128801 | 2.514507 | 6.355e-09 | 10.91458 | 2.3124e-08
2018-04-19 09:17 | 63327.33696 | 4200.0003 | 3 | 7 | 4.40004 | 0.675313 | 2.537647 | 6.355e-09 | 11.0164 | 2.3124e-08
2018-04-19 09:18 | 63404.96726 | 4277.6306 | 3 | 7 | 4.400043 | 0.6519995 | 2.551959 | 6.355e-09 | 11.07937 | 2.3124e-08
2018-04-19 09:20 | 63525.01 | 120.0004 | 4 | 7 | 4.28523 | 0 | 2.551959 | 6.355e-09 | 11.07937 | 2.3124e-08
2018-04-19 09:22 | 63645.01 | 240.0012 | 4 | 7 | 4.272536 | 0 | 2.551959 | 6.355e-09 | 11.07937 | 2.3124e-08
2018-04-19 09:23 | 63705.01 | 300.0016 | 4 | 7 | 4.269113 | 0 | 2.551959 | 6.355e-09 | 11.07937 | 2.3124e-08
2018-04-19 09:25 | 63825.0888 | 120.0011 | 5 | 7 | 3.922166 | -2.282012 | 2.551959 | 0.07605603 | 11.07937 | 0.3019262
2018-04-19 09:27 | 63945.089 | 240.0013 | 5 | 7 | 3.878116 | -2.282013 | 2.551959 | 0.15212 | 11.07937 | 0.5984754
2018-04-19 09:29 | 64065.0884 | 360.0007 | 5 | 7 | 3.842007 | -2.282001 | 2.551959 | 0.2281766 | 11.07937 | 0.8920363
2018-04-19 09:31 | 64185.088 | 480.0003 | 5 | 7 | 3.808224 | -2.282103 | 2.551959 | 0.3042415 | 11.07937 | 1.182983
2018-04-19 09:33 | 64305.0891 | 600.0014 | 5 | 7 | 3.77585 | -2.282052 | 2.551959 | 0.3803036 | 11.07937 | 1.471408
2018-04-19 09:35 | 64425.0878 | 720.0001 | 5 | 7 | 3.744201 | -2.281969 | 2.551959 | 0.4563743 | 11.07937 | 1.757429
2018-04-19 09:37 | 64545.0882 | 840.0005 | 5 | 7 | 3.713717 | -2.281947 | 2.551959 | 0.5324429 | 11.07937 | 2.041073
2018-04-19 09:39 | 64665.0877 | 960 | 5 | 7 | 3.684773 | -2.282063 | 2.551959 | 0.6085111 | 11.07937 | 2.322453
2018-04-19 09:41 | 64785.0889 | 1080.0012 | 5 | 7 | 3.657863 | -2.281932 | 2.551959 | 0.684577 | 11.07937 | 2.601705
2018-04-19 09:43 | 64905.0878 | 1200.0001 | 5 | 7 | 3.632792 | -2.282013 | 2.551959 | 0.7606412 | 11.07937 | 2.878972
2018-04-19 09:45 | 65025.0889 | 1320.0012 | 5 | 7 | 3.626553 | -2.282012 | 2.551959 | 0.8367034 | 11.07937 | 3.154518
2018-04-19 09:47 | 65145.0885 | 1440.0008 | 5 | 7 | 3.642606 | -2.282012 | 2.551959 | 0.9127656 | 11.07937 | 3.431824
2018-04-19 09:49 | 65265.0889 | 1560.0012 | 5 | 7 | 3.603383 | -2.282017 | 2.551959 | 0.988827 | 11.07937 | 3.707448
2018-04-19 09:51 | 65385.0891 | 1680.0014 | 5 | 7 | 3.565591 | -2.282012 | 2.551959 | 1.064895 | 11.07937 | 3.980062
2018-04-19 09:53 | 65505.0887 | 1800.001 | 5 | 7 | 3.536408 | -2.281978 | 2.551959 | 1.140964 | 11.07937 | 4.250141
2018-04-19 09:55 | 65625.0891 | 1920.0014 | 5 | 7 | 3.511078 | -2.281988 | 2.551959 | 1.217021 | 11.07937 | 4.518116
2018-04-19 09:57 | 65745.0887 | 2040.001 | 5 | 7 | 3.490049 | -2.282017 | 2.551959 | 1.29309 | 11.07937 | 4.784373
2018-04-19 09:59 | 65865.0895 | 2160.0018 | 5 | 7 | 3.472275 | -2.282017 | 2.551959 | 1.369157 | 11.07937 | 5.04916
2018-04-19 10:01 | 65985.0891 | 2280.0014 | 5 | 7 | 3.456101 | -2.282004 | 2.551959 | 1.445218 | 11.07937 | 5.312639
2018-04-19 10:03 | 66105.0879 | 2400.0002 | 5 | 7 | 3.440868 | -2.282059 | 2.551959 | 1.521286 | 11.07937 | 5.574952
2018-04-19 10:05 | 66225.089 | 2520.0013 | 5 | 7 | 3.426108 | -2.282013 | 2.551959 | 1.597347 | 11.07937 | 5.836102
2018-04-19 10:07 | 66345.0885 | 2640.0008 | 5 | 7 | 3.411274 | -2.281949 | 2.551959 | 1.673418 | 11.07937 | 6.096168
2018-04-19 10:09 | 66465.0879 | 2760.0002 | 5 | 7 | 3.396013 | -2.282056 | 2.551959 | 1.749481 | 11.07937 | 6.355069
2018-04-19 10:11 | 66585.088 | 2880.0003 | 5 | 7 | 3.379634 | -2.282013 | 2.551959 | 1.825546 | 11.07937 | 6.612769
2018-04-19 10:13 | 66705.088 | 3000.0003 | 5 | 7 | 3.362468 | -2.282013 | 2.551959 | 1.9016 | 11.07937 | 6.869163
2018-04-19 10:15 | 66825.0879 | 3120.0002 | 5 | 7 | 3.343041 | -2.281956 | 2.551959 | 1.977669 | 11.07937 | 7.124213
2018-04-19 10:17 | 66945.0878 | 3240.0001 | 5 | 7 | 3.321382 | -2.282106 | 2.551959 | 2.05373 | 11.07937 | 7.37768
2018-04-19 10:19 | 67065.0881 | 3360.0004 | 5 | 7 | 3.29641 | -2.282008 | 2.551959 | 2.1298 | 11.07937 | 7.629408
2018-04-19 10:21 | 67185.0886 | 3480.0009 | 5 | 7 | 3.267559 | -2.282025 | 2.551959 | 2.205863 | 11.07937 | 7.879069
2018-04-19 10:23 | 67305.0878 | 3600.0001 | 5 | 7 | 3.233047 | -2.281966 | 2.551959 | 2.281925 | 11.07937 | 8.126343
2018-04-19 10:25 | 67425.0883 | 3720.0006 | 5 | 7 | 3.190534 | -2.282 | 2.551959 | 2.357994 | 11.07937 | 8.370727
2018-04-19 10:27 | 67545.088 | 3840.0003 | 5 | 7 | 3.135113 | -2.282086 | 2.551959 | 2.434055 | 11.07937 | 8.6114
2018-04-19 10:29 | 67665.0891 | 3960.0014 | 5 | 7 | 3.059555 | -2.281984 | 2.551959 | 2.510126 | 11.07937 | 8.847186
2018-04-19 10:30 | 67734.6049 | 4029.5172 | 5 | 7 | 2.999997 | -2.281964 | 2.551959 | 2.554183 | 11.07937 | 8.980727
2018-04-19 10:32 | 67854.65 | 120.0005 | 6 | 7 | 3.59263 | 0 | 2.551959 | 2.554183 | 11.07937 | 8.980727
2018-04-19 10:34 | 67974.65 | 240.0009 | 6 | 7 | 3.627872 | 0 | 2.551959 | 2.554183 | 11.07937 | 8.980727
2018-04-19 10:35 | 68034.65 | 300.0029 | 6 | 7 | 3.637033 | 0 | 2.551959 | 2.554183 | 11.07937 | 8.980727
2018-04-19 10:35 | 68034.66 | 0.0027 | 7 | 8 | 3.636983 | 0 | 0 | 0 | 0 | 0
2018-04-19 10:37 | 68154.74 | 120.0013 | 2 | 8 | 4.200243 | 3.770273 | 0.1409088 | 1.303e-09 | 0.589915 | 4.74e-09
2018-04-19 10:39 | 68274.74 | 240.0014 | 2 | 8 | 4.200205 | 3.409163 | 0.2603996 | 1.303e-09 | 1.0918 | 4.74e-09
2018-04-19 10:40 | 68331.08 | 296.3434 | 2 | 8 | 4.200183 | 3.259995 | 0.3125568 | 1.303e-09 | 1.31087 | 4.74e-09
2018-04-19 10:42 | 68451.1 | 120.0014 | 3 | 8 | 4.226186 | 3.260162 | 0.4208538 | 1.303e-09 | 1.767101 | 4.74e-09
2018-04-19 10:44 | 68571.09 | 240.0011 | 3 | 8 | 4.249681 | 3.260172 | 0.5295157 | 1.303e-09 | 2.227619 | 4.74e-09
2018-04-19 10:46 | 68691.09 | 360.0005 | 3 | 8 | 4.272833 | 3.260122 | 0.6381719 | 1.303e-09 | 2.690615 | 4.74e-09
2018-04-19 10:48 | 68811.09 | 480.001 | 3 | 8 | 4.297701 | 3.259809 | 0.7468349 | 1.303e-09 | 3.156253 | 4.74e-09
2018-04-19 10:50 | 68931.09 | 600.0006 | 3 | 8 | 4.325338 | 3.26025 | 0.8555096 | 1.303e-09 | 3.624785 | 4.74e-09
2018-04-19 10:52 | 69051.09 | 720.0011 | 3 | 8 | 4.355436 | 3.260174 | 0.9641553 | 1.303e-09 | 4.096327 | 4.74e-09
2018-04-19 10:54 | 69171.09 | 840.0008 | 3 | 8 | 4.387373 | 3.260185 | 1.072837 | 1.303e-09 | 4.571412 | 4.74e-09
2018-04-19 10:56 | 69291.09 | 960.0002 | 3 | 8 | 4.400225 | 3.077595 | 1.179523 | 1.303e-09 | 5.040574 | 4.74e-09
2018-04-19 10:58 | 69411.09 | 1080.0007 | 3 | 8 | 4.400178 | 2.830868 | 1.277877 | 1.303e-09 | 5.473349 | 4.74e-09
2018-04-19 11:00 | 69531.1 | 1200.0015 | 3 | 8 | 4.400123 | 2.615536 | 1.368536 | 1.303e-09 | 5.872265 | 4.74e-09
2018-04-19 11:02 | 69651.09 | 1320.001 | 3 | 8 | 4.400088 | 2.434 | 1.452637 | 1.303e-09 | 6.242319 | 4.74e-09
2018-04-19 11:04 | 69771.1 | 1440.0021 | 3 | 8 | 4.400118 | 2.276093 | 1.531073 | 1.303e-09 | 6.587448 | 4.74e-09
2018-04-19 11:06 | 69891.09 | 1560.0002 | 3 | 8 | 4.400115 | 2.138836 | 1.604607 | 1.303e-09 | 6.911009 | 4.74e-09
2018-04-19 11:08 | 70011.09 | 1680.0002 | 3 | 8 | 4.400195 | 2.020258 | 1.673865 | 1.303e-09 | 7.21575 | 4.74e-09
2018-04-19 11:10 | 70131.09 | 1800.0001 | 3 | 8 | 4.400083 | 1.911335 | 1.739365 | 1.303e-09 | 7.503959 | 4.74e-09
2018-04-19 11:12 | 70251.1 | 1920.0017 | 3 | 8 | 4.400124 | 1.814053 | 1.801422 | 1.303e-09 | 7.777017 | 4.74e-09
2018-04-19 11:14 | 70371.09 | 2040.0008 | 3 | 8 | 4.400064 | 1.722528 | 1.860353 | 1.303e-09 | 8.036317 | 4.74e-09
2018-04-19 11:16 | 70491.09 | 2160.0012 | 3 | 8 | 4.400095 | 1.637643 | 1.916332 | 1.303e-09 | 8.282633 | 4.74e-09
2018-04-19 11:18 | 70611.1 | 2280.002 | 3 | 8 | 4.400088 | 1.558282 | 1.969575 | 1.303e-09 | 8.516907 | 4.74e-09
2018-04-19 11:20 | 70731.09 | 2400.0004 | 3 | 8 | 4.400101 | 1.484534 | 2.020265 | 1.303e-09 | 8.739945 | 4.74e-09
2018-04-19 11:22 | 70851.09 | 2520.001 | 3 | 8 | 4.400055 | 1.413554 | 2.068553 | 1.303e-09 | 8.952418 | 4.74e-09
2018-04-19 11:24 | 70971.09 | 2640.0009 | 3 | 8 | 4.400055 | 1.345758 | 2.114549 | 1.303e-09 | 9.154801 | 4.74e-09
2018-04-19 11:26 | 71091.1 | 2760.0014 | 3 | 8 | 4.400084 | 1.279859 | 2.158299 | 1.303e-09 | 9.347307 | 4.74e-09
2018-04-19 11:28 | 71211.1 | 2880.0013 | 3 | 8 | 4.400097 | 1.217462 | 2.199905 | 1.303e-09 | 9.530375 | 4.74e-09
2018-04-19 11:30 | 71331.09 | 3000.0003 | 3 | 8 | 4.400035 | 1.156568 | 2.239455 | 1.303e-09 | 9.704396 | 4.74e-09
2018-04-19 11:32 | 71451.1 | 3120.0025 | 3 | 8 | 4.400111 | 1.098784 | 2.277026 | 1.303e-09 | 9.869715 | 4.74e-09
2018-04-19 11:34 | 71571.09 | 3240.0006 | 3 | 8 | 4.400048 | 1.042725 | 2.312709 | 1.303e-09 | 10.02672 | 4.74e-09
2018-04-19 11:36 | 71691.1 | 3360.0021 | 3 | 8 | 4.400056 | 0.9893951 | 2.346563 | 1.303e-09 | 10.17568 | 4.74e-09
2018-04-19 11:38 | 71811.09 | 3480.0005 | 3 | 8 | 4.400074 | 0.9376764 | 2.378676 | 1.303e-09 | 10.31698 | 4.74e-09
2018-04-19 11:40 | 71931.09 | 3600.0009 | 3 | 8 | 4.400109 | 0.889081 | 2.409111 | 1.303e-09 | 10.4509 | 4.74e-09
2018-04-19 11:42 | 72051.1 | 3720.0014 | 3 | 8 | 4.400041 | 0.8422155 | 2.437953 | 1.303e-09 | 10.5778 | 4.74e-09
2018-04-19 11:44 | 72171.09 | 3840.0003 | 3 | 8 | 4.400106 | 0.7987108 | 2.465286 | 1.303e-09 | 10.69807 | 4.74e-09
2018-04-19 11:46 | 72291.1 | 3960.0015 | 3 | 8 | 4.399941 | 0.755435 | 2.491187 | 1.303e-09 | 10.81204 | 4.74e-09
2018-04-19 11:48 | 72411.1 | 4080.0014 | 3 | 8 | 4.400084 | 0.7164612 | 2.515723 | 1.303e-09 | 10.92 | 4.74e-09
2018-04-19 11:50 | 72531.09 | 4200.0004 | 3 | 8 | 4.400059 | 0.677846 | 2.538939 | 1.303e-09 | 11.02215 | 4.74e-09
2018-04-19 11:52 | 72613.41 | 4282.3184 | 3 | 8 | 4.399999 | 0.6519966 | 2.554145 | 1.303e-09 | 11.08905 | 4.74e-09
2018-04-19 11:54 | 72733.45 | 120.0007 | 4 | 8 | 4.285171 | 0 | 2.554145 | 1.303e-09 | 11.08905 | 4.74e-09
2018-04-19 11:56 | 72853.45 | 240.0012 | 4 | 8 | 4.272488 | 0 | 2.554145 | 1.303e-09 | 11.08905 | 4.74e-09
2018-04-19 11:57 | 72913.46 | 300.0021 | 4 | 8 | 4.269077 | 0 | 2.554145 | 1.303e-09 | 11.08905 | 4.74e-09
2018-04-19 11:59 | 73033.53 | 120.0002 | 5 | 8 | 3.922588 | -2.282003 | 2.554145 | 0.07605838 | 11.08905 | 0.3019631
2018-04-19 12:01 | 73153.53 | 240.0002 | 5 | 8 | 3.87843 | -2.282049 | 2.554145 | 0.1521226 | 11.08905 | 0.5985426
2018-04-19 12:03 | 73273.54 | 360.0012 | 5 | 8 | 3.842278 | -2.281949 | 2.554145 | 0.2281819 | 11.08905 | 0.8921425
2018-04-19 12:05 | 73393.53 | 480.0001 | 5 | 8 | 3.808592 | -2.28193 | 2.554145 | 0.3042452 | 11.08905 | 1.183108
2018-04-19 12:07 | 73513.54 | 600.0013 | 5 | 8 | 3.776408 | -2.281978 | 2.554145 | 0.3803157 | 11.08905 | 1.471597
2018-04-19 12:09 | 73633.54 | 720.0006 | 5 | 8 | 3.745036 | -2.281937 | 2.554145 | 0.4563737 | 11.08905 | 1.757623
2018-04-19 12:11 | 73753.54 | 840.0013 | 5 | 8 | 3.71456 | -2.282017 | 2.554145 | 0.5324425 | 11.08905 | 2.041338
2018-04-19 12:13 | 73873.54 | 960.0013 | 5 | 8 | 3.685471 | -2.28196 | 2.554145 | 0.6085127 | 11.08905 | 2.322782
2018-04-19 12:15 | 73993.54 | 1080.0015 | 5 | 8 | 3.658399 | -2.281991 | 2.554145 | 0.6845717 | 11.08905 | 2.602052
2018-04-19 12:17 | 74113.54 | 1200.001 | 5 | 8 | 3.633282 | -2.282012 | 2.554145 | 0.7606408 | 11.08905 | 2.879374
2018-04-19 12:19 | 74233.54 | 1320.0011 | 5 | 8 | 3.610097 | -2.281997 | 2.554145 | 0.836698 | 11.08905 | 3.154818
2018-04-19 12:21 | 74353.54 | 1440.0006 | 5 | 8 | 3.588307 | -2.281973 | 2.554145 | 0.912774 | 11.08905 | 3.428622
2018-04-19 12:23 | 74473.54 | 1560.0003 | 5 | 8 | 3.567538 | -2.281997 | 2.554145 | 0.9888315 | 11.08905 | 3.700744
2018-04-19 12:25 | 74593.53 | 1680.0002 | 5 | 8 | 3.547153 | -2.282039 | 2.554145 | 1.064896 | 11.08905 | 3.971332
2018-04-19 12:27 | 74713.54 | 1800.0015 | 5 | 8 | 3.52753 | -2.282017 | 2.554145 | 1.140968 | 11.08905 | 4.240418
2018-04-19 12:29 | 74833.54 | 1920.0014 | 5 | 8 | 3.508884 | -2.281971 | 2.554145 | 1.21703 | 11.08905 | 4.508016
2018-04-19 12:31 | 74953.54 | 2040.0013 | 5 | 8 | 3.491284 | -2.282028 | 2.554145 | 1.293088 | 11.08905 | 4.774225
2018-04-19 12:33 | 75073.54 | 2160.001 | 5 | 8 | 3.474513 | -2.28196 | 2.554145 | 1.369161 | 11.08905 | 5.039171
2018-04-19 12:35 | 75193.53 | 2280.0001 | 5 | 8 | 3.458529 | -2.28198 | 2.554145 | 1.44522 | 11.08905 | 5.302829
2018-04-19 12:37 | 75313.53 | 2400.0002 | 5 | 8 | 3.443052 | -2.281995 | 2.554145 | 1.521287 | 11.08905 | 5.56532
2018-04-19 12:39 | 75433.54 | 2520.0011 | 5 | 8 | 3.427904 | -2.28193 | 2.554145 | 1.597351 | 11.08905 | 5.826632
2018-04-19 12:41 | 75553.54 | 2640.0004 | 5 | 8 | 3.412394 | -2.281989 | 2.554145 | 1.673413 | 11.08905 | 6.086779
2018-04-19 12:43 | 75673.54 | 2760.0008 | 5 | 8 | 3.396534 | -2.282017 | 2.554145 | 1.749482 | 11.08905 | 6.345753
2018-04-19 12:45 | 75793.54 | 2880.0003 | 5 | 8 | 3.380108 | -2.281975 | 2.554145 | 1.825536 | 11.08905 | 6.603456
2018-04-19 12:47 | 75913.54 | 3000.0016 | 5 | 8 | 3.362683 | -2.281993 | 2.554145 | 1.901614 | 11.08905 | 6.859957
2018-04-19 12:49 | 76033.54 | 3120.0013 | 5 | 8 | 3.343728 | -2.281947 | 2.554145 | 1.977669 | 11.08905 | 7.114997
2018-04-19 12:51 | 76153.54 | 3240.0007 | 5 | 8 | 3.321878 | -2.282013 | 2.554145 | 2.053732 | 11.08905 | 7.368515
2018-04-19 12:53 | 76273.53 | 3360.0002 | 5 | 8 | 3.296811 | -2.281989 | 2.554145 | 2.129805 | 11.08905 | 7.62029
2018-04-19 12:55 | 76393.54 | 3480.0007 | 5 | 8 | 3.267915 | -2.282041 | 2.554145 | 2.205872 | 11.08905 | 7.869992
2018-04-19 12:57 | 76513.54 | 3600.0003 | 5 | 8 | 3.233952 | -2.281997 | 2.554145 | 2.281927 | 11.08905 | 8.117289
2018-04-19 12:59 | 76633.53 | 3720.0001 | 5 | 8 | 3.191452 | -2.281964 | 2.554145 | 2.357993 | 11.08905 | 8.361726
2018-04-19 13:01 | 76753.54 | 3840.0013 | 5 | 8 | 3.136533 | -2.281969 | 2.554145 | 2.43406 | 11.08905 | 8.602503
2018-04-19 13:03 | 76873.53 | 3960.0002 | 5 | 8 | 3.062049 | -2.281981 | 2.554145 | 2.510121 | 11.08905 | 8.838407
2018-04-19 13:04 | 76945.68 | 4032.1498 | 5 | 8 | 3 | -2.282052 | 2.554145 | 2.555856 | 11.08905 | 8.977097
2018-04-19 13:06 | 77065.73658 | 120.0009 | 6 | 8 | 3.590932 | 0 | 2.554145 | 2.555856 | 11.08905 | 8.977097
2018-04-19 13:08 | 77185.73668 | 240.001 | 6 | 8 | 3.626277 | 0 | 2.554145 | 2.555856 | 11.08905 | 8.977097
2018-04-19 13:09 | 77245.73988 | 300.0042 | 6 | 8 | 3.635446 | 0 | 2.554145 | 2.555856 | 11.08905 | 8.977097
2018-04-19 13:09 | 77245.75 | 0.0027 | 7 | 9 | 3.635482 | 0 | 0 | 0 | 0 | 0
2018-04-19 13:11 | 77365.83 | 120.0008 | 2 | 9 | 4.200202 | 3.777046 | 0.1411076 | 4.6e-09 | 0.5906963 | 1.6722e-08
2018-04-19 13:13 | 77485.83 | 240.0005 | 2 | 9 | 4.200199 | 3.41621 | 0.2608369 | 4.6e-09 | 1.093583 | 1.6722e-08
2018-04-19 13:14 | 77545.99 | 300.1687 | 2 | 9 | 4.200184 | 3.259998 | 0.3165942 | 4.6e-09 | 1.327774 | 1.6722e-08
2018-04-19 13:16 | 77666.00478 | 120.0006 | 3 | 9 | 4.225937 | 3.260193 | 0.4248894 | 4.6e-09 | 1.783977 | 1.6722e-08
2018-04-19 13:18 | 77786.00478 | 240.0006 | 3 | 9 | 4.249331 | 3.260056 | 0.5335515 | 4.6e-09 | 2.244468 | 1.6722e-08
2018-04-19 13:20 | 77906.00578 | 360.0016 | 3 | 9 | 4.272836 | 3.259836 | 0.6422178 | 4.6e-09 | 2.707487 | 1.6722e-08
2018-04-19 13:22 | 78026.00638 | 480.0022 | 3 | 9 | 4.298345 | 3.259798 | 0.7508799 | 4.6e-09 | 3.173152 | 1.6722e-08
2018-04-19 13:24 | 78146.00488 | 600.0007 | 3 | 9 | 4.326215 | 3.260134 | 0.8595427 | 4.6e-09 | 3.641717 | 1.6722e-08
2018-04-19 13:26 | 78266.00568 | 720.0015 | 3 | 9 | 4.356127 | 3.259943 | 0.9682124 | 4.6e-09 | 4.113456 | 1.6722e-08
2018-04-19 13:28 | 78386.00578 | 840.0016 | 3 | 9 | 4.387136 | 3.260176 | 1.07687 | 4.6e-09 | 4.588448 | 1.6722e-08
2018-04-19 13:30 | 78506.00438 | 960.0002 | 3 | 9 | 4.40012 | 3.076687 | 1.183573 | 4.6e-09 | 5.057677 | 1.6722e-08
2018-04-19 13:32 | 78626.00428 | 1080.0001 | 3 | 9 | 4.4001 | 2.828932 | 1.281905 | 4.6e-09 | 5.490355 | 1.6722e-08
2018-04-19 13:34 | 78746.00448 | 1200.0003 | 3 | 9 | 4.400146 | 2.615925 | 1.37259 | 4.6e-09 | 5.889382 | 1.6722e-08
2018-04-19 13:36 | 78866.00448 | 1320.0003 | 3 | 9 | 4.400148 | 2.432838 | 1.456632 | 4.6e-09 | 6.259181 | 1.6722e-08
2018-04-19 13:38 | 78986.00508 | 1440.0009 | 3 | 9 | 4.400167 | 2.276588 | 1.535035 | 4.6e-09 | 6.604162 | 1.6722e-08
2018-04-19 13:40 | 79106.00548 | 1560.0013 | 3 | 9 | 4.400096 | 2.139091 | 1.608574 | 4.6e-09 | 6.927746 | 1.6722e-08
2018-04-19 13:42 | 79226.00578 | 1680.0016 | 3 | 9 | 4.400097 | 2.018557 | 1.677822 | 4.6e-09 | 7.232441 | 1.6722e-08
2018-04-19 13:44 | 79346.00438 | 1800.0002 | 3 | 9 | 4.400164 | 1.911842 | 1.743275 | 4.6e-09 | 7.520442 | 1.6722e-08
2018-04-19 13:46 | 79466.00458 | 1920.0004 | 3 | 9 | 4.400132 | 1.813702 | 1.80532 | 4.6e-09 | 7.793447 | 1.6722e-08
2018-04-19 13:48 | 79586.00428 | 2040.0001 | 3 | 9 | 4.400104 | 1.72182 | 1.864216 | 4.6e-09 | 8.052596 | 1.6722e-08
2018-04-19 13:50 | 79706.00638 | 2160.0022 | 3 | 9 | 4.400121 | 1.637597 | 1.920179 | 4.6e-09 | 8.298838 | 1.6722e-08
2018-04-19 13:52 | 79826.00418 | 2280 | 3 | 9 | 4.400165 | 1.559445 | 1.973423 | 4.6e-09 | 8.533116 | 1.6722e-08
2018-04-19 13:54 | 79946.00568 | 2400.0015 | 3 | 9 | 4.400024 | 1.48379 | 2.024132 | 4.6e-09 | 8.756243 | 1.6722e-08
2018-04-19 13:56 | 80066.00508 | 2520.0009 | 3 | 9 | 4.400021 | 1.4121 | 2.072407 | 4.6e-09 | 8.968653 | 1.6722e-08
2018-04-19 13:58 | 80186.00548 | 2640.0013 | 3 | 9 | 4.40015 | 1.344598 | 2.118357 | 4.6e-09 | 9.170835 | 1.6722e-08
2018-04-19 14:00 | 80306.00428 | 2760.0001 | 3 | 9 | 4.400111 | 1.278348 | 2.162041 | 4.6e-09 | 9.36305 | 1.6722e-08
2018-04-19 14:02 | 80426.00538 | 2880.0012 | 3 | 9 | 4.400017 | 1.213355 | 2.203555 | 4.6e-09 | 9.545713 | 1.6722e-08
2018-04-19 14:04 | 80546.00648 | 3000.0023 | 3 | 9 | 4.400085 | 1.153527 | 2.243004 | 4.6e-09 | 9.719295 | 1.6722e-08
2018-04-19 14:06 | 80666.00548 | 3120.0013 | 3 | 9 | 4.400043 | 1.09578 | 2.280494 | 4.6e-09 | 9.884254 | 1.6722e-08
2018-04-19 14:08 | 80786.00518 | 3240.001 | 3 | 9 | 4.400105 | 1.041672 | 2.316107 | 4.6e-09 | 10.04095 | 1.6722e-08
2018-04-19 14:10 | 80906.00548 | 3360.0013 | 3 | 9 | 4.400041 | 0.9874086 | 2.34992 | 4.6e-09 | 10.18973 | 1.6722e-08
2018-04-19 14:12 | 81026.00468 | 3480.0005 | 3 | 9 | 4.400087 | 0.9370565 | 2.381982 | 4.6e-09 | 10.3308 | 1.6722e-08
2018-04-19 14:14 | 81146.00578 | 3600.0016 | 3 | 9 | 4.400003 | 0.887393 | 2.412386 | 4.6e-09 | 10.46459 | 1.6722e-08
2018-04-19 14:16 | 81266.00528 | 3720.0011 | 3 | 9 | 4.400069 | 0.8410015 | 2.441193 | 4.6e-09 | 10.59134 | 1.6722e-08
2018-04-19 14:18 | 81386.00538 | 3840.0012 | 3 | 9 | 4.400049 | 0.7962742 | 2.468473 | 4.6e-09 | 10.71137 | 1.6722e-08
2018-04-19 14:20 | 81506.00638 | 3960.0022 | 3 | 9 | 4.40009 | 0.7548656 | 2.494312 | 4.6e-09 | 10.82506 | 1.6722e-08
2018-04-19 14:22 | 81626.00448 | 4080.0003 | 3 | 9 | 4.400016 | 0.7149363 | 2.518793 | 4.6e-09 | 10.93278 | 1.6722e-08
2018-04-19 14:24 | 81746.00458 | 4200.0004 | 3 | 9 | 4.400029 | 0.6764679 | 2.541975 | 4.6e-09 | 11.03478 | 1.6722e-08
2018-04-19 14:25 | 81828.92138 | 4282.9172 | 3 | 9 | 4.400107 | 0.6519966 | 2.557271 | 4.6e-09 | 11.10209 | 1.6722e-08
2018-04-19 14:27 | 81948.97 | 120.0012 | 4 | 9 | 4.285596 | 0 | 2.557271 | 4.6e-09 | 11.10209 | 1.6722e-08
2018-04-19 14:29 | 82068.97 | 240.001 | 4 | 9 | 4.27297 | 0 | 2.557271 | 4.6e-09 | 11.10209 | 1.6722e-08
2018-04-19 14:30 | 82128.97 | 300.0023 | 4 | 9 | 4.269564 | 0 | 2.557271 | 4.6e-09 | 11.10209 | 1.6722e-08
2018-04-19 14:32 | 82249.05 | 120.0013 | 5 | 9 | 3.923886 | -2.281915 | 2.557271 | 0.0760573 | 11.10209 | 0.3020368
2018-04-19 14:34 | 82369.05 | 240.0007 | 5 | 9 | 3.880065 | -2.282008 | 2.557271 | 0.1521181 | 11.10209 | 0.5987114
2018-04-19 14:36 | 82489.05 | 360.0001 | 5 | 9 | 3.843966 | -2.281951 | 2.557271 | 0.2281815 | 11.10209 | 0.8924557
2018-04-19 14:38 | 82609.05 | 480.0003 | 5 | 9 | 3.809772 | -2.281919 | 2.557271 | 0.3042434 | 11.10209 | 1.183522
2018-04-19 14:40 | 82729.05 | 600.0002 | 5 | 9 | 3.777371 | -2.282037 | 2.557271 | 0.3803102 | 11.10209 | 1.472078
2018-04-19 14:42 | 82849.05 | 720.0002 | 5 | 9 | 3.746139 | -2.281998 | 2.557271 | 0.4563697 | 11.10209 | 1.758188
2018-04-19 14:44 | 82969.05 | 840.0003 | 5 | 9 | 3.715936 | -2.281966 | 2.557271 | 0.5324372 | 11.10209 | 2.041991
2018-04-19 14:46 | 83089.05 | 960.0011 | 5 | 9 | 3.6869 | -2.282008 | 2.557271 | 0.6085045 | 11.10209 | 2.32354
2018-04-19 14:48 | 83209.05 | 1080 | 5 | 9 | 3.659874 | -2.282022 | 2.557271 | 0.6845641 | 11.10209 | 2.602919
2018-04-19 14:50 | 83329.05 | 1200.0007 | 5 | 9 | 3.634718 | -2.282032 | 2.557271 | 0.7606248 | 11.10209 | 2.880322
2018-04-19 14:52 | 83449.05 | 1320.0007 | 5 | 9 | 3.611235 | -2.281978 | 2.557271 | 0.8366978 | 11.10209 | 3.15592
2018-04-19 14:54 | 83569.05 | 1440.0015 | 5 | 9 | 3.589267 | -2.28205 | 2.557271 | 0.9127562 | 11.10209 | 3.429741
2018-04-19 14:56 | 83689.05 | 1560.0013 | 5 | 9 | 3.568417 | -2.281945 | 2.557271 | 0.9888232 | 11.10209 | 3.701963
2018-04-19 14:58 | 83809.05 | 1680.0002 | 5 | 9 | 3.548189 | -2.281898 | 2.557271 | 1.06489 | 11.10209 | 3.972626
2018-04-19 15:00 | 83929.05 | 1800.001 | 5 | 9 | 3.528799 | -2.282058 | 2.557271 | 1.140949 | 11.10209 | 4.241758
2018-04-19 15:02 | 84049.05 | 1920.0002 | 5 | 9 | 3.510212 | -2.282034 | 2.557271 | 1.217017 | 11.10209 | 4.509472
2018-04-19 15:04 | 84169.05 | 2040.0015 | 5 | 9 | 3.492485 | -2.282017 | 2.557271 | 1.293082 | 11.10209 | 4.775796
2018-04-19 15:06 | 84289.05 | 2160.0012 | 5 | 9 | 3.475662 | -2.281895 | 2.557271 | 1.369152 | 11.10209 | 5.04083
2018-04-19 15:08 | 84409.05 | 2280.0002 | 5 | 9 | 3.459352 | -2.281952 | 2.557271 | 1.445212 | 11.10209 | 5.304563
2018-04-19 15:10 | 84529.05 | 2400.0015 | 5 | 9 | 3.443818 | -2.281984 | 2.557271 | 1.521276 | 11.10209 | 5.567099
2018-04-19 15:12 | 84649.05 | 2520.0008 | 5 | 9 | 3.428772 | -2.282004 | 2.557271 | 1.597345 | 11.10209 | 5.828492
2018-04-19 15:14 | 84769.05 | 2640.0012 | 5 | 9 | 3.414036 | -2.282004 | 2.557271 | 1.673414 | 11.10209 | 6.088752
2018-04-19 15:16 | 84889.05 | 2760.0011 | 5 | 9 | 3.398338 | -2.281906 | 2.557271 | 1.749471 | 11.10209 | 6.347822
2018-04-19 15:18 | 85009.05 | 2880.0011 | 5 | 9 | 3.381951 | -2.281997 | 2.557271 | 1.825537 | 11.10209 | 6.605699
2018-04-19 15:20 | 85129.05 | 3000.0009 | 5 | 9 | 3.364194 | -2.281949 | 2.557271 | 1.901601 | 11.10209 | 6.862276
2018-04-19 15:22 | 85249.05 | 3120 | 5 | 9 | 3.34473 | -2.281981 | 2.557271 | 1.977661 | 11.10209 | 7.117428
2018-04-19 15:24 | 85369.05 | 3240.0014 | 5 | 9 | 3.32309 | -2.282013 | 2.557271 | 2.053729 | 11.10209 | 7.371045
2018-04-19 15:26 | 85489.05 | 3360.0013 | 5 | 9 | 3.298372 | -2.281927 | 2.557271 | 2.129792 | 11.10209 | 7.622888
2018-04-19 15:28 | 85609.05 | 3480.0011 | 5 | 9 | 3.269923 | -2.28193 | 2.557271 | 2.205861 | 11.10209 | 7.87274
2018-04-19 15:30 | 85729.05 | 3600.0002 | 5 | 9 | 3.235697 | -2.282012 | 2.557271 | 2.281926 | 11.10209 | 8.120208
2018-04-19 15:32 | 85849.05 | 3720.0002 | 5 | 9 | 3.193557 | -2.282049 | 2.557271 | 2.357988 | 11.10209 | 8.364788
2018-04-19 15:34 | 85969.05 | 3840.0015 | 5 | 9 | 3.139802 | -2.28201 | 2.557271 | 2.434054 | 11.10209 | 8.605753
2018-04-19 15:36 | 86089.05 | 3960.0014 | 5 | 9 | 3.066298 | -2.281967 | 2.557271 | 2.510122 | 11.10209 | 8.841973
2018-04-19 15:38 | 86165.68 | 4036.6254 | 5 | 9 | 2.999994 | -2.282081 | 2.557271 | 2.558693 | 11.10209 | 8.98938
2018-04-19 15:40 | 86285.72 | 120.0006 | 6 | 9 | 3.589343 | 0 | 2.557271 | 2.558693 | 11.10209 | 8.98938
2018-04-19 15:42 | 86405.72 | 240.0014 | 6 | 9 | 3.624788 | 0 | 2.557271 | 2.558693 | 11.10209 | 8.98938
2018-04-19 15:43 | 86465.72 | 300.0025 | 6 | 9 | 3.63403 | 0 | 2.557271 | 2.558693 | 11.10209 | 8.98938
2018-04-19 15:43 | 86465.74 | 0.0028 | 7 | 10 | 3.634123 | 0 | 0 | 0 | 0 | 0
2018-04-19 15:45 | 86585.82 | 120.001 | 2 | 10 | 4.20022 | 3.777832 | 0.1411073 | 2.613e-09 | 0.5906662 | 9.496e-09
2018-04-19 15:47 | 86705.82 | 240.0009 | 2 | 10 | 4.200154 | 3.418362 | 0.2609035 | 2.613e-09 | 1.093833 | 9.496e-09
2018-04-19 15:48 | 86766.6 | 300.7886 | 2 | 10 | 4.200194 | 3.259993 | 0.3172672 | 2.613e-09 | 1.330572 | 9.496e-09
2018-04-19 15:50 | 86886.62 | 120.0008 | 3 | 10 | 4.226521 | 3.260126 | 0.4255497 | 2.613e-09 | 1.786762 | 9.496e-09
2018-04-19 15:52 | 87006.62 | 240.001 | 3 | 10 | 4.249729 | 3.260164 | 0.5342081 | 2.613e-09 | 2.247284 | 9.496e-09
2018-04-19 15:54 | 87126.62 | 360.0016 | 3 | 10 | 4.273033 | 3.259836 | 0.6428811 | 2.613e-09 | 2.710369 | 9.496e-09
2018-04-19 15:56 | 87246.62 | 480.0018 | 3 | 10 | 4.298122 | 3.260181 | 0.7515565 | 2.613e-09 | 3.176085 | 9.496e-09
2018-04-19 15:58 | 87366.62 | 600.0011 | 3 | 10 | 4.325689 | 3.260115 | 0.8602186 | 2.613e-09 | 3.644599 | 9.496e-09
2018-04-19 16:00 | 87486.62 | 720.0013 | 3 | 10 | 4.356229 | 3.259794 | 0.9688721 | 2.613e-09 | 4.116236 | 9.496e-09
2018-04-19 16:02 | 87606.62 | 840.0021 | 3 | 10 | 4.388271 | 3.260101 | 1.077549 | 2.613e-09 | 4.591389 | 9.496e-09
2018-04-19 16:04 | 87726.62 | 960.0007 | 3 | 10 | 4.400145 | 3.071293 | 1.184075 | 2.613e-09 | 5.059886 | 9.496e-09
2018-04-19 16:06 | 87846.62 | 1080.0015 | 3 | 10 | 4.400135 | 2.828104 | 1.282315 | 2.613e-09 | 5.492161 | 9.496e-09
2018-04-19 16:08 | 87966.62 | 1200.0002 | 3 | 10 | 4.400142 | 2.615231 | 1.372957 | 2.613e-09 | 5.890996 | 9.496e-09
2018-04-19 16:10 | 88086.62 | 1320.002 | 3 | 10 | 4.400117 | 2.430431 | 1.456973 | 2.613e-09 | 6.260681 | 9.496e-09
2018-04-19 16:12 | 88206.62 | 1440.0021 | 3 | 10 | 4.40012 | 2.273817 | 1.53531 | 2.613e-09 | 6.605373 | 9.496e-09
2018-04-19 16:14 | 88326.62 | 1560.0025 | 3 | 10 | 4.400115 | 2.138391 | 1.608779 | 2.613e-09 | 6.928648 | 9.496e-09
2018-04-19 16:16 | 88446.62 | 1680.0003 | 3 | 10 | 4.400088 | 2.020016 | 1.678033 | 2.613e-09 | 7.23337 | 9.496e-09
2018-04-19 16:18 | 88566.62 | 1800.0021 | 3 | 10 | 4.40007 | 1.911755 | 1.743534 | 2.613e-09 | 7.521585 | 9.496e-09
2018-04-19 16:20 | 88686.62 | 1920.0015 | 3 | 10 | 4.400084 | 1.813704 | 1.805604 | 2.613e-09 | 7.794697 | 9.496e-09
2018-04-19 16:22 | 88806.62 | 2040.0001 | 3 | 10 | 4.400051 | 1.722054 | 1.864521 | 2.613e-09 | 8.053938 | 9.496e-09
2018-04-19 16:24 | 88926.62 | 2160.001 | 3 | 10 | 4.400139 | 1.638023 | 1.9205 | 2.613e-09 | 8.300251 | 9.496e-09
2018-04-19 16:26 | 89046.62 | 2280.0023 | 3 | 10 | 4.400107 | 1.558665 | 1.973751 | 2.613e-09 | 8.534559 | 9.496e-09
2018-04-19 16:28 | 89166.62 | 2400.0008 | 3 | 10 | 4.400033 | 1.484961 | 2.024462 | 2.613e-09 | 8.757693 | 9.496e-09
2018-04-19 16:30 | 89286.62 | 2520.001 | 3 | 10 | 4.400052 | 1.413823 | 2.072772 | 2.613e-09 | 8.970257 | 9.496e-09
2018-04-19 16:32 | 89406.62 | 2640.0007 | 3 | 10 | 4.400041 | 1.344001 | 2.118728 | 2.613e-09 | 9.172467 | 9.496e-09
2018-04-19 16:34 | 89526.62 | 2760.0016 | 3 | 10 | 4.400071 | 1.27867 | 2.162427 | 2.613e-09 | 9.364748 | 9.496e-09
2018-04-19 16:36 | 89646.62 | 2880.0017 | 3 | 10 | 4.400085 | 1.215803 | 2.203991 | 2.613e-09 | 9.547633 | 9.496e-09
2018-04-19 16:38 | 89766.62 | 3000.0005 | 3 | 10 | 4.400083 | 1.155605 | 2.243493 | 2.613e-09 | 9.721441 | 9.496e-09
2018-04-19 16:40 | 89886.62 | 3120.001 | 3 | 10 | 4.400023 | 1.097416 | 2.281033 | 2.613e-09 | 9.886622 | 9.496e-09
2018-04-19 16:42 | 90006.62 | 3240.0008 | 3 | 10 | 4.400078 | 1.041744 | 2.316679 | 2.613e-09 | 10.04346 | 9.496e-09
2018-04-19 16:44 | 90126.62 | 3360.0011 | 3 | 10 | 4.400049 | 0.9876614 | 2.350494 | 2.613e-09 | 10.19225 | 9.496e-09
2018-04-19 16:46 | 90246.62 | 3480.0018 | 3 | 10 | 4.400094 | 0.9376593 | 2.382566 | 2.613e-09 | 10.33337 | 9.496e-09
2018-04-19 16:48 | 90366.62 | 3600.0001 | 3 | 10 | 4.400126 | 0.8895435 | 2.412988 | 2.613e-09 | 10.46723 | 9.496e-09
2018-04-19 16:50 | 90486.62 | 3720.0001 | 3 | 10 | 4.400126 | 0.8432045 | 2.44183 | 2.613e-09 | 10.59414 | 9.496e-09
2018-04-19 16:52 | 90606.62 | 3840.0011 | 3 | 10 | 4.400014 | 0.7975912 | 2.469171 | 2.613e-09 | 10.71444 | 9.496e-09
2018-04-19 16:54 | 90726.62 | 3960.0011 | 3 | 10 | 4.400077 | 0.7552013 | 2.495048 | 2.613e-09 | 10.8283 | 9.496e-09
2018-04-19 16:56 | 90846.62 | 4080.0004 | 3 | 10 | 4.399846 | 0.8622561 | 2.521415 | 2.613e-09 | 10.94431 | 9.496e-09
2018-04-19 16:58 | 90966.62 | 4200.0003 | 3 | 10 | 4.400077 | 0.9316292 | 2.551501 | 2.613e-09 | 11.07669 | 9.496e-09
2018-04-19 17:00 | 91086.62 | 4320 | 3 | 10 | 4.400168 | 0.8001013 | 2.580432 | 2.613e-09 | 11.20399 | 9.496e-09
2018-04-19 17:02 | 91206.62 | 4440.0007 | 3 | 10 | 4.400083 | 0.6705122 | 2.604856 | 2.613e-09 | 11.31146 | 9.496e-09
2018-04-19 17:02 | 91227.65 | 4461.0379 | 3 | 10 | 4.400091 | 0.6519947 | 2.608725 | 2.613e-09 | 11.32848 | 9.496e-09
2018-04-19 17:04 | 91347.69 | 120.0003 | 4 | 10 | 4.298096 | 0 | 2.608725 | 2.613e-09 | 11.32848 | 9.496e-09
2018-04-19 17:06 | 91467.69 | 240.0015 | 4 | 10 | 4.287518 | 0 | 2.608725 | 2.613e-09 | 11.32848 | 9.496e-09
2018-04-19 17:07 | 91527.7 | 300.0031 | 4 | 10 | 4.284669 | 0 | 2.608725 | 2.613e-09 | 11.32848 | 9.496e-09
2018-04-19 17:09 | 91647.7834 | 120.0013 | 5 | 10 | 3.933647 | -2.281982 | 2.608725 | 0.07605533 | 11.32848 | 0.3028424
2018-04-19 17:11 | 91767.7837 | 240.0016 | 5 | 10 | 3.88919 | -2.282052 | 2.608725 | 0.1521219 | 11.32848 | 0.60025
2018-04-19 17:13 | 91887.7823 | 360.0002 | 5 | 10 | 3.854246 | -2.282008 | 2.608725 | 0.2281797 | 11.32848 | 0.8946978
2018-04-19 17:15 | 92007.7834 | 480.0013 | 5 | 10 | 3.822069 | -2.282004 | 2.608725 | 0.3042495 | 11.32848 | 1.186654
2018-04-19 17:17 | 92127.7829 | 600.0008 | 5 | 10 | 3.791246 | -2.282032 | 2.608725 | 0.3803192 | 11.32848 | 1.47622
2018-04-19 17:19 | 92247.7822 | 720.0001 | 5 | 10 | 3.760915 | -2.28196 | 2.608725 | 0.4563824 | 11.32848 | 1.763436
2018-04-19 17:21 | 92367.7831 | 840.001 | 5 | 10 | 3.730762 | -2.282059 | 2.608725 | 0.532443 | 11.32848 | 2.048346
2018-04-19 17:23 | 92487.7845 | 960.0024 | 5 | 10 | 3.701447 | -2.281988 | 2.608725 | 0.608516 | 11.32848 | 2.331034
2018-04-19 17:25 | 92607.7826 | 1080.0005 | 5 | 10 | 3.673822 | -2.282102 | 2.608725 | 0.6845664 | 11.32848 | 2.611469
2018-04-19 17:27 | 92727.7823 | 1200.0002 | 5 | 10 | 3.648129 | -2.282027 | 2.608725 | 0.7606429 | 11.32848 | 2.88997
2018-04-19 17:29 | 92847.7823 | 1320.0002 | 5 | 10 | 3.624323 | -2.281981 | 2.608725 | 0.8367007 | 11.32848 | 3.166524
2018-04-19 17:31 | 92967.783 | 1440.0009 | 5 | 10 | 3.60177 | -2.28202 | 2.608725 | 0.9127625 | 11.32848 | 3.441332
2018-04-19 17:33 | 93087.783 | 1560.0009 | 5 | 10 | 3.580296 | -2.282022 | 2.608725 | 0.9888278 | 11.32848 | 3.714478
2018-04-19 17:35 | 93207.7833 | 1680.0012 | 5 | 10 | 3.559473 | -2.282067 | 2.608725 | 1.064904 | 11.32848 | 3.986056
2018-04-19 17:37 | 93327.7831 | 1800.001 | 5 | 10 | 3.539659 | -2.281978 | 2.608725 | 1.140968 | 11.32848 | 4.256046
2018-04-19 17:39 | 93447.7821 | 1920 | 5 | 10 | 3.520752 | -2.282019 | 2.608725 | 1.217021 | 11.32848 | 4.524519
2018-04-19 17:41 | 93567.7822 | 2040.0001 | 5 | 10 | 3.502895 | -2.281937 | 2.608725 | 1.293096 | 11.32848 | 4.791673
2018-04-19 17:43 | 93687.7822 | 2160.0001 | 5 | 10 | 3.485628 | -2.281967 | 2.608725 | 1.36916 | 11.32848 | 5.057458
2018-04-19 17:45 | 93807.7829 | 2280.0008 | 5 | 10 | 3.468823 | -2.282078 | 2.608725 | 1.44522 | 11.32848 | 5.321935
2018-04-19 17:47 | 93927.7838 | 2400.0017 | 5 | 10 | 3.452873 | -2.281975 | 2.608725 | 1.521282 | 11.32848 | 5.585169
2018-04-19 17:49 | 94047.783 | 2520.0009 | 5 | 10 | 3.437561 | -2.28201 | 2.608725 | 1.597351 | 11.32848 | 5.847239
2018-04-19 17:51 | 94167.7836 | 2640.0015 | 5 | 10 | 3.422449 | -2.281954 | 2.608725 | 1.673425 | 11.32848 | 6.108173
2018-04-19 17:53 | 94287.7836 | 2760.0015 | 5 | 10 | 3.407454 | -2.282003 | 2.608725 | 1.749477 | 11.32848 | 6.367887
2018-04-19 17:55 | 94407.783 | 2880.0009 | 5 | 10 | 3.391856 | -2.282047 | 2.608725 | 1.825552 | 11.32848 | 6.626523
2018-04-19 17:57 | 94527.7827 | 3000.0006 | 5 | 10 | 3.374981 | -2.281947 | 2.608725 | 1.90162 | 11.32848 | 6.883899
2018-04-19 17:59 | 94647.7828 | 3120.0007 | 5 | 10 | 3.356903 | -2.282052 | 2.608725 | 1.97768 | 11.32848 | 7.139926
2018-04-19 18:01 | 94767.7828 | 3240.0007 | 5 | 10 | 3.337078 | -2.282015 | 2.608725 | 2.05375 | 11.32848 | 7.394544
2018-04-19 18:03 | 94887.7823 | 3360.0002 | 5 | 10 | 3.31457 | -2.282071 | 2.608725 | 2.129805 | 11.32848 | 7.647507
2018-04-19 18:05 | 95007.7824 | 3480.0003 | 5 | 10 | 3.289117 | -2.282001 | 2.608725 | 2.205872 | 11.32848 | 7.898695
2018-04-19 18:07 | 95127.7835 | 3600.0014 | 5 | 10 | 3.259517 | -2.282012 | 2.608725 | 2.281934 | 11.32848 | 8.147776
2018-04-19 18:09 | 95247.7822 | 3720.0001 | 5 | 10 | 3.223363 | -2.281973 | 2.608725 | 2.358 | 11.32848 | 8.394382
2018-04-19 18:11 | 95367.7822 | 3840.0001 | 5 | 10 | 3.178385 | -2.282063 | 2.608725 | 2.434071 | 11.32848 | 8.637943
2018-04-19 18:13 | 95487.7822 | 3960.0001 | 5 | 10 | 3.119323 | -2.282025 | 2.608725 | 2.510139 | 11.32848 | 8.877588
2018-04-19 18:15 | 95607.7831 | 4080.001 | 5 | 10 | 3.034671 | -2.282034 | 2.608725 | 2.586197 | 11.32848 | 9.111838
2018-04-19 18:16 | 95644.6122 | 4116.8301 | 5 | 10 | 2.999997 | -2.28201 | 2.608725 | 2.609551 | 11.32848 | 9.182315
2018-04-19 18:18 | 95764.66 | 120.0009 | 6 | 10 | 3.587543 | 0 | 2.608725 | 2.609551 | 11.32848 | 9.182315
2018-04-19 18:20 | 95884.66 | 240.0011 | 6 | 10 | 3.623205 | 0 | 2.608725 | 2.609551 | 11.32848 | 9.182315
2018-04-19 18:21 | 95944.66 | 300.0026 | 6 | 10 | 3.632417 | 0 | 2.608725 | 2.609551 | 11.32848 | 9.182315
2018-04-19 18:21 | 95944.66544 | 0.0027 | 7 | 11 | 3.632486 | 0 | 0 | 0 | 0 | 0
2018-04-19 18:23 | 96064.74576 | 120.0011 | 2 | 11 | 4.200193 | 3.77701 | 0.1410724 | 7.92e-10 | 0.5904998 | 2.876e-09
2018-04-19 18:25 | 96184.74606 | 240.0014 | 2 | 11 | 4.200243 | 3.432613 | 0.2610851 | 7.92e-10 | 1.094576 | 2.876e-09
2018-04-19 18:26 | 96251.99616 | 307.2515 | 2 | 11 | 4.20016 | 3.259996 | 0.3235483 | 7.92e-10 | 1.356934 | 2.876e-09
2018-04-19 18:28 | 96372.01 | 120.0002 | 3 | 11 | 4.22616 | 3.259785 | 0.4318191 | 7.92e-10 | 1.813041 | 2.876e-09
2018-04-19 18:30 | 96492.01 | 240.002 | 3 | 11 | 4.250252 | 3.259954 | 0.5404885 | 7.92e-10 | 2.273623 | 2.876e-09
2018-04-19 18:32 | 96612.01 | 360.0014 | 3 | 11 | 4.274333 | 3.260168 | 0.6491343 | 7.92e-10 | 2.736691 | 2.876e-09
2018-04-19 18:34 | 96732.01 | 480.0009 | 3 | 11 | 4.299933 | 3.260098 | 0.7578053 | 7.92e-10 | 3.202555 | 2.876e-09
2018-04-19 18:36 | 96852.01 | 600.0002 | 3 | 11 | 4.327695 | 3.259983 | 0.8664745 | 7.92e-10 | 3.671312 | 2.876e-09
2018-04-19 18:38 | 96972.01 | 720.0013 | 3 | 11 | 4.357721 | 3.260048 | 0.9751454 | 7.92e-10 | 4.143227 | 2.876e-09
2018-04-19 18:40 | 97092.01 | 840.0012 | 3 | 11 | 4.389175 | 3.260113 | 1.08379 | 7.92e-10 | 4.61836 | 2.876e-09
2018-04-19 18:42 | 97212.01 | 960.0005 | 3 | 11 | 4.400181 | 3.06081 | 1.190115 | 7.92e-10 | 5.086011 | 2.876e-09
2018-04-19 18:44 | 97332.01 | 1080.0005 | 3 | 11 | 4.400172 | 2.814098 | 1.28794 | 7.92e-10 | 5.516459 | 2.876e-09
2018-04-19 18:46 | 97452.01 | 1200.0009 | 3 | 11 | 4.40012 | 2.603092 | 1.378127 | 7.92e-10 | 5.913295 | 2.876e-09
2018-04-19 18:48 | 97572.01 | 1320.0002 | 3 | 11 | 4.400077 | 2.423677 | 1.461829 | 7.92e-10 | 6.281595 | 2.876e-09
2018-04-19 18:50 | 97692.01 | 1440.0003 | 3 | 11 | 4.400191 | 2.268972 | 1.539975 | 7.92e-10 | 6.625448 | 2.876e-09
2018-04-19 18:52 | 97812.01 | 1560.0014 | 3 | 11 | 4.400075 | 2.132059 | 1.613269 | 7.92e-10 | 6.947948 | 2.876e-09
2018-04-19 18:54 | 97932.01 | 1680.0012 | 3 | 11 | 4.400128 | 2.013281 | 1.682316 | 7.92e-10 | 7.251765 | 2.876e-09
2018-04-19 18:56 | 98052.01 | 1800.0022 | 3 | 11 | 4.400164 | 1.904427 | 1.747557 | 7.92e-10 | 7.538832 | 2.876e-09
2018-04-19 18:58 | 98172.01 | 1920.0009 | 3 | 11 | 4.400027 | 1.804207 | 1.80933 | 7.92e-10 | 7.810638 | 2.876e-09
2018-04-19 19:00 | 98292.01 | 2040.0018 | 3 | 11 | 4.400129 | 1.716071 | 1.867974 | 7.92e-10 | 8.068679 | 2.876e-09
2018-04-19 19:02 | 98412.01 | 2160.0012 | 3 | 11 | 4.400111 | 1.635336 | 1.923801 | 7.92e-10 | 8.314321 | 2.876e-09
2018-04-19 19:04 | 98532.01 | 2280.0017 | 3 | 11 | 4.400066 | 1.557236 | 1.976998 | 7.92e-10 | 8.548393 | 2.876e-09
2018-04-19 19:06 | 98652.01 | 2400.0022 | 3 | 11 | 4.400074 | 1.483561 | 2.027673 | 7.92e-10 | 8.771368 | 2.876e-09
2018-04-19 19:08 | 98772.01 | 2520.001 | 3 | 11 | 4.400118 | 1.411696 | 2.075911 | 7.92e-10 | 8.983618 | 2.876e-09
2018-04-19 19:10 | 98892.01 | 2640.0004 | 3 | 11 | 4.400085 | 1.343652 | 2.121815 | 7.92e-10 | 9.185599 | 2.876e-09
2018-04-19 19:12 | 99012.01 | 2760.001 | 3 | 11 | 4.400064 | 1.276951 | 2.165472 | 7.92e-10 | 9.377694 | 2.876e-09
2018-04-19 19:14 | 99132.01 | 2880.0014 | 3 | 11 | 4.399993 | 1.214178 | 2.206994 | 7.92e-10 | 9.560392 | 2.876e-09
2018-04-19 19:16 | 99252.01 | 3000.0011 | 3 | 11 | 4.400098 | 1.155406 | 2.246485 | 7.92e-10 | 9.734155 | 2.876e-09
2018-04-19 19:18 | 99372.01 | 3120.0007 | 3 | 11 | 4.400026 | 1.096868 | 2.284014 | 7.92e-10 | 9.899288 | 2.876e-09
2018-04-19 19:20 | 99492.01 | 3240.0008 | 3 | 11 | 4.400041 | 1.040762 | 2.319642 | 7.92e-10 | 10.05605 | 2.876e-09
2018-04-19 19:22 | 99612.01 | 3360.0021 | 3 | 11 | 4.400008 | 0.9869394 | 2.353434 | 7.92e-10 | 10.20474 | 2.876e-09
2018-04-19 19:24 | 99732.01 | 3480.0016 | 3 | 11 | 4.4001 | 0.9363642 | 2.385479 | 7.92e-10 | 10.34574 | 2.876e-09
2018-04-19 19:26 | 99852.01 | 3600.0011 | 3 | 11 | 4.400113 | 0.8878622 | 2.415863 | 7.92e-10 | 10.47943 | 2.876e-09
2018-04-19 19:28 | 99972.01 | 3720.0005 | 3 | 11 | 4.400078 | 0.8414564 | 2.444659 | 7.92e-10 | 10.60614 | 2.876e-09
2018-04-19 19:30 | 100092 | 3840.0014 | 3 | 11 | 4.400057 | 0.7974291 | 2.471959 | 7.92e-10 | 10.72626 | 2.876e-09
2018-04-19 19:32 | 100212 | 3960.0009 | 3 | 11 | 4.40007 | 0.7547417 | 2.497813 | 7.92e-10 | 10.84002 | 2.876e-09
2018-04-19 19:34 | 100332 | 4080.0012 | 3 | 11 | 4.400076 | 0.7138958 | 2.52228 | 7.92e-10 | 10.94767 | 2.876e-09
2018-04-19 19:36 | 100452 | 4200.0022 | 3 | 11 | 4.400043 | 0.6755905 | 2.545437 | 7.92e-10 | 11.04956 | 2.876e-09
2018-04-19 19:37 | 100529.2 | 4277.2066 | 3 | 11 | 4.400013 | 0.6519995 | 2.559676 | 7.92e-10 | 11.11222 | 2.876e-09
2018-04-19 19:39 | 100649.3 | 120.001 | 4 | 11 | 4.285479 | 0 | 2.559676 | 7.92e-10 | 11.11222 | 2.876e-09
2018-04-19 19:41 | 100769.3 | 240.0002 | 4 | 11 | 4.272888 | 0 | 2.559676 | 7.92e-10 | 11.11222 | 2.876e-09
2018-04-19 19:42 | 100829.3 | 300.0019 | 4 | 11 | 4.269499 | 0 | 2.559676 | 7.92e-10 | 11.11222 | 2.876e-09
2018-04-19 19:44 | 100949.3 | 120.0005 | 5 | 11 | 3.924588 | -2.281973 | 2.559676 | 0.07605463 | 11.11222 | 0.3020638
2018-04-19 19:46 | 101069.3 | 240.0007 | 5 | 11 | 3.880847 | -2.28192 | 2.559676 | 0.152123 | 11.11222 | 0.5988266
2018-04-19 19:48 | 101189.3 | 360.0003 | 5 | 11 | 3.844856 | -2.281942 | 2.559676 | 0.228176 | 11.11222 | 0.8925906
2018-04-19 19:50 | 101309.3 | 480.0016 | 5 | 11 | 3.811233 | -2.28196 | 2.559676 | 0.304245 | 11.11222 | 1.183773
2018-04-19 19:52 | 101429.3 | 600.001 | 5 | 11 | 3.779057 | -2.281975 | 2.559676 | 0.3803101 | 11.11222 | 1.472445
2018-04-19 19:54 | 101549.3 | 720.001 | 5 | 11 | 3.747711 | -2.282003 | 2.559676 | 0.4563743 | 11.11222 | 1.758699
2018-04-19 19:56 | 101669.3 | 840.0015 | 5 | 11 | 3.717302 | -2.281964 | 2.559676 | 0.5324367 | 11.11222 | 2.042595
2018-04-19 19:58 | 101789.3 | 960.0014 | 5 | 11 | 3.68821 | -2.28191 | 2.559676 | 0.6085076 | 11.11222 | 2.324254
2018-04-19 20:00 | 101909.3 | 1080.0014 | 5 | 11 | 3.660909 | -2.28205 | 2.559676 | 0.684564 | 11.11222 | 2.603713
2018-04-19 20:02 | 102029.3 | 1200.0012 | 5 | 11 | 3.635819 | -2.282022 | 2.559676 | 0.7606292 | 11.11222 | 2.881212
2018-04-19 20:04 | 102149.3 | 1320.0014 | 5 | 11 | 3.61254 | -2.281958 | 2.559676 | 0.8367032 | 11.11222 | 3.156911
2018-04-19 20:06 | 102269.3 | 1440 | 5 | 11 | 3.590822 | -2.282012 | 2.559676 | 0.9127606 | 11.11222 | 3.430839
2018-04-19 20:08 | 102389.3 | 1560.0007 | 5 | 11 | 3.569613 | -2.282 | 2.559676 | 0.988826 | 11.11222 | 3.703168
2018-04-19 20:10 | 102509.3 | 1680.0001 | 5 | 11 | 3.549201 | -2.282049 | 2.559676 | 1.064893 | 11.11222 | 3.973919
2018-04-19 20:12 | 102629.3 | 1800.0011 | 5 | 11 | 3.529681 | -2.282003 | 2.559676 | 1.14095 | 11.11222 | 4.24311
2018-04-19 20:14 | 102749.3 | 1920.0013 | 5 | 11 | 3.511125 | -2.281925 | 2.559676 | 1.217019 | 11.11222 | 4.510896
2018-04-19 20:16 | 102869.3 | 2040.0001 | 5 | 11 | 3.493709 | -2.281982 | 2.559676 | 1.293085 | 11.11222 | 4.777301
2018-04-19 20:18 | 102989.3 | 2160.0006 | 5 | 11 | 3.477049 | -2.281901 | 2.559676 | 1.369153 | 11.11222 | 5.04242
2018-04-19 20:20 | 103109.3 | 2280.0004 | 5 | 11 | 3.460998 | -2.282019 | 2.559676 | 1.44522 | 11.11222 | 5.306296
2018-04-19 20:22 | 103229.3 | 2400.0001 | 5 | 11 | 3.445213 | -2.281995 | 2.559676 | 1.521277 | 11.11222 | 5.568926
2018-04-19 20:24 | 103349.3 | 2520.0014 | 5 | 11 | 3.429979 | -2.28201 | 2.559676 | 1.597354 | 11.11222 | 5.830443
2018-04-19 20:26 | 103469.3 | 2640.0017 | 5 | 11 | 3.4152 | -2.282006 | 2.559676 | 1.673418 | 11.11222 | 6.090779
2018-04-19 20:28 | 103589.3 | 2760.0006 | 5 | 11 | 3.400418 | -2.282004 | 2.559676 | 1.749483 | 11.11222 | 6.350004
2018-04-19 20:30 | 103709.3 | 2880.0012 | 5 | 11 | 3.384305 | -2.281976 | 2.559676 | 1.825543 | 11.11222 | 6.608033
2018-04-19 20:32 | 103829.3 | 3000.0004 | 5 | 11 | 3.366715 | -2.282083 | 2.559676 | 1.901611 | 11.11222 | 6.864811
2018-04-19 20:34 | 103949.3 | 3120.0013 | 5 | 11 | 3.347231 | -2.282111 | 2.559676 | 1.977668 | 11.11222 | 7.120145
2018-04-19 20:36 | 104069.3 | 3240.0007 | 5 | 11 | 3.325503 | -2.281981 | 2.559676 | 2.053733 | 11.11222 | 7.373943
2018-04-19 20:38 | 104189.3 | 3360.0009 | 5 | 11 | 3.300892 | -2.282081 | 2.559676 | 2.129802 | 11.11222 | 7.625996
2018-04-19 20:40 | 104309.3 | 3480.001 | 5 | 11 | 3.273075 | -2.282025 | 2.559676 | 2.205868 | 11.11222 | 7.876048
2018-04-19 20:42 | 104429.3 | 3600.0011 | 5 | 11 | 3.239567 | -2.282047 | 2.559676 | 2.281938 | 11.11222 | 8.12379
2018-04-19 20:44 | 104549.3 | 3720.0005 | 5 | 11 | 3.198673 | -2.2821 | 2.559676 | 2.357991 | 11.11222 | 8.368674
2018-04-19 20:46 | 104669.3 | 3840.0012 | 5 | 11 | 3.14572 | -2.282035 | 2.559676 | 2.434056 | 11.11222 | 8.610065
2018-04-19 20:48 | 104789.3 | 3960.0012 | 5 | 11 | 3.071953 | -2.282052 | 2.559676 | 2.510124 | 11.11222 | 8.846722
2018-04-19 20:49 | 104871.4 | 4042.0459 | 5 | 11 | 2.999999 | -2.282041 | 2.559676 | 2.562138 | 11.11222 | 9.004742
2018-04-19 20:51 | 104991.4 | 120.0003 | 6 | 11 | 3.585881 | 0 | 2.559676 | 2.562138 | 11.11222 | 9.004742
2018-04-19 20:53 | 105111.4 | 240.0012 | 6 | 11 | 3.621477 | 0 | 2.559676 | 2.562138 | 11.11222 | 9.004742
2018-04-19 20:54 | 105171.4 | 300.0028 | 6 | 11 | 3.630767 | 0 | 2.559676 | 2.562138 | 11.11222 | 9.004742
2018-04-19 20:54 | 105171.4 | 0.0027 | 7 | 12 | 3.631054 | 0 | 0 | 0 | 0 | 0
2018-04-19 20:56 | 105291.5 | 120.0005 | 2 | 12 | 4.200185 | 3.777168 | 0.1411445 | 0 | 0.5907586 | 0
2018-04-19 20:58 | 105411.5 | 240.001 | 2 | 12 | 4.200195 | 3.432438 | 0.2611744 | 0 | 1.094908 | 0
2018-04-19 21:00 | 105479.1 | 307.5335 | 2 | 12 | 4.200222 | 3.259972 | 0.3239063 | 0 | 1.358393 | 0
2018-04-19 21:02 | 105599.1 | 120.0008 | 3 | 12 | 4.226375 | 3.260172 | 0.4321738 | 0 | 1.814502 | 0
2018-04-19 21:04 | 105719.1 | 240.0021 | 3 | 12 | 4.250108 | 3.259943 | 0.540842 | 0 | 2.275083 | 0
2018-04-19 21:06 | 105839.1 | 360.0011 | 3 | 12 | 4.273702 | 3.260092 | 0.649493 | 0 | 2.738129 | 0
2018-04-19 21:08 | 105959.1 | 480.0003 | 3 | 12 | 4.299066 | 3.260136 | 0.7581443 | 0 | 3.20383 | 0
2018-04-19 21:10 | 106079.1 | 600.0003 | 3 | 12 | 4.326815 | 3.259851 | 0.8668126 | 0 | 3.672477 | 0
2018-04-19 21:12 | 106199.1 | 720.0001 | 3 | 12 | 4.356964 | 3.259802 | 0.9754894 | 0 | 4.144327 | 0
2018-04-19 21:14 | 106319.1 | 840.0018 | 3 | 12 | 4.388667 | 3.259838 | 1.084158 | 0 | 4.6195 | 0
2018-04-19 21:16 | 106439.1 | 960.0008 | 3 | 12 | 4.40016 | 3.067982 | 1.190623 | 0 | 5.087742 | 0
2018-04-19 21:18 | 106559.1 | 1080.0008 | 3 | 12 | 4.400133 | 2.82082 | 1.288684 | 0 | 5.519228 | 0
2018-04-19 21:20 | 106679.1 | 1200.0005 | 3 | 12 | 4.400091 | 2.607864 | 1.379094 | 0 | 5.917048 | 0
2018-04-19 21:22 | 106799.1 | 1320.0005 | 3 | 12 | 4.400146 | 2.430944 | 1.462991 | 0 | 6.286203 | 0
2018-04-19 21:24 | 106919.1 | 1440.0006 | 3 | 12 | 4.400122 | 2.274576 | 1.541332 | 0 | 6.630913 | 0
2018-04-19 21:26 | 107039.1 | 1560.0011 | 3 | 12 | 4.400125 | 2.137844 | 1.614815 | 0 | 6.954249 | 0
2018-04-19 21:28 | 107159.1 | 1680.0001 | 3 | 12 | 4.40012 | 2.018831 | 1.684045 | 0 | 7.25887 | 0
2018-04-19 21:30 | 107279.1 | 1800.0021 | 3 | 12 | 4.400113 | 1.912113 | 1.749522 | 0 | 7.546976 | 0
2018-04-19 21:32 | 107399.1 | 1920.0023 | 3 | 12 | 4.400123 | 1.815042 | 1.811609 | 0 | 7.820163 | 0
2018-04-19 21:34 | 107519.1 | 2040.0008 | 3 | 12 | 4.40009 | 1.724151 | 1.870577 | 0 | 8.07963 | 0
2018-04-19 21:36 | 107639.1 | 2160.0021 | 3 | 12 | 4.400088 | 1.640248 | 1.92664 | 0 | 8.326311 | 0
2018-04-19 21:38 | 107759.1 | 2280.0024 | 3 | 12 | 4.400126 | 1.560242 | 1.979946 | 0 | 8.560863 | 0
2018-04-19 21:40 | 107879.1 | 2400.0009 | 3 | 12 | 4.399999 | 1.483912 | 2.030689 | 0 | 8.784136 | 0
2018-04-19 21:42 | 107999.1 | 2520.001 | 3 | 12 | 4.400122 | 1.413552 | 2.078981 | 0 | 8.996625 | 0
2018-04-19 21:44 | 108119.1 | 2640.0012 | 3 | 12 | 4.400122 | 1.343405 | 2.124901 | 0 | 9.198676 | 0
2018-04-19 21:46 | 108239.1 | 2760.0019 | 3 | 12 | 4.400157 | 1.276904 | 2.168534 | 0 | 9.390665 | 0
2018-04-19 21:48 | 108359.1 | 2880.0021 | 3 | 12 | 4.40005 | 1.212963 | 2.210001 | 0 | 9.573123 | 0
2018-04-19 21:50 | 108479.1 | 3000.0023 | 3 | 12 | 4.400024 | 1.153756 | 2.249449 | 0 | 9.746695 | 0
2018-04-19 21:52 | 108599.1 | 3120.001 | 3 | 12 | 4.400101 | 1.09643 | 2.286953 | 0 | 9.911716 | 0
2018-04-19 21:54 | 108719.1 | 3240.0012 | 3 | 12 | 4.400112 | 1.039602 | 2.322533 | 0 | 10.06827 | 0
2018-04-19 21:56 | 108839.1 | 3360.0008 | 3 | 12 | 4.400082 | 0.985074 | 2.356265 | 0 | 10.21669 | 0
2018-04-19 21:58 | 108959.1 | 3480.0012 | 3 | 12 | 4.400034 | 0.9335089 | 2.388239 | 0 | 10.35738 | 0
2018-04-19 22:00 | 109079.1 | 3600.0001 | 3 | 12 | 4.400046 | 0.8850565 | 2.418547 | 0 | 10.49074 | 0
2018-04-19 22:02 | 109199.1 | 3720.0015 | 3 | 12 | 4.400019 | 0.8396196 | 2.447291 | 0 | 10.61721 | 0
2018-04-19 22:04 | 109319.1 | 3840.001 | 3 | 12 | 4.40013 | 0.7967901 | 2.474551 | 0 | 10.73716 | 0
2018-04-19 22:06 | 109439.1 | 3960.0015 | 3 | 12 | 4.400004 | 0.7534332 | 2.500381 | 0 | 10.85081 | 0
2018-04-19 22:08 | 109559.1 | 4080.0001 | 3 | 12 | 4.400077 | 0.7140026 | 2.524833 | 0 | 10.9584 | 0
2018-04-19 22:10 | 109679.1 | 4200.0002 | 3 | 12 | 4.40009 | 0.676342 | 2.547999 | 0 | 11.06033 | 0
2018-04-19 22:11 | 109758.1 | 4279.0286 | 3 | 12 | 4.40006 | 0.6519985 | 2.562574 | 0 | 11.12446 | 0
2018-04-19 22:13 | 109878.1 | 120.0012 | 4 | 12 | 4.285851 | 0 | 2.562578 | 0 | 11.12448 | 0
2018-04-19 22:15 | 109998.1 | 240.0011 | 4 | 12 | 4.273246 | 0 | 2.562578 | 0 | 11.12448 | 0
2018-04-19 22:16 | 110058.1 | 300.003 | 4 | 12 | 4.269831 | 0 | 2.562578 | 0 | 11.12448 | 0
2018-04-19 22:18 | 110178.2 | 120.0002 | 5 | 12 | 3.925708 | -2.282065 | 2.562578 | 0.07605552 | 11.12448 | 0.3021378
2018-04-19 22:20 | 110298.2 | 240.0011 | 5 | 12 | 3.882311 | -2.281966 | 2.562578 | 0.1521209 | 11.12448 | 0.5989891
2018-04-19 22:22 | 110418.2 | 360.0013 | 5 | 12 | 3.846235 | -2.282022 | 2.562578 | 0.2281806 | 11.12448 | 0.8928879
2018-04-19 22:24 | 110538.2 | 480.0003 | 5 | 12 | 3.812286 | -2.281947 | 2.562578 | 0.3042484 | 11.12448 | 1.184159
2018-04-19 22:26 | 110658.2 | 600.0017 | 5 | 12 | 3.779856 | -2.281973 | 2.562578 | 0.380313 | 11.12448 | 1.472901
2018-04-19 22:28 | 110778.2 | 720.0011 | 5 | 12 | 3.748607 | -2.282025 | 2.562578 | 0.4563795 | 11.12448 | 1.759227
2018-04-19 22:30 | 110898.2 | 840.0006 | 5 | 12 | 3.718352 | -2.281962 | 2.562578 | 0.5324373 | 11.12448 | 2.043181
2018-04-19 22:32 | 111018.2 | 960.0003 | 5 | 12 | 3.689771 | -2.28202 | 2.562578 | 0.6085042 | 11.12448 | 2.324926
2018-04-19 22:34 | 111138.2 | 1080.0008 | 5 | 12 | 3.662849 | -2.281988 | 2.562578 | 0.6845722 | 11.12448 | 2.604561
2018-04-19 22:36 | 111258.2 | 1200.0016 | 5 | 12 | 3.637785 | -2.28198 | 2.562578 | 0.7606394 | 11.12448 | 2.88222
2018-04-19 22:38 | 111378.2 | 1320.0014 | 5 | 12 | 3.614319 | -2.282032 | 2.562578 | 0.8367017 | 11.12448 | 3.158014
2018-04-19 22:40 | 111498.2 | 1440.0002 | 5 | 12 | 3.592294 | -2.281995 | 2.562578 | 0.9127604 | 11.12448 | 3.432073
2018-04-19 22:42 | 111618.2 | 1560.0004 | 5 | 12 | 3.570869 | -2.28194 | 2.562578 | 0.9888294 | 11.12448 | 3.704514
2018-04-19 22:44 | 111738.2 | 1680.0014 | 5 | 12 | 3.550476 | -2.281936 | 2.562578 | 1.064895 | 11.12448 | 3.975352
2018-04-19 22:46 | 111858.2 | 1800.0003 | 5 | 12 | 3.531457 | -2.282174 | 2.562578 | 1.140962 | 11.12448 | 4.244693
2018-04-19 22:48 | 111978.2 | 1920.0008 | 5 | 12 | 3.513187 | -2.281914 | 2.562578 | 1.217028 | 11.12448 | 4.512622
2018-04-19 22:50 | 112098.2 | 2040.0001 | 5 | 12 | 3.49525 | -2.281986 | 2.562578 | 1.293092 | 11.12448 | 4.779157
2018-04-19 22:52 | 112218.2 | 2160.0013 | 5 | 12 | 3.478388 | -2.282019 | 2.562578 | 1.369148 | 11.12448 | 5.044342
2018-04-19 22:54 | 112338.2 | 2280.0014 | 5 | 12 | 3.462248 | -2.28201 | 2.562578 | 1.445215 | 11.12448 | 5.308312
2018-04-19 22:56 | 112458.2 | 2400.0016 | 5 | 12 | 3.446648 | -2.282008 | 2.562578 | 1.521285 | 11.12448 | 5.571092
2018-04-19 22:58 | 112578.2 | 2520.0005 | 5 | 12 | 3.431614 | -2.281942 | 2.562578 | 1.597347 | 11.12448 | 5.832678
2018-04-19 23:00 | 112698.2 | 2640.0012 | 5 | 12 | 3.416696 | -2.281998 | 2.562578 | 1.673416 | 11.12448 | 6.093148
2018-04-19 23:02 | 112818.2 | 2760.0009 | 5 | 12 | 3.401467 | -2.281976 | 2.562578 | 1.749467 | 11.12448 | 6.352421
2018-04-19 23:04 | 112938.2 | 2880.0004 | 5 | 12 | 3.385152 | -2.281873 | 2.562578 | 1.82554 | 11.12448 | 6.610564
2018-04-19 23:06 | 113058.2 | 3000.0013 | 5 | 12 | 3.367677 | -2.281975 | 2.562578 | 1.901607 | 11.12448 | 6.867405
2018-04-19 23:08 | 113178.2 | 3120.0001 | 5 | 12 | 3.348063 | -2.282043 | 2.562578 | 1.977671 | 11.12448 | 7.122833
2018-04-19 23:10 | 113298.2 | 3240.0003 | 5 | 12 | 3.326157 | -2.282052 | 2.562578 | 2.053732 | 11.12448 | 7.376674
2018-04-19 23:12 | 113418.2 | 3360.0004 | 5 | 12 | 3.301889 | -2.281964 | 2.562578 | 2.129789 | 11.12448 | 7.62875
2018-04-19 23:14 | 113538.2 | 3480.0016 | 5 | 12 | 3.27396 | -2.282015 | 2.562578 | 2.205858 | 11.12448 | 7.878896
2018-04-19 23:16 | 113658.2 | 3600.0003 | 5 | 12 | 3.240336 | -2.282061 | 2.562578 | 2.281922 | 11.12448 | 8.126696
2018-04-19 23:18 | 113778.2 | 3720.0006 | 5 | 12 | 3.199184 | -2.282017 | 2.562578 | 2.357981 | 11.12448 | 8.371646
2018-04-19 23:20 | 113898.2 | 3840.0002 | 5 | 12 | 3.145695 | -2.282013 | 2.562578 | 2.434049 | 11.12448 | 8.613071
2018-04-19 23:22 | 114018.2 | 3960.0014 | 5 | 12 | 3.071374 | -2.282004 | 2.562578 | 2.510123 | 11.12448 | 8.849724
2018-04-19 23:23 | 114099.7 | 4041.4866 | 5 | 12 | 2.999998 | -2.28196 | 2.562578 | 2.561762 | 11.12448 | 9.006588
2018-04-19 23:25 | 114219.7 | 120.0004 | 6 | 12 | 3.585742 | 0 | 2.562578 | 2.561762 | 11.12448 | 9.006588
2018-04-19 23:27 | 114339.7 | 240.0005 | 6 | 12 | 3.621486 | 0 | 2.562578 | 2.561762 | 11.12448 | 9.006588
2018-04-19 23:28 | 114399.8 | 300.0036 | 6 | 12 | 3.630796 | 0 | 2.562578 | 2.561762 | 11.12448 | 9.006588
2018-04-19 23:28 | 114399.8 | 0.0027 | 7 | 13 | 3.630903 | 0 | 0 | 0 | 0 | 0
2018-04-19 23:30 | 114519.8471 | 120.001 | 2 | 13 | 4.200192 | 3.781034 | 0.1412214 | 2.261e-09 | 0.5910776 | 8.209e-09
2018-04-19 23:32 | 114639.8467 | 240.0006 | 2 | 13 | 4.200172 | 3.425636 | 0.261189 | 2.261e-09 | 1.094965 | 8.209e-09
2018-04-19 23:33 | 114703.4481 | 303.602 | 2 | 13 | 4.20018 | 3.259977 | 0.3202116 | 2.261e-09 | 1.342872 | 8.209e-09
2018-04-19 23:35 | 114823.5 | 120.0011 | 3 | 13 | 4.226533 | 3.260195 | 0.4284767 | 2.261e-09 | 1.798986 | 8.209e-09
2018-04-19 23:37 | 114943.5 | 240.0013 | 3 | 13 | 4.250259 | 3.260151 | 0.5371368 | 2.261e-09 | 2.259545 | 8.209e-09
2018-04-19 23:39 | 115063.5 | 360.0007 | 3 | 13 | 4.27417 | 3.259834 | 0.6458082 | 2.261e-09 | 2.722716 | 8.209e-09
2018-04-19 23:41 | 115183.5 | 480.0014 | 3 | 13 | 4.300131 | 3.259964 | 0.7544591 | 2.261e-09 | 3.188493 | 8.209e-09
2018-04-19 23:43 | 115303.5 | 600.002 | 3 | 13 | 4.328002 | 3.259857 | 0.8631356 | 2.261e-09 | 3.657314 | 8.209e-09
2018-04-19 23:45 | 115423.5 | 720.0005 | 3 | 13 | 4.358044 | 3.260178 | 0.9717948 | 2.261e-09 | 4.129211 | 8.209e-09
2018-04-19 23:47 | 115543.5 | 840.0004 | 3 | 13 | 4.389225 | 3.260201 | 1.080455 | 2.261e-09 | 4.604434 | 8.209e-09
2018-04-19 23:49 | 115663.5 | 960.0011 | 3 | 13 | 4.400145 | 3.060982 | 1.186791 | 2.261e-09 | 5.072127 | 8.209e-09
2018-04-19 23:51 | 115783.5 | 1080.0023 | 3 | 13 | 4.400176 | 2.816387 | 1.284655 | 2.261e-09 | 5.502748 | 8.209e-09
2018-04-19 23:53 | 115903.5 | 1200.0017 | 3 | 13 | 4.400182 | 2.604586 | 1.374888 | 2.261e-09 | 5.899784 | 8.209e-09
2018-04-19 23:55 | 116023.5 | 1320.0022 | 3 | 13 | 4.400141 | 2.424149 | 1.458594 | 2.261e-09 | 6.268103 | 8.209e-09
2018-04-19 23:57 | 116143.5 | 1440.0007 | 3 | 13 | 4.400093 | 2.268127 | 1.536735 | 2.261e-09 | 6.611932 | 8.209e-09
2018-04-19 23:59 | 116263.5 | 1560.0015 | 3 | 13 | 4.400181 | 2.132254 | 1.610011 | 2.261e-09 | 6.934357 | 8.209e-09
2018-04-20 00:01 | 116383.5 | 1680.0016 | 3 | 13 | 4.400066 | 2.011053 | 1.679013 | 2.261e-09 | 7.237972 | 8.209e-09
2018-04-20 00:03 | 116503.5 | 1800.0017 | 3 | 13 | 4.400088 | 1.904903 | 1.744253 | 2.261e-09 | 7.525035 | 8.209e-09
2018-04-20 00:05 | 116623.5 | 1920.0011 | 3 | 13 | 4.400102 | 1.809265 | 1.806116 | 2.261e-09 | 7.797242 | 8.209e-09
2018-04-20 00:07 | 116743.5 | 2040.0003 | 3 | 13 | 4.400134 | 1.719824 | 1.864913 | 2.261e-09 | 8.055953 | 8.209e-09
2018-04-20 00:09 | 116863.5 | 2160.0006 | 3 | 13 | 4.400078 | 1.635648 | 1.920814 | 2.261e-09 | 8.30192 | 8.209e-09
2018-04-20 00:11 | 116983.5 | 2280.0009 | 3 | 13 | 4.400084 | 1.557437 | 1.974004 | 2.261e-09 | 8.535963 | 8.209e-09
2018-04-20 00:13 | 117103.5 | 2400.002 | 3 | 13 | 4.400087 | 1.481963 | 2.024637 | 2.261e-09 | 8.75875 | 8.209e-09
2018-04-20 00:15 | 117223.5 | 2520.0022 | 3 | 13 | 4.400017 | 1.410305 | 2.072837 | 2.261e-09 | 8.970834 | 8.209e-09
2018-04-20 00:17 | 117343.5 | 2640.0023 | 3 | 13 | 4.400025 | 1.343987 | 2.118743 | 2.261e-09 | 9.172825 | 8.209e-09
2018-04-20 00:19 | 117463.5 | 2760.0017 | 3 | 13 | 4.400105 | 1.279874 | 2.162454 | 2.261e-09 | 9.365156 | 8.209e-09
2018-04-20 00:21 | 117583.5 | 2880.0019 | 3 | 13 | 4.400041 | 1.215595 | 2.204039 | 2.261e-09 | 9.548132 | 8.209e-09
2018-04-20 00:23 | 117703.5 | 3000.001 | 3 | 13 | 4.400017 | 1.154092 | 2.243546 | 2.261e-09 | 9.721967 | 8.209e-09
2018-04-20 00:25 | 117823.5 | 3120.0009 | 3 | 13 | 4.400061 | 1.096706 | 2.281066 | 2.261e-09 | 9.887056 | 8.209e-09
2018-04-20 00:27 | 117943.5 | 3240 | 3 | 13 | 4.400096 | 1.041938 | 2.316691 | 2.261e-09 | 10.04381 | 8.209e-09
2018-04-20 00:29 | 118063.5 | 3360.0012 | 3 | 13 | 4.400004 | 0.9886074 | 2.350523 | 2.261e-09 | 10.19267 | 8.209e-09
2018-04-20 00:31 | 118183.5 | 3480.0002 | 3 | 13 | 4.400074 | 0.9396305 | 2.382656 | 2.261e-09 | 10.33406 | 8.209e-09
2018-04-20 00:33 | 118303.5 | 3600.0002 | 3 | 13 | 4.400053 | 0.8922043 | 2.413177 | 2.261e-09 | 10.46835 | 8.209e-09
2018-04-20 00:35 | 118423.5 | 3720.0012 | 3 | 13 | 4.399999 | 0.8462524 | 2.442159 | 2.261e-09 | 10.59587 | 8.209e-09
2018-04-20 00:37 | 118543.5 | 3840.0004 | 3 | 13 | 4.400078 | 0.8023567 | 2.469637 | 2.261e-09 | 10.71678 | 8.209e-09
2018-04-20 00:39 | 118663.5 | 3960.0008 | 3 | 13 | 4.400047 | 0.7603369 | 2.495669 | 2.261e-09 | 10.83132 | 8.209e-09
2018-04-20 00:41 | 118783.5 | 4080.0016 | 3 | 13 | 4.400034 | 0.7203331 | 2.520335 | 2.261e-09 | 10.93986 | 8.209e-09
2018-04-20 00:43 | 118903.5 | 4200.0015 | 3 | 13 | 4.399977 | 0.6821737 | 2.543717 | 2.261e-09 | 11.04274 | 8.209e-09
2018-04-20 00:45 | 119004.2 | 4300.7597 | 3 | 13 | 4.400058 | 0.6519995 | 2.562394 | 2.261e-09 | 11.12492 | 8.209e-09
2018-04-20 00:47 | 119124.3 | 120.0009 | 4 | 13 | 4.286042 | 0 | 2.562394 | 2.261e-09 | 11.12492 | 8.209e-09
2018-04-20 00:49 | 119244.3 | 240.0017 | 4 | 13 | 4.273518 | 0 | 2.562394 | 2.261e-09 | 11.12492 | 8.209e-09
2018-04-20 00:50 | 119304.3 | 300.0027 | 4 | 13 | 4.270158 | 0 | 2.562394 | 2.261e-09 | 11.12492 | 8.209e-09
2018-04-20 00:52 | 119424.3 | 120.0001 | 5 | 13 | 3.926932 | -2.281932 | 2.562394 | 0.07605479 | 11.12492 | 0.3022136
2018-04-20 00:54 | 119544.3 | 240.0001 | 5 | 13 | 3.883281 | -2.281989 | 2.562394 | 0.1521216 | 11.12492 | 0.5991568
2018-04-20 00:56 | 119664.3 | 360.0001 | 5 | 13 | 3.847263 | -2.281952 | 2.562394 | 0.2281841 | 11.12492 | 0.8931414
2018-04-20 00:58 | 119784.3 | 480.0002 | 5 | 13 | 3.813733 | -2.281917 | 2.562394 | 0.3042416 | 11.12492 | 1.18447
2018-04-20 01:00 | 119904.3 | 600.0012 | 5 | 13 | 3.781835 | -2.281949 | 2.562394 | 0.3803065 | 11.12492 | 1.473341
2018-04-20 01:02 | 120024.3 | 720.0013 | 5 | 13 | 3.750731 | -2.281906 | 2.562394 | 0.4563735 | 11.12492 | 1.759829
2018-04-20 01:04 | 120144.3 | 840.0006 | 5 | 13 | 3.720142 | -2.28193 | 2.562394 | 0.5324411 | 11.12492 | 2.043967
2018-04-20 01:06 | 120264.3 | 960.0008 | 5 | 13 | 3.690824 | -2.28196 | 2.562394 | 0.608505 | 11.12492 | 2.325805
2018-04-20 01:08 | 120384.3 | 1080.0014 | 5 | 13 | 3.663749 | -2.281859 | 2.562394 | 0.6845687 | 11.12492 | 2.605502
2018-04-20 01:10 | 120504.3 | 1200.0002 | 5 | 13 | 3.638885 | -2.282003 | 2.562394 | 0.7606273 | 11.12492 | 2.8832
2018-04-20 01:12 | 120624.3 | 1320.0015 | 5 | 13 | 3.615601 | -2.281995 | 2.562394 | 0.8366898 | 11.12492 | 3.159086
2018-04-20 01:14 | 120744.3 | 1440.0009 | 5 | 13 | 3.593478 | -2.281988 | 2.562394 | 0.9127583 | 11.12492 | 3.433272
2018-04-20 01:16 | 120864.3 | 1560.0001 | 5 | 13 | 3.571968 | -2.281914 | 2.562394 | 0.9888173 | 11.12492 | 3.705767
2018-04-20 01:18 | 120984.3 | 1680.0011 | 5 | 13 | 3.551461 | -2.281984 | 2.562394 | 1.064878 | 11.12492 | 3.97667
2018-04-20 01:20 | 121104.3 | 1800.0006 | 5 | 13 | 3.531951 | -2.281997 | 2.562394 | 1.14095 | 11.12492 | 4.246086
2018-04-20 01:22 | 121224.3 | 1920.0014 | 5 | 13 | 3.513739 | -2.281954 | 2.562394 | 1.217016 | 11.12492 | 4.514049
2018-04-20 01:24 | 121344.4 | 2040.003 | 5 | 13 | 3.496493 | -2.282006 | 2.562394 | 1.293073 | 11.12492 | 4.780632
2018-04-20 01:26 | 121464.3 | 2160.0006 | 5 | 13 | 3.479598 | -2.281962 | 2.562394 | 1.369142 | 11.12492 | 5.045961
2018-04-20 01:28 | 121584.3 | 2280.0007 | 5 | 13 | 3.463312 | -2.281986 | 2.562394 | 1.44521 | 11.12492 | 5.310021
2018-04-20 01:30 | 121704.3 | 2400.0014 | 5 | 13 | 3.447754 | -2.282027 | 2.562394 | 1.521264 | 11.12492 | 5.572824
2018-04-20 01:32 | 121824.3 | 2520.0017 | 5 | 13 | 3.432943 | -2.281981 | 2.562394 | 1.597335 | 11.12492 | 5.834527
2018-04-20 01:34 | 121944.3 | 2640.0008 | 5 | 13 | 3.418252 | -2.281927 | 2.562394 | 1.673396 | 11.12492 | 6.095081
2018-04-20 01:36 | 122064.3 | 2760.0011 | 5 | 13 | 3.402795 | -2.281988 | 2.562394 | 1.749456 | 11.12492 | 6.354491
2018-04-20 01:38 | 122184.3 | 2880.0015 | 5 | 13 | 3.386203 | -2.281958 | 2.562394 | 1.825526 | 11.12492 | 6.612725
2018-04-20 01:40 | 122304.3 | 3000.0003 | 5 | 13 | 3.368424 | -2.281958 | 2.562394 | 1.901593 | 11.12492 | 6.869635
2018-04-20 01:42 | 122424.3 | 3120.0008 | 5 | 13 | 3.348902 | -2.281929 | 2.562394 | 1.977656 | 11.12492 | 7.125118
2018-04-20 01:44 | 122544.3 | 3240.0003 | 5 | 13 | 3.327673 | -2.282083 | 2.562394 | 2.053715 | 11.12492 | 7.379032
2018-04-20 01:46 | 122664.3 | 3360.0015 | 5 | 13 | 3.303982 | -2.282058 | 2.562394 | 2.129779 | 11.12492 | 7.631278
2018-04-20 01:48 | 122784.3 | 3480.0014 | 5 | 13 | 3.276141 | -2.282063 | 2.562394 | 2.205851 | 11.12492 | 7.881587
2018-04-20 01:50 | 122904.3 | 3600.0001 | 5 | 13 | 3.242397 | -2.282047 | 2.562394 | 2.281915 | 11.12492 | 8.129546
2018-04-20 01:52 | 123024.3 | 3720.0017 | 5 | 13 | 3.20092 | -2.282069 | 2.562394 | 2.35797 | 11.12492 | 8.374631
2018-04-20 01:54 | 123144.3 | 3840.0005 | 5 | 13 | 3.147652 | -2.282008 | 2.562394 | 2.434041 | 11.12492 | 8.616188
2018-04-20 01:56 | 123264.3 | 3960.0015 | 5 | 13 | 3.073979 | -2.282052 | 2.562394 | 2.510111 | 11.12492 | 8.853001
2018-04-20 01:57 | 123348 | 4043.6816 | 5 | 13 | 2.999997 | -2.281956 | 2.562394 | 2.563151 | 11.12492 | 9.014196
2018-04-20 01:59 | 123468.1 | 119.9999 | 6 | 13 | 3.584204 | 0 | 2.562394 | 2.563151 | 11.12492 | 9.014196
2018-04-20 02:01 | 123588.1 | 239.9999 | 6 | 13 | 3.620052 | 0 | 2.562394 | 2.563151 | 11.12492 | 9.014196
2018-04-20 02:02 | 123648.1 | 300.0043 | 6 | 13 | 3.629389 | 0 | 2.562394 | 2.563151 | 11.12492 | 9.014196
2018-04-20 02:02 | 123648.1 | 0.0027 | 7 | 14 | 3.629478 | 0 | 0 | 0 | 0 | 0
2018-04-20 02:04 | 123768.2 | 120.0003 | 2 | 14 | 4.200201 | 3.780415 | 0.141211 | 3.755e-09 | 0.5910035 | 1.3627e-08
2018-04-20 02:06 | 123888.2 | 240.0012 | 2 | 14 | 4.200167 | 3.422632 | 0.2611448 | 3.755e-09 | 1.094749 | 1.3627e-08
2018-04-20 02:07 | 123951.9 | 303.7852 | 2 | 14 | 4.200187 | 3.259989 | 0.3203105 | 3.755e-09 | 1.343256 | 1.3627e-08
2018-04-20 02:09 | 124072 | 120.0002 | 3 | 14 | 4.226455 | 3.259838 | 0.4285834 | 3.755e-09 | 1.799391 | 1.3627e-08
2018-04-20 02:11 | 124192 | 240.0002 | 3 | 14 | 4.250493 | 3.260012 | 0.5372379 | 3.755e-09 | 2.259936 | 1.3627e-08
2018-04-20 02:13 | 124312 | 360.0002 | 3 | 14 | 4.274301 | 3.260157 | 0.6458953 | 3.755e-09 | 2.723063 | 1.3627e-08
2018-04-20 02:15 | 124432 | 480.0008 | 3 | 14 | 4.299625 | 3.259857 | 0.7545516 | 3.755e-09 | 3.188847 | 1.3627e-08
2018-04-20 02:17 | 124552 | 600.0015 | 3 | 14 | 4.327456 | 3.259892 | 0.8632137 | 3.755e-09 | 3.657551 | 1.3627e-08
2018-04-20 02:19 | 124672 | 720.0002 | 3 | 14 | 4.357761 | 3.259863 | 0.9718849 | 3.755e-09 | 4.129454 | 1.3627e-08
2018-04-20 02:21 | 124792 | 840.0032 | 3 | 14 | 4.38949 | 3.259888 | 1.080549 | 3.755e-09 | 4.604697 | 1.3627e-08
2018-04-20 02:23 | 124912 | 960.0003 | 3 | 14 | 4.400191 | 3.060602 | 1.186834 | 3.755e-09 | 5.072181 | 1.3627e-08
2018-04-20 02:25 | 125032 | 1080.0016 | 3 | 14 | 4.400169 | 2.817562 | 1.28469 | 3.755e-09 | 5.502761 | 1.3627e-08
2018-04-20 02:27 | 125152 | 1200.0014 | 3 | 14 | 4.40016 | 2.605721 | 1.374967 | 3.755e-09 | 5.899996 | 1.3627e-08
2018-04-20 02:29 | 125272 | 1320.0021 | 3 | 14 | 4.400159 | 2.425701 | 1.458751 | 3.755e-09 | 6.268654 | 1.3627e-08
2018-04-20 02:31 | 125392 | 1440.0011 | 3 | 14 | 4.400168 | 2.268469 | 1.536891 | 3.755e-09 | 6.612482 | 1.3627e-08
2018-04-20 02:33 | 125512 | 1560.0001 | 3 | 14 | 4.400136 | 2.13257 | 1.610165 | 3.755e-09 | 6.934899 | 1.3627e-08
2018-04-20 02:35 | 125632 | 1680.0018 | 3 | 14 | 4.400079 | 2.015911 | 1.679264 | 3.755e-09 | 7.238939 | 1.3627e-08
2018-04-20 02:37 | 125752 | 1800.0021 | 3 | 14 | 4.400084 | 1.910206 | 1.744683 | 3.755e-09 | 7.526791 | 1.3627e-08
2018-04-20 02:39 | 125872 | 1920.0023 | 3 | 14 | 4.400075 | 1.812033 | 1.80669 | 3.755e-09 | 7.799627 | 1.3627e-08
2018-04-20 02:41 | 125992 | 2040.0017 | 3 | 14 | 4.400084 | 1.721553 | 1.865568 | 3.755e-09 | 8.058698 | 1.3627e-08
2018-04-20 02:43 | 126112 | 2160.0002 | 3 | 14 | 4.400078 | 1.639187 | 1.921563 | 3.755e-09 | 8.305081 | 1.3627e-08
2018-04-20 02:45 | 126232 | 2280.0019 | 3 | 14 | 4.400043 | 1.560011 | 1.97488 | 3.755e-09 | 8.53968 | 1.3627e-08
2018-04-20 02:47 | 126352 | 2400.0002 | 3 | 14 | 4.400111 | 1.486231 | 2.025642 | 3.755e-09 | 8.763035 | 1.3627e-08
2018-04-20 02:49 | 126472 | 2520.0003 | 3 | 14 | 4.400052 | 1.414418 | 2.073968 | 3.755e-09 | 8.975675 | 1.3627e-08
2018-04-20 02:51 | 126592 | 2640.0021 | 3 | 14 | 4.400135 | 1.348007 | 2.119986 | 3.755e-09 | 9.178156 | 1.3627e-08
2018-04-20 02:53 | 126712 | 2760.0001 | 3 | 14 | 4.400037 | 1.282113 | 2.163812 | 3.755e-09 | 9.370996 | 1.3627e-08
2018-04-20 02:55 | 126832 | 2880.0014 | 3 | 14 | 4.400007 | 1.219078 | 2.205508 | 3.755e-09 | 9.554458 | 1.3627e-08
2018-04-20 02:57 | 126952 | 3000.0023 | 3 | 14 | 4.400003 | 1.157188 | 2.245113 | 3.755e-09 | 9.728724 | 1.3627e-08
2018-04-20 02:59 | 127072 | 3120.0002 | 3 | 14 | 4.400109 | 1.099025 | 2.282707 | 3.755e-09 | 9.89414 | 1.3627e-08
2018-04-20 03:01 | 127192 | 3240.0002 | 3 | 14 | 4.399986 | 1.043779 | 2.318418 | 3.755e-09 | 10.05127 | 1.3627e-08
2018-04-20 03:03 | 127312 | 3360.0004 | 3 | 14 | 4.400028 | 0.9911394 | 2.352354 | 3.755e-09 | 10.20059 | 1.3627e-08
2018-04-20 03:05 | 127432 | 3480.0009 | 3 | 14 | 4.400081 | 0.9403381 | 2.384546 | 3.755e-09 | 10.34224 | 1.3627e-08
2018-04-20 03:07 | 127552 | 3600.0012 | 3 | 14 | 4.400027 | 0.8912153 | 2.41507 | 3.755e-09 | 10.47655 | 1.3627e-08
2018-04-20 03:09 | 127672 | 3720.0016 | 3 | 14 | 4.399996 | 0.8450842 | 2.444019 | 3.755e-09 | 10.60392 | 1.3627e-08
2018-04-20 03:11 | 127792 | 3840.0005 | 3 | 14 | 4.400011 | 0.8012238 | 2.471463 | 3.755e-09 | 10.72468 | 1.3627e-08
2018-04-20 03:13 | 127912 | 3960.0021 | 3 | 14 | 4.400087 | 0.7600527 | 2.49748 | 3.755e-09 | 10.83916 | 1.3627e-08
2018-04-20 03:15 | 128032 | 4080.001 | 3 | 14 | 4.400105 | 0.7194052 | 2.522124 | 3.755e-09 | 10.94759 | 1.3627e-08
2018-04-20 03:17 | 128152 | 4200.0004 | 3 | 14 | 4.400051 | 0.6798182 | 2.545426 | 3.755e-09 | 11.05012 | 1.3627e-08
2018-04-20 03:19 | 128239.7 | 4287.7274 | 3 | 14 | 4.40001 | 0.6519995 | 2.561657 | 3.755e-09 | 11.12154 | 1.3627e-08
2018-04-20 03:21 | 128359.7 | 120.0007 | 4 | 14 | 4.285587 | 0 | 2.561657 | 3.755e-09 | 11.12154 | 1.3627e-08
2018-04-20 03:23 | 128479.7 | 240.0017 | 4 | 14 | 4.272979 | 0 | 2.561657 | 3.755e-09 | 11.12154 | 1.3627e-08
2018-04-20 03:24 | 128539.7 | 300.0029 | 4 | 14 | 4.269566 | 0 | 2.561657 | 3.755e-09 | 11.12154 | 1.3627e-08
2018-04-20 03:26 | 128659.8 | 120.0005 | 5 | 14 | 3.92558 | -2.282047 | 2.561657 | 0.07605626 | 11.12154 | 0.3021284
2018-04-20 03:28 | 128779.8 | 240.0002 | 5 | 14 | 3.881705 | -2.282035 | 2.561657 | 0.1521215 | 11.12154 | 0.5989527
2018-04-20 03:30 | 128899.8 | 360.0013 | 5 | 14 | 3.845718 | -2.281973 | 2.561657 | 0.2281801 | 11.12154 | 0.8928016
2018-04-20 03:32 | 129019.8 | 480.0001 | 5 | 14 | 3.812371 | -2.281954 | 2.561657 | 0.3042472 | 11.12154 | 1.184055
2018-04-20 03:34 | 129139.8 | 600.0013 | 5 | 14 | 3.780274 | -2.281932 | 2.561657 | 0.3803028 | 11.12154 | 1.47278
2018-04-20 03:36 | 129259.8 | 720.0008 | 5 | 14 | 3.748879 | -2.281998 | 2.561657 | 0.4563774 | 11.12154 | 1.759165
2018-04-20 03:38 | 129379.8 | 840.0014 | 5 | 14 | 3.718428 | -2.282027 | 2.561657 | 0.5324435 | 11.12154 | 2.043165
2018-04-20 03:40 | 129499.8 | 960.0002 | 5 | 14 | 3.689541 | -2.282039 | 2.561657 | 0.608497 | 11.12154 | 2.324855
2018-04-20 03:42 | 129619.8 | 1080.0007 | 5 | 14 | 3.662579 | -2.282071 | 2.561657 | 0.684572 | 11.12154 | 2.6045
2018-04-20 03:44 | 129739.8 | 1200.0003 | 5 | 14 | 3.637425 | -2.281958 | 2.561657 | 0.7606266 | 11.12154 | 2.882087
2018-04-20 03:46 | 129859.8 | 1320.0007 | 5 | 14 | 3.613943 | -2.28201 | 2.561657 | 0.8366973 | 11.12154 | 3.157888
2018-04-20 03:48 | 129979.8 | 1440.0004 | 5 | 14 | 3.591804 | -2.281964 | 2.561657 | 0.912763 | 11.12154 | 3.431939
2018-04-20 03:50 | 130099.8 | 1560.0013 | 5 | 14 | 3.570565 | -2.282017 | 2.561657 | 0.9888259 | 11.12154 | 3.704328
2018-04-20 03:52 | 130219.8 | 1680.0015 | 5 | 14 | 3.550273 | -2.281973 | 2.561657 | 1.064898 | 11.12154 | 3.97517
2018-04-20 03:54 | 130339.8 | 1800.0009 | 5 | 14 | 3.530902 | -2.28196 | 2.561657 | 1.140955 | 11.12154 | 4.244448
2018-04-20 03:56 | 130459.8 | 1920.0003 | 5 | 14 | 3.512627 | -2.281956 | 2.561657 | 1.217023 | 11.12154 | 4.512337
2018-04-20 03:58 | 130579.8 | 2040.0013 | 5 | 14 | 3.494956 | -2.281982 | 2.561657 | 1.293085 | 11.12154 | 4.778834
2018-04-20 04:00 | 130699.8 | 2160.0009 | 5 | 14 | 3.477839 | -2.281952 | 2.561657 | 1.369152 | 11.12154 | 5.04403
2018-04-20 04:02 | 130819.8 | 2280 | 5 | 14 | 3.461679 | -2.282052 | 2.561657 | 1.445216 | 11.12154 | 5.307946
2018-04-20 04:04 | 130939.8 | 2400.0011 | 5 | 14 | 3.446294 | -2.282034 | 2.561657 | 1.521284 | 11.12154 | 5.570682
2018-04-20 04:06 | 131059.8 | 2520.0012 | 5 | 14 | 3.431081 | -2.282 | 2.561657 | 1.597344 | 11.12154 | 5.832225
2018-04-20 04:08 | 131179.8 | 2640.0004 | 5 | 14 | 3.415771 | -2.281993 | 2.561657 | 1.673412 | 11.12154 | 6.092642
2018-04-20 04:10 | 131299.8 | 2760.0006 | 5 | 14 | 3.400428 | -2.281984 | 2.561657 | 1.749475 | 11.12154 | 6.351876
2018-04-20 04:12 | 131419.8 | 2880.0013 | 5 | 14 | 3.384262 | -2.28203 | 2.561657 | 1.82554 | 11.12154 | 6.60992
2018-04-20 04:14 | 131539.8 | 3000.0014 | 5 | 14 | 3.366589 | -2.282004 | 2.561657 | 1.901604 | 11.12154 | 6.866681
2018-04-20 04:16 | 131659.8 | 3120.0016 | 5 | 14 | 3.347116 | -2.281997 | 2.561657 | 1.977667 | 11.12154 | 7.122024
2018-04-20 04:18 | 131779.8 | 3240.0015 | 5 | 14 | 3.326132 | -2.282028 | 2.561657 | 2.053729 | 11.12154 | 7.375825
2018-04-20 04:20 | 131899.8 | 3360.0001 | 5 | 14 | 3.302404 | -2.282113 | 2.561657 | 2.129801 | 11.12154 | 7.627977
2018-04-20 04:22 | 132019.8 | 3480.001 | 5 | 14 | 3.274258 | -2.281978 | 2.561657 | 2.205865 | 11.12154 | 7.878125
2018-04-20 04:24 | 132139.8 | 3600.0012 | 5 | 14 | 3.240684 | -2.28203 | 2.561657 | 2.281923 | 11.12154 | 8.125929
2018-04-20 04:26 | 132259.8 | 3720.0003 | 5 | 14 | 3.199227 | -2.282006 | 2.561657 | 2.357987 | 11.12154 | 8.370913
2018-04-20 04:28 | 132379.8 | 3840.0003 | 5 | 14 | 3.145619 | -2.282054 | 2.561657 | 2.434061 | 11.12154 | 8.61235
2018-04-20 04:30 | 132499.8 | 3960.0012 | 5 | 14 | 3.071379 | -2.282003 | 2.561657 | 2.510123 | 11.12154 | 8.848958
2018-04-20 04:31 | 132580.8 | 4041.0365 | 5 | 14 | 2.999999 | -2.281973 | 2.561657 | 2.561488 | 11.12154 | 9.004992
2018-04-20 04:33 | 132700.9 | 120.0011 | 6 | 14 | 3.583796 | 0 | 2.561657 | 2.561488 | 11.12154 | 9.004992
2018-04-20 04:35 | 132820.9 | 240.0011 | 6 | 14 | 3.619737 | 0 | 2.561657 | 2.561488 | 11.12154 | 9.004992
2018-04-20 04:36 | 132880.9 | 300.0022 | 6 | 14 | 3.629132 | 0 | 2.561657 | 2.561488 | 11.12154 | 9.004992
2018-04-20 04:36 | 132880.9 | 0.0027 | 7 | 15 | 3.628926 | 0 | 0 | 0 | 0 | 0
2018-04-20 04:38 | 133001 | 120.0004 | 2 | 15 | 4.200225 | 3.779957 | 0.1412238 | 2.845e-09 | 0.5910521 | 1.0326e-08
2018-04-20 04:40 | 133121 | 240.0002 | 2 | 15 | 4.200187 | 3.423742 | 0.2611359 | 2.845e-09 | 1.094708 | 1.0326e-08
2018-04-20 04:41 | 133184.3 | 303.3261 | 2 | 15 | 4.200181 | 3.259968 | 0.3198695 | 2.845e-09 | 1.341399 | 1.0326e-08
2018-04-20 04:43 | 133304.3 | 120.0003 | 3 | 15 | 4.22598 | 3.259819 | 0.4281257 | 2.845e-09 | 1.797439 | 1.0326e-08
2018-04-20 04:45 | 133424.3 | 240.0001 | 3 | 15 | 4.249414 | 3.259903 | 0.5367792 | 2.845e-09 | 2.257887 | 1.0326e-08
2018-04-20 04:47 | 133544.3 | 360.0011 | 3 | 15 | 4.273262 | 3.259888 | 0.645449 | 2.845e-09 | 2.720955 | 1.0326e-08
2018-04-20 04:49 | 133664.3 | 480.0002 | 3 | 15 | 4.298884 | 3.260086 | 0.7540987 | 2.845e-09 | 3.18661 | 1.0326e-08
2018-04-20 04:51 | 133784.3 | 600.0011 | 3 | 15 | 4.326779 | 3.259941 | 0.8627707 | 2.845e-09 | 3.65528 | 1.0326e-08
2018-04-20 04:53 | 133904.3 | 720.0003 | 3 | 15 | 4.356298 | 3.259825 | 0.9714212 | 2.845e-09 | 4.126981 | 1.0326e-08
2018-04-20 04:55 | 134024.3 | 840.0011 | 3 | 15 | 4.387705 | 3.259871 | 1.080087 | 2.845e-09 | 4.602055 | 1.0326e-08
2018-04-20 04:57 | 134144.3 | 960.0011 | 3 | 15 | 4.400207 | 3.075277 | 1.186739 | 2.845e-09 | 5.071081 | 1.0326e-08
2018-04-20 04:59 | 134264.3 | 1080.0005 | 3 | 15 | 4.4002 | 2.828331 | 1.285026 | 2.845e-09 | 5.503561 | 1.0326e-08
2018-04-20 05:01 | 134384.3 | 1200.0024 | 3 | 15 | 4.400092 | 2.616026 | 1.375672 | 2.845e-09 | 5.902417 | 1.0326e-08
2018-04-20 05:03 | 134504.3 | 1320.0008 | 3 | 15 | 4.400195 | 2.435669 | 1.459783 | 2.845e-09 | 6.27252 | 1.0326e-08
2018-04-20 05:05 | 134624.3 | 1440.0002 | 3 | 15 | 4.400158 | 2.278267 | 1.538261 | 2.845e-09 | 6.617834 | 1.0326e-08
2018-04-20 05:07 | 134744.3 | 1560.001 | 3 | 15 | 4.400082 | 2.140547 | 1.611854 | 2.845e-09 | 6.941651 | 1.0326e-08
2018-04-20 05:09 | 134864.3 | 1680.0003 | 3 | 15 | 4.400136 | 2.020123 | 1.681159 | 2.845e-09 | 7.246601 | 1.0326e-08
2018-04-20 05:11 | 134984.3 | 1800.001 | 3 | 15 | 4.400153 | 1.911716 | 1.746642 | 2.845e-09 | 7.534733 | 1.0326e-08
2018-04-20 05:13 | 135104.3 | 1920.0002 | 3 | 15 | 4.400114 | 1.81291 | 1.808683 | 2.845e-09 | 7.80772 | 1.0326e-08
2018-04-20 05:15 | 135224.3 | 2040.0011 | 3 | 15 | 4.400108 | 1.722468 | 1.867578 | 2.845e-09 | 8.066863 | 1.0326e-08
2018-04-20 05:17 | 135344.3 | 2160.0024 | 3 | 15 | 4.400084 | 1.63739 | 1.923543 | 2.845e-09 | 8.313112 | 1.0326e-08
2018-04-20 05:19 | 135464.3 | 2280.0016 | 3 | 15 | 4.400105 | 1.559969 | 1.976812 | 2.845e-09 | 8.547502 | 1.0326e-08
2018-04-20 05:21 | 135584.3 | 2400.0006 | 3 | 15 | 4.400114 | 1.48498 | 2.027543 | 2.845e-09 | 8.77072 | 1.0326e-08
2018-04-20 05:23 | 135704.3 | 2520.0006 | 3 | 15 | 4.400049 | 1.412999 | 2.075823 | 2.845e-09 | 8.983158 | 1.0326e-08
2018-04-20 05:25 | 135824.3 | 2640.0021 | 3 | 15 | 4.400035 | 1.343647 | 2.121761 | 2.845e-09 | 9.18529 | 1.0326e-08
2018-04-20 05:27 | 135944.3 | 2760.0012 | 3 | 15 | 4.400085 | 1.279018 | 2.165457 | 2.845e-09 | 9.377553 | 1.0326e-08
2018-04-20 05:29 | 136064.3 | 2880.0019 | 3 | 15 | 4.400124 | 1.215893 | 2.207017 | 2.845e-09 | 9.56042 | 1.0326e-08
2018-04-20 05:31 | 136184.3 | 3000.0016 | 3 | 15 | 4.400078 | 1.154818 | 2.246511 | 2.845e-09 | 9.734199 | 1.0326e-08
2018-04-20 05:33 | 136304.3 | 3120.0018 | 3 | 15 | 4.400068 | 1.097298 | 2.284042 | 2.845e-09 | 9.899336 | 1.0326e-08
2018-04-20 05:35 | 136424.3 | 3240.0016 | 3 | 15 | 4.400058 | 1.042113 | 2.319695 | 2.845e-09 | 10.05621 | 1.0326e-08
2018-04-20 05:37 | 136544.3 | 3360.0005 | 3 | 15 | 4.400081 | 0.989089 | 2.353539 | 2.845e-09 | 10.20513 | 1.0326e-08
2018-04-20 05:39 | 136664.3 | 3480.0003 | 3 | 15 | 4.400038 | 0.9383793 | 2.38566 | 2.845e-09 | 10.34646 | 1.0326e-08
2018-04-20 05:41 | 136784.3 | 3600.0011 | 3 | 15 | 4.399985 | 0.8894653 | 2.416137 | 2.845e-09 | 10.48056 | 1.0326e-08
2018-04-20 05:43 | 136904.3 | 3720.0005 | 3 | 15 | 4.400063 | 0.8440342 | 2.445035 | 2.845e-09 | 10.60771 | 1.0326e-08
2018-04-20 05:45 | 137024.3 | 3840.0008 | 3 | 15 | 4.400048 | 0.800108 | 2.472435 | 2.845e-09 | 10.72828 | 1.0326e-08
2018-04-20 05:47 | 137144.3 | 3960.0003 | 3 | 15 | 4.400026 | 0.7576971 | 2.498408 | 2.845e-09 | 10.84256 | 1.0326e-08
2018-04-20 05:49 | 137264.3 | 4080.0007 | 3 | 15 | 4.40004 | 0.7171392 | 2.522984 | 2.845e-09 | 10.9507 | 1.0326e-08
2018-04-20 05:51 | 137384.3 | 4200.0006 | 3 | 15 | 4.400004 | 0.6785049 | 2.546241 | 2.845e-09 | 11.05303 | 1.0326e-08
2018-04-20 05:53 | 137470.9 | 4286.6059 | 3 | 15 | 4.400069 | 0.6519861 | 2.562243 | 2.845e-09 | 11.12344 | 1.0326e-08
2018-04-20 05:55 | 137591 | 120.0014 | 4 | 15 | 4.285871 | 0 | 2.562245 | 2.845e-09 | 11.12345 | 1.0326e-08
2018-04-20 05:57 | 137711 | 240.001 | 4 | 15 | 4.273273 | 0 | 2.562245 | 2.845e-09 | 11.12345 | 1.0326e-08
2018-04-20 05:58 | 137771 | 300.0036 | 4 | 15 | 4.2699 | 0 | 2.562245 | 2.845e-09 | 11.12345 | 1.0326e-08
2018-04-20 06:00 | 137891.1 | 120.0012 | 5 | 15 | 3.925955 | -2.281932 | 2.562245 | 0.07606006 | 11.12345 | 0.3021726
2018-04-20 06:02 | 138011.1 | 240.0007 | 5 | 15 | 3.882215 | -2.28196 | 2.562245 | 0.1521184 | 11.12345 | 0.5990061
2018-04-20 06:04 | 138131.1 | 360.0003 | 5 | 15 | 3.846237 | -2.282054 | 2.562245 | 0.2281808 | 11.12345 | 0.8929116
2018-04-20 06:06 | 138251.1 | 480.0015 | 5 | 15 | 3.812771 | -2.28201 | 2.562245 | 0.3042417 | 11.12345 | 1.184175
2018-04-20 06:08 | 138371.1 | 600.0009 | 5 | 15 | 3.780687 | -2.28205 | 2.562245 | 0.3803191 | 11.12345 | 1.473014
2018-04-20 06:10 | 138491.1 | 720.0012 | 5 | 15 | 3.749338 | -2.282043 | 2.562245 | 0.4563807 | 11.12345 | 1.759383
2018-04-20 06:12 | 138611.1 | 840.0007 | 5 | 15 | 3.718642 | -2.281971 | 2.562245 | 0.5324404 | 11.12345 | 2.043383
2018-04-20 06:14 | 138731.1 | 960.0014 | 5 | 15 | 3.689529 | -2.282071 | 2.562245 | 0.6085101 | 11.12345 | 2.325142
2018-04-20 06:16 | 138851.1 | 1080.0002 | 5 | 15 | 3.662392 | -2.282028 | 2.562245 | 0.68458 | 11.12345 | 2.604755
2018-04-20 06:18 | 138971.1 | 1200.0015 | 5 | 15 | 3.637444 | -2.281978 | 2.562245 | 0.760637 | 11.12345 | 2.882341
2018-04-20 06:20 | 139091.1 | 1320.0014 | 5 | 15 | 3.614061 | -2.281956 | 2.562245 | 0.8367098 | 11.12345 | 3.158152
2018-04-20 06:22 | 139211.1 | 1440.0007 | 5 | 15 | 3.591848 | -2.281973 | 2.562245 | 0.9127724 | 11.12345 | 3.432199
2018-04-20 06:24 | 139331.1 | 1560.0012 | 5 | 15 | 3.570565 | -2.281967 | 2.562245 | 0.9888386 | 11.12345 | 3.704598
2018-04-20 06:26 | 139451.1 | 1680.0024 | 5 | 15 | 3.550147 | -2.282006 | 2.562245 | 1.064901 | 11.12345 | 3.975395
2018-04-20 06:28 | 139571.1 | 1800.0002 | 5 | 15 | 3.530964 | -2.281971 | 2.562245 | 1.140971 | 11.12345 | 4.244725
2018-04-20 06:30 | 139691.1 | 1920.0009 | 5 | 15 | 3.512599 | -2.282059 | 2.562245 | 1.21703 | 11.12345 | 4.51258
2018-04-20 06:32 | 139811.1 | 2040.0006 | 5 | 15 | 3.494858 | -2.281951 | 2.562245 | 1.293102 | 11.12345 | 4.779112
2018-04-20 06:34 | 139931.1 | 2160.0004 | 5 | 15 | 3.477893 | -2.282064 | 2.562245 | 1.369164 | 11.12345 | 5.044284
2018-04-20 06:36 | 140051.1 | 2280.0009 | 5 | 15 | 3.461937 | -2.282019 | 2.562245 | 1.445231 | 11.12345 | 5.308231
2018-04-20 06:38 | 140171.1 | 2400.0013 | 5 | 15 | 3.446427 | -2.282054 | 2.562245 | 1.521295 | 11.12345 | 5.570963
2018-04-20 06:40 | 140291.1 | 2520.0012 | 5 | 15 | 3.431202 | -2.282095 | 2.562245 | 1.597359 | 11.12345 | 5.832533
2018-04-20 06:42 | 140411.1 | 2640.0006 | 5 | 15 | 3.416102 | -2.281925 | 2.562245 | 1.673421 | 11.12345 | 6.092943
2018-04-20 06:44 | 140531.1 | 2760.001 | 5 | 15 | 3.400721 | -2.282022 | 2.562245 | 1.749496 | 11.12345 | 6.352246
2018-04-20 06:46 | 140651.1 | 2880.0017 | 5 | 15 | 3.384171 | -2.282093 | 2.562245 | 1.825557 | 11.12345 | 6.610287
2018-04-20 06:48 | 140771.1 | 3000.0004 | 5 | 15 | 3.366617 | -2.282017 | 2.562245 | 1.901617 | 11.12345 | 6.867026
2018-04-20 06:50 | 140891.1 | 3120.0003 | 5 | 15 | 3.347825 | -2.281954 | 2.562245 | 1.977684 | 11.12345 | 7.122406
2018-04-20 06:52 | 141011.1 | 3240.0014 | 5 | 15 | 3.327724 | -2.282147 | 2.562245 | 2.053744 | 11.12345 | 7.376299
2018-04-20 06:54 | 141131.1 | 3360.0003 | 5 | 15 | 3.30391 | -2.28213 | 2.562245 | 2.12981 | 11.12345 | 7.628545
2018-04-20 06:56 | 141251.1 | 3480.0007 | 5 | 15 | 3.275562 | -2.282061 | 2.562245 | 2.205882 | 11.12345 | 7.878833
2018-04-20 06:58 | 141371.1 | 3600.0012 | 5 | 15 | 3.241874 | -2.282081 | 2.562245 | 2.281944 | 11.12345 | 8.126736
2018-04-20 07:00 | 141491.1 | 3720.0005 | 5 | 15 | 3.20035 | -2.282078 | 2.562245 | 2.358019 | 11.12345 | 8.371844
2018-04-20 07:02 | 141611.1 | 3840.0006 | 5 | 15 | 3.146665 | -2.282067 | 2.562245 | 2.434073 | 11.12345 | 8.613297
2018-04-20 07:04 | 141731.1 | 3960.001 | 5 | 15 | 3.072509 | -2.282061 | 2.562245 | 2.510149 | 11.12345 | 8.850031
2018-04-20 07:05 | 141813.1 | 4042.0664 | 5 | 15 | 2.999997 | -2.282043 | 2.562245 | 2.562169 | 11.12345 | 9.008082
2018-04-20 07:07 | 141933.2 | 120.0011 | 6 | 15 | 3.583108 | 0 | 2.562245 | 2.562169 | 11.12345 | 9.008082
2018-04-20 07:09 | 142053.2 | 240.0002 | 6 | 15 | 3.619187 | 0 | 2.562245 | 2.562169 | 11.12345 | 9.008082
2018-04-20 07:10 | 142113.2 | 300.0019 | 6 | 15 | 3.628626 | 0 | 2.562245 | 2.562169 | 11.12345 | 9.008082
2018-04-20 07:10 | 142113.1799 | 0.0026 | 7 | 16 | 3.628584 | 0 | 0 | 0 | 0 | 0
2018-04-20 07:12 | 142233.3 | 120.0003 | 2 | 16 | 4.200226 | 3.779009 | 0.1412019 | 4.025e-09 | 0.5909455 | 1.4606e-08
2018-04-20 07:14 | 142353.3 | 240.0012 | 2 | 16 | 4.200172 | 3.418789 | 0.2610076 | 4.025e-09 | 1.094153 | 1.4606e-08
2018-04-20 07:15 | 142413.4 | 300.1715 | 2 | 16 | 4.20019 | 3.25997 | 0.3167915 | 4.025e-09 | 1.328456 | 1.4606e-08
2018-04-20 07:17 | 142533.4 | 120.0003 | 3 | 16 | 4.226462 | 3.259867 | 0.4250603 | 4.025e-09 | 1.784584 | 1.4606e-08
2018-04-20 07:19 | 142653.4 | 240.0003 | 3 | 16 | 4.249893 | 3.259878 | 0.5337265 | 4.025e-09 | 2.245154 | 1.4606e-08
2018-04-20 07:21 | 142773.4 | 360.0004 | 3 | 16 | 4.273248 | 3.259897 | 0.642385 | 4.025e-09 | 2.708192 | 1.4606e-08
2018-04-20 07:23 | 142893.4 | 480.0004 | 3 | 16 | 4.299134 | 3.260019 | 0.7510364 | 4.025e-09 | 3.173864 | 1.4606e-08
2018-04-20 07:25 | 143013.4 | 600.0002 | 3 | 16 | 4.327628 | 3.259848 | 0.8596978 | 4.025e-09 | 3.642537 | 1.4606e-08
2018-04-20 07:27 | 143133.4 | 720.0004 | 3 | 16 | 4.357663 | 3.259851 | 0.9683661 | 4.025e-09 | 4.11443 | 1.4606e-08
2018-04-20 07:29 | 143253.4 | 840.0015 | 3 | 16 | 4.389077 | 3.259861 | 1.077028 | 4.025e-09 | 4.589637 | 1.4606e-08
2018-04-20 07:31 | 143373.4 | 960.0011 | 3 | 16 | 4.400222 | 3.065817 | 1.183409 | 4.025e-09 | 5.057527 | 1.4606e-08
2018-04-20 07:33 | 143493.4 | 1080.0021 | 3 | 16 | 4.40019 | 2.820385 | 1.281408 | 4.025e-09 | 5.488739 | 1.4606e-08
2018-04-20 07:35 | 143613.4 | 1200.0013 | 3 | 16 | 4.400187 | 2.608929 | 1.371773 | 4.025e-09 | 5.88636 | 1.4606e-08
2018-04-20 07:37 | 143733.4 | 1320.0004 | 3 | 16 | 4.400105 | 2.427555 | 1.45563 | 4.025e-09 | 6.255343 | 1.4606e-08
2018-04-20 07:39 | 143853.4 | 1440.0012 | 3 | 16 | 4.400131 | 2.271748 | 1.533886 | 4.025e-09 | 6.599679 | 1.4606e-08
2018-04-20 07:41 | 143973.4 | 1560.0002 | 3 | 16 | 4.400055 | 2.135889 | 1.607291 | 4.025e-09 | 6.922671 | 1.4606e-08
2018-04-20 07:43 | 144093.4 | 1680.001 | 3 | 16 | 4.400169 | 2.017771 | 1.676455 | 4.025e-09 | 7.227002 | 1.4606e-08
2018-04-20 07:45 | 144213.4 | 1800.0004 | 3 | 16 | 4.399996 | 1.907639 | 1.741854 | 4.025e-09 | 7.514763 | 1.4606e-08
2018-04-20 07:47 | 144333.4 | 1920.0012 | 3 | 16 | 4.400094 | 1.81184 | 1.803855 | 4.025e-09 | 7.787574 | 1.4606e-08
2018-04-20 07:49 | 144453.4 | 2040.0014 | 3 | 16 | 4.400075 | 1.722152 | 1.862736 | 4.025e-09 | 8.046657 | 1.4606e-08
2018-04-20 07:51 | 144573.4 | 2160.0014 | 3 | 16 | 4.400088 | 1.63887 | 1.918737 | 4.025e-09 | 8.293063 | 1.4606e-08
2018-04-20 07:53 | 144693.4 | 2280.0012 | 3 | 16 | 4.400085 | 1.561061 | 1.972064 | 4.025e-09 | 8.527708 | 1.4606e-08
2018-04-20 07:55 | 144813.4 | 2400.0001 | 3 | 16 | 4.400112 | 1.486485 | 2.022833 | 4.025e-09 | 8.751097 | 1.4606e-08
2018-04-20 07:57 | 144933.4 | 2520.0011 | 3 | 16 | 4.400091 | 1.414718 | 2.071162 | 4.025e-09 | 8.963746 | 1.4606e-08
2018-04-20 07:59 | 145053.4 | 2640.002 | 3 | 16 | 4.40006 | 1.346879 | 2.11718 | 4.025e-09 | 9.166233 | 1.4606e-08
2018-04-20 08:01 | 145173.4 | 2760.0002 | 3 | 16 | 4.400118 | 1.282516 | 2.160993 | 4.025e-09 | 9.359011 | 1.4606e-08
2018-04-20 08:03 | 145293.4 | 2880.0002 | 3 | 16 | 4.400082 | 1.219417 | 2.202677 | 4.025e-09 | 9.542425 | 1.4606e-08
2018-04-20 08:05 | 145413.4 | 3000.001 | 3 | 16 | 4.400038 | 1.15867 | 2.242301 | 4.025e-09 | 9.716771 | 1.4606e-08
2018-04-20 08:07 | 145533.4 | 3120.0021 | 3 | 16 | 4.400061 | 1.101108 | 2.279962 | 4.025e-09 | 9.882485 | 1.4606e-08
2018-04-20 08:09 | 145653.4 | 3240.0008 | 3 | 16 | 4.400046 | 1.04475 | 2.315724 | 4.025e-09 | 10.03984 | 1.4606e-08
2018-04-20 08:11 | 145773.4 | 3360.0013 | 3 | 16 | 4.400031 | 0.9926071 | 2.349679 | 4.025e-09 | 10.18924 | 1.4606e-08
2018-04-20 08:13 | 145893.4 | 3480.0018 | 3 | 16 | 4.400053 | 0.9421377 | 2.38193 | 4.025e-09 | 10.33115 | 1.4606e-08
2018-04-20 08:15 | 146013.4 | 3600.0021 | 3 | 16 | 4.40005 | 0.8939753 | 2.412526 | 4.025e-09 | 10.46578 | 1.4606e-08
2018-04-20 08:17 | 146133.4 | 3720.0008 | 3 | 16 | 4.400178 | 0.8485212 | 2.441543 | 4.025e-09 | 10.59345 | 1.4606e-08
2018-04-20 08:19 | 146253.4 | 3840.0009 | 3 | 16 | 4.399994 | 0.8030605 | 2.469054 | 4.025e-09 | 10.7145 | 1.4606e-08
2018-04-20 08:21 | 146373.4 | 3960.0024 | 3 | 16 | 4.400002 | 0.7610521 | 2.495147 | 4.025e-09 | 10.82931 | 1.4606e-08
2018-04-20 08:23 | 146493.4 | 4080.0008 | 3 | 16 | 4.400072 | 0.7215452 | 2.519859 | 4.025e-09 | 10.93804 | 1.4606e-08
2018-04-20 08:25 | 146613.4 | 4200.0011 | 3 | 16 | 4.400034 | 0.6819172 | 2.543238 | 4.025e-09 | 11.04092 | 1.4606e-08
2018-04-20 08:27 | 146711 | 4297.5547 | 3 | 16 | 4.400023 | 0.6519899 | 2.561315 | 4.025e-09 | 11.12045 | 1.4606e-08
2018-04-20 08:29 | 146831 | 120.0005 | 4 | 16 | 4.285696 | 0 | 2.561315 | 4.025e-09 | 11.12045 | 1.4606e-08
2018-04-20 08:31 | 146951 | 240.0015 | 4 | 16 | 4.273031 | 0 | 2.561315 | 4.025e-09 | 11.12045 | 1.4606e-08
2018-04-20 08:32 | 147011 | 300.0007 | 4 | 16 | 4.269688 | 0 | 2.561315 | 4.025e-09 | 11.12045 | 1.4606e-08
2018-04-20 08:34 | 147131.1 | 120.0001 | 5 | 16 | 3.926252 | -2.282049 | 2.561315 | 0.07606138 | 11.12045 | 0.3021858
2018-04-20 08:36 | 147251.1 | 240.001 | 5 | 16 | 3.882609 | -2.281975 | 2.561315 | 0.1521221 | 11.12045 | 0.5990525
2018-04-20 08:38 | 147371.1 | 360.001 | 5 | 16 | 3.846766 | -2.281986 | 2.561315 | 0.228187 | 11.12045 | 0.8929986
2018-04-20 08:40 | 147491.1 | 480.0002 | 5 | 16 | 3.813068 | -2.282008 | 2.561315 | 0.3042448 | 11.12045 | 1.184279
2018-04-20 08:42 | 147611.1 | 600.0004 | 5 | 16 | 3.780905 | -2.282006 | 2.561315 | 0.3803099 | 11.12045 | 1.473094
2018-04-20 08:44 | 147731.1 | 720.0005 | 5 | 16 | 3.749549 | -2.282032 | 2.561315 | 0.4563679 | 11.12045 | 1.759465
2018-04-20 08:46 | 147851.1 | 840.0007 | 5 | 16 | 3.719026 | -2.281879 | 2.561315 | 0.5324367 | 11.12045 | 2.043523
2018-04-20 08:48 | 147971.1 | 960.0001 | 5 | 16 | 3.68998 | -2.282041 | 2.561315 | 0.6085037 | 11.12045 | 2.325299
2018-04-20 08:50 | 148091.1 | 1080.0006 | 5 | 16 | 3.662868 | -2.282001 | 2.561315 | 0.684573 | 11.12045 | 2.604948
2018-04-20 08:52 | 148211.1 | 1200.0007 | 5 | 16 | 3.637985 | -2.281921 | 2.561315 | 0.760627 | 11.12045 | 2.882569
2018-04-20 08:54 | 148331.1 | 1320.0003 | 5 | 16 | 3.61486 | -2.281993 | 2.561315 | 0.8366989 | 11.12045 | 3.158431
2018-04-20 08:56 | 148451.1 | 1440.0005 | 5 | 16 | 3.592883 | -2.282093 | 2.561315 | 0.9127662 | 11.12045 | 3.432559
2018-04-20 08:58 | 148571.1 | 1560.0006 | 5 | 16 | 3.571643 | -2.282008 | 2.561315 | 0.9888206 | 11.12045 | 3.705003
2018-04-20 09:00 | 148691.1 | 1680.0006 | 5 | 16 | 3.551438 | -2.281939 | 2.561315 | 1.064898 | 11.12045 | 3.975949
2018-04-20 09:02 | 148811.1 | 1800.0001 | 5 | 16 | 3.532241 | -2.281964 | 2.561315 | 1.14096 | 11.12045 | 4.245342
2018-04-20 09:04 | 148931.1 | 1920.0003 | 5 | 16 | 3.51381 | -2.281998 | 2.561315 | 1.217023 | 11.12045 | 4.513309
2018-04-20 09:06 | 149051.1 | 2040.0016 | 5 | 16 | 3.495935 | -2.282045 | 2.561315 | 1.293093 | 11.12045 | 4.779917
2018-04-20 09:08 | 149171.1 | 2160.0007 | 5 | 16 | 3.479347 | -2.281973 | 2.561315 | 1.36915 | 11.12045 | 5.045166
2018-04-20 09:10 | 149291.1 | 2280.0005 | 5 | 16 | 3.463441 | -2.282001 | 2.561315 | 1.445219 | 11.12045 | 5.309226
2018-04-20 09:12 | 149411.1 | 2400.001 | 5 | 16 | 3.448016 | -2.281981 | 2.561315 | 1.521281 | 11.12045 | 5.572073
2018-04-20 09:14 | 149531.1 | 2520.0004 | 5 | 16 | 3.43291 | -2.282043 | 2.561315 | 1.597347 | 11.12045 | 5.833771
2018-04-20 09:16 | 149651.1 | 2640.0008 | 5 | 16 | 3.417687 | -2.282059 | 2.561315 | 1.673407 | 11.12045 | 6.094304
2018-04-20 09:18 | 149771.1 | 2760.0013 | 5 | 16 | 3.401895 | -2.282013 | 2.561315 | 1.749472 | 11.12045 | 6.353673
2018-04-20 09:20 | 149891.1 | 2880.0006 | 5 | 16 | 3.385539 | -2.281981 | 2.561315 | 1.825541 | 11.12045 | 6.611837
2018-04-20 09:22 | 150011.1 | 3000.0012 | 5 | 16 | 3.368073 | -2.282045 | 2.561315 | 1.901601 | 11.12045 | 6.86868
2018-04-20 09:24 | 150131.1 | 3120.0016 | 5 | 16 | 3.349422 | -2.282035 | 2.561315 | 1.977665 | 11.12045 | 7.124168
2018-04-20 09:26 | 150251.1 | 3240.0011 | 5 | 16 | 3.328352 | -2.282025 | 2.561315 | 2.053733 | 11.12045 | 7.378171
2018-04-20 09:28 | 150371.1 | 3360.0009 | 5 | 16 | 3.304079 | -2.282034 | 2.561315 | 2.129803 | 11.12045 | 7.630456
2018-04-20 09:30 | 150491.1 | 3480.0007 | 5 | 16 | 3.275643 | -2.28202 | 2.561315 | 2.205855 | 11.12045 | 7.880687
2018-04-20 09:32 | 150611.1 | 3600.001 | 5 | 16 | 3.241985 | -2.281995 | 2.561315 | 2.281934 | 11.12045 | 8.128655
2018-04-20 09:34 | 150731.1 | 3720.0015 | 5 | 16 | 3.200323 | -2.282071 | 2.561315 | 2.357991 | 11.12045 | 8.373697
2018-04-20 09:36 | 150851.1 | 3840.0007 | 5 | 16 | 3.146815 | -2.282032 | 2.561315 | 2.434064 | 11.12045 | 8.61522
2018-04-20 09:38 | 150971.1 | 3960.0002 | 5 | 16 | 3.071964 | -2.282064 | 2.561315 | 2.510126 | 11.12045 | 8.851908
2018-04-20 09:39 | 151051.7 | 4040.5863 | 5 | 16 | 2.999997 | -2.281898 | 2.561315 | 2.561212 | 11.12045 | 9.007104
2018-04-20 09:41 | 151171.7 | 120.0008 | 6 | 16 | 3.58254 | 0 | 2.561315 | 2.561212 | 11.12045 | 9.007104
2018-04-20 09:43 | 151291.7 | 240.0015 | 6 | 16 | 3.618716 | 0 | 2.561315 | 2.561212 | 11.12045 | 9.007104
2018-04-20 09:44 | 151351.8 | 300.0032 | 6 | 16 | 3.628161 | 0 | 2.561315 | 2.561212 | 11.12045 | 9.007104
2018-04-20 09:44 | 151351.8 | 0.0028 | 7 | 17 | 3.628256 | 0 | 0 | 0 | 0 | 0
2018-04-20 09:46 | 151471.8 | 120.0008 | 2 | 17 | 4.200224 | 3.774488 | 0.141118 | 2.608e-09 | 0.5906 | 9.462e-09
2018-04-20 09:48 | 151591.8 | 240.0007 | 2 | 17 | 4.200215 | 3.415415 | 0.2608076 | 2.608e-09 | 1.09332 | 9.462e-09
2018-04-20 09:49 | 151650.7 | 298.8975 | 2 | 17 | 4.20022 | 3.259989 | 0.3153744 | 2.608e-09 | 1.322511 | 9.462e-09
2018-04-20 09:51 | 151770.7 | 120.002 | 3 | 17 | 4.22686 | 3.259857 | 0.4236635 | 2.608e-09 | 1.77875 | 9.462e-09
2018-04-20 09:53 | 151890.7 | 240.001 | 3 | 17 | 4.250457 | 3.259853 | 0.5323179 | 2.608e-09 | 2.239321 | 9.462e-09
2018-04-20 09:55 | 152010.7 | 360.0001 | 3 | 17 | 4.274058 | 3.259995 | 0.6409658 | 2.608e-09 | 2.702399 | 9.462e-09
2018-04-20 09:57 | 152130.7 | 480.0014 | 3 | 17 | 4.299659 | 3.259893 | 0.7496235 | 2.608e-09 | 3.168178 | 9.462e-09
2018-04-20 09:59 | 152250.7 | 600.0015 | 3 | 17 | 4.327453 | 3.25985 | 0.8582959 | 2.608e-09 | 3.636924 | 9.462e-09
2018-04-20 10:01 | 152370.7 | 720.0013 | 3 | 17 | 4.357203 | 3.259853 | 0.9669545 | 2.608e-09 | 4.108738 | 9.462e-09
2018-04-20 10:03 | 152490.7 | 840.0018 | 3 | 17 | 4.3888 | 3.259912 | 1.075618 | 2.608e-09 | 4.583915 | 9.462e-09
2018-04-20 10:05 | 152610.7 | 960.001 | 3 | 17 | 4.400181 | 3.065586 | 1.182012 | 2.608e-09 | 5.05185 | 9.462e-09
2018-04-20 10:07 | 152730.7 | 1080.0012 | 3 | 17 | 4.400199 | 2.822212 | 1.280013 | 2.608e-09 | 5.483074 | 9.462e-09
2018-04-20 10:09 | 152850.7 | 1200.0004 | 3 | 17 | 4.400174 | 2.61026 | 1.370429 | 2.608e-09 | 5.880916 | 9.462e-09
2018-04-20 10:11 | 152970.7 | 1320.0003 | 3 | 17 | 4.400167 | 2.427689 | 1.454313 | 2.608e-09 | 6.250016 | 9.462e-09
2018-04-20 10:13 | 153090.7 | 1440.0022 | 3 | 17 | 4.400088 | 2.270878 | 1.532552 | 2.608e-09 | 6.594281 | 9.462e-09
2018-04-20 10:15 | 153210.7 | 1560.0006 | 3 | 17 | 4.400116 | 2.135263 | 1.605943 | 2.608e-09 | 6.917212 | 9.462e-09
2018-04-20 10:17 | 153330.7 | 1680.0022 | 3 | 17 | 4.400118 | 2.01585 | 1.675082 | 2.608e-09 | 7.221431 | 9.462e-09
2018-04-20 10:19 | 153450.7 | 1800.0006 | 3 | 17 | 4.400139 | 1.907787 | 1.74042 | 2.608e-09 | 7.508924 | 9.462e-09
2018-04-20 10:21 | 153570.7 | 1920.0015 | 3 | 17 | 4.400053 | 1.809921 | 1.802357 | 2.608e-09 | 7.781454 | 9.462e-09
2018-04-20 10:23 | 153690.7 | 2040.0025 | 3 | 17 | 4.400112 | 1.722428 | 1.8612 | 2.608e-09 | 8.040371 | 9.462e-09
2018-04-20 10:25 | 153810.7 | 2160.0003 | 3 | 17 | 4.400027 | 1.637048 | 1.91718 | 2.608e-09 | 8.286686 | 9.462e-09
2018-04-20 10:27 | 153930.7 | 2280.0004 | 3 | 17 | 4.400013 | 1.557471 | 1.970433 | 2.608e-09 | 8.521006 | 9.462e-09
2018-04-20 10:29 | 154050.7 | 2400.0004 | 3 | 17 | 4.400117 | 1.483284 | 2.021095 | 2.608e-09 | 8.743922 | 9.462e-09
2018-04-20 10:31 | 154170.7 | 2520.0005 | 3 | 17 | 4.400129 | 1.41282 | 2.069327 | 2.608e-09 | 8.956144 | 9.462e-09
2018-04-20 10:33 | 154290.7 | 2640.0004 | 3 | 17 | 4.400065 | 1.34496 | 2.115267 | 2.608e-09 | 9.158284 | 9.462e-09
2018-04-20 10:35 | 154410.7 | 2760.0022 | 3 | 17 | 4.40003 | 1.27985 | 2.159001 | 2.608e-09 | 9.350718 | 9.462e-09
2018-04-20 10:37 | 154530.7 | 2880.0013 | 3 | 17 | 4.400085 | 1.217962 | 2.200623 | 2.608e-09 | 9.533856 | 9.462e-09
2018-04-20 10:39 | 154650.7 | 3000.0017 | 3 | 17 | 4.400126 | 1.158247 | 2.240203 | 2.608e-09 | 9.708015 | 9.462e-09
2018-04-20 10:41 | 154770.7 | 3120.0014 | 3 | 17 | 4.400122 | 1.100879 | 2.27783 | 2.608e-09 | 9.873573 | 9.462e-09
2018-04-20 10:43 | 154890.7 | 3240.0001 | 3 | 17 | 4.400083 | 1.045333 | 2.313583 | 2.608e-09 | 10.03089 | 9.462e-09
2018-04-20 10:45 | 155010.7 | 3360.0011 | 3 | 17 | 4.400032 | 0.9928007 | 2.347541 | 2.608e-09 | 10.18031 | 9.462e-09
2018-04-20 10:47 | 155130.7 | 3480.0007 | 3 | 17 | 4.400058 | 0.9426241 | 2.379795 | 2.608e-09 | 10.32223 | 9.462e-09
2018-04-20 10:49 | 155250.7 | 3600.0011 | 3 | 17 | 4.400011 | 0.8950653 | 2.410417 | 2.608e-09 | 10.45696 | 9.462e-09
2018-04-20 10:51 | 155370.7 | 3720.0014 | 3 | 17 | 4.399997 | 0.848794 | 2.439494 | 2.608e-09 | 10.58491 | 9.462e-09
2018-04-20 10:53 | 155490.7 | 3840.0002 | 3 | 17 | 4.400021 | 0.8048172 | 2.467058 | 2.608e-09 | 10.70619 | 9.462e-09
2018-04-20 10:55 | 155610.7 | 3960.002 | 3 | 17 | 4.40003 | 0.7620811 | 2.493168 | 2.608e-09 | 10.82107 | 9.462e-09
2018-04-20 10:57 | 155730.7 | 4080.0006 | 3 | 17 | 4.400119 | 0.7227182 | 2.517895 | 2.608e-09 | 10.92987 | 9.462e-09
2018-04-20 10:59 | 155850.7 | 4200.0002 | 3 | 17 | 4.400034 | 0.6834373 | 2.541315 | 2.608e-09 | 11.03292 | 9.462e-09
2018-04-20 11:01 | 155953.4 | 4302.7031 | 3 | 17 | 4.400051 | 0.6519966 | 2.56037 | 2.608e-09 | 11.11677 | 9.462e-09
2018-04-20 11:03 | 156073.5 | 120 | 4 | 17 | 4.285569 | 0 | 2.56037 | 2.608e-09 | 11.11677 | 9.462e-09
2018-04-20 11:05 | 156193.5 | 240.0003 | 4 | 17 | 4.27289 | 0 | 2.56037 | 2.608e-09 | 11.11677 | 9.462e-09
2018-04-20 11:06 | 156253.5 | 300.0015 | 4 | 17 | 4.269508 | 0 | 2.56037 | 2.608e-09 | 11.11677 | 9.462e-09
2018-04-20 11:08 | 156373.6 | 120.0015 | 5 | 17 | 3.926069 | -2.281998 | 2.56037 | 0.07606282 | 11.11677 | 0.3021805
2018-04-20 11:10 | 156493.6 | 240.0016 | 5 | 17 | 3.882285 | -2.282008 | 2.56037 | 0.1521257 | 11.11677 | 0.5990378
2018-04-20 11:12 | 156613.6 | 360.0003 | 5 | 17 | 3.846514 | -2.282041 | 2.56037 | 0.22819 | 11.11677 | 0.8929637
2018-04-20 11:14 | 156733.6 | 480.0014 | 5 | 17 | 3.813003 | -2.281984 | 2.56037 | 0.3042428 | 11.11677 | 1.184217
2018-04-20 11:16 | 156853.6 | 600.001 | 5 | 17 | 3.780915 | -2.282017 | 2.56037 | 0.3803187 | 11.11677 | 1.473063
2018-04-20 11:18 | 156973.6 | 720.0014 | 5 | 17 | 3.749707 | -2.281893 | 2.56037 | 0.4563856 | 11.11677 | 1.759472
2018-04-20 11:20 | 157093.6 | 840.0008 | 5 | 17 | 3.719203 | -2.282028 | 2.56037 | 0.5324531 | 11.11677 | 2.043538
2018-04-20 11:22 | 157213.6 | 960.0012 | 5 | 17 | 3.690001 | -2.282052 | 2.56037 | 0.6085144 | 11.11677 | 2.325299
2018-04-20 11:24 | 157333.6 | 1080.0008 | 5 | 17 | 3.662845 | -2.282025 | 2.56037 | 0.6845792 | 11.11677 | 2.604931
2018-04-20 11:26 | 157453.6 | 1200.0002 | 5 | 17 | 3.637719 | -2.281995 | 2.56037 | 0.7606409 | 11.11677 | 2.882565
2018-04-20 11:28 | 157573.6 | 1320.0012 | 5 | 17 | 3.614471 | -2.281949 | 2.56037 | 0.8367082 | 11.11677 | 3.158385
2018-04-20 11:30 | 157693.6 | 1440.0008 | 5 | 17 | 3.592813 | -2.281967 | 2.56037 | 0.9127767 | 11.11677 | 3.4325
2018-04-20 11:32 | 157813.6 | 1560.0001 | 5 | 17 | 3.571719 | -2.281934 | 2.56037 | 0.9888339 | 11.11677 | 3.704949
2018-04-20 11:34 | 157933.6 | 1680.0012 | 5 | 17 | 3.551246 | -2.282017 | 2.56037 | 1.064899 | 11.11677 | 3.975852
2018-04-20 11:36 | 158053.6 | 1800 | 5 | 17 | 3.531597 | -2.281986 | 2.56037 | 1.140971 | 11.11677 | 4.245245
2018-04-20 11:38 | 158173.6 | 1920.0013 | 5 | 17 | 3.513069 | -2.281973 | 2.56037 | 1.217036 | 11.11677 | 4.513167
2018-04-20 11:40 | 158293.6 | 2040 | 5 | 17 | 3.49555 | -2.282023 | 2.56037 | 1.293096 | 11.11677 | 4.779699
2018-04-20 11:42 | 158413.6 | 2160.0004 | 5 | 17 | 3.478723 | -2.282043 | 2.56037 | 1.369164 | 11.11677 | 5.044956
2018-04-20 11:44 | 158533.6 | 2280.0008 | 5 | 17 | 3.463037 | -2.28198 | 2.56037 | 1.445229 | 11.11677 | 5.308958
2018-04-20 11:46 | 158653.6 | 2400.0001 | 5 | 17 | 3.447844 | -2.282043 | 2.56037 | 1.521282 | 11.11677 | 5.571757
2018-04-20 11:48 | 158773.6 | 2520.0011 | 5 | 17 | 3.432845 | -2.281958 | 2.56037 | 1.597349 | 11.11677 | 5.833457
2018-04-20 11:50 | 158893.6 | 2640.0012 | 5 | 17 | 3.417745 | -2.281932 | 2.56037 | 1.673418 | 11.11677 | 6.094017
2018-04-20 11:52 | 159013.6 | 2760.0013 | 5 | 17 | 3.401801 | -2.281998 | 2.56037 | 1.749486 | 11.11677 | 6.353395
2018-04-20 11:54 | 159133.6 | 2880.0007 | 5 | 17 | 3.385123 | -2.282074 | 2.56037 | 1.82555 | 11.11677 | 6.611519
2018-04-20 11:56 | 159253.6 | 3000.0013 | 5 | 17 | 3.368297 | -2.281975 | 2.56037 | 1.901612 | 11.11677 | 6.868365
2018-04-20 11:58 | 159373.6 | 3120.0014 | 5 | 17 | 3.349991 | -2.282083 | 2.56037 | 1.977681 | 11.11677 | 7.123906
2018-04-20 12:00 | 159493.6 | 3240.0015 | 5 | 17 | 3.328988 | -2.28203 | 2.56037 | 2.053741 | 11.11677 | 7.377923
2018-04-20 12:02 | 159613.6 | 3360.0007 | 5 | 17 | 3.304833 | -2.28194 | 2.56037 | 2.129802 | 11.11677 | 7.630237
2018-04-20 12:04 | 159733.6 | 3480.0001 | 5 | 17 | 3.276446 | -2.28196 | 2.56037 | 2.205877 | 11.11677 | 7.880598
2018-04-20 12:06 | 159853.6 | 3600.0015 | 5 | 17 | 3.242645 | -2.282004 | 2.56037 | 2.281938 | 11.11677 | 8.128561
2018-04-20 12:08 | 159973.6 | 3720.0015 | 5 | 17 | 3.201371 | -2.281997 | 2.56037 | 2.358007 | 11.11677 | 8.373713
2018-04-20 12:10 | 160093.6 | 3840.0003 | 5 | 17 | 3.147594 | -2.282037 | 2.56037 | 2.43407 | 11.11677 | 8.615274
2018-04-20 12:12 | 160213.6 | 3960.0014 | 5 | 17 | 3.07221 | -2.281964 | 2.56037 | 2.510129 | 11.11677 | 8.852001
2018-04-20 12:13 | 160294.1 | 4040.5197 | 5 | 17 | 2.999999 | -2.282108 | 2.56037 | 2.561168 | 11.11677 | 9.007064
2018-04-20 12:15 | 160414.1 | 120.0004 | 6 | 17 | 3.581458 | 0 | 2.56037 | 2.56118 | 11.11677 | 9.0071
2018-04-20 12:17 | 160534.1 | 240.0007 | 6 | 17 | 3.617715 | 0 | 2.56037 | 2.56118 | 11.11677 | 9.0071
2018-04-20 12:18 | 160594.1 | 300.0025 | 6 | 17 | 3.627188 | 0 | 2.56037 | 2.56118 | 11.11677 | 9.0071
2018-04-20 12:18 | 160594.1 | 0.0027 | 7 | 18 | 3.627621 | 0 | 0 | 0 | 0 | 0
2018-04-20 12:20 | 160714.2 | 120.0005 | 2 | 18 | 4.200183 | 3.779415 | 0.1412803 | 7.12e-10 | 0.5912402 | 2.583e-09
2018-04-20 12:22 | 160834.2 | 240.0001 | 2 | 18 | 4.200188 | 3.419792 | 0.2611182 | 7.12e-10 | 1.094583 | 2.583e-09
2018-04-20 12:23 | 160894.8 | 300.5636 | 2 | 18 | 4.200168 | 3.259995 | 0.3172764 | 7.12e-10 | 1.330458 | 2.583e-09
2018-04-20 12:25 | 161014.8 | 120.0005 | 3 | 18 | 4.227166 | 3.259888 | 0.4255428 | 7.12e-10 | 1.786613 | 2.583e-09
2018-04-20 12:27 | 161134.8 | 240.0016 | 3 | 18 | 4.251224 | 3.26 | 0.5342268 | 7.12e-10 | 2.247358 | 2.583e-09
2018-04-20 12:29 | 161254.8 | 360.0009 | 3 | 18 | 4.275023 | 3.259954 | 0.642877 | 7.12e-10 | 2.710537 | 2.583e-09
2018-04-20 12:31 | 161374.8 | 480.0005 | 3 | 18 | 4.300385 | 3.259863 | 0.7515367 | 7.12e-10 | 3.17642 | 2.583e-09
2018-04-20 12:33 | 161494.8 | 600.0001 | 3 | 18 | 4.327819 | 3.25996 | 0.8601928 | 7.12e-10 | 3.645159 | 2.583e-09
2018-04-20 12:35 | 161614.8 | 720.0005 | 3 | 18 | 4.357851 | 3.260178 | 0.9688501 | 7.12e-10 | 4.117019 | 2.583e-09
2018-04-20 12:37 | 161734.8 | 840.0016 | 3 | 18 | 4.389594 | 3.260189 | 1.077515 | 7.12e-10 | 4.592273 | 2.583e-09
2018-04-20 12:39 | 161854.8 | 960.0013 | 3 | 18 | 4.400138 | 3.060658 | 1.183794 | 7.12e-10 | 5.059731 | 2.583e-09
2018-04-20 12:41 | 161974.8 | 1080.0009 | 3 | 18 | 4.400153 | 2.817038 | 1.281649 | 7.12e-10 | 5.490313 | 2.583e-09
2018-04-20 12:43 | 162094.8 | 1200.0018 | 3 | 18 | 4.400144 | 2.607878 | 1.371951 | 7.12e-10 | 5.887653 | 2.583e-09
2018-04-20 12:45 | 162214.8 | 1320.0011 | 3 | 18 | 4.400179 | 2.428377 | 1.455798 | 7.12e-10 | 6.256595 | 2.583e-09
2018-04-20 12:47 | 162334.8 | 1440.0014 | 3 | 18 | 4.400148 | 2.271143 | 1.53405 | 7.12e-10 | 6.600911 | 2.583e-09
2018-04-20 12:49 | 162454.8 | 1560.0009 | 3 | 18 | 4.400142 | 2.135382 | 1.607422 | 7.12e-10 | 6.923756 | 2.583e-09
2018-04-20 12:51 | 162574.8 | 1680.002 | 3 | 18 | 4.400143 | 2.015738 | 1.676569 | 7.12e-10 | 7.228011 | 2.583e-09
2018-04-20 12:53 | 162694.8 | 1800.0025 | 3 | 18 | 4.400117 | 1.908823 | 1.741932 | 7.12e-10 | 7.515618 | 2.583e-09
2018-04-20 12:55 | 162814.8 | 1920.0003 | 3 | 18 | 4.400166 | 1.811766 | 1.803887 | 7.12e-10 | 7.788226 | 2.583e-09
2018-04-20 12:57 | 162934.8 | 2040.0015 | 3 | 18 | 4.400085 | 1.721228 | 1.862732 | 7.12e-10 | 8.047148 | 2.583e-09
2018-04-20 12:59 | 163054.8 | 2160.0002 | 3 | 18 | 4.400088 | 1.637368 | 1.918684 | 7.12e-10 | 8.293341 | 2.583e-09
2018-04-20 13:01 | 163174.8 | 2280.0007 | 3 | 18 | 4.400082 | 1.560128 | 1.971954 | 7.12e-10 | 8.527732 | 2.583e-09
2018-04-20 13:03 | 163294.8 | 2400.0002 | 3 | 18 | 4.400078 | 1.486233 | 2.022713 | 7.12e-10 | 8.751077 | 2.583e-09
2018-04-20 13:05 | 163414.8 | 2520.0013 | 3 | 18 | 4.400098 | 1.414963 | 2.071054 | 7.12e-10 | 8.96378 | 2.583e-09
2018-04-20 13:07 | 163534.8 | 2640.0015 | 3 | 18 | 4.400133 | 1.34672 | 2.117046 | 7.12e-10 | 9.166151 | 2.583e-09
2018-04-20 13:09 | 163654.8 | 2760.001 | 3 | 18 | 4.400164 | 1.281388 | 2.160805 | 7.12e-10 | 9.358693 | 2.583e-09
2018-04-20 13:11 | 163774.8 | 2880.0005 | 3 | 18 | 4.400045 | 1.218126 | 2.202436 | 7.12e-10 | 9.541873 | 2.583e-09
2018-04-20 13:13 | 163894.8 | 3000.0009 | 3 | 18 | 4.400088 | 1.15893 | 2.242048 | 7.12e-10 | 9.716167 | 2.583e-09
2018-04-20 13:15 | 164014.8 | 3120.0012 | 3 | 18 | 4.400061 | 1.101047 | 2.279709 | 7.12e-10 | 9.88188 | 2.583e-09
2018-04-20 13:17 | 164134.8 | 3240.0005 | 3 | 18 | 4.400173 | 1.047128 | 2.315486 | 7.12e-10 | 10.0393 | 2.583e-09
2018-04-20 13:19 | 164254.8 | 3360.0009 | 3 | 18 | 4.400091 | 0.993928 | 2.349475 | 7.12e-10 | 10.18885 | 2.583e-09
2018-04-20 13:21 | 164374.8 | 3480.0003 | 3 | 18 | 4.400111 | 0.9429255 | 2.381734 | 7.12e-10 | 10.33079 | 2.583e-09
2018-04-20 13:23 | 164494.8 | 3600.0008 | 3 | 18 | 4.400097 | 0.8942194 | 2.412333 | 7.12e-10 | 10.46543 | 2.583e-09
2018-04-20 13:25 | 164614.8 | 3720.0003 | 3 | 18 | 4.400057 | 0.8475952 | 2.441342 | 7.12e-10 | 10.59308 | 2.583e-09
2018-04-20 13:27 | 164734.8 | 3840.0006 | 3 | 18 | 4.400037 | 0.8034534 | 2.468852 | 7.12e-10 | 10.71412 | 2.583e-09
2018-04-20 13:29 | 164854.8 | 3960.0002 | 3 | 18 | 4.40001 | 0.7607279 | 2.494923 | 7.12e-10 | 10.82883 | 2.583e-09
2018-04-20 13:31 | 164974.8 | 4080.001 | 3 | 18 | 4.400021 | 0.7208509 | 2.519618 | 7.12e-10 | 10.93749 | 2.583e-09
2018-04-20 13:33 | 165094.8 | 4200.0013 | 3 | 18 | 4.400103 | 0.6827755 | 2.542994 | 7.12e-10 | 11.04035 | 2.583e-09
2018-04-20 13:35 | 165193.8 | 4298.9761 | 3 | 18 | 4.400071 | 0.6519966 | 2.561325 | 7.12e-10 | 11.12101 | 2.583e-09
2018-04-20 13:37 | 165313.8 | 120.0003 | 4 | 18 | 4.285695 | 0 | 2.561331 | 7.12e-10 | 11.12103 | 2.583e-09
2018-04-20 13:39 | 165433.8 | 240.0006 | 4 | 18 | 4.273049 | 0 | 2.561331 | 7.12e-10 | 11.12103 | 2.583e-09
2018-04-20 13:40 | 165493.8 | 300.0015 | 4 | 18 | 4.269606 | 0 | 2.561331 | 7.12e-10 | 11.12103 | 2.583e-09
2018-04-20 13:42 | 165613.9 | 120.0011 | 5 | 18 | 3.926095 | -2.282032 | 2.561331 | 0.07605452 | 11.12103 | 0.3021474
2018-04-20 13:44 | 165733.9 | 240.0004 | 5 | 18 | 3.882379 | -2.281978 | 2.561331 | 0.1521186 | 11.12103 | 0.5990182
2018-04-20 13:46 | 165853.9 | 360.0015 | 5 | 18 | 3.846389 | -2.281958 | 2.561331 | 0.2281828 | 11.12103 | 0.89294
2018-04-20 13:48 | 165973.9 | 480.0007 | 5 | 18 | 3.8128 | -2.282081 | 2.561331 | 0.3042449 | 11.12103 | 1.184215
2018-04-20 13:50 | 166093.9 | 600.0014 | 5 | 18 | 3.780679 | -2.281981 | 2.561331 | 0.3803088 | 11.12103 | 1.473002
2018-04-20 13:52 | 166213.9 | 720.0005 | 5 | 18 | 3.749419 | -2.282013 | 2.561331 | 0.4563793 | 11.12103 | 1.75941
2018-04-20 13:54 | 166333.9 | 840.0016 | 5 | 18 | 3.718921 | -2.281998 | 2.561331 | 0.5324373 | 11.12103 | 2.04342
2018-04-20 13:56 | 166453.9 | 960.0011 | 5 | 18 | 3.690065 | -2.282017 | 2.561331 | 0.6085021 | 11.12103 | 2.325188
2018-04-20 13:58 | 166573.9 | 1080.0014 | 5 | 18 | 3.663147 | -2.281927 | 2.561331 | 0.6845676 | 11.12103 | 2.604838
2018-04-20 14:00 | 166693.9 | 1200.0016 | 5 | 18 | 3.638144 | -2.281984 | 2.561331 | 0.760635 | 11.12103 | 2.882521
2018-04-20 14:02 | 166813.9 | 1320.0004 | 5 | 18 | 3.614513 | -2.281903 | 2.561331 | 0.8367068 | 11.12103 | 3.158372
2018-04-20 14:04 | 166933.9 | 1440.0002 | 5 | 18 | 3.592131 | -2.282059 | 2.561331 | 0.9127665 | 11.12103 | 3.432434
2018-04-20 14:06 | 167053.9 | 1560.0006 | 5 | 18 | 3.570948 | -2.28205 | 2.561331 | 0.9888338 | 11.12103 | 3.704866
2018-04-20 14:08 | 167173.9 | 1680.0002 | 5 | 18 | 3.550705 | -2.28196 | 2.561331 | 1.064899 | 11.12103 | 3.975716
2018-04-20 14:10 | 167293.9 | 1800.0014 | 5 | 18 | 3.531486 | -2.281945 | 2.561331 | 1.140968 | 11.12103 | 4.245077
2018-04-20 14:12 | 167413.9 | 1920.0008 | 5 | 18 | 3.513171 | -2.281951 | 2.561331 | 1.217023 | 11.12103 | 4.512964
2018-04-20 14:14 | 167533.9 | 2040.0003 | 5 | 18 | 3.495448 | -2.282043 | 2.561331 | 1.293088 | 11.12103 | 4.779515
2018-04-20 14:16 | 167653.9 | 2160.0004 | 5 | 18 | 3.478551 | -2.281937 | 2.561331 | 1.36916 | 11.12103 | 5.044773
2018-04-20 14:18 | 167773.9 | 2280.0003 | 5 | 18 | 3.462508 | -2.281984 | 2.561331 | 1.445225 | 11.12103 | 5.308746
2018-04-20 14:20 | 167893.9 | 2400.0008 | 5 | 18 | 3.447107 | -2.281967 | 2.561331 | 1.521284 | 11.12103 | 5.571509
2018-04-20 14:22 | 168013.9 | 2520.0004 | 5 | 18 | 3.431736 | -2.281898 | 2.561331 | 1.597356 | 11.12103 | 5.833155
2018-04-20 14:24 | 168133.9 | 2640.0006 | 5 | 18 | 3.416265 | -2.282027 | 2.561331 | 1.673424 | 11.12103 | 6.093612
2018-04-20 14:26 | 168253.9 | 2760.001 | 5 | 18 | 3.400353 | -2.281976 | 2.561331 | 1.74948 | 11.12103 | 6.352839
2018-04-20 14:28 | 168373.9 | 2880.0005 | 5 | 18 | 3.384558 | -2.282087 | 2.561331 | 1.825545 | 11.12103 | 6.61089
2018-04-20 14:30 | 168493.9 | 3000.0002 | 5 | 18 | 3.367643 | -2.282006 | 2.561331 | 1.901611 | 11.12103 | 6.867706
2018-04-20 14:32 | 168613.9 | 3120.0005 | 5 | 18 | 3.348728 | -2.282069 | 2.561331 | 1.977683 | 11.12103 | 7.123185
2018-04-20 14:34 | 168733.9 | 3240.0004 | 5 | 18 | 3.32719 | -2.281989 | 2.561331 | 2.053744 | 11.12103 | 7.377093
2018-04-20 14:36 | 168853.9 | 3360.0009 | 5 | 18 | 3.302834 | -2.282084 | 2.561331 | 2.12981 | 11.12103 | 7.629272
2018-04-20 14:38 | 168973.9 | 3480.0008 | 5 | 18 | 3.27459 | -2.281982 | 2.561331 | 2.205883 | 11.12103 | 7.879481
2018-04-20 14:40 | 169093.9 | 3600.0014 | 5 | 18 | 3.240932 | -2.282061 | 2.561331 | 2.281946 | 11.12103 | 8.127311
2018-04-20 14:42 | 169213.9 | 3720.0014 | 5 | 18 | 3.199611 | -2.28202 | 2.561331 | 2.358006 | 11.12103 | 8.372301
2018-04-20 14:44 | 169333.9 | 3840.0004 | 5 | 18 | 3.145708 | -2.282118 | 2.561331 | 2.434082 | 11.12103 | 8.613768
2018-04-20 14:46 | 169453.9 | 3960.0004 | 5 | 18 | 3.069951 | -2.28205 | 2.561331 | 2.510147 | 11.12103 | 8.85034
2018-04-20 14:47 | 169531.6 | 4037.736 | 5 | 18 | 3 | -2.282035 | 2.561331 | 2.559415 | 11.12103 | 8.999963
2018-04-20 14:49 | 169651.7 | 120.0012 | 6 | 18 | 3.582013 | 0 | 2.561331 | 2.559415 | 11.12103 | 8.999963
2018-04-20 14:51 | 169771.7 | 240.0001 | 6 | 18 | 3.618402 | 0 | 2.561331 | 2.559415 | 11.12103 | 8.999963
2018-04-20 14:52 | 169831.7 | 300.0024 | 6 | 18 | 3.627926 | 0 | 2.561331 | 2.559415 | 11.12103 | 8.999963
2018-04-20 14:52 | 169831.7 | 0.0026 | 7 | 19 | 3.628055 | 0 | 0 | 0 | 0 | 0
2018-04-20 14:54 | 169951.8 | 120.0013 | 2 | 19 | 4.200229 | 3.763695 | 0.1407921 | 0 | 0.5892631 | 0
2018-04-20 14:56 | 170071.8 | 240.0012 | 2 | 19 | 4.200217 | 3.408358 | 0.2601901 | 0 | 1.090757 | 0
2018-04-20 14:57 | 170127.5 | 295.7362 | 2 | 19 | 4.200122 | 3.259995 | 0.3117653 | 0 | 1.307383 | 0
2018-04-20 14:59 | 170247.5 | 120.001 | 3 | 19 | 4.226774 | 3.259817 | 0.4200593 | 0 | 1.763632 | 0
2018-04-20 15:01 | 170367.5 | 240.0005 | 3 | 19 | 4.250327 | 3.260162 | 0.5287228 | 0 | 2.224231 | 0
2018-04-20 15:03 | 170487.5 | 360.0015 | 3 | 19 | 4.273903 | 3.260101 | 0.6373863 | 0 | 2.687355 | 0
2018-04-20 15:05 | 170607.5 | 480.0015 | 3 | 19 | 4.299481 | 3.260008 | 0.7460465 | 0 | 3.153131 | 0
2018-04-20 15:07 | 170727.5 | 600.0009 | 3 | 19 | 4.327184 | 3.259859 | 0.8547089 | 0 | 3.62181 | 0
2018-04-20 15:09 | 170847.5 | 720.0002 | 3 | 19 | 4.35689 | 3.260139 | 0.9633698 | 0 | 4.093607 | 0
2018-04-20 15:11 | 170967.5 | 840.0014 | 3 | 19 | 4.388235 | 3.259829 | 1.07204 | 0 | 4.568764 | 0
2018-04-20 15:13 | 171087.5 | 960.0001 | 3 | 19 | 4.400178 | 3.073252 | 1.178625 | 0 | 5.037518 | 0
2018-04-20 15:15 | 171207.5 | 1080.0014 | 3 | 19 | 4.400158 | 2.828226 | 1.276898 | 0 | 5.469933 | 0
2018-04-20 15:17 | 171327.5 | 1200.001 | 3 | 19 | 4.400169 | 2.617805 | 1.367555 | 0 | 5.868838 | 0
2018-04-20 15:19 | 171447.5 | 1320.0011 | 3 | 19 | 4.400153 | 2.438835 | 1.451726 | 0 | 6.239202 | 0
2018-04-20 15:21 | 171567.5 | 1440.0012 | 3 | 19 | 4.400152 | 2.284079 | 1.530358 | 0 | 6.585192 | 0
2018-04-20 15:23 | 171687.5 | 1560.0005 | 3 | 19 | 4.400084 | 2.144148 | 1.604097 | 0 | 6.909656 | 0
2018-04-20 15:25 | 171807.5 | 1680.0002 | 3 | 19 | 4.400112 | 2.021471 | 1.673477 | 0 | 7.214935 | 0
2018-04-20 15:27 | 171927.5 | 1800.0003 | 3 | 19 | 4.40011 | 1.913992 | 1.739023 | 0 | 7.503345 | 0
2018-04-20 15:29 | 172047.5 | 1920.001 | 3 | 19 | 4.400063 | 1.815834 | 1.80116 | 0 | 7.776752 | 0
2018-04-20 15:31 | 172167.5 | 2040.0019 | 3 | 19 | 4.400065 | 1.727321 | 1.860198 | 0 | 8.036526 | 0
2018-04-20 15:33 | 172287.5 | 2160.0005 | 3 | 19 | 4.399993 | 1.643106 | 1.916373 | 0 | 8.283703 | 0
2018-04-20 15:35 | 172407.5 | 2280.0006 | 3 | 19 | 4.400022 | 1.564373 | 1.969843 | 0 | 8.518974 | 0
2018-04-20 15:37 | 172527.5 | 2400.0007 | 3 | 19 | 4.400136 | 1.49027 | 2.020736 | 0 | 8.742905 | 0
2018-04-20 15:39 | 172647.5 | 2520.0008 | 3 | 19 | 4.400077 | 1.418326 | 2.069185 | 0 | 8.956089 | 0
2018-04-20 15:41 | 172767.5 | 2640.0013 | 3 | 19 | 4.400057 | 1.349389 | 2.115306 | 0 | 9.159022 | 0
2018-04-20 15:43 | 172887.5 | 2760.0006 | 3 | 19 | 4.40008 | 1.283872 | 2.159187 | 0 | 9.352103 | 0
2018-04-20 15:45 | 173007.5 | 2880.0006 | 3 | 19 | 4.40008 | 1.220551 | 2.200907 | 0 | 9.535673 | 0
2018-04-20 15:47 | 173127.5 | 3000.0008 | 3 | 19 | 4.400117 | 1.159781 | 2.240559 | 0 | 9.710144 | 0
2018-04-20 15:49 | 173247.5 | 3120.0002 | 3 | 19 | 4.400078 | 1.103514 | 2.278256 | 0 | 9.876013 | 0
2018-04-20 15:51 | 173367.5 | 3240.0011 | 3 | 19 | 4.400013 | 1.04897 | 2.314124 | 0 | 10.03384 | 0
2018-04-20 15:53 | 173487.5 | 3360.0013 | 3 | 19 | 4.400002 | 0.9949188 | 2.3482 | 0 | 10.18377 | 0
2018-04-20 15:55 | 173607.5 | 3480.0017 | 3 | 19 | 4.399992 | 0.9430799 | 2.380509 | 0 | 10.32593 | 0
2018-04-20 15:57 | 173727.5 | 3600.0009 | 3 | 19 | 4.400039 | 0.8949299 | 2.411144 | 0 | 10.46073 | 0
2018-04-20 15:59 | 173847.5 | 3720.0007 | 3 | 19 | 4.400023 | 0.8476238 | 2.440182 | 0 | 10.5885 | 0
2018-04-20 16:01 | 173967.5 | 3840.001 | 3 | 19 | 4.400016 | 0.8034286 | 2.467693 | 0 | 10.70955 | 0
2018-04-20 16:03 | 174087.5 | 3960.0019 | 3 | 19 | 4.400057 | 0.7608995 | 2.493758 | 0 | 10.82423 | 0
2018-04-20 16:05 | 174207.5 | 4080.0004 | 3 | 19 | 4.399969 | 0.7193775 | 2.518428 | 0 | 10.93279 | 0
2018-04-20 16:07 | 174327.5 | 4200.0007 | 3 | 19 | 4.400033 | 0.6809874 | 2.541764 | 0 | 11.03546 | 0
2018-04-20 16:09 | 174425.2 | 4297.7317 | 3 | 19 | 4.400085 | 0.6519966 | 2.559855 | 0 | 11.11506 | 0
2018-04-20 16:11 | 174545.293 | 120.0006 | 4 | 19 | 4.285867 | 0 | 2.559855 | 0 | 11.11506 | 0
2018-04-20 16:13 | 174665.2925 | 240.0001 | 4 | 19 | 4.273234 | 0 | 2.559855 | 0 | 11.11506 | 0
2018-04-20 16:14 | 174725.2974 | 300.005 | 4 | 19 | 4.269806 | 0 | 2.559855 | 0 | 11.11506 | 0
2018-04-20 16:16 | 174845.4 | 120.0004 | 5 | 19 | 3.926947 | -2.28211 | 2.559855 | 0.07606214 | 11.11506 | 0.3022386
2018-04-20 16:18 | 174965.4 | 240.0006 | 5 | 19 | 3.883321 | -2.281921 | 2.559855 | 0.152124 | 11.11506 | 0.5991634
2018-04-20 16:20 | 175085.4 | 360.0014 | 5 | 19 | 3.847378 | -2.28196 | 2.559855 | 0.2281892 | 11.11506 | 0.8931605
2018-04-20 16:22 | 175205.4 | 480.0015 | 5 | 19 | 3.813856 | -2.282017 | 2.559855 | 0.3042465 | 11.11506 | 1.184494
2018-04-20 16:24 | 175325.4 | 600.001 | 5 | 19 | 3.781673 | -2.282065 | 2.559855 | 0.3803117 | 11.11506 | 1.473365
2018-04-20 16:26 | 175445.4 | 720.0013 | 5 | 19 | 3.750213 | -2.281964 | 2.559855 | 0.4563764 | 11.11506 | 1.759815
2018-04-20 16:28 | 175565.4 | 840.0014 | 5 | 19 | 3.719542 | -2.282074 | 2.559855 | 0.5324368 | 11.11506 | 2.043881
2018-04-20 16:30 | 175685.4 | 960.0007 | 5 | 19 | 3.690526 | -2.281989 | 2.559855 | 0.6085051 | 11.11506 | 2.325704
2018-04-20 16:32 | 175805.4 | 1080.001 | 5 | 19 | 3.66356 | -2.281945 | 2.559855 | 0.6845691 | 11.11506 | 2.605382
2018-04-20 16:34 | 175925.4 | 1200.0008 | 5 | 19 | 3.638616 | -2.281982 | 2.559855 | 0.7606411 | 11.11506 | 2.883118
2018-04-20 16:36 | 176045.4 | 1320.0009 | 5 | 19 | 3.615105 | -2.281975 | 2.559855 | 0.8367039 | 11.11506 | 3.158981
2018-04-20 16:38 | 176165.4 | 1440.0001 | 5 | 19 | 3.592839 | -2.281925 | 2.559855 | 0.9127643 | 11.11506 | 3.433094
2018-04-20 16:40 | 176285.4 | 1560.0012 | 5 | 19 | 3.571536 | -2.281942 | 2.559855 | 0.9888292 | 11.11506 | 3.705564
2018-04-20 16:42 | 176405.4 | 1680.0014 | 5 | 19 | 3.551081 | -2.28196 | 2.559855 | 1.064902 | 11.11506 | 3.976481
2018-04-20 16:44 | 176525.4 | 1800.0015 | 5 | 19 | 3.531644 | -2.282089 | 2.559855 | 1.140971 | 11.11506 | 4.245865
2018-04-20 16:46 | 176645.4 | 1920.0006 | 5 | 19 | 3.513221 | -2.281958 | 2.559855 | 1.217037 | 11.11506 | 4.513797
2018-04-20 16:48 | 176765.4 | 2040.0006 | 5 | 19 | 3.49579 | -2.281945 | 2.559855 | 1.293099 | 11.11506 | 4.780351
2018-04-20 16:50 | 176885.4 | 2160.0013 | 5 | 19 | 3.479242 | -2.281991 | 2.559855 | 1.369162 | 11.11506 | 5.045614
2018-04-20 16:52 | 177005.4 | 2280.0007 | 5 | 19 | 3.463106 | -2.282003 | 2.559855 | 1.445225 | 11.11506 | 5.30964
2018-04-20 16:54 | 177125.4 | 2400.0008 | 5 | 19 | 3.447464 | -2.282078 | 2.559855 | 1.521294 | 11.11506 | 5.572474
2018-04-20 16:56 | 177245.4 | 2520.0003 | 5 | 19 | 3.432038 | -2.282008 | 2.559855 | 1.597356 | 11.11506 | 5.834107
2018-04-20 16:58 | 177365.4 | 2640.0012 | 5 | 19 | 3.416409 | -2.281984 | 2.559855 | 1.673421 | 11.11506 | 6.094575
2018-04-20 17:00 | 177485.4 | 2760.0014 | 5 | 19 | 3.400955 | -2.282063 | 2.559855 | 1.749493 | 11.11506 | 6.353881
2018-04-20 17:02 | 177605.4 | 2880.0016 | 5 | 19 | 3.385327 | -2.282041 | 2.559855 | 1.825551 | 11.11506 | 6.611963
2018-04-20 17:04 | 177725.4 | 3000.0003 | 5 | 19 | 3.368304 | -2.282058 | 2.559855 | 1.901624 | 11.11506 | 6.868859
2018-04-20 17:06 | 177845.4 | 3120.0005 | 5 | 19 | 3.34936 | -2.282039 | 2.559855 | 1.977686 | 11.11506 | 7.124345
2018-04-20 17:08 | 177965.4 | 3240.0001 | 5 | 19 | 3.328453 | -2.282056 | 2.559855 | 2.053746 | 11.11506 | 7.378314
2018-04-20 17:10 | 178085.4 | 3360 | 5 | 19 | 3.304331 | -2.282043 | 2.559855 | 2.129818 | 11.11506 | 7.630623
2018-04-20 17:12 | 178205.4 | 3480.0004 | 5 | 19 | 3.275991 | -2.282061 | 2.559855 | 2.205885 | 11.11506 | 7.880929
2018-04-20 17:14 | 178325.4 | 3600.0014 | 5 | 19 | 3.242145 | -2.28213 | 2.559855 | 2.281949 | 11.11506 | 8.128864
2018-04-20 17:16 | 178445.4 | 3720.0001 | 5 | 19 | 3.200501 | -2.281929 | 2.559855 | 2.358024 | 11.11506 | 8.373992
2018-04-20 17:18 | 178565.4 | 3840.0005 | 5 | 19 | 3.14732 | -2.282058 | 2.559855 | 2.43409 | 11.11506 | 8.615512
2018-04-20 17:20 | 178685.4 | 3960.0013 | 5 | 19 | 3.072684 | -2.282161 | 2.559855 | 2.510156 | 11.11506 | 8.852253
2018-04-20 17:21 | 178766.2 | 4040.7699 | 5 | 19 | 2.999999 | -2.282074 | 2.559855 | 2.56135 | 11.11506 | 9.007804
2018-04-20 17:23 | 178886.2 | 120.0008 | 6 | 19 | 3.580505 | 0 | 2.559855 | 2.56135 | 11.11506 | 9.007804
2018-04-20 17:25 | 179006.2 | 240.0006 | 6 | 19 | 3.616959 | 0 | 2.559855 | 2.56135 | 11.11506 | 9.007804
2018-04-20 17:26 | 179066.2 | 300.0031 | 6 | 19 | 3.626486 | 0 | 2.559855 | 2.56135 | 11.11506 | 9.007804
2018-04-20 17:26 | 179066.2 | 0.0027 | 7 | 20 | 3.626403 | 0 | 0 | 0 | 0 | 0
2018-04-20 17:28 | 179186.3 | 120.0008 | 2 | 20 | 4.200215 | 3.769793 | 0.1409502 | 5.245e-09 | 0.5898805 | 1.9019e-08
2018-04-20 17:30 | 179306.3 | 240.0014 | 2 | 20 | 4.200171 | 3.41782 | 0.2606164 | 5.245e-09 | 1.092502 | 1.9019e-08
2018-04-20 17:31 | 179366.4 | 300.1157 | 2 | 20 | 4.20015 | 3.259979 | 0.3163493 | 5.245e-09 | 1.326591 | 1.9019e-08
2018-04-20 17:33 | 179486.4 | 120.0014 | 3 | 20 | 4.227179 | 3.260134 | 0.4246104 | 5.245e-09 | 1.782717 | 1.9019e-08
2018-04-20 17:35 | 179606.4 | 240.001 | 3 | 20 | 4.251639 | 3.259804 | 0.5332901 | 5.245e-09 | 2.243488 | 1.9019e-08
2018-04-20 17:37 | 179726.4 | 360.0014 | 3 | 20 | 4.275166 | 3.260183 | 0.6419542 | 5.245e-09 | 2.706758 | 1.9019e-08
2018-04-20 17:39 | 179846.4 | 480.0014 | 3 | 20 | 4.300429 | 3.26021 | 0.7506091 | 5.245e-09 | 3.17263 | 1.9019e-08
2018-04-20 17:41 | 179966.4 | 600.0006 | 3 | 20 | 4.327875 | 3.260019 | 0.8592809 | 5.245e-09 | 3.641429 | 1.9019e-08
2018-04-20 17:43 | 180086.4 | 720.0016 | 3 | 20 | 4.357792 | 3.260138 | 0.9679438 | 5.245e-09 | 4.113315 | 1.9019e-08
2018-04-20 17:45 | 180206.4 | 840.0009 | 3 | 20 | 4.389771 | 3.260008 | 1.076613 | 5.245e-09 | 4.588601 | 1.9019e-08
2018-04-20 17:47 | 180326.4 | 960.0006 | 3 | 20 | 4.400208 | 3.05776 | 1.182838 | 5.245e-09 | 5.055824 | 1.9019e-08
2018-04-20 17:49 | 180446.4 | 1080.0007 | 3 | 20 | 4.400188 | 2.815557 | 1.280606 | 5.245e-09 | 5.486022 | 1.9019e-08
2018-04-20 17:51 | 180566.4 | 1200 | 3 | 20 | 4.400144 | 2.608055 | 1.370891 | 5.245e-09 | 5.88329 | 1.9019e-08
2018-04-20 17:53 | 180686.4 | 1320.0009 | 3 | 20 | 4.400097 | 2.428707 | 1.454764 | 5.245e-09 | 6.252341 | 1.9019e-08
2018-04-20 17:55 | 180806.4 | 1440.0012 | 3 | 20 | 4.400165 | 2.2731 | 1.533063 | 5.245e-09 | 6.596869 | 1.9019e-08
2018-04-20 17:57 | 180926.4 | 1560.0012 | 3 | 20 | 4.400105 | 2.133821 | 1.606467 | 5.245e-09 | 6.919854 | 1.9019e-08
2018-04-20 17:59 | 181046.4 | 1680.0023 | 3 | 20 | 4.400162 | 2.012342 | 1.675527 | 5.245e-09 | 7.223728 | 1.9019e-08
2018-04-20 18:01 | 181166.4 | 1800.0022 | 3 | 20 | 4.400127 | 1.905823 | 1.740777 | 5.245e-09 | 7.510833 | 1.9019e-08
2018-04-20 18:03 | 181286.4 | 1920.0009 | 3 | 20 | 4.400181 | 1.810745 | 1.802669 | 5.245e-09 | 7.783165 | 1.9019e-08
2018-04-20 18:05 | 181406.4 | 2040.0003 | 3 | 20 | 4.400033 | 1.720521 | 1.861488 | 5.245e-09 | 8.04197 | 1.9019e-08
2018-04-20 18:07 | 181526.4 | 2160.0001 | 3 | 20 | 4.400058 | 1.636545 | 1.917431 | 5.245e-09 | 8.288125 | 1.9019e-08
2018-04-20 18:09 | 181646.4 | 2280.0009 | 3 | 20 | 4.400097 | 1.557947 | 1.970662 | 5.245e-09 | 8.522346 | 1.9019e-08
2018-04-20 18:11 | 181766.4 | 2400.0015 | 3 | 20 | 4.400072 | 1.48341 | 2.021334 | 5.245e-09 | 8.74531 | 1.9019e-08
2018-04-20 18:13 | 181886.4 | 2520.0001 | 3 | 20 | 4.400083 | 1.412028 | 2.069578 | 5.245e-09 | 8.957586 | 1.9019e-08
2018-04-20 18:15 | 182006.4 | 2640.0005 | 3 | 20 | 4.400002 | 1.344368 | 2.115516 | 5.245e-09 | 9.159717 | 1.9019e-08
2018-04-20 18:17 | 182126.4 | 2760.0006 | 3 | 20 | 4.40013 | 1.281821 | 2.159282 | 5.245e-09 | 9.352292 | 1.9019e-08
2018-04-20 18:19 | 182246.4 | 2880.0005 | 3 | 20 | 4.400025 | 1.218156 | 2.200933 | 5.245e-09 | 9.53556 | 1.9019e-08
2018-04-20 18:21 | 182366.4 | 3000.0012 | 3 | 20 | 4.40009 | 1.158135 | 2.240536 | 5.245e-09 | 9.709812 | 1.9019e-08
2018-04-20 18:23 | 182486.4 | 3120.0005 | 3 | 20 | 4.400025 | 1.100647 | 2.278178 | 5.245e-09 | 9.87544 | 1.9019e-08
2018-04-20 18:25 | 182606.4 | 3240.0003 | 3 | 20 | 4.400072 | 1.045417 | 2.313945 | 5.245e-09 | 10.03282 | 1.9019e-08
2018-04-20 18:27 | 182726.4 | 3360.001 | 3 | 20 | 4.400091 | 0.993742 | 2.34792 | 5.245e-09 | 10.18231 | 1.9019e-08
2018-04-20 18:29 | 182846.4 | 3480.0015 | 3 | 20 | 4.400034 | 0.9435062 | 2.380193 | 5.245e-09 | 10.32431 | 1.9019e-08
2018-04-20 18:31 | 182966.4 | 3600.0009 | 3 | 20 | 4.400095 | 0.8947487 | 2.410826 | 5.245e-09 | 10.4591 | 1.9019e-08
2018-04-20 18:33 | 183086.4 | 3720.0013 | 3 | 20 | 4.399993 | 0.84725 | 2.439863 | 5.245e-09 | 10.58687 | 1.9019e-08
2018-04-20 18:35 | 183206.4 | 3840.0021 | 3 | 20 | 4.400049 | 0.8026209 | 2.467365 | 5.245e-09 | 10.70788 | 1.9019e-08
2018-04-20 18:37 | 183326.4 | 3960.0027 | 3 | 20 | 4.400032 | 0.7596254 | 2.493406 | 5.245e-09 | 10.82245 | 1.9019e-08
2018-04-20 18:39 | 183446.4 | 4080.001 | 3 | 20 | 4.400111 | 0.720727 | 2.518067 | 5.245e-09 | 10.93097 | 1.9019e-08
2018-04-20 18:41 | 183566.4 | 4200.0001 | 3 | 20 | 4.400052 | 0.6820183 | 2.541425 | 5.245e-09 | 11.03374 | 1.9019e-08
2018-04-20 18:43 | 183662.6 | 4296.1451 | 3 | 20 | 4.400038 | 0.6519966 | 2.559243 | 5.245e-09 | 11.11214 | 1.9019e-08
2018-04-20 18:45 | 183782.5924 | 120.0006 | 4 | 20 | 4.285396 | 0 | 2.559243 | 5.245e-09 | 11.11214 | 1.9019e-08
2018-04-20 18:47 | 183902.5923 | 240.0005 | 4 | 20 | 4.272709 | 0 | 2.559243 | 5.245e-09 | 11.11214 | 1.9019e-08
2018-04-20 18:48 | 183962.5944 | 300.0026 | 4 | 20 | 4.269308 | 0 | 2.559243 | 5.245e-09 | 11.11214 | 1.9019e-08
2018-04-20 18:50 | 184082.7 | 120.0016 | 5 | 20 | 3.926054 | -2.282034 | 2.559243 | 0.07606673 | 11.11214 | 0.3021894
2018-04-20 18:52 | 184202.7 | 240.0007 | 5 | 20 | 3.882401 | -2.28203 | 2.559243 | 0.1521314 | 11.11214 | 0.5990568
2018-04-20 18:54 | 184322.7 | 360.0014 | 5 | 20 | 3.846437 | -2.282012 | 2.559243 | 0.2281908 | 11.11214 | 0.8929657
2018-04-20 18:56 | 184442.7 | 480.0002 | 5 | 20 | 3.812623 | -2.282059 | 2.559243 | 0.3042628 | 11.11214 | 1.184274
2018-04-20 18:58 | 184562.7 | 600.001 | 5 | 20 | 3.78048 | -2.282045 | 2.559243 | 0.3803201 | 11.11214 | 1.473024
2018-04-20 19:00 | 184682.7 | 720.0016 | 5 | 20 | 3.749335 | -2.281998 | 2.559243 | 0.4563846 | 11.11214 | 1.759393
2018-04-20 19:02 | 184802.7 | 840.0009 | 5 | 20 | 3.719145 | -2.282049 | 2.559243 | 0.5324552 | 11.11214 | 2.043455
2018-04-20 19:04 | 184922.7 | 960.001 | 5 | 20 | 3.690175 | -2.281927 | 2.559243 | 0.6085145 | 11.11214 | 2.325219
2018-04-20 19:06 | 185042.7 | 1080.0014 | 5 | 20 | 3.662999 | -2.281971 | 2.559243 | 0.6845826 | 11.11214 | 2.60488
2018-04-20 19:08 | 185162.7 | 1200.0006 | 5 | 20 | 3.637898 | -2.282 | 2.559243 | 0.7606521 | 11.11214 | 2.882555
2018-04-20 19:10 | 185282.7 | 1320.0011 | 5 | 20 | 3.614646 | -2.282049 | 2.559243 | 0.8367108 | 11.11214 | 3.15836
2018-04-20 19:12 | 185402.7 | 1440.0011 | 5 | 20 | 3.592764 | -2.28211 | 2.559243 | 0.9127862 | 11.11214 | 3.432507
2018-04-20 19:14 | 185522.7 | 1560.001 | 5 | 20 | 3.572096 | -2.282086 | 2.559243 | 0.9888529 | 11.11214 | 3.705003
2018-04-20 19:16 | 185642.7 | 1680 | 5 | 20 | 3.551774 | -2.282049 | 2.559243 | 1.064905 | 11.11214 | 3.975893
2018-04-20 19:18 | 185762.7 | 1800.0014 | 5 | 20 | 3.532275 | -2.281982 | 2.559243 | 1.14098 | 11.11214 | 4.245349
2018-04-20 19:20 | 185882.7 | 1920.0012 | 5 | 20 | 3.513829 | -2.282064 | 2.559243 | 1.217045 | 11.11214 | 4.513321
2018-04-20 19:22 | 186002.7 | 2040.001 | 5 | 20 | 3.496232 | -2.282027 | 2.559243 | 1.293103 | 11.11214 | 4.779899
2018-04-20 19:24 | 186122.7 | 2160.0016 | 5 | 20 | 3.479815 | -2.281991 | 2.559243 | 1.369182 | 11.11214 | 5.04526
2018-04-20 19:26 | 186242.7 | 2280.0005 | 5 | 20 | 3.464214 | -2.282065 | 2.559243 | 1.445247 | 11.11214 | 5.309356
2018-04-20 19:28 | 186362.7 | 2400.0013 | 5 | 20 | 3.449015 | -2.282043 | 2.559243 | 1.521311 | 11.11214 | 5.57228
2018-04-20 19:30 | 186482.7 | 2520.001 | 5 | 20 | 3.433577 | -2.282023 | 2.559243 | 1.597376 | 11.11214 | 5.834044
2018-04-20 19:32 | 186602.7 | 2640.0001 | 5 | 20 | 3.417945 | -2.28205 | 2.559243 | 1.673432 | 11.11214 | 6.094591
2018-04-20 19:34 | 186722.7 | 2760.0006 | 5 | 20 | 3.402757 | -2.282 | 2.559243 | 1.749508 | 11.11214 | 6.354037
2018-04-20 19:36 | 186842.7 | 2880.0013 | 5 | 20 | 3.387024 | -2.282034 | 2.559243 | 1.825569 | 11.11214 | 6.612267
2018-04-20 19:38 | 186962.7 | 3000.0003 | 5 | 20 | 3.369845 | -2.282043 | 2.559243 | 1.901629 | 11.11214 | 6.869242
2018-04-20 19:40 | 187082.7 | 3120.0025 | 5 | 20 | 3.350891 | -2.282108 | 2.559243 | 1.977698 | 11.11214 | 7.124876
2018-04-20 19:42 | 187202.7 | 3240.0007 | 5 | 20 | 3.329547 | -2.281947 | 2.559243 | 2.053768 | 11.11214 | 7.378985
2018-04-20 19:44 | 187322.7 | 3360.0012 | 5 | 20 | 3.30525 | -2.282117 | 2.559243 | 2.129834 | 11.11214 | 7.631346
2018-04-20 19:46 | 187442.7 | 3480.0008 | 5 | 20 | 3.277314 | -2.282034 | 2.559243 | 2.205899 | 11.11214 | 7.881724
2018-04-20 19:48 | 187562.7 | 3600.0005 | 5 | 20 | 3.24367 | -2.282067 | 2.559243 | 2.281975 | 11.11214 | 8.129807
2018-04-20 19:50 | 187682.7 | 3720.0012 | 5 | 20 | 3.202214 | -2.282054 | 2.559243 | 2.358033 | 11.11214 | 8.375
2018-04-20 19:52 | 187802.7 | 3840.0008 | 5 | 20 | 3.147548 | -2.281982 | 2.559243 | 2.434095 | 11.11214 | 8.616585
2018-04-20 19:54 | 187922.7 | 3960.0013 | 5 | 20 | 3.071268 | -2.281973 | 2.559243 | 2.510174 | 11.11214 | 8.85333
2018-04-20 19:55 | 188001.4 | 4038.7277 | 5 | 20 | 2.999998 | -2.281976 | 2.559243 | 2.560067 | 11.11214 | 9.004891
2018-04-20 19:57 | 188121.5 | 120.0013 | 6 | 20 | 3.579609 | 0 | 2.559243 | 2.560067 | 11.11214 | 9.004891
2018-04-20 19:59 | 188241.5 | 240.0012 | 6 | 20 | 3.616103 | 0 | 2.559243 | 2.560067 | 11.11214 | 9.004891
2018-04-20 20:00 | 188301.5 | 300.0007 | 6 | 20 | 3.625643 | 0 | 2.559243 | 2.560067 | 11.11214 | 9.004891
2018-04-20 20:00 | 188301.5 | 0.0028 | 7 | 21 | 3.625505 | 0 | 0 | 0 | 0 | 0
2018-04-20 20:02 | 188421.5 | 120.0009 | 2 | 21 | 4.200198 | 3.777046 | 0.1411992 | 6.1e-11 | 0.5908831 | 2.2e-10
2018-04-20 20:04 | 188541.5 | 240.0022 | 2 | 21 | 4.200201 | 3.420221 | 0.2610224 | 6.1e-11 | 1.094164 | 2.2e-10
2018-04-20 20:05 | 188601.4 | 299.8946 | 2 | 21 | 4.200193 | 3.259989 | 0.3165501 | 6.1e-11 | 1.327391 | 2.2e-10
2018-04-20 20:07 | 188721.5 | 120.0008 | 3 | 21 | 4.227405 | 3.260162 | 0.4248233 | 6.1e-11 | 1.78358 | 2.2e-10
2018-04-20 20:09 | 188841.5 | 240.0014 | 3 | 21 | 4.25176 | 3.260136 | 0.5335072 | 6.1e-11 | 2.244373 | 2.2e-10
2018-04-20 20:11 | 188961.5 | 360.0012 | 3 | 21 | 4.27511 | 3.26013 | 0.6421642 | 6.1e-11 | 2.707619 | 2.2e-10
2018-04-20 20:13 | 189081.5 | 480.0017 | 3 | 21 | 4.300247 | 3.260099 | 0.7508341 | 6.1e-11 | 3.173544 | 2.2e-10
2018-04-20 20:15 | 189201.5 | 600.0007 | 3 | 21 | 4.327929 | 3.26013 | 0.8594877 | 6.1e-11 | 3.642266 | 2.2e-10
2018-04-20 20:17 | 189321.5 | 720.0003 | 3 | 21 | 4.357761 | 3.260124 | 0.9681615 | 6.1e-11 | 4.114199 | 2.2e-10
2018-04-20 20:19 | 189441.5 | 840.0001 | 3 | 21 | 4.389323 | 3.260042 | 1.076825 | 6.1e-11 | 4.58943 | 2.2e-10
2018-04-20 20:21 | 189561.5 | 960.0025 | 3 | 21 | 4.400137 | 3.059698 | 1.183124 | 6.1e-11 | 5.05697 | 2.2e-10
2018-04-20 20:23 | 189681.5 | 1080.0008 | 3 | 21 | 4.40017 | 2.816698 | 1.28097 | 6.1e-11 | 5.48751 | 2.2e-10
2018-04-20 20:25 | 189801.5 | 1200.0019 | 3 | 21 | 4.400226 | 2.610218 | 1.371302 | 6.1e-11 | 5.884981 | 2.2e-10
2018-04-20 20:27 | 189921.5 | 1320.0015 | 3 | 21 | 4.400125 | 2.429949 | 1.455225 | 6.1e-11 | 6.254256 | 2.2e-10
2018-04-20 20:29 | 190041.5 | 1440.0007 | 3 | 21 | 4.400137 | 2.273163 | 1.533549 | 6.1e-11 | 6.598895 | 2.2e-10
2018-04-20 20:31 | 190161.5 | 1560.0012 | 3 | 21 | 4.400128 | 2.136103 | 1.60697 | 6.1e-11 | 6.921955 | 2.2e-10
2018-04-20 20:33 | 190281.5 | 1680.0011 | 3 | 21 | 4.400033 | 2.014904 | 1.676093 | 6.1e-11 | 7.226104 | 2.2e-10
2018-04-20 20:35 | 190401.5 | 1800.0015 | 3 | 21 | 4.400173 | 1.909777 | 1.741451 | 6.1e-11 | 7.513684 | 2.2e-10
2018-04-20 20:37 | 190521.5 | 1920.0006 | 3 | 21 | 4.400091 | 1.812195 | 1.803452 | 6.1e-11 | 7.786494 | 2.2e-10
2018-04-20 20:39 | 190641.5 | 2040.002 | 3 | 21 | 4.400088 | 1.721289 | 1.862326 | 6.1e-11 | 8.045546 | 2.2e-10
2018-04-20 20:41 | 190761.5 | 2160.0001 | 3 | 21 | 4.400098 | 1.63651 | 1.918262 | 6.1e-11 | 8.291669 | 2.2e-10
2018-04-20 20:43 | 190881.5 | 2280.0013 | 3 | 21 | 4.400024 | 1.555814 | 1.971463 | 6.1e-11 | 8.525757 | 2.2e-10
2018-04-20 20:45 | 191001.5 | 2400.0005 | 3 | 21 | 4.400083 | 1.480749 | 2.02206 | 6.1e-11 | 8.748389 | 2.2e-10
2018-04-20 20:47 | 191121.5 | 2520.0026 | 3 | 21 | 4.400131 | 1.411279 | 2.070234 | 6.1e-11 | 8.96036 | 2.2e-10
2018-04-20 20:49 | 191241.5 | 2640.0025 | 3 | 21 | 4.400036 | 1.342678 | 2.11611 | 6.1e-11 | 9.162215 | 2.2e-10
2018-04-20 20:51 | 191361.5 | 2760.0004 | 3 | 21 | 4.400049 | 1.278811 | 2.159794 | 6.1e-11 | 9.354427 | 2.2e-10
2018-04-20 20:53 | 191481.5 | 2880.0012 | 3 | 21 | 4.40012 | 1.217696 | 2.201383 | 6.1e-11 | 9.537422 | 2.2e-10
2018-04-20 20:55 | 191601.5 | 3000.0004 | 3 | 21 | 4.400117 | 1.158328 | 2.24096 | 6.1e-11 | 9.711566 | 2.2e-10
2018-04-20 20:57 | 191721.5 | 3120.001 | 3 | 21 | 4.400128 | 1.101053 | 2.278584 | 6.1e-11 | 9.877111 | 2.2e-10
2018-04-20 20:59 | 191841.5 | 3240.0011 | 3 | 21 | 4.400114 | 1.045189 | 2.314338 | 6.1e-11 | 10.03443 | 2.2e-10
2018-04-20 21:01 | 191961.5 | 3360.0014 | 3 | 21 | 4.400035 | 0.9916258 | 2.348274 | 6.1e-11 | 10.18375 | 2.2e-10
2018-04-20 21:03 | 192081.5 | 3480.0003 | 3 | 21 | 4.400024 | 0.9416504 | 2.380484 | 6.1e-11 | 10.32548 | 2.2e-10
2018-04-20 21:05 | 192201.5 | 3600.0025 | 3 | 21 | 4.400067 | 0.8938189 | 2.411067 | 6.1e-11 | 10.46005 | 2.2e-10
2018-04-20 21:07 | 192321.5 | 3720.0011 | 3 | 21 | 4.400108 | 0.8481369 | 2.440085 | 6.1e-11 | 10.58773 | 2.2e-10
2018-04-20 21:09 | 192441.5 | 3840.0021 | 3 | 21 | 4.399994 | 0.8039265 | 2.467604 | 6.1e-11 | 10.70881 | 2.2e-10
2018-04-20 21:11 | 192561.5 | 3960.0001 | 3 | 21 | 4.400047 | 0.7614069 | 2.493695 | 6.1e-11 | 10.82361 | 2.2e-10
2018-04-20 21:13 | 192681.5 | 4080.0008 | 3 | 21 | 4.400087 | 0.7204905 | 2.518385 | 6.1e-11 | 10.93225 | 2.2e-10
2018-04-20 21:15 | 192801.5 | 4200.0013 | 3 | 21 | 4.40007 | 0.6823149 | 2.541755 | 6.1e-11 | 11.03508 | 2.2e-10
2018-04-20 21:17 | 192900.6 | 4299.0999 | 3 | 21 | 4.400101 | 0.6519995 | 2.560108 | 6.1e-11 | 11.11584 | 2.2e-10
2018-04-20 21:19 | 193020.6 | 119.9999 | 4 | 21 | 4.285529 | 0 | 2.560111 | 6.1e-11 | 11.11585 | 2.2e-10
2018-04-20 21:21 | 193140.6 | 240.0012 | 4 | 21 | 4.272867 | 0 | 2.560111 | 6.1e-11 | 11.11585 | 2.2e-10
2018-04-20 21:22 | 193200.6 | 300.0042 | 4 | 21 | 4.269481 | 0 | 2.560111 | 6.1e-11 | 11.11585 | 2.2e-10
2018-04-20 21:24 | 193320.7 | 120.0015 | 5 | 21 | 3.926418 | -2.282061 | 2.560111 | 0.07605541 | 11.11585 | 0.3021634
2018-04-20 21:26 | 193440.7 | 240.0007 | 5 | 21 | 3.882859 | -2.282008 | 2.560111 | 0.1521181 | 11.11585 | 0.5990553
2018-04-20 21:28 | 193560.7 | 360.0011 | 5 | 21 | 3.846881 | -2.282043 | 2.560111 | 0.228185 | 11.11585 | 0.8930269
2018-04-20 21:30 | 193680.7 | 480.001 | 5 | 21 | 3.813151 | -2.282043 | 2.560111 | 0.3042527 | 11.11585 | 1.184355
2018-04-20 21:32 | 193800.7 | 600.0007 | 5 | 21 | 3.780948 | -2.282052 | 2.560111 | 0.3803177 | 11.11585 | 1.473175
2018-04-20 21:34 | 193920.7 | 720.0012 | 5 | 21 | 3.749937 | -2.282025 | 2.560111 | 0.4563833 | 11.11585 | 1.759589
2018-04-20 21:36 | 194040.7 | 840.001 | 5 | 21 | 3.719607 | -2.281991 | 2.560111 | 0.5324561 | 11.11585 | 2.043701
2018-04-20 21:38 | 194160.7 | 960.0015 | 5 | 21 | 3.690529 | -2.282022 | 2.560111 | 0.6085166 | 11.11585 | 2.325496
2018-04-20 21:40 | 194280.7 | 1080.0004 | 5 | 21 | 3.66329 | -2.282074 | 2.560111 | 0.6845909 | 11.11585 | 2.605202
2018-04-20 21:42 | 194400.7 | 1200.0002 | 5 | 21 | 3.638261 | -2.282076 | 2.560111 | 0.760646 | 11.11585 | 2.882851
2018-04-20 21:44 | 194520.7 | 1320.0007 | 5 | 21 | 3.615088 | -2.281973 | 2.560111 | 0.836714 | 11.11585 | 3.158716
2018-04-20 21:46 | 194640.7 | 1440.0012 | 5 | 21 | 3.593026 | -2.281969 | 2.560111 | 0.9127811 | 11.11585 | 3.432863
2018-04-20 21:48 | 194760.7 | 1560.001 | 5 | 21 | 3.571743 | -2.282063 | 2.560111 | 0.9888528 | 11.11585 | 3.705373
2018-04-20 21:50 | 194880.7 | 1680.0008 | 5 | 21 | 3.551504 | -2.282091 | 2.560111 | 1.064915 | 11.11585 | 3.976277
2018-04-20 21:52 | 195000.7 | 1800.0004 | 5 | 21 | 3.532132 | -2.282037 | 2.560111 | 1.140974 | 11.11585 | 4.245656
2018-04-20 21:54 | 195120.7 | 1920.0002 | 5 | 21 | 3.513624 | -2.282091 | 2.560111 | 1.217039 | 11.11585 | 4.513614
2018-04-20 21:56 | 195240.7 | 2040.0007 | 5 | 21 | 3.496385 | -2.282096 | 2.560111 | 1.293108 | 11.11585 | 4.780228
2018-04-20 21:58 | 195360.7 | 2160.0013 | 5 | 21 | 3.479721 | -2.282043 | 2.560111 | 1.369171 | 11.11585 | 5.04554
2018-04-20 22:00 | 195480.7 | 2280.0019 | 5 | 21 | 3.463501 | -2.281991 | 2.560111 | 1.445239 | 11.11585 | 5.309612
2018-04-20 22:02 | 195600.7 | 2400.0015 | 5 | 21 | 3.447426 | -2.28202 | 2.560111 | 1.521315 | 11.11585 | 5.572492
2018-04-20 22:04 | 195720.7 | 2520.0013 | 5 | 21 | 3.431736 | -2.282124 | 2.560111 | 1.597373 | 11.11585 | 5.834097
2018-04-20 22:06 | 195840.7 | 2640.0003 | 5 | 21 | 3.416841 | -2.282108 | 2.560111 | 1.673444 | 11.11585 | 6.094576
2018-04-20 22:08 | 195960.7 | 2760.0011 | 5 | 21 | 3.402205 | -2.282071 | 2.560111 | 1.749509 | 11.11585 | 6.353924
2018-04-20 22:10 | 196080.7 | 2880.0013 | 5 | 21 | 3.386629 | -2.281995 | 2.560111 | 1.82557 | 11.11585 | 6.612115
2018-04-20 22:12 | 196200.7 | 3000.0015 | 5 | 21 | 3.369194 | -2.282032 | 2.560111 | 1.901645 | 11.11585 | 6.869099
2018-04-20 22:14 | 196320.7 | 3120.0002 | 5 | 21 | 3.349926 | -2.281988 | 2.560111 | 1.9777 | 11.11585 | 7.124625
2018-04-20 22:16 | 196440.7 | 3240.0003 | 5 | 21 | 3.328393 | -2.281981 | 2.560111 | 2.053774 | 11.11585 | 7.378671
2018-04-20 22:18 | 196560.7 | 3360.0019 | 5 | 21 | 3.304002 | -2.282041 | 2.560111 | 2.12984 | 11.11585 | 7.630942
2018-04-20 22:20 | 196680.7 | 3480.0007 | 5 | 21 | 3.27577 | -2.282091 | 2.560111 | 2.205907 | 11.11585 | 7.881226
2018-04-20 22:22 | 196800.7 | 3600.0004 | 5 | 21 | 3.24214 | -2.282103 | 2.560111 | 2.281973 | 11.11585 | 8.129157
2018-04-20 22:24 | 196920.7 | 3720.0004 | 5 | 21 | 3.200624 | -2.282081 | 2.560111 | 2.358042 | 11.11585 | 8.374264
2018-04-20 22:26 | 197040.7 | 3840.0001 | 5 | 21 | 3.146559 | -2.282095 | 2.560111 | 2.434112 | 11.11585 | 8.615784
2018-04-20 22:28 | 197160.7 | 3960.0013 | 5 | 21 | 3.070232 | -2.282106 | 2.560111 | 2.51017 | 11.11585 | 8.852392
2018-04-20 22:29 | 197237.9 | 4037.2143 | 5 | 21 | 2.999991 | -2.282141 | 2.560111 | 2.559123 | 11.11585 | 9.001063
2018-04-20 22:31 | 197357.9 | 120.0004 | 6 | 21 | 3.579713 | 0 | 2.560111 | 2.559123 | 11.11585 | 9.001063
2018-04-20 22:33 | 197477.9 | 240.0006 | 6 | 21 | 3.616306 | 0 | 2.560111 | 2.559123 | 11.11585 | 9.001063
2018-04-20 22:34 | 197537.9 | 300.0025 | 6 | 21 | 3.625927 | 0 | 2.560111 | 2.559123 | 11.11585 | 9.001063
2018-04-20 22:34 | 197537.9 | 0.0027 | 7 | 22 | 3.625898 | 0 | 0 | 0 | 0 | 0
2018-04-20 22:36 | 197658 | 120.0007 | 2 | 22 | 4.200202 | 3.770849 | 0.1409791 | 1.405e-09 | 0.5899875 | 5.093e-09
2018-04-20 22:38 | 197778 | 240.0015 | 2 | 22 | 4.200223 | 3.417051 | 0.2606584 | 1.405e-09 | 1.092664 | 5.093e-09
2018-04-20 22:39 | 197836.8 | 298.7768 | 2 | 22 | 4.200178 | 3.259996 | 0.3151432 | 1.405e-09 | 1.321511 | 5.093e-09
2018-04-20 22:41 | 197956.8 | 120.0011 | 3 | 22 | 4.227313 | 3.260143 | 0.4234162 | 1.405e-09 | 1.777693 | 5.093e-09
2018-04-20 22:43 | 198076.8 | 240.0007 | 3 | 22 | 4.25171 | 3.26016 | 0.5320927 | 1.405e-09 | 2.238453 | 5.093e-09
2018-04-20 22:45 | 198196.8 | 360.0005 | 3 | 22 | 4.275477 | 3.26016 | 0.6407549 | 1.405e-09 | 2.701735 | 5.093e-09
2018-04-20 22:47 | 198316.8 | 480.0002 | 3 | 22 | 4.300968 | 3.260109 | 0.7494178 | 1.405e-09 | 3.16768 | 5.093e-09
2018-04-20 22:49 | 198436.8 | 600.0021 | 3 | 22 | 4.328491 | 3.260124 | 0.8580895 | 1.405e-09 | 3.636547 | 5.093e-09
2018-04-20 22:51 | 198556.8 | 720.0014 | 3 | 22 | 4.358162 | 3.260143 | 0.9667489 | 1.405e-09 | 4.108469 | 5.093e-09
2018-04-20 22:53 | 198676.8 | 840.0001 | 3 | 22 | 4.389838 | 3.25985 | 1.075412 | 1.405e-09 | 4.583749 | 5.093e-09
2018-04-20 22:55 | 198796.8 | 960.0003 | 3 | 22 | 4.400175 | 3.059147 | 1.181649 | 1.405e-09 | 5.051035 | 5.093e-09
2018-04-20 22:57 | 198916.8 | 1080.0002 | 3 | 22 | 4.400187 | 2.81797 | 1.279478 | 1.405e-09 | 5.481497 | 5.093e-09
2018-04-20 22:59 | 199036.8 | 1200.0021 | 3 | 22 | 4.400166 | 2.607464 | 1.369796 | 1.405e-09 | 5.878911 | 5.093e-09
2018-04-20 23:01 | 199156.8 | 1320.0014 | 3 | 22 | 4.40014 | 2.426802 | 1.453601 | 1.405e-09 | 6.247663 | 5.093e-09
2018-04-20 23:03 | 199276.8 | 1440.0007 | 3 | 22 | 4.40014 | 2.273518 | 1.531857 | 1.405e-09 | 6.592001 | 5.093e-09
2018-04-20 23:05 | 199396.8 | 1560.0007 | 3 | 22 | 4.400091 | 2.137598 | 1.605311 | 1.405e-09 | 6.915206 | 5.093e-09
2018-04-20 23:07 | 199516.8 | 1680.0007 | 3 | 22 | 4.399993 | 2.018566 | 1.674583 | 1.405e-09 | 7.220011 | 5.093e-09
2018-04-20 23:09 | 199636.8 | 1800.0005 | 3 | 22 | 4.400148 | 1.912514 | 1.740092 | 1.405e-09 | 7.508259 | 5.093e-09
2018-04-20 23:11 | 199756.8 | 1920.0021 | 3 | 22 | 4.400179 | 1.813522 | 1.802136 | 1.405e-09 | 7.78126 | 5.093e-09
2018-04-20 23:13 | 199876.8 | 2040.0005 | 3 | 22 | 4.400095 | 1.721195 | 1.861018 | 1.405e-09 | 8.040344 | 5.093e-09
2018-04-20 23:15 | 199996.8 | 2160.0007 | 3 | 22 | 4.400046 | 1.635779 | 1.916953 | 1.405e-09 | 8.286463 | 5.093e-09
2018-04-20 23:17 | 200116.8 | 2280.0006 | 3 | 22 | 4.400085 | 1.558653 | 1.970185 | 1.405e-09 | 8.52069 | 5.093e-09
2018-04-20 23:19 | 200236.8 | 2400.0002 | 3 | 22 | 4.399969 | 1.48484 | 2.020907 | 1.405e-09 | 8.74387 | 5.093e-09
2018-04-20 23:21 | 200356.8 | 2520.0018 | 3 | 22 | 4.400105 | 1.415661 | 2.069255 | 1.405e-09 | 8.956603 | 5.093e-09
2018-04-20 23:23 | 200476.8 | 2640.0006 | 3 | 22 | 4.40008 | 1.34578 | 2.115262 | 1.405e-09 | 9.159037 | 5.093e-09
2018-04-20 23:25 | 200596.8 | 2760.0011 | 3 | 22 | 4.400054 | 1.280754 | 2.159015 | 1.405e-09 | 9.351555 | 5.093e-09
2018-04-20 23:27 | 200716.8 | 2880.0011 | 3 | 22 | 4.400014 | 1.217975 | 2.200661 | 1.405e-09 | 9.5348 | 5.093e-09
2018-04-20 23:29 | 200836.8 | 3000.0004 | 3 | 22 | 4.40013 | 1.160042 | 2.240289 | 1.405e-09 | 9.709167 | 5.093e-09
2018-04-20 23:31 | 200956.8 | 3120.0007 | 3 | 22 | 4.400088 | 1.103441 | 2.277986 | 1.405e-09 | 9.875033 | 5.093e-09
2018-04-20 23:33 | 201076.8 | 3240.0011 | 3 | 22 | 4.400091 | 1.04842 | 2.313837 | 1.405e-09 | 10.03278 | 5.093e-09
2018-04-20 23:35 | 201196.8 | 3360.0016 | 3 | 22 | 4.400165 | 0.9966764 | 2.347896 | 1.405e-09 | 10.18264 | 5.093e-09
2018-04-20 23:37 | 201316.8 | 3480.0004 | 3 | 22 | 4.400075 | 0.9441605 | 2.380216 | 1.405e-09 | 10.32485 | 5.093e-09
2018-04-20 23:39 | 201436.8 | 3600.0014 | 3 | 22 | 4.400081 | 0.8945732 | 2.410843 | 1.405e-09 | 10.45961 | 5.093e-09
2018-04-20 23:41 | 201556.8 | 3720.001 | 3 | 22 | 4.400007 | 0.8472443 | 2.439869 | 1.405e-09 | 10.58733 | 5.093e-09
2018-04-20 23:43 | 201676.8 | 3840.0006 | 3 | 22 | 4.400055 | 0.8036861 | 2.467379 | 1.405e-09 | 10.70837 | 5.093e-09
2018-04-20 23:45 | 201796.8 | 3960.0008 | 3 | 22 | 4.399929 | 0.7607384 | 2.493464 | 1.405e-09 | 10.82315 | 5.093e-09
2018-04-20 23:47 | 201916.8 | 4080.0012 | 3 | 22 | 4.400014 | 0.7214956 | 2.518188 | 1.405e-09 | 10.93194 | 5.093e-09
2018-04-20 23:49 | 202036.8 | 4200.0007 | 3 | 22 | 4.40002 | 0.6824617 | 2.541595 | 1.405e-09 | 11.03493 | 5.093e-09
2018-04-20 23:50 | 202134.4 | 4297.5423 | 3 | 22 | 4.399994 | 0.6519928 | 2.559682 | 1.405e-09 | 11.11451 | 5.093e-09
2018-04-20 23:52 | 202254.4 | 120.0023 | 4 | 22 | 4.28573 | 0 | 2.559682 | 1.405e-09 | 11.11451 | 5.093e-09
2018-04-20 23:54 | 202374.4 | 240.0012 | 4 | 22 | 4.273066 | 0 | 2.559682 | 1.405e-09 | 11.11451 | 5.093e-09
2018-04-20 23:55 | 202434.4 | 300.0026 | 4 | 22 | 4.269654 | 0 | 2.559682 | 1.405e-09 | 11.11451 | 5.093e-09
2018-04-20 23:57 | 202554.5 | 120.0009 | 5 | 22 | 3.926896 | -2.282086 | 2.559682 | 0.07606049 | 11.11451 | 0.3022195
2018-04-20 23:59 | 202674.5 | 240.0011 | 5 | 22 | 3.883645 | -2.282086 | 2.559682 | 0.1521265 | 11.11451 | 0.599171
2018-04-21 00:01 | 202794.5 | 360.0013 | 5 | 22 | 3.847941 | -2.282017 | 2.559682 | 0.2281844 | 11.11451 | 0.8931774
2018-04-21 00:03 | 202914.5 | 480.001 | 5 | 22 | 3.814026 | -2.281991 | 2.559682 | 0.3042567 | 11.11451 | 1.184598
2018-04-21 00:05 | 203034.5 | 600.0012 | 5 | 22 | 3.781553 | -2.282081 | 2.559682 | 0.3803257 | 11.11451 | 1.473487
2018-04-21 00:07 | 203154.5 | 720.0006 | 5 | 22 | 3.750305 | -2.28196 | 2.559682 | 0.4563908 | 11.11451 | 1.759937
2018-04-21 00:09 | 203274.5 | 840.001 | 5 | 22 | 3.719819 | -2.282095 | 2.559682 | 0.532459 | 11.11451 | 2.044053
2018-04-21 00:11 | 203394.5 | 960.0003 | 5 | 22 | 3.690768 | -2.28202 | 2.559682 | 0.6085139 | 11.11451 | 2.325845
2018-04-21 00:13 | 203514.5 | 1080.0007 | 5 | 22 | 3.663589 | -2.282039 | 2.559682 | 0.6845871 | 11.11451 | 2.60557
2018-04-21 00:15 | 203634.5 | 1200.0011 | 5 | 22 | 3.638341 | -2.28203 | 2.559682 | 0.7606474 | 11.11451 | 2.883252
2018-04-21 00:17 | 203754.5 | 1320.0008 | 5 | 22 | 3.614964 | -2.282043 | 2.559682 | 0.8367168 | 11.11451 | 3.159121
2018-04-21 00:19 | 203874.5 | 1440.0001 | 5 | 22 | 3.593088 | -2.282067 | 2.559682 | 0.9127852 | 11.11451 | 3.433265
2018-04-21 00:21 | 203994.5 | 1560.0002 | 5 | 22 | 3.571902 | -2.282043 | 2.559682 | 0.9888396 | 11.11451 | 3.705725
2018-04-21 00:23 | 204114.5 | 1680.0006 | 5 | 22 | 3.551467 | -2.282041 | 2.559682 | 1.064919 | 11.11451 | 3.976689
2018-04-21 00:25 | 204234.5 | 1800.0008 | 5 | 22 | 3.531959 | -2.281952 | 2.559682 | 1.140973 | 11.11451 | 4.246047
2018-04-21 00:27 | 204354.5 | 1920.0012 | 5 | 22 | 3.513393 | -2.28203 | 2.559682 | 1.217049 | 11.11451 | 4.514031
2018-04-21 00:29 | 204474.5 | 2040.0016 | 5 | 22 | 3.495769 | -2.282037 | 2.559682 | 1.293109 | 11.11451 | 4.780583
2018-04-21 00:31 | 204594.5 | 2160.0009 | 5 | 22 | 3.479117 | -2.282034 | 2.559682 | 1.369182 | 11.11451 | 5.045881
2018-04-21 00:33 | 204714.5 | 2280.0004 | 5 | 22 | 3.463289 | -2.281998 | 2.559682 | 1.445242 | 11.11451 | 5.3099
2018-04-21 00:35 | 204834.5 | 2400.0007 | 5 | 22 | 3.447654 | -2.282035 | 2.559682 | 1.521314 | 11.11451 | 5.572767
2018-04-21 00:37 | 204954.5 | 2520.0013 | 5 | 22 | 3.432224 | -2.282089 | 2.559682 | 1.597367 | 11.11451 | 5.83438
2018-04-21 00:39 | 205074.5 | 2640 | 5 | 22 | 3.417369 | -2.282098 | 2.559682 | 1.673435 | 11.11451 | 6.094896
2018-04-21 00:41 | 205194.5 | 2760.0004 | 5 | 22 | 3.402062 | -2.282059 | 2.559682 | 1.749504 | 11.11451 | 6.354271
2018-04-21 00:43 | 205314.5 | 2880 | 5 | 22 | 3.385864 | -2.282037 | 2.559682 | 1.825574 | 11.11451 | 6.61246
2018-04-21 00:45 | 205434.5 | 3000.0011 | 5 | 22 | 3.368623 | -2.282049 | 2.559682 | 1.901636 | 11.11451 | 6.869345
2018-04-21 00:47 | 205554.5 | 3120.0006 | 5 | 22 | 3.34969 | -2.281989 | 2.559682 | 1.977707 | 11.11451 | 7.124894
2018-04-21 00:49 | 205674.5 | 3240.001 | 5 | 22 | 3.328142 | -2.282104 | 2.559682 | 2.053778 | 11.11451 | 7.378902
2018-04-21 00:51 | 205794.5 | 3360.0007 | 5 | 22 | 3.303649 | -2.282045 | 2.559682 | 2.129838 | 11.11451 | 7.631135
2018-04-21 00:53 | 205914.5 | 3480.0012 | 5 | 22 | 3.275302 | -2.282139 | 2.559682 | 2.205915 | 11.11451 | 7.881424
2018-04-21 00:55 | 206034.5 | 3600.0009 | 5 | 22 | 3.241643 | -2.282063 | 2.559682 | 2.281982 | 11.11451 | 8.129327
2018-04-21 00:57 | 206154.5 | 3720.0011 | 5 | 22 | 3.199781 | -2.281998 | 2.559682 | 2.358036 | 11.11451 | 8.374331
2018-04-21 00:59 | 206274.5 | 3840.0014 | 5 | 22 | 3.145099 | -2.28211 | 2.559682 | 2.43411 | 11.11451 | 8.615779
2018-04-21 01:01 | 206394.5 | 3960.0002 | 5 | 22 | 3.068411 | -2.28202 | 2.559682 | 2.510177 | 11.11451 | 8.852287
2018-04-21 01:03 | 206469.9 | 4035.4718 | 5 | 22 | 3 | -2.282013 | 2.559682 | 2.558017 | 11.11451 | 8.99753
2018-04-21 01:05 | 206590 | 120.0005 | 6 | 22 | 3.580297 | 0 | 2.559682 | 2.558028 | 11.11451 | 8.997563
2018-04-21 01:07 | 206710 | 240.0007 | 6 | 22 | 3.617062 | 0 | 2.559682 | 2.558028 | 11.11451 | 8.997563
2018-04-21 01:08 | 206770 | 300.0025 | 6 | 22 | 3.626708 | 0 | 2.559682 | 2.558028 | 11.11451 | 8.997563
2018-04-21 01:08 | 206770 | 0.0027 | 7 | 23 | 3.626628 | 0 | 0 | 0 | 0 | 0
2018-04-21 01:10 | 206890.1 | 120.0013 | 2 | 23 | 4.200185 | 3.755152 | 0.1406236 | 4.353e-09 | 0.5885468 | 1.5786e-08
2018-04-21 01:12 | 207010.1 | 240.0016 | 2 | 23 | 4.200219 | 3.401333 | 0.259765 | 4.353e-09 | 1.088964 | 1.5786e-08
2018-04-21 01:13 | 207063.9 | 293.8404 | 2 | 23 | 4.200201 | 3.259996 | 0.3095475 | 4.353e-09 | 1.298059 | 1.5786e-08
2018-04-21 01:15 | 207183.9 | 120.0015 | 3 | 23 | 4.227237 | 3.260056 | 0.4178399 | 4.353e-09 | 1.754322 | 1.5786e-08
2018-04-21 01:17 | 207303.9 | 240.0012 | 3 | 23 | 4.25177 | 3.259811 | 0.5265049 | 4.353e-09 | 2.21503 | 1.5786e-08
2018-04-21 01:19 | 207423.9 | 360.0006 | 3 | 23 | 4.275559 | 3.260128 | 0.6351699 | 4.353e-09 | 2.678341 | 1.5786e-08
2018-04-21 01:21 | 207543.9 | 480.0007 | 3 | 23 | 4.30057 | 3.259752 | 0.7438203 | 4.353e-09 | 3.144225 | 1.5786e-08
2018-04-21 01:23 | 207663.9 | 600.0011 | 3 | 23 | 4.328321 | 3.259968 | 0.8524941 | 4.353e-09 | 3.613067 | 1.5786e-08
2018-04-21 01:25 | 207783.9 | 720.0006 | 3 | 23 | 4.35787 | 3.259819 | 0.961153 | 4.353e-09 | 4.084963 | 1.5786e-08
2018-04-21 01:27 | 207903.9 | 840.0003 | 3 | 23 | 4.389405 | 3.26016 | 1.069815 | 4.353e-09 | 4.560203 | 1.5786e-08
2018-04-21 01:29 | 208023.9 | 960.0015 | 3 | 23 | 4.400162 | 3.060192 | 1.176117 | 4.353e-09 | 5.027756 | 1.5786e-08
2018-04-21 01:31 | 208143.9 | 1080.0012 | 3 | 23 | 4.400215 | 2.819748 | 1.274007 | 4.353e-09 | 5.458486 | 1.5786e-08
2018-04-21 01:33 | 208263.9 | 1200.0024 | 3 | 23 | 4.400153 | 2.608866 | 1.364385 | 4.353e-09 | 5.856165 | 1.5786e-08
2018-04-21 01:35 | 208383.9 | 1320.0009 | 3 | 23 | 4.400138 | 2.431046 | 1.448291 | 4.353e-09 | 6.225362 | 1.5786e-08
2018-04-21 01:37 | 208503.9 | 1440.0015 | 3 | 23 | 4.400142 | 2.276814 | 1.526695 | 4.353e-09 | 6.570351 | 1.5786e-08
2018-04-21 01:39 | 208623.9 | 1560.001 | 3 | 23 | 4.400065 | 2.140131 | 1.600266 | 4.353e-09 | 6.894074 | 1.5786e-08
2018-04-21 01:41 | 208743.9 | 1680.0003 | 3 | 23 | 4.400157 | 2.021429 | 1.66958 | 4.353e-09 | 7.199062 | 1.5786e-08
2018-04-21 01:43 | 208863.9 | 1800.0003 | 3 | 23 | 4.400168 | 1.912937 | 1.735096 | 4.353e-09 | 7.487341 | 1.5786e-08
2018-04-21 01:45 | 208983.9 | 1920.0013 | 3 | 23 | 4.400133 | 1.813932 | 1.797167 | 4.353e-09 | 7.760459 | 1.5786e-08
2018-04-21 01:47 | 209103.9 | 2040.0015 | 3 | 23 | 4.40015 | 1.724343 | 1.856111 | 4.353e-09 | 8.019817 | 1.5786e-08
2018-04-21 01:49 | 209223.9 | 2160.0011 | 3 | 23 | 4.400026 | 1.641314 | 1.912186 | 4.353e-09 | 8.266554 | 1.5786e-08
2018-04-21 01:51 | 209343.9 | 2280.0012 | 3 | 23 | 4.400064 | 1.562421 | 1.96558 | 4.353e-09 | 8.501493 | 1.5786e-08
2018-04-21 01:53 | 209463.9 | 2400.0014 | 3 | 23 | 4.400054 | 1.487428 | 2.016407 | 4.353e-09 | 8.725133 | 1.5786e-08
2018-04-21 01:55 | 209583.9 | 2520.0009 | 3 | 23 | 4.400045 | 1.415515 | 2.064775 | 4.353e-09 | 8.937957 | 1.5786e-08
2018-04-21 01:57 | 209703.9 | 2640.0008 | 3 | 23 | 4.400004 | 1.345848 | 2.110793 | 4.353e-09 | 9.140439 | 1.5786e-08
2018-04-21 01:59 | 209823.9 | 2760.001 | 3 | 23 | 4.400078 | 1.28269 | 2.154604 | 4.353e-09 | 9.333214 | 1.5786e-08
2018-04-21 02:01 | 209943.9 | 2880.0004 | 3 | 23 | 4.400159 | 1.22321 | 2.196341 | 4.353e-09 | 9.516856 | 1.5786e-08
2018-04-21 02:03 | 210063.9 | 3000.0005 | 3 | 23 | 4.400022 | 1.162321 | 2.236089 | 4.353e-09 | 9.691752 | 1.5786e-08
2018-04-21 02:05 | 210183.9 | 3120.0007 | 3 | 23 | 4.40008 | 1.10497 | 2.27389 | 4.353e-09 | 9.858078 | 1.5786e-08
2018-04-21 02:07 | 210303.9 | 3240.0009 | 3 | 23 | 4.400085 | 1.050034 | 2.309787 | 4.353e-09 | 10.01603 | 1.5786e-08
2018-04-21 02:09 | 210423.9 | 3360.0004 | 3 | 23 | 4.400104 | 0.9963722 | 2.343875 | 4.353e-09 | 10.16602 | 1.5786e-08
2018-04-21 02:11 | 210543.9 | 3480.0009 | 3 | 23 | 4.400022 | 0.946043 | 2.376251 | 4.353e-09 | 10.30847 | 1.5786e-08
2018-04-21 02:13 | 210663.9 | 3600.0021 | 3 | 23 | 4.400024 | 0.8972063 | 2.406981 | 4.353e-09 | 10.44369 | 1.5786e-08
2018-04-21 02:15 | 210783.9 | 3720.0017 | 3 | 23 | 4.400061 | 0.8504686 | 2.43612 | 4.353e-09 | 10.5719 | 1.5786e-08
2018-04-21 02:17 | 210903.9 | 3840.0002 | 3 | 23 | 4.400082 | 0.8057604 | 2.463713 | 4.353e-09 | 10.69331 | 1.5786e-08
2018-04-21 02:19 | 211023.9 | 3960.0007 | 3 | 23 | 4.400046 | 0.7625027 | 2.489844 | 4.353e-09 | 10.80829 | 1.5786e-08
2018-04-21 02:21 | 211143.9 | 4080.0003 | 3 | 23 | 4.400029 | 0.722661 | 2.514592 | 4.353e-09 | 10.91718 | 1.5786e-08
2018-04-21 02:23 | 211263.9 | 4200.0006 | 3 | 23 | 4.40003 | 0.6836357 | 2.538027 | 4.353e-09 | 11.02029 | 1.5786e-08
2018-04-21 02:24 | 211370.1 | 4306.1917 | 3 | 23 | 4.400081 | 0.6519995 | 2.557722 | 4.353e-09 | 11.10696 | 1.5786e-08
2018-04-21 02:26 | 211490.2 | 120.0012 | 4 | 23 | 4.2857 | 0 | 2.557722 | 4.353e-09 | 11.10696 | 1.5786e-08
2018-04-21 02:28 | 211610.2 | 239.9998 | 4 | 23 | 4.273067 | 0 | 2.557722 | 4.353e-09 | 11.10696 | 1.5786e-08
2018-04-21 02:29 | 211670.2 | 300.0026 | 4 | 23 | 4.269682 | 0 | 2.557722 | 4.353e-09 | 11.10696 | 1.5786e-08
2018-04-21 02:31 | 211790.3 | 120.0014 | 5 | 23 | 3.926972 | -2.282004 | 2.557722 | 0.07606217 | 11.10696 | 0.302234
2018-04-21 02:33 | 211910.3 | 240.0009 | 5 | 23 | 3.883478 | -2.282037 | 2.557722 | 0.1521232 | 11.10696 | 0.5991656
2018-04-21 02:35 | 212030.3 | 360.0013 | 5 | 23 | 3.847661 | -2.282003 | 2.557722 | 0.2281882 | 11.10696 | 0.8931807
2018-04-21 02:37 | 212150.3 | 480.0014 | 5 | 23 | 3.814295 | -2.282096 | 2.557722 | 0.3042556 | 11.10696 | 1.184583
2018-04-21 02:39 | 212270.3 | 600.0008 | 5 | 23 | 3.781993 | -2.281975 | 2.557722 | 0.3803148 | 11.10696 | 1.473462
2018-04-21 02:41 | 212390.3 | 720.0004 | 5 | 23 | 3.750481 | -2.281986 | 2.557722 | 0.4563803 | 11.10696 | 1.759938
2018-04-21 02:43 | 212510.3 | 840.0008 | 5 | 23 | 3.719999 | -2.282027 | 2.557722 | 0.532446 | 11.10696 | 2.044056
2018-04-21 02:45 | 212630.3 | 960.0004 | 5 | 23 | 3.690872 | -2.281984 | 2.557722 | 0.6085139 | 11.10696 | 2.325909
2018-04-21 02:47 | 212750.3 | 1080.0006 | 5 | 23 | 3.663979 | -2.281925 | 2.557722 | 0.6845802 | 11.10696 | 2.605622
2018-04-21 02:49 | 212870.3 | 1200.001 | 5 | 23 | 3.638986 | -2.282084 | 2.557722 | 0.760634 | 11.10696 | 2.883317
2018-04-21 02:51 | 212990.3 | 1320.0015 | 5 | 23 | 3.61566 | -2.281975 | 2.557722 | 0.8367087 | 11.10696 | 3.159259
2018-04-21 02:53 | 213110.3 | 1440.0009 | 5 | 23 | 3.593425 | -2.282032 | 2.557722 | 0.9127676 | 11.10696 | 3.433408
2018-04-21 02:55 | 213230.3 | 1560.0013 | 5 | 23 | 3.572028 | -2.282039 | 2.557722 | 0.9888424 | 11.10696 | 3.705957
2018-04-21 02:57 | 213350.3 | 1680.0001 | 5 | 23 | 3.551656 | -2.281995 | 2.557722 | 1.064901 | 11.10696 | 3.97686
2018-04-21 02:59 | 213470.3 | 1800.0013 | 5 | 23 | 3.532177 | -2.28196 | 2.557722 | 1.140969 | 11.10696 | 4.24628
2018-04-21 03:01 | 213590.3 | 1920.0002 | 5 | 23 | 3.513772 | -2.282019 | 2.557722 | 1.217027 | 11.10696 | 4.514225
2018-04-21 03:03 | 213710.3 | 2040.0005 | 5 | 23 | 3.496564 | -2.281936 | 2.557722 | 1.293095 | 11.10696 | 4.780848
2018-04-21 03:05 | 213830.3 | 2160.0002 | 5 | 23 | 3.479927 | -2.281988 | 2.557722 | 1.369156 | 11.10696 | 5.04617
2018-04-21 03:07 | 213950.3 | 2280.0014 | 5 | 23 | 3.463232 | -2.281956 | 2.557722 | 1.445227 | 11.10696 | 5.310256
2018-04-21 03:09 | 214070.3 | 2400.0011 | 5 | 23 | 3.447188 | -2.281997 | 2.557722 | 1.521289 | 11.10696 | 5.573062
2018-04-21 03:11 | 214190.3 | 2520.0008 | 5 | 23 | 3.432448 | -2.281971 | 2.557722 | 1.597355 | 11.10696 | 5.834703
2018-04-21 03:13 | 214310.3 | 2640.0001 | 5 | 23 | 3.418118 | -2.281975 | 2.557722 | 1.67342 | 11.10696 | 6.095252
2018-04-21 03:15 | 214430.3 | 2760.0006 | 5 | 23 | 3.403144 | -2.281998 | 2.557722 | 1.749492 | 11.10696 | 6.35471
2018-04-21 03:17 | 214550.3 | 2880.0007 | 5 | 23 | 3.386949 | -2.281945 | 2.557722 | 1.82555 | 11.10696 | 6.612941
2018-04-21 03:19 | 214670.3 | 3000.0002 | 5 | 23 | 3.369489 | -2.28202 | 2.557722 | 1.901616 | 11.10696 | 6.869919
2018-04-21 03:21 | 214790.3 | 3120.0006 | 5 | 23 | 3.350448 | -2.282064 | 2.557722 | 1.977679 | 11.10696 | 7.125501
2018-04-21 03:23 | 214910.3 | 3240.0009 | 5 | 23 | 3.329015 | -2.281964 | 2.557722 | 2.053749 | 11.10696 | 7.37957
2018-04-21 03:25 | 215030.3 | 3360.0012 | 5 | 23 | 3.30445 | -2.281984 | 2.557722 | 2.129822 | 11.10696 | 7.631904
2018-04-21 03:27 | 215150.3 | 3480.0014 | 5 | 23 | 3.276397 | -2.282061 | 2.557722 | 2.205877 | 11.10696 | 7.882183
2018-04-21 03:29 | 215270.3 | 3600.001 | 5 | 23 | 3.242818 | -2.282093 | 2.557722 | 2.281947 | 11.10696 | 8.130177
2018-04-21 03:31 | 215390.3 | 3720.0005 | 5 | 23 | 3.20081 | -2.282071 | 2.557722 | 2.358009 | 11.10696 | 8.375307
2018-04-21 03:33 | 215510.3 | 3840.0016 | 5 | 23 | 3.146091 | -2.282017 | 2.557722 | 2.434074 | 11.10696 | 8.616793
2018-04-21 03:35 | 215630.3 | 3960.0012 | 5 | 23 | 3.069424 | -2.282059 | 2.557722 | 2.510149 | 11.10696 | 8.853402
2018-04-21 03:37 | 215706.1 | 4035.8627 | 5 | 23 | 3 | -2.281934 | 2.557722 | 2.558232 | 11.10696 | 8.999403
2018-04-21 03:39 | 215826.2 | 120.0013 | 6 | 23 | 3.579496 | 0 | 2.557722 | 2.558232 | 11.10696 | 8.999403
2018-04-21 03:41 | 215946.2 | 240.0009 | 6 | 23 | 3.616275 | 0 | 2.557722 | 2.558232 | 11.10696 | 8.999403
2018-04-21 03:42 | 216006.2 | 300.0031 | 6 | 23 | 3.62597 | 0 | 2.557722 | 2.558232 | 11.10696 | 8.999403
2018-04-21 03:42 | 216006.2 | 0.0027 | 7 | 24 | 3.626056 | 0 | 0 | 0 | 0 | 0
2018-04-21 03:44 | 216126.3 | 120.002 | 2 | 24 | 4.200204 | 3.765358 | 0.1408713 | 2.44e-10 | 0.5895529 | 8.84e-10
2018-04-21 03:46 | 216246.3 | 240.0007 | 2 | 24 | 4.200185 | 3.412075 | 0.2603717 | 2.44e-10 | 1.091478 | 8.84e-10
2018-04-21 03:47 | 216304.1 | 297.8249 | 2 | 24 | 4.200237 | 3.259989 | 0.3139143 | 2.44e-10 | 1.316367 | 8.84e-10
2018-04-21 03:49 | 216424.1 | 120.0006 | 3 | 24 | 4.227137 | 3.259951 | 0.4221914 | 2.44e-10 | 1.772562 | 8.84e-10
2018-04-21 03:51 | 216544.1 | 240.0003 | 3 | 24 | 4.251673 | 3.259815 | 0.5308649 | 2.44e-10 | 2.233296 | 8.84e-10
2018-04-21 03:53 | 216664.1 | 360.0016 | 3 | 24 | 4.275567 | 3.259865 | 0.6395248 | 2.44e-10 | 2.696576 | 8.84e-10
2018-04-21 03:55 | 216784.1 | 480.002 | 3 | 24 | 4.300874 | 3.259954 | 0.7481957 | 2.44e-10 | 3.16257 | 8.84e-10
2018-04-21 03:57 | 216904.1 | 600.0009 | 3 | 24 | 4.328447 | 3.259829 | 0.8568528 | 2.44e-10 | 3.631363 | 8.84e-10
2018-04-21 03:59 | 217024.1 | 720.0003 | 3 | 24 | 4.35824 | 3.259895 | 0.9655082 | 2.44e-10 | 4.103266 | 8.84e-10
2018-04-21 04:01 | 217144.1 | 840.0013 | 3 | 24 | 4.38969 | 3.259916 | 1.074167 | 2.44e-10 | 4.578524 | 8.84e-10
2018-04-21 04:03 | 217264.1 | 960.0015 | 3 | 24 | 4.400212 | 3.057724 | 1.180388 | 2.44e-10 | 5.045731 | 8.84e-10
2018-04-21 04:05 | 217384.1 | 1080.0033 | 3 | 24 | 4.40016 | 2.812696 | 1.278116 | 2.44e-10 | 5.475753 | 8.84e-10
2018-04-21 04:07 | 217504.1 | 1200.0005 | 3 | 24 | 4.400117 | 2.604389 | 1.368316 | 2.44e-10 | 5.872643 | 8.84e-10
2018-04-21 04:09 | 217624.1 | 1320.0017 | 3 | 24 | 4.400135 | 2.427277 | 1.45209 | 2.44e-10 | 6.241265 | 8.84e-10
2018-04-21 04:11 | 217744.1 | 1440.0019 | 3 | 24 | 4.400108 | 2.274393 | 1.530398 | 2.44e-10 | 6.585828 | 8.84e-10
2018-04-21 04:13 | 217864.1 | 1560.0016 | 3 | 24 | 4.40012 | 2.136555 | 1.603871 | 2.44e-10 | 6.90912 | 8.84e-10
2018-04-21 04:15 | 217984.1 | 1680.0019 | 3 | 24 | 4.400097 | 2.016056 | 1.673057 | 2.44e-10 | 7.213546 | 8.84e-10
2018-04-21 04:17 | 218104.1 | 1800.0031 | 3 | 24 | 4.400118 | 1.909838 | 1.738443 | 2.44e-10 | 7.50125 | 8.84e-10
2018-04-21 04:19 | 218224.1 | 1920.0018 | 3 | 24 | 4.400073 | 1.810627 | 1.800403 | 2.44e-10 | 7.773879 | 8.84e-10
2018-04-21 04:21 | 218344.1 | 2040.0004 | 3 | 24 | 4.400146 | 1.72074 | 1.859231 | 2.44e-10 | 8.03273 | 8.84e-10
2018-04-21 04:23 | 218464.1 | 2160.0008 | 3 | 24 | 4.400061 | 1.636117 | 1.915158 | 2.44e-10 | 8.278814 | 8.84e-10
2018-04-21 04:25 | 218584.1 | 2280.0018 | 3 | 24 | 4.400024 | 1.55721 | 1.968378 | 2.44e-10 | 8.512984 | 8.84e-10
2018-04-21 04:27 | 218704.1 | 2400.0011 | 3 | 24 | 4.400044 | 1.48195 | 2.019038 | 2.44e-10 | 8.735895 | 8.84e-10
2018-04-21 04:29 | 218824.1 | 2520.0007 | 3 | 24 | 4.400065 | 1.411473 | 2.067261 | 2.44e-10 | 8.948077 | 8.84e-10
2018-04-21 04:31 | 218944.1 | 2640.0009 | 3 | 24 | 4.400115 | 1.344016 | 2.11316 | 2.44e-10 | 9.150038 | 8.84e-10
2018-04-21 04:33 | 219064.1 | 2760.002 | 3 | 24 | 4.400065 | 1.279056 | 2.156867 | 2.44e-10 | 9.34235 | 8.84e-10
2018-04-21 04:35 | 219184.1 | 2880 | 3 | 24 | 4.400126 | 1.217973 | 2.198476 | 2.44e-10 | 9.525434 | 8.84e-10
2018-04-21 04:37 | 219304.1 | 3000.002 | 3 | 24 | 4.399964 | 1.156795 | 2.23806 | 2.44e-10 | 9.699606 | 8.84e-10
2018-04-21 04:39 | 219424.1 | 3120.0008 | 3 | 24 | 4.400117 | 1.101209 | 2.275687 | 2.44e-10 | 9.865167 | 8.84e-10
2018-04-21 04:41 | 219544.1 | 3240.0003 | 3 | 24 | 4.400079 | 1.046019 | 2.311459 | 2.44e-10 | 10.02257 | 8.84e-10
2018-04-21 04:43 | 219664.1 | 3360.0001 | 3 | 24 | 4.400126 | 0.9947748 | 2.34545 | 2.44e-10 | 10.17213 | 8.84e-10
2018-04-21 04:45 | 219784.1 | 3480.0004 | 3 | 24 | 4.399995 | 0.9424582 | 2.377714 | 2.44e-10 | 10.31409 | 8.84e-10
2018-04-21 04:47 | 219904.1 | 3600.0014 | 3 | 24 | 4.400111 | 0.8936682 | 2.408311 | 2.44e-10 | 10.44872 | 8.84e-10
2018-04-21 04:49 | 220024.1 | 3720.0003 | 3 | 24 | 4.400056 | 0.8458138 | 2.43729 | 2.44e-10 | 10.57623 | 8.84e-10
2018-04-21 04:51 | 220144.1 | 3840.0014 | 3 | 24 | 4.400085 | 0.8020973 | 2.464747 | 2.44e-10 | 10.69705 | 8.84e-10
2018-04-21 04:53 | 220264.1 | 3960.0024 | 3 | 24 | 4.400041 | 0.7604084 | 2.49077 | 2.44e-10 | 10.81155 | 8.84e-10
2018-04-21 04:55 | 220384.1 | 4080.001 | 3 | 24 | 4.400041 | 0.7198887 | 2.515441 | 2.44e-10 | 10.9201 | 8.84e-10
2018-04-21 04:57 | 220504.1 | 4200.001 | 3 | 24 | 4.400123 | 0.6825266 | 2.538807 | 2.44e-10 | 11.02291 | 8.84e-10
2018-04-21 04:58 | 220601.8 | 4297.7149 | 3 | 24 | 4.400105 | 0.6519985 | 2.556901 | 2.44e-10 | 11.10253 | 8.84e-10
2018-04-21 05:00 | 220721.9 | 120.0011 | 4 | 24 | 4.285498 | 0 | 2.556901 | 2.44e-10 | 11.10253 | 8.84e-10
2018-04-21 05:02 | 220841.9 | 240.0004 | 4 | 24 | 4.272818 | 0 | 2.556901 | 2.44e-10 | 11.10253 | 8.84e-10
2018-04-21 05:03 | 220901.9 | 300.0017 | 4 | 24 | 4.269368 | 0 | 2.556901 | 2.44e-10 | 11.10253 | 8.84e-10
2018-04-21 05:05 | 221021.9 | 120.0012 | 5 | 24 | 3.925813 | -2.282015 | 2.556901 | 0.07605692 | 11.10253 | 0.3021272
2018-04-21 05:07 | 221141.9 | 240.0014 | 5 | 24 | 3.88233 | -2.282006 | 2.556901 | 0.1521175 | 11.10253 | 0.5989671
2018-04-21 05:09 | 221261.9 | 360.0008 | 5 | 24 | 3.846426 | -2.282008 | 2.556901 | 0.2281883 | 11.10253 | 0.8929146
2018-04-21 05:11 | 221381.9 | 480.0004 | 5 | 24 | 3.812947 | -2.282017 | 2.556901 | 0.3042466 | 11.10253 | 1.184181
2018-04-21 05:13 | 221501.9 | 600.0008 | 5 | 24 | 3.780809 | -2.282027 | 2.556901 | 0.380313 | 11.10253 | 1.472987
2018-04-21 05:15 | 221621.9 | 720.001 | 5 | 24 | 3.749492 | -2.2821 | 2.556901 | 0.4563822 | 11.10253 | 1.759394
2018-04-21 05:17 | 221741.9 | 840.0012 | 5 | 24 | 3.718688 | -2.282056 | 2.556901 | 0.5324418 | 11.10253 | 2.043402
2018-04-21 05:19 | 221861.9 | 960.0012 | 5 | 24 | 3.689603 | -2.282032 | 2.556901 | 0.6085117 | 11.10253 | 2.325166
2018-04-21 05:21 | 221981.9 | 1080.0016 | 5 | 24 | 3.662568 | -2.281991 | 2.556901 | 0.684576 | 11.10253 | 2.604769
2018-04-21 05:23 | 222101.9 | 1200.0002 | 5 | 24 | 3.637799 | -2.28212 | 2.556901 | 0.7606282 | 11.10253 | 2.882355
2018-04-21 05:25 | 222221.9 | 1320.0011 | 5 | 24 | 3.614655 | -2.282017 | 2.556901 | 0.8366994 | 11.10253 | 3.158202
2018-04-21 05:27 | 222341.9 | 1440.0008 | 5 | 24 | 3.592515 | -2.28198 | 2.556901 | 0.9127616 | 11.10253 | 3.432291
2018-04-21 05:29 | 222461.9 | 1560.0011 | 5 | 24 | 3.571096 | -2.281949 | 2.556901 | 0.988827 | 11.10253 | 3.704737
2018-04-21 05:31 | 222581.9 | 1680.0005 | 5 | 24 | 3.550809 | -2.282081 | 2.556901 | 1.064902 | 11.10253 | 3.975629
2018-04-21 05:33 | 222701.9 | 1800.0015 | 5 | 24 | 3.531571 | -2.281954 | 2.556901 | 1.140967 | 11.10253 | 4.244987
2018-04-21 05:35 | 222821.9 | 1920.0005 | 5 | 24 | 3.51306 | -2.28196 | 2.556901 | 1.217021 | 11.10253 | 4.512868
2018-04-21 05:37 | 222941.9 | 2040.0004 | 5 | 24 | 3.495634 | -2.282035 | 2.556901 | 1.293092 | 11.10253 | 4.779439
2018-04-21 05:39 | 223061.9 | 2160.0029 | 5 | 24 | 3.479055 | -2.282069 | 2.556901 | 1.369157 | 11.10253 | 5.0447
2018-04-21 05:41 | 223181.9 | 2280.0006 | 5 | 24 | 3.462884 | -2.282049 | 2.556901 | 1.445226 | 11.10253 | 5.308732
2018-04-21 05:43 | 223301.9 | 2400.0013 | 5 | 24 | 3.447364 | -2.282043 | 2.556901 | 1.521279 | 11.10253 | 5.571496
2018-04-21 05:45 | 223421.9 | 2520.0009 | 5 | 24 | 3.4329 | -2.282166 | 2.556901 | 1.597353 | 11.10253 | 5.833199
2018-04-21 05:47 | 223541.9 | 2640.0008 | 5 | 24 | 3.418305 | -2.282052 | 2.556901 | 1.673419 | 11.10253 | 6.093774
2018-04-21 05:49 | 223661.9 | 2760.0015 | 5 | 24 | 3.403357 | -2.282039 | 2.556901 | 1.749486 | 11.10253 | 6.353234
2018-04-21 05:51 | 223781.9 | 2880.0012 | 5 | 24 | 3.387349 | -2.282035 | 2.556901 | 1.825546 | 11.10253 | 6.611493
2018-04-21 05:53 | 223901.9 | 3000.0002 | 5 | 24 | 3.369802 | -2.281998 | 2.556901 | 1.901619 | 11.10253 | 6.868521
2018-04-21 05:55 | 224021.9 | 3120.0012 | 5 | 24 | 3.350481 | -2.281993 | 2.556901 | 1.977688 | 11.10253 | 7.124135
2018-04-21 05:57 | 224141.9 | 3240.0001 | 5 | 24 | 3.329126 | -2.282102 | 2.556901 | 2.053745 | 11.10253 | 7.378165
2018-04-21 05:59 | 224261.9 | 3360.0014 | 5 | 24 | 3.305173 | -2.282004 | 2.556901 | 2.129816 | 11.10253 | 7.630525
2018-04-21 06:01 | 224381.9 | 3480.0006 | 5 | 24 | 3.277156 | -2.282006 | 2.556901 | 2.205882 | 11.10253 | 7.880897
2018-04-21 06:03 | 224501.9 | 3600.0013 | 5 | 24 | 3.243326 | -2.282087 | 2.556901 | 2.281951 | 11.10253 | 8.128947
2018-04-21 06:05 | 224621.9 | 3720.0015 | 5 | 24 | 3.20134 | -2.282023 | 2.556901 | 2.358021 | 11.10253 | 8.37413
2018-04-21 06:07 | 224741.9 | 3840.0012 | 5 | 24 | 3.146519 | -2.282084 | 2.556901 | 2.434088 | 11.10253 | 8.615664
2018-04-21 06:09 | 224861.9 | 3960.0015 | 5 | 24 | 3.069491 | -2.282078 | 2.556901 | 2.510154 | 11.10253 | 8.852262
2018-04-21 06:11 | 224937.6 | 4035.6681 | 5 | 24 | 2.999997 | -2.282049 | 2.556901 | 2.558113 | 11.10253 | 8.997896
2018-04-21 06:13 | 225057.6 | 120.0006 | 6 | 24 | 3.578318 | 0 | 2.556901 | 2.558113 | 11.10253 | 8.997896
2018-04-21 06:15 | 225177.6 | 240.0017 | 6 | 24 | 3.615124 | 0 | 2.556901 | 2.558113 | 11.10253 | 8.997896
2018-04-21 06:16 | 225237.6 | 300.0015 | 6 | 24 | 3.624786 | 0 | 2.556901 | 2.558113 | 11.10253 | 8.997896
2018-04-21 06:16 | 225237.7 | 0.0027 | 7 | 25 | 3.624881 | 0 | 0 | 0 | 0 | 0
2018-04-21 06:18 | 225357.7 | 120.0009 | 2 | 25 | 4.200223 | 3.767921 | 0.14091 | 0 | 0.5896897 | 0
2018-04-21 06:20 | 225477.7 | 240.0003 | 2 | 25 | 4.200212 | 3.415977 | 0.2604862 | 0 | 1.091933 | 0
2018-04-21 06:21 | 225537.8 | 300.0786 | 2 | 25 | 4.200192 | 3.259987 | 0.3161624 | 0 | 1.325784 | 0
2018-04-21 06:23 | 225657.8 | 120.0001 | 3 | 25 | 4.226592 | 3.260115 | 0.424435 | 0 | 1.781929 | 0
2018-04-21 06:25 | 225777.8 | 240.0006 | 3 | 25 | 4.251039 | 3.260176 | 0.5331166 | 0 | 2.24262 | 0
2018-04-21 06:27 | 225897.8 | 360.0002 | 3 | 25 | 4.275212 | 3.260149 | 0.6417897 | 0 | 2.705902 | 0
2018-04-21 06:29 | 226017.8 | 480.0004 | 3 | 25 | 4.301282 | 3.259825 | 0.750448 | 0 | 3.171837 | 0
2018-04-21 06:31 | 226137.8 | 600.0007 | 3 | 25 | 4.328739 | 3.260145 | 0.8591169 | 0 | 3.640727 | 0
2018-04-21 06:33 | 226257.8 | 720.0001 | 3 | 25 | 4.35822 | 3.260193 | 0.967774 | 0 | 4.112658 | 0
2018-04-21 06:35 | 226377.8 | 840.0017 | 3 | 25 | 4.389854 | 3.260237 | 1.076437 | 0 | 4.587944 | 0
2018-04-21 06:37 | 226497.8 | 960.0017 | 3 | 25 | 4.400176 | 3.059629 | 1.182659 | 0 | 5.055164 | 0
2018-04-21 06:39 | 226617.8 | 1080.0008 | 3 | 25 | 4.400165 | 2.817726 | 1.280523 | 0 | 5.485781 | 0
2018-04-21 06:41 | 226737.8 | 1200.0009 | 3 | 25 | 4.400142 | 2.605848 | 1.370801 | 0 | 5.883018 | 0
2018-04-21 06:43 | 226857.8 | 1320.0018 | 3 | 25 | 4.400182 | 2.426018 | 1.454573 | 0 | 6.251627 | 0
2018-04-21 06:45 | 226977.8 | 1440.0003 | 3 | 25 | 4.400117 | 2.270632 | 1.532757 | 0 | 6.595644 | 0
2018-04-21 06:47 | 227097.8 | 1560 | 3 | 25 | 4.400108 | 2.136889 | 1.606167 | 0 | 6.91866 | 0
2018-04-21 06:49 | 227217.8 | 1680.0012 | 3 | 25 | 4.400133 | 2.017065 | 1.675369 | 0 | 7.223153 | 0
2018-04-21 06:51 | 227337.8 | 1800.0015 | 3 | 25 | 4.40015 | 1.909609 | 1.740769 | 0 | 7.510922 | 0
2018-04-21 06:53 | 227457.8 | 1920.0024 | 3 | 25 | 4.400069 | 1.810972 | 1.802747 | 0 | 7.783632 | 0
2018-04-21 06:55 | 227577.8 | 2040.0004 | 3 | 25 | 4.400126 | 1.720597 | 1.861582 | 0 | 8.042511 | 0
2018-04-21 06:57 | 227697.8 | 2160.0014 | 3 | 25 | 4.400112 | 1.635565 | 1.91749 | 0 | 8.288513 | 0
2018-04-21 06:59 | 227817.8 | 2280.001 | 3 | 25 | 4.400153 | 1.55688 | 1.970676 | 0 | 8.522532 | 0
2018-04-21 07:01 | 227937.8 | 2400.0023 | 3 | 25 | 4.400082 | 1.481945 | 2.021298 | 0 | 8.745275 | 0
2018-04-21 07:03 | 228057.8 | 2520.0013 | 3 | 25 | 4.400018 | 1.410591 | 2.069506 | 0 | 8.957394 | 0
2018-04-21 07:05 | 228177.8 | 2640.0016 | 3 | 25 | 4.400066 | 1.345015 | 2.115436 | 0 | 9.159492 | 0
2018-04-21 07:07 | 228297.8 | 2760.0009 | 3 | 25 | 4.400136 | 1.280738 | 2.159189 | 0 | 9.352004 | 0
2018-04-21 07:09 | 228417.8 | 2880.001 | 3 | 25 | 4.4001 | 1.216904 | 2.2008 | 0 | 9.535099 | 0
2018-04-21 07:11 | 228537.8 | 3000.0004 | 3 | 25 | 4.400042 | 1.156889 | 2.240357 | 0 | 9.709152 | 0
2018-04-21 07:13 | 228657.8 | 3120.0007 | 3 | 25 | 4.400146 | 1.099898 | 2.277951 | 0 | 9.874568 | 0
2018-04-21 07:15 | 228777.8 | 3240.0012 | 3 | 25 | 4.400131 | 1.044467 | 2.31366 | 0 | 10.03169 | 0
2018-04-21 07:17 | 228897.8 | 3360.0016 | 3 | 25 | 4.400096 | 0.9913054 | 2.347574 | 0 | 10.18091 | 0
2018-04-21 07:19 | 229017.8 | 3480.002 | 3 | 25 | 4.40009 | 0.9403419 | 2.379747 | 0 | 10.32248 | 0
2018-04-21 07:21 | 229137.8 | 3600.0009 | 3 | 25 | 4.400033 | 0.8909235 | 2.410258 | 0 | 10.45673 | 0
2018-04-21 07:23 | 229257.8 | 3720.0006 | 3 | 25 | 4.400059 | 0.8446283 | 2.439178 | 0 | 10.58397 | 0
2018-04-21 07:25 | 229377.8 | 3840.0012 | 3 | 25 | 4.400059 | 0.8007679 | 2.466594 | 0 | 10.70461 | 0
2018-04-21 07:27 | 229497.8 | 3960.0013 | 3 | 25 | 4.400052 | 0.7591362 | 2.49259 | 0 | 10.81899 | 0
2018-04-21 07:29 | 229617.8 | 4080.0009 | 3 | 25 | 4.400114 | 0.7198801 | 2.51723 | 0 | 10.92741 | 0
2018-04-21 07:31 | 229737.8 | 4200.0008 | 3 | 25 | 4.400061 | 0.6810427 | 2.540569 | 0 | 11.0301 | 0
2018-04-21 07:32 | 229831.8 | 4293.9669 | 3 | 25 | 4.400088 | 0.6519966 | 2.557963 | 0 | 11.10663 | 0
2018-04-21 07:34 | 229951.8 | 120.0009 | 4 | 25 | 4.28552 | 0 | 2.557963 | 0 | 11.10663 | 0
2018-04-21 07:36 | 230071.8 | 240.0007 | 4 | 25 | 4.272834 | 0 | 2.557963 | 0 | 11.10663 | 0
2018-04-21 07:37 | 230131.8 | 300.0029 | 4 | 25 | 4.269431 | 0 | 2.557963 | 0 | 11.10663 | 0
2018-04-21 07:39 | 230251.9 | 120.0006 | 5 | 25 | 3.926364 | -2.282104 | 2.557963 | 0.07605751 | 11.10663 | 0.3021622
2018-04-21 07:41 | 230371.9 | 240.0004 | 5 | 25 | 3.883204 | -2.281975 | 2.557963 | 0.1521269 | 11.10663 | 0.5990914
2018-04-21 07:43 | 230491.9 | 360.0015 | 5 | 25 | 3.847339 | -2.282067 | 2.557963 | 0.2281899 | 11.10663 | 0.8930804
2018-04-21 07:45 | 230611.9 | 480.0002 | 5 | 25 | 3.813725 | -2.282078 | 2.557963 | 0.3042445 | 11.10663 | 1.184401
2018-04-21 07:47 | 230731.9 | 600.0014 | 5 | 25 | 3.781336 | -2.282043 | 2.557963 | 0.3803219 | 11.10663 | 1.473297
2018-04-21 07:49 | 230851.9 | 720.001 | 5 | 25 | 3.74973 | -2.282 | 2.557963 | 0.4563868 | 11.10663 | 1.759718
2018-04-21 07:51 | 230971.9 | 840.0012 | 5 | 25 | 3.719277 | -2.282028 | 2.557963 | 0.5324463 | 11.10663 | 2.043754
2018-04-21 07:53 | 231091.9 | 960.0012 | 5 | 25 | 3.690432 | -2.281978 | 2.557963 | 0.6085163 | 11.10663 | 2.325567
2018-04-21 07:55 | 231211.9 | 1080.0006 | 5 | 25 | 3.663574 | -2.282126 | 2.557963 | 0.6845776 | 11.10663 | 2.60523
2018-04-21 07:57 | 231331.9 | 1200.0013 | 5 | 25 | 3.6386 | -2.282064 | 2.557963 | 0.7606445 | 11.10663 | 2.882946
2018-04-21 07:59 | 231451.9 | 1320.0005 | 5 | 25 | 3.615188 | -2.282059 | 2.557963 | 0.8367048 | 11.10663 | 3.158797
2018-04-21 08:01 | 231571.9 | 1440.0009 | 5 | 25 | 3.593163 | -2.282135 | 2.557963 | 0.9127799 | 11.10663 | 3.432978
2018-04-21 08:03 | 231691.9 | 1560.0008 | 5 | 25 | 3.572201 | -2.281969 | 2.557963 | 0.9888412 | 11.10663 | 3.70548
2018-04-21 08:05 | 231811.9 | 1680.0005 | 5 | 25 | 3.551781 | -2.282041 | 2.557963 | 1.064902 | 11.10663 | 3.976407
2018-04-21 08:07 | 231931.9 | 1800.001 | 5 | 25 | 3.532284 | -2.281991 | 2.557963 | 1.140979 | 11.10663 | 4.245864
2018-04-21 08:09 | 232051.9 | 1920.0009 | 5 | 25 | 3.513715 | -2.282006 | 2.557963 | 1.217037 | 11.10663 | 4.513815
2018-04-21 08:11 | 232171.9 | 2040.0009 | 5 | 25 | 3.495927 | -2.282008 | 2.557963 | 1.293107 | 11.10663 | 4.780422
2018-04-21 08:13 | 232291.9 | 2160.0015 | 5 | 25 | 3.47899 | -2.282102 | 2.557963 | 1.369174 | 11.10663 | 5.0457
2018-04-21 08:15 | 232411.9 | 2280.0012 | 5 | 25 | 3.463083 | -2.282125 | 2.557963 | 1.445227 | 11.10663 | 5.309675
2018-04-21 08:17 | 232531.9 | 2400.0004 | 5 | 25 | 3.448503 | -2.282087 | 2.557963 | 1.521307 | 11.10663 | 5.572589
2018-04-21 08:19 | 232651.9 | 2520.0008 | 5 | 25 | 3.433599 | -2.282015 | 2.557963 | 1.597372 | 11.10663 | 5.834336
2018-04-21 08:21 | 232771.9 | 2640.0016 | 5 | 25 | 3.418378 | -2.281947 | 2.557963 | 1.673435 | 11.10663 | 6.094933
2018-04-21 08:23 | 232891.9 | 2760.0001 | 5 | 25 | 3.40304 | -2.281986 | 2.557963 | 1.749502 | 11.10663 | 6.35437
2018-04-21 08:25 | 233011.9 | 2880.0006 | 5 | 25 | 3.387084 | -2.282063 | 2.557963 | 1.82556 | 11.10663 | 6.612602
2018-04-21 08:27 | 233131.9 | 3000.0001 | 5 | 25 | 3.36955 | -2.282028 | 2.557963 | 1.901636 | 11.10663 | 6.869623
2018-04-21 08:29 | 233251.9 | 3120.0008 | 5 | 25 | 3.350182 | -2.282104 | 2.557963 | 1.977702 | 11.10663 | 7.125204
2018-04-21 08:31 | 233371.9 | 3240.0013 | 5 | 25 | 3.328695 | -2.282069 | 2.557963 | 2.053771 | 11.10663 | 7.379246
2018-04-21 08:33 | 233491.9 | 3360.0008 | 5 | 25 | 3.304745 | -2.282087 | 2.557963 | 2.129836 | 11.10663 | 7.631557
2018-04-21 08:35 | 233611.9 | 3480.0008 | 5 | 25 | 3.276383 | -2.282125 | 2.557963 | 2.205895 | 11.10663 | 7.881869
2018-04-21 08:37 | 233731.9 | 3600.0009 | 5 | 25 | 3.242293 | -2.282093 | 2.557963 | 2.281968 | 11.10663 | 8.129858
2018-04-21 08:39 | 233851.9 | 3720.0001 | 5 | 25 | 3.199954 | -2.282072 | 2.557963 | 2.358032 | 11.10663 | 8.374934
2018-04-21 08:41 | 233971.9 | 3840.0003 | 5 | 25 | 3.144751 | -2.282071 | 2.557963 | 2.434095 | 11.10663 | 8.616334
2018-04-21 08:43 | 234091.9 | 3960.0009 | 5 | 25 | 3.067176 | -2.281997 | 2.557963 | 2.51016 | 11.10663 | 8.852787
2018-04-21 08:44 | 234165.2 | 4033.3198 | 5 | 25 | 2.999997 | -2.282096 | 2.557963 | 2.556638 | 11.10663 | 8.993861
2018-04-21 08:46 | 234285.3 | 120.0008 | 6 | 25 | 3.57874 | 0 | 2.557963 | 2.556638 | 11.10663 | 8.993861
2018-04-21 08:48 | 234405.3 | 240.0009 | 6 | 25 | 3.615685 | 0 | 2.557963 | 2.556638 | 11.10663 | 8.993861
2018-04-21 08:49 | 234465.3 | 300.0027 | 6 | 25 | 3.625401 | 0 | 2.557963 | 2.556638 | 11.10663 | 8.993861
2018-04-21 08:49 | 234465.3 | 0.0047 | 7 | 26 | 3.625417 | 0 | 0 | 0 | 0 | 0
2018-04-21 08:51 | 234585.4 | 120.0008 | 2 | 26 | 4.200234 | 3.757551 | 0.1406718 | 2.075e-09 | 0.5887214 | 7.524e-09
2018-04-21 08:53 | 234705.4 | 240.0009 | 2 | 26 | 4.200243 | 3.405043 | 0.2599009 | 2.075e-09 | 1.089507 | 7.524e-09
2018-04-21 08:54 | 234760.1 | 294.6938 | 2 | 26 | 4.200189 | 3.259995 | 0.3105201 | 2.075e-09 | 1.302118 | 7.524e-09
2018-04-21 08:56 | 234880.1 | 120.0011 | 3 | 26 | 4.227211 | 3.260054 | 0.4187836 | 2.075e-09 | 1.758264 | 7.524e-09
2018-04-21 08:58 | 235000.1 | 240.0011 | 3 | 26 | 4.251426 | 3.259813 | 0.5274652 | 2.075e-09 | 2.219026 | 7.524e-09
2018-04-21 09:00 | 235120.1 | 360.0016 | 3 | 26 | 4.275105 | 3.260118 | 0.6361341 | 2.075e-09 | 2.682296 | 7.524e-09
2018-04-21 09:02 | 235240.1 | 480 | 3 | 26 | 4.300886 | 3.259962 | 0.744786 | 2.075e-09 | 3.148172 | 7.524e-09
2018-04-21 09:04 | 235360.1 | 600.0015 | 3 | 26 | 4.328938 | 3.26009 | 0.8534574 | 2.075e-09 | 3.617067 | 7.524e-09
2018-04-21 09:06 | 235480.1 | 720.002 | 3 | 26 | 4.358704 | 3.260065 | 0.962127 | 2.075e-09 | 4.089087 | 7.524e-09
2018-04-21 09:08 | 235600.1 | 840.0005 | 3 | 26 | 4.390224 | 3.26022 | 1.070783 | 2.075e-09 | 4.56438 | 7.524e-09
2018-04-21 09:10 | 235720.1 | 960.0001 | 3 | 26 | 4.40013 | 3.05587 | 1.176937 | 2.075e-09 | 5.031307 | 7.524e-09
2018-04-21 09:12 | 235840.1 | 1080.0005 | 3 | 26 | 4.400132 | 2.813852 | 1.274673 | 2.075e-09 | 5.461362 | 7.524e-09
2018-04-21 09:14 | 235960.1 | 1200.0012 | 3 | 26 | 4.400214 | 2.606441 | 1.364903 | 2.075e-09 | 5.858387 | 7.524e-09
2018-04-21 09:16 | 236080.1 | 1320.0003 | 3 | 26 | 4.400184 | 2.429186 | 1.448741 | 2.075e-09 | 6.227288 | 7.524e-09
2018-04-21 09:18 | 236200.1 | 1440.0012 | 3 | 26 | 4.400072 | 2.273966 | 1.527067 | 2.075e-09 | 6.571933 | 7.524e-09
2018-04-21 09:20 | 236320.1 | 1560.0006 | 3 | 26 | 4.400033 | 2.136215 | 1.600531 | 2.075e-09 | 6.895183 | 7.524e-09
2018-04-21 09:22 | 236440.1 | 1680.0006 | 3 | 26 | 4.400088 | 2.016451 | 1.669699 | 2.075e-09 | 7.199531 | 7.524e-09
2018-04-21 09:24 | 236560.1 | 1800.0001 | 3 | 26 | 4.400135 | 1.909954 | 1.735091 | 2.075e-09 | 7.487262 | 7.524e-09
2018-04-21 09:26 | 236680.1 | 1920.0008 | 3 | 26 | 4.400047 | 1.811655 | 1.797102 | 2.075e-09 | 7.760115 | 7.524e-09
2018-04-21 09:28 | 236800.1 | 2040.0005 | 3 | 26 | 4.400061 | 1.721998 | 1.855989 | 2.075e-09 | 8.019225 | 7.524e-09
2018-04-21 09:30 | 236920.1 | 2160.0012 | 3 | 26 | 4.400109 | 1.638289 | 1.911977 | 2.075e-09 | 8.265575 | 7.524e-09
2018-04-21 09:32 | 237040.1 | 2280.0026 | 3 | 26 | 4.400066 | 1.558602 | 1.965233 | 2.075e-09 | 8.499908 | 7.524e-09
2018-04-21 09:34 | 237160.1 | 2400.0015 | 3 | 26 | 4.40009 | 1.485131 | 2.015948 | 2.075e-09 | 8.723058 | 7.524e-09
2018-04-21 09:36 | 237280.1 | 2520.0021 | 3 | 26 | 4.400091 | 1.415619 | 2.064263 | 2.075e-09 | 8.935646 | 7.524e-09
2018-04-21 09:38 | 237400.1 | 2640.0002 | 3 | 26 | 4.400036 | 1.348698 | 2.110324 | 2.075e-09 | 9.138318 | 7.524e-09
2018-04-21 09:40 | 237520.1 | 2760.0002 | 3 | 26 | 4.400102 | 1.285662 | 2.154233 | 2.075e-09 | 9.331523 | 7.524e-09
2018-04-21 09:42 | 237640.1 | 2880.0012 | 3 | 26 | 4.400109 | 1.222713 | 2.196026 | 2.075e-09 | 9.515414 | 7.524e-09
2018-04-21 09:44 | 237760.1 | 3000.001 | 3 | 26 | 4.400074 | 1.161766 | 2.235757 | 2.075e-09 | 9.690235 | 7.524e-09
2018-04-21 09:46 | 237880.1 | 3120.0001 | 3 | 26 | 4.400126 | 1.104142 | 2.27351 | 2.075e-09 | 9.856347 | 7.524e-09
2018-04-21 09:48 | 238000.1 | 3240.0012 | 3 | 26 | 4.400153 | 1.049485 | 2.309378 | 2.075e-09 | 10.01417 | 7.524e-09
2018-04-21 09:50 | 238120.1 | 3360.0002 | 3 | 26 | 4.400121 | 0.996294 | 2.343435 | 2.075e-09 | 10.16402 | 7.524e-09
2018-04-21 09:52 | 238240.1 | 3480.0015 | 3 | 26 | 4.400001 | 0.9442396 | 2.375761 | 2.075e-09 | 10.30626 | 7.524e-09
2018-04-21 09:54 | 238360.1 | 3600.0012 | 3 | 26 | 4.400035 | 0.8971691 | 2.406451 | 2.075e-09 | 10.4413 | 7.524e-09
2018-04-21 09:56 | 238480.1 | 3720.0011 | 3 | 26 | 4.400071 | 0.8508358 | 2.435578 | 2.075e-09 | 10.56946 | 7.524e-09
2018-04-21 09:58 | 238600.1 | 3840.0011 | 3 | 26 | 4.40009 | 0.8058062 | 2.463177 | 2.075e-09 | 10.6909 | 7.524e-09
2018-04-21 10:00 | 238720.1 | 3960.0013 | 3 | 26 | 4.400094 | 0.7637882 | 2.48932 | 2.075e-09 | 10.80593 | 7.524e-09
2018-04-21 10:02 | 238840.1 | 4080.0003 | 3 | 26 | 4.400099 | 0.7237444 | 2.514091 | 2.075e-09 | 10.91492 | 7.524e-09
2018-04-21 10:04 | 238960.1 | 4200.0016 | 3 | 26 | 4.400069 | 0.6854267 | 2.53755 | 2.075e-09 | 11.01814 | 7.524e-09
2018-04-21 10:06 | 239070 | 4309.8738 | 3 | 26 | 4.400065 | 0.6519985 | 2.557947 | 2.075e-09 | 11.10789 | 7.524e-09
2018-04-21 10:08 | 239190.0035 | 120.0004 | 4 | 26 | 4.285971 | 0 | 2.557947 | 2.075e-09 | 11.10789 | 7.524e-09
2018-04-21 10:10 | 239310.0034 | 240.0003 | 4 | 26 | 4.27338 | 0 | 2.557947 | 2.075e-09 | 11.10789 | 7.524e-09
2018-04-21 10:11 | 239370.0053 | 300.0022 | 4 | 26 | 4.27 | 0 | 2.557947 | 2.075e-09 | 11.10789 | 7.524e-09
2018-04-21 10:13 | 239490.1 | 120.0001 | 5 | 26 | 3.927806 | -2.282015 | 2.557947 | 0.07606112 | 11.10789 | 0.3022788
2018-04-21 10:15 | 239610.1 | 240.0015 | 5 | 26 | 3.884318 | -2.282081 | 2.557947 | 0.1521221 | 11.10789 | 0.5992727
2018-04-21 10:17 | 239730.1 | 360.001 | 5 | 26 | 3.848472 | -2.282012 | 2.557947 | 0.2281958 | 11.10789 | 0.8933828
2018-04-21 10:19 | 239850.1 | 480.0009 | 5 | 26 | 3.814959 | -2.282037 | 2.557947 | 0.3042514 | 11.10789 | 1.184796
2018-04-21 10:21 | 239970.1 | 600.0006 | 5 | 26 | 3.782952 | -2.282061 | 2.557947 | 0.3803279 | 11.10789 | 1.473802
2018-04-21 10:23 | 240090.1 | 720.0002 | 5 | 26 | 3.751679 | -2.282071 | 2.557947 | 0.4563842 | 11.10789 | 1.760328
2018-04-21 10:25 | 240210.1 | 840.0008 | 5 | 26 | 3.721102 | -2.281982 | 2.557947 | 0.5324553 | 11.10789 | 2.044553
2018-04-21 10:27 | 240330.1 | 960.0014 | 5 | 26 | 3.691954 | -2.282019 | 2.557947 | 0.6085245 | 11.10789 | 2.326495
2018-04-21 10:29 | 240450.1 | 1080.001 | 5 | 26 | 3.664922 | -2.28198 | 2.557947 | 0.6845883 | 11.10789 | 2.606276
2018-04-21 10:31 | 240570.1 | 1200.0016 | 5 | 26 | 3.639952 | -2.282054 | 2.557947 | 0.7606546 | 11.10789 | 2.884091
2018-04-21 10:33 | 240690.1 | 1320.0006 | 5 | 26 | 3.616629 | -2.282093 | 2.557947 | 0.8367163 | 11.10789 | 3.160057
2018-04-21 10:35 | 240810.1 | 1440.001 | 5 | 26 | 3.594546 | -2.281982 | 2.557947 | 0.9127774 | 11.10789 | 3.434294
2018-04-21 10:37 | 240930.1 | 1560.0008 | 5 | 26 | 3.573194 | -2.282096 | 2.557947 | 0.9888399 | 11.10789 | 3.706884
2018-04-21 10:39 | 241050.1 | 1680.0014 | 5 | 26 | 3.552702 | -2.282012 | 2.557947 | 1.064914 | 11.10789 | 3.977929
2018-04-21 10:41 | 241170.1 | 1800.0002 | 5 | 26 | 3.533195 | -2.282056 | 2.557947 | 1.140974 | 11.10789 | 4.247398
2018-04-21 10:43 | 241290.1 | 1920.0008 | 5 | 26 | 3.514658 | -2.281978 | 2.557947 | 1.217042 | 11.10789 | 4.51545
2018-04-21 10:45 | 241410.1 | 2040.0014 | 5 | 26 | 3.496609 | -2.28203 | 2.557947 | 1.293107 | 11.10789 | 4.782104
2018-04-21 10:47 | 241530.1 | 2160.0002 | 5 | 26 | 3.479673 | -2.281969 | 2.557947 | 1.369175 | 11.10789 | 5.047434
2018-04-21 10:49 | 241650.1 | 2280.0008 | 5 | 26 | 3.464245 | -2.282089 | 2.557947 | 1.445242 | 11.10789 | 5.311525
2018-04-21 10:51 | 241770.1 | 2400.0015 | 5 | 26 | 3.449323 | -2.282039 | 2.557947 | 1.521311 | 11.10789 | 5.574478
2018-04-21 10:53 | 241890.1 | 2520.0002 | 5 | 26 | 3.434274 | -2.282074 | 2.557947 | 1.597372 | 11.10789 | 5.836269
2018-04-21 10:55 | 242010.1 | 2640.0009 | 5 | 26 | 3.419349 | -2.282087 | 2.557947 | 1.673437 | 11.10789 | 6.096931
2018-04-21 10:57 | 242130.1 | 2760.0014 | 5 | 26 | 3.403884 | -2.282064 | 2.557947 | 1.749499 | 11.10789 | 6.356426
2018-04-21 10:59 | 242250.1 | 2880.001 | 5 | 26 | 3.387653 | -2.282061 | 2.557947 | 1.825575 | 11.10789 | 6.614769
2018-04-21 11:01 | 242370.1 | 3000.0008 | 5 | 26 | 3.370196 | -2.282015 | 2.557947 | 1.901645 | 11.10789 | 6.871816
2018-04-21 11:03 | 242490.1 | 3120.0014 | 5 | 26 | 3.351166 | -2.282022 | 2.557947 | 1.977707 | 11.10789 | 7.127449
2018-04-21 11:05 | 242610.1 | 3240.0004 | 5 | 26 | 3.329967 | -2.282089 | 2.557947 | 2.053775 | 11.10789 | 7.381571
2018-04-21 11:07 | 242730.1 | 3360.0009 | 5 | 26 | 3.305802 | -2.28205 | 2.557947 | 2.129833 | 11.10789 | 7.633949
2018-04-21 11:09 | 242850.1 | 3480.0015 | 5 | 26 | 3.277331 | -2.282028 | 2.557947 | 2.205899 | 11.10789 | 7.884356
2018-04-21 11:11 | 242970.1 | 3600.0012 | 5 | 26 | 3.242999 | -2.282025 | 2.557947 | 2.28197 | 11.10789 | 8.132407
2018-04-21 11:13 | 243090.1 | 3720.0001 | 5 | 26 | 3.201001 | -2.281966 | 2.557947 | 2.358031 | 11.10789 | 8.377535
2018-04-21 11:15 | 243210.1 | 3840.0007 | 5 | 26 | 3.146547 | -2.282022 | 2.557947 | 2.434103 | 11.10789 | 8.619075
2018-04-21 11:17 | 243330.1 | 3960.0013 | 5 | 26 | 3.069758 | -2.282069 | 2.557947 | 2.51017 | 11.10789 | 8.855692
2018-04-21 11:18 | 243406 | 4035.9628 | 5 | 26 | 2.999997 | -2.282019 | 2.557947 | 2.558311 | 11.10789 | 9.001886
2018-04-21 11:20 | 243526.1 | 120.0008 | 6 | 26 | 3.578195 | 0 | 2.557947 | 2.558311 | 11.10789 | 9.001886
2018-04-21 11:22 | 243646.1 | 240.0004 | 6 | 26 | 3.615191 | 0 | 2.557947 | 2.558311 | 11.10789 | 9.001886
2018-04-21 11:23 | 243706.1 | 300.0018 | 6 | 26 | 3.624913 | 0 | 2.557947 | 2.558311 | 11.10789 | 9.001886
2018-04-21 11:23 | 243706.1 | 0.0026 | 7 | 27 | 3.624783 | 0 | 0 | 0 | 0 | 0
2018-04-21 11:25 | 243826.2 | 120.0016 | 2 | 27 | 4.200214 | 3.755783 | 0.1405962 | 1.127e-09 | 0.5884082 | 4.084e-09
2018-04-21 11:27 | 243946.2 | 240.0006 | 2 | 27 | 4.200191 | 3.402655 | 0.2597555 | 1.127e-09 | 1.0889 | 4.084e-09
2018-04-21 11:28 | 244000.8 | 294.5963 | 2 | 27 | 4.200195 | 3.259975 | 0.3102933 | 1.127e-09 | 1.301169 | 4.084e-09
2018-04-21 11:30 | 244120.8 | 120.0006 | 3 | 27 | 4.227327 | 3.260078 | 0.4185641 | 1.127e-09 | 1.757348 | 4.084e-09
2018-04-21 11:32 | 244240.8 | 240.0012 | 3 | 27 | 4.251129 | 3.260092 | 0.5272306 | 1.127e-09 | 2.218032 | 4.084e-09
2018-04-21 11:34 | 244360.8 | 360.0002 | 3 | 27 | 4.275079 | 3.26012 | 0.6359008 | 1.127e-09 | 2.681291 | 4.084e-09
2018-04-21 11:36 | 244480.8 | 480.0014 | 3 | 27 | 4.301272 | 3.260092 | 0.744561 | 1.127e-09 | 3.14722 | 4.084e-09
2018-04-21 11:38 | 244600.8 | 600.0013 | 3 | 27 | 4.329322 | 3.260027 | 0.8532397 | 1.127e-09 | 3.616189 | 4.084e-09
2018-04-21 11:40 | 244720.8 | 720.0003 | 3 | 27 | 4.358862 | 3.26005 | 0.9619009 | 1.127e-09 | 4.088207 | 4.084e-09
2018-04-21 11:42 | 244840.8 | 840.0006 | 3 | 27 | 4.390015 | 3.260122 | 1.070562 | 1.127e-09 | 4.563523 | 4.084e-09
2018-04-21 11:44 | 244960.8 | 960.0005 | 3 | 27 | 4.400138 | 3.058586 | 1.176803 | 1.127e-09 | 5.030822 | 4.084e-09
2018-04-21 11:46 | 245080.8 | 1080.0002 | 3 | 27 | 4.400126 | 2.813599 | 1.274571 | 1.127e-09 | 5.461017 | 4.084e-09
2018-04-21 11:48 | 245200.8 | 1200.0017 | 3 | 27 | 4.400205 | 2.606077 | 1.364799 | 1.127e-09 | 5.858037 | 4.084e-09
2018-04-21 11:50 | 245320.8 | 1320.0014 | 3 | 27 | 4.400163 | 2.428488 | 1.448603 | 1.127e-09 | 6.226784 | 4.084e-09
2018-04-21 11:52 | 245440.8 | 1440.0011 | 3 | 27 | 4.400126 | 2.272198 | 1.526873 | 1.127e-09 | 6.571182 | 4.084e-09
2018-04-21 11:54 | 245560.8 | 1560.0001 | 3 | 27 | 4.400063 | 2.134624 | 1.600262 | 1.127e-09 | 6.894104 | 4.084e-09
2018-04-21 11:56 | 245680.8 | 1680.0022 | 3 | 27 | 4.400092 | 2.017792 | 1.669438 | 1.127e-09 | 7.198486 | 4.084e-09
2018-04-21 11:58 | 245800.8 | 1800.0011 | 3 | 27 | 4.400105 | 1.911736 | 1.734895 | 1.127e-09 | 7.486505 | 4.084e-09
2018-04-21 12:00 | 245920.8 | 1920.0001 | 3 | 27 | 4.400105 | 1.815104 | 1.796983 | 1.127e-09 | 7.759697 | 4.084e-09
2018-04-21 12:02 | 246040.8 | 2040.0007 | 3 | 27 | 4.400061 | 1.723622 | 1.85594 | 1.127e-09 | 8.019111 | 4.084e-09
2018-04-21 12:04 | 246160.8 | 2160.0011 | 3 | 27 | 4.400112 | 1.640372 | 1.91197 | 1.127e-09 | 8.265652 | 4.084e-09
2018-04-21 12:06 | 246280.8 | 2280 | 3 | 27 | 4.400167 | 1.562528 | 1.965322 | 1.127e-09 | 8.500404 | 4.084e-09
2018-04-21 12:08 | 246400.8 | 2400.0006 | 3 | 27 | 4.400069 | 1.486451 | 2.01612 | 1.127e-09 | 8.723918 | 4.084e-09
2018-04-21 12:10 | 246520.8 | 2520.0011 | 3 | 27 | 4.400172 | 1.416224 | 2.064472 | 1.127e-09 | 8.936673 | 4.084e-09
2018-04-21 12:12 | 246640.8 | 2640.0008 | 3 | 27 | 4.40008 | 1.348368 | 2.110515 | 1.127e-09 | 9.139263 | 4.084e-09
2018-04-21 12:14 | 246760.8 | 2760.0022 | 3 | 27 | 4.400041 | 1.283147 | 2.154376 | 1.127e-09 | 9.332254 | 4.084e-09
2018-04-21 12:16 | 246880.8 | 2880.0012 | 3 | 27 | 4.40005 | 1.222119 | 2.196126 | 1.127e-09 | 9.51596 | 4.084e-09
2018-04-21 12:18 | 247000.8 | 3000.0008 | 3 | 27 | 4.400097 | 1.163581 | 2.235878 | 1.127e-09 | 9.690871 | 4.084e-09
2018-04-21 12:20 | 247120.8 | 3120.0007 | 3 | 27 | 4.400043 | 1.105324 | 2.27369 | 1.127e-09 | 9.857244 | 4.084e-09
2018-04-21 12:22 | 247240.8 | 3240.0004 | 3 | 27 | 4.400024 | 1.049156 | 2.309605 | 1.127e-09 | 10.01527 | 4.084e-09
2018-04-21 12:24 | 247360.8 | 3360.0017 | 3 | 27 | 4.400089 | 0.995244 | 2.343668 | 1.127e-09 | 10.16515 | 4.084e-09
2018-04-21 12:26 | 247480.8 | 3480.0014 | 3 | 27 | 4.400021 | 0.9439497 | 2.375972 | 1.127e-09 | 10.30729 | 4.084e-09
2018-04-21 12:28 | 247600.8 | 3600.0004 | 3 | 27 | 4.400133 | 0.8961525 | 2.406627 | 1.127e-09 | 10.44218 | 4.084e-09
2018-04-21 12:30 | 247720.8 | 3720.0026 | 3 | 27 | 4.400075 | 0.8496389 | 2.435697 | 1.127e-09 | 10.57009 | 4.084e-09
2018-04-21 12:32 | 247840.8 | 3840.0014 | 3 | 27 | 4.400007 | 0.8047762 | 2.463269 | 1.127e-09 | 10.6914 | 4.084e-09
2018-04-21 12:34 | 247960.8 | 3960.0011 | 3 | 27 | 4.400016 | 0.7620106 | 2.489392 | 1.127e-09 | 10.80635 | 4.084e-09
2018-04-21 12:36 | 248080.8 | 4080.0017 | 3 | 27 | 4.400019 | 0.7218246 | 2.514126 | 1.127e-09 | 10.91518 | 4.084e-09
2018-04-21 12:38 | 248200.8 | 4200.0014 | 3 | 27 | 4.400047 | 0.6832495 | 2.537542 | 1.127e-09 | 11.01821 | 4.084e-09
2018-04-21 12:40 | 248302.8 | 4302.0447 | 3 | 27 | 4.400028 | 0.6519928 | 2.556465 | 1.127e-09 | 11.10147 | 4.084e-09
2018-04-21 12:42 | 248422.9 | 120.0005 | 4 | 27 | 4.285583 | 0 | 2.556469 | 1.127e-09 | 11.10149 | 4.084e-09
2018-04-21 12:44 | 248542.9 | 240.001 | 4 | 27 | 4.272937 | 0 | 2.556469 | 1.127e-09 | 11.10149 | 4.084e-09
2018-04-21 12:45 | 248602.9 | 300.0023 | 4 | 27 | 4.269517 | 0 | 2.556469 | 1.127e-09 | 11.10149 | 4.084e-09
2018-04-21 12:47 | 248723 | 120.0009 | 5 | 27 | 3.926796 | -2.282106 | 2.556469 | 0.07605745 | 11.10149 | 0.3021999
2018-04-21 12:49 | 248843 | 240.001 | 5 | 27 | 3.883336 | -2.282059 | 2.556469 | 0.1521235 | 11.10149 | 0.5991369
2018-04-21 12:51 | 248963 | 360.0011 | 5 | 27 | 3.847604 | -2.282039 | 2.556469 | 0.2281955 | 11.10149 | 0.8931686
2018-04-21 12:53 | 249083 | 480.0008 | 5 | 27 | 3.814262 | -2.282096 | 2.556469 | 0.3042517 | 11.10149 | 1.184525
2018-04-21 12:55 | 249203 | 600.0013 | 5 | 27 | 3.782174 | -2.28202 | 2.556469 | 0.3803261 | 11.10149 | 1.473464
2018-04-21 12:57 | 249323 | 720.0003 | 5 | 27 | 3.750715 | -2.282017 | 2.556469 | 0.4563853 | 11.10149 | 1.759935
2018-04-21 12:59 | 249443 | 840.0008 | 5 | 27 | 3.720107 | -2.282049 | 2.556469 | 0.5324543 | 11.10149 | 2.044078
2018-04-21 13:01 | 249563 | 960.0005 | 5 | 27 | 3.690918 | -2.282001 | 2.556469 | 0.6085228 | 11.10149 | 2.325938
2018-04-21 13:03 | 249683 | 1080.0002 | 5 | 27 | 3.663845 | -2.282081 | 2.556469 | 0.6845885 | 11.10149 | 2.605645
2018-04-21 13:05 | 249803 | 1200.0016 | 5 | 27 | 3.639158 | -2.28205 | 2.556469 | 0.7606528 | 11.10149 | 2.883381
2018-04-21 13:07 | 249923 | 1320.0005 | 5 | 27 | 3.616049 | -2.282032 | 2.556469 | 0.8367183 | 11.10149 | 3.159309
2018-04-21 13:09 | 250043 | 1440.001 | 5 | 27 | 3.593714 | -2.281981 | 2.556469 | 0.9127836 | 11.10149 | 3.433514
2018-04-21 13:11 | 250163 | 1560 | 5 | 27 | 3.572421 | -2.282071 | 2.556469 | 0.9888512 | 11.10149 | 3.706062
2018-04-21 13:13 | 250283 | 1680.0005 | 5 | 27 | 3.552304 | -2.282012 | 2.556469 | 1.064915 | 11.10149 | 3.977023
2018-04-21 13:15 | 250403 | 1800.0002 | 5 | 27 | 3.532935 | -2.282139 | 2.556469 | 1.140979 | 11.10149 | 4.246487
2018-04-21 13:17 | 250523 | 1920.0016 | 5 | 27 | 3.51413 | -2.282032 | 2.556469 | 1.217048 | 11.10149 | 4.514519
2018-04-21 13:19 | 250643 | 2040.0009 | 5 | 27 | 3.496222 | -2.282072 | 2.556469 | 1.29311 | 11.10149 | 4.781128
2018-04-21 13:21 | 250763 | 2160.0002 | 5 | 27 | 3.479336 | -2.282078 | 2.556469 | 1.369181 | 11.10149 | 5.046439
2018-04-21 13:23 | 250883 | 2280.0016 | 5 | 27 | 3.463937 | -2.282081 | 2.556469 | 1.445244 | 11.10149 | 5.310499
2018-04-21 13:25 | 251003 | 2400.0006 | 5 | 27 | 3.448938 | -2.282025 | 2.556469 | 1.521311 | 11.10149 | 5.573415
2018-04-21 13:27 | 251123 | 2520.0002 | 5 | 27 | 3.434142 | -2.282076 | 2.556469 | 1.597371 | 11.10149 | 5.835176
2018-04-21 13:29 | 251243 | 2640 | 5 | 27 | 3.41913 | -2.281976 | 2.556469 | 1.673443 | 11.10149 | 6.095851
2018-04-21 13:31 | 251363 | 2760.0005 | 5 | 27 | 3.40394 | -2.282103 | 2.556469 | 1.749514 | 11.10149 | 6.355378
2018-04-21 13:33 | 251483 | 2880.001 | 5 | 27 | 3.387748 | -2.282043 | 2.556469 | 1.825579 | 11.10149 | 6.61369
2018-04-21 13:35 | 251603 | 3000.0016 | 5 | 27 | 3.370101 | -2.282063 | 2.556469 | 1.901645 | 11.10149 | 6.870719
2018-04-21 13:37 | 251723 | 3120.0014 | 5 | 27 | 3.350957 | -2.282025 | 2.556469 | 1.977712 | 11.10149 | 7.126359
2018-04-21 13:39 | 251843 | 3240.001 | 5 | 27 | 3.329888 | -2.282108 | 2.556469 | 2.05377 | 11.10149 | 7.380436
2018-04-21 13:41 | 251963 | 3360.0009 | 5 | 27 | 3.306158 | -2.282034 | 2.556469 | 2.129836 | 11.10149 | 7.632841
2018-04-21 13:43 | 252083 | 3480.0022 | 5 | 27 | 3.2777 | -2.281995 | 2.556469 | 2.205902 | 11.10149 | 7.883283
2018-04-21 13:45 | 252203 | 3600.0011 | 5 | 27 | 3.243618 | -2.282106 | 2.556469 | 2.281977 | 11.10149 | 8.131375
2018-04-21 13:47 | 252323 | 3720.0009 | 5 | 27 | 3.20149 | -2.282043 | 2.556469 | 2.358038 | 11.10149 | 8.376554
2018-04-21 13:49 | 252443 | 3840.0005 | 5 | 27 | 3.145835 | -2.282015 | 2.556469 | 2.434107 | 11.10149 | 8.61808
2018-04-21 13:51 | 252563 | 3960.001 | 5 | 27 | 3.067879 | -2.282056 | 2.556469 | 2.51017 | 11.10149 | 8.854587
2018-04-21 13:52 | 252636.7 | 4033.7976 | 5 | 27 | 2.999998 | -2.282074 | 2.556469 | 2.556952 | 11.10149 | 8.996602
2018-04-21 13:54 | 252756.8 | 120.0008 | 6 | 27 | 3.577614 | 0 | 2.556469 | 2.556952 | 11.10149 | 8.996602
2018-04-21 13:56 | 252876.8 | 240.0013 | 6 | 27 | 3.614704 | 0 | 2.556469 | 2.556952 | 11.10149 | 8.996602
2018-04-21 13:57 | 252936.8 | 300.0017 | 6 | 27 | 3.624456 | 0 | 2.556469 | 2.556952 | 11.10149 | 8.996602
2018-04-21 13:57 | 252936.8 | 0.0049 | 7 | 28 | 3.624645 | 0 | 0 | 0 | 0 | 0
2018-04-21 13:59 | 253056.9 | 120.0009 | 2 | 28 | 4.200204 | 3.76119 | 0.140741 | 0 | 0.588989 | 0
2018-04-21 14:01 | 253176.9 | 240.0013 | 2 | 28 | 4.20021 | 3.410992 | 0.2601759 | 0 | 1.090639 | 0
2018-04-21 14:02 | 253235.1 | 298.2377 | 2 | 28 | 4.200223 | 3.259981 | 0.3140965 | 0 | 1.317116 | 0
2018-04-21 14:04 | 253355.1 | 120.0015 | 3 | 28 | 4.227003 | 3.259911 | 0.4223826 | 0 | 1.773341 | 0
2018-04-21 14:06 | 253475.1 | 240.0013 | 3 | 28 | 4.251084 | 3.260099 | 0.531053 | 0 | 2.234025 | 0
2018-04-21 14:08 | 253595.1 | 360.001 | 3 | 28 | 4.274872 | 3.260019 | 0.6397051 | 0 | 2.697188 | 0
2018-04-21 14:10 | 253715.1 | 480.0014 | 3 | 28 | 4.300761 | 3.260181 | 0.7483851 | 0 | 3.16317 | 0
2018-04-21 14:12 | 253835.1 | 600.0004 | 3 | 28 | 4.328949 | 3.260141 | 0.8570577 | 0 | 3.632052 | 0
2018-04-21 14:14 | 253955.1 | 720.0002 | 3 | 28 | 4.358726 | 3.260166 | 0.9657217 | 0 | 4.104055 | 0
2018-04-21 14:16 | 254075.1 | 840.0007 | 3 | 28 | 4.390071 | 3.260145 | 1.07438 | 0 | 4.579352 | 0
2018-04-21 14:18 | 254195.1 | 960.0022 | 3 | 28 | 4.400181 | 3.060314 | 1.180622 | 0 | 5.04666 | 0
2018-04-21 14:20 | 254315.1 | 1080.0003 | 3 | 28 | 4.400183 | 2.820505 | 1.278528 | 0 | 5.477463 | 0
2018-04-21 14:22 | 254435.1 | 1200.0016 | 3 | 28 | 4.400178 | 2.610781 | 1.368944 | 0 | 5.87531 | 0
2018-04-21 14:24 | 254555.1 | 1320.0014 | 3 | 28 | 4.400108 | 2.428743 | 1.452854 | 0 | 6.244526 | 0
2018-04-21 14:26 | 254675.1 | 1440.0003 | 3 | 28 | 4.400183 | 2.272701 | 1.531136 | 0 | 6.588976 | 0
2018-04-21 14:28 | 254795.1 | 1560.0024 | 3 | 28 | 4.400126 | 2.137703 | 1.604581 | 0 | 6.912141 | 0
2018-04-21 14:30 | 254915.1 | 1680.0022 | 3 | 28 | 4.40008 | 2.017439 | 1.673794 | 0 | 7.216689 | 0
2018-04-21 14:32 | 255035.1 | 1800.0003 | 3 | 28 | 4.400064 | 1.909178 | 1.739224 | 0 | 7.504588 | 0
2018-04-21 14:34 | 255155.1 | 1920.0008 | 3 | 28 | 4.400049 | 1.812937 | 1.801233 | 0 | 7.777431 | 0
2018-04-21 14:36 | 255275.1 | 2040.0005 | 3 | 28 | 4.400075 | 1.721759 | 1.860142 | 0 | 8.036638 | 0
2018-04-21 14:38 | 255395.1 | 2160.0003 | 3 | 28 | 4.400072 | 1.636254 | 1.916086 | 0 | 8.282795 | 0
2018-04-21 14:40 | 255515.1 | 2280.0002 | 3 | 28 | 4.400116 | 1.557074 | 1.969287 | 0 | 8.516885 | 0
2018-04-21 14:42 | 255635.1 | 2400.0022 | 3 | 28 | 4.400064 | 1.484058 | 2.01996 | 0 | 8.739849 | 0
2018-04-21 14:44 | 255755.1 | 2520.0002 | 3 | 28 | 4.400073 | 1.413378 | 2.068244 | 0 | 8.952302 | 0
2018-04-21 14:46 | 255875.1 | 2640.0016 | 3 | 28 | 4.400043 | 1.34491 | 2.114208 | 0 | 9.154547 | 0
2018-04-21 14:48 | 255995.1 | 2760.0014 | 3 | 28 | 4.400002 | 1.279186 | 2.157948 | 0 | 9.347006 | 0
2018-04-21 14:50 | 256115.1 | 2880.0015 | 3 | 28 | 4.400043 | 1.21771 | 2.199579 | 0 | 9.530185 | 0
2018-04-21 14:52 | 256235.1 | 3000.0008 | 3 | 28 | 4.400091 | 1.15874 | 2.239186 | 0 | 9.704461 | 0
2018-04-21 14:54 | 256355.1 | 3120.0023 | 3 | 28 | 4.400085 | 1.101519 | 2.276849 | 0 | 9.870179 | 0
2018-04-21 14:56 | 256475.1 | 3240.0003 | 3 | 28 | 4.40009 | 1.045629 | 2.312629 | 0 | 10.02762 | 0
2018-04-21 14:58 | 256595.1 | 3360.0007 | 3 | 28 | 4.400041 | 0.9911833 | 2.34656 | 0 | 10.17691 | 0
2018-04-21 15:00 | 256715.1 | 3480.0014 | 3 | 28 | 4.400024 | 0.9394846 | 2.378733 | 0 | 10.31848 | 0
2018-04-21 15:02 | 256835.1 | 3600.0003 | 3 | 28 | 4.400085 | 0.8915691 | 2.409247 | 0 | 10.45274 | 0
2018-04-21 15:04 | 256955.1 | 3720.001 | 3 | 28 | 4.400052 | 0.8458338 | 2.438197 | 0 | 10.58012 | 0
2018-04-21 15:06 | 257075.1 | 3840.0016 | 3 | 28 | 4.400096 | 0.8022738 | 2.465653 | 0 | 10.70093 | 0
2018-04-21 15:08 | 257195.1 | 3960.0011 | 3 | 28 | 4.400058 | 0.7587118 | 2.491655 | 0 | 10.81534 | 0
2018-04-21 15:10 | 257315.1 | 4080 | 3 | 28 | 4.400023 | 0.7178946 | 2.516257 | 0 | 10.92359 | 0
2018-04-21 15:12 | 257435.1 | 4200.0007 | 3 | 28 | 4.400119 | 0.6801205 | 2.539548 | 0 | 11.02607 | 0
2018-04-21 15:14 | 257526 | 4290.8743 | 3 | 28 | 4.400039 | 0.6519966 | 2.556353 | 0 | 11.10001 | 0
2018-04-21 15:16 | 257646.1 | 120.0014 | 4 | 28 | 4.285559 | 0 | 2.556353 | 0 | 11.10001 | 0
2018-04-21 15:18 | 257766.1 | 240.0004 | 4 | 28 | 4.272914 | 0 | 2.556353 | 0 | 11.10001 | 0
2018-04-21 15:19 | 257826.1 | 300.0033 | 4 | 28 | 4.269492 | 0 | 2.556353 | 0 | 11.10001 | 0
2018-04-21 15:21 | 257946.1 | 120.0001 | 5 | 28 | 3.926821 | -2.28203 | 2.556353 | 0.0760593 | 11.10001 | 0.3021959
2018-04-21 15:23 | 258066.1 | 240.0014 | 5 | 28 | 3.883499 | -2.282022 | 2.556353 | 0.1521167 | 11.10001 | 0.5991092
2018-04-21 15:25 | 258186.1 | 360.001 | 5 | 28 | 3.847686 | -2.282124 | 2.556353 | 0.2281809 | 11.10001 | 0.8931269
2018-04-21 15:27 | 258306.1 | 480.0001 | 5 | 28 | 3.814016 | -2.282069 | 2.556353 | 0.3042479 | 11.10001 | 1.184519
2018-04-21 15:29 | 258426.1 | 600.0007 | 5 | 28 | 3.781596 | -2.282004 | 2.556353 | 0.3803044 | 11.10001 | 1.47336
2018-04-21 15:31 | 258546.1 | 720.0014 | 5 | 28 | 3.750258 | -2.281937 | 2.556353 | 0.4563743 | 11.10001 | 1.759831
2018-04-21 15:33 | 258666.1 | 840.0014 | 5 | 28 | 3.719375 | -2.282083 | 2.556353 | 0.5324413 | 11.10001 | 2.043922
2018-04-21 15:35 | 258786.1 | 960.0011 | 5 | 28 | 3.690065 | -2.281949 | 2.556353 | 0.6085139 | 11.10001 | 2.325732
2018-04-21 15:37 | 258906.1 | 1080.0009 | 5 | 28 | 3.663194 | -2.28202 | 2.556353 | 0.6845725 | 11.10001 | 2.60535
2018-04-21 15:39 | 259026.1 | 1200.0009 | 5 | 28 | 3.638485 | -2.281956 | 2.556353 | 0.7606426 | 11.10001 | 2.883056
2018-04-21 15:41 | 259146.1 | 1320.0007 | 5 | 28 | 3.615199 | -2.281993 | 2.556353 | 0.8367067 | 11.10001 | 3.158921
2018-04-21 15:43 | 259266.1 | 1440.0008 | 5 | 28 | 3.59294 | -2.281967 | 2.556353 | 0.9127669 | 11.10001 | 3.433042
2018-04-21 15:45 | 259386.1 | 1560.0006 | 5 | 28 | 3.571444 | -2.282022 | 2.556353 | 0.9888356 | 11.10001 | 3.705531
2018-04-21 15:47 | 259506.1 | 1680.0014 | 5 | 28 | 3.551042 | -2.281993 | 2.556353 | 1.064899 | 11.10001 | 3.976406
2018-04-21 15:49 | 259626.1 | 1800.0011 | 5 | 28 | 3.531786 | -2.282035 | 2.556353 | 1.140965 | 11.10001 | 4.24578
2018-04-21 15:51 | 259746.1 | 1920.0004 | 5 | 28 | 3.513273 | -2.282025 | 2.556353 | 1.217025 | 11.10001 | 4.513696
2018-04-21 15:53 | 259866.1 | 2040.0002 | 5 | 28 | 3.495619 | -2.282056 | 2.556353 | 1.293094 | 11.10001 | 4.780273
2018-04-21 15:55 | 259986.1 | 2160.0009 | 5 | 28 | 3.479362 | -2.282074 | 2.556353 | 1.369159 | 11.10001 | 5.045538
2018-04-21 15:57 | 260106.1 | 2280 | 5 | 28 | 3.463816 | -2.282041 | 2.556353 | 1.445217 | 11.10001 | 5.309578
2018-04-21 15:59 | 260226.1 | 2400.0014 | 5 | 28 | 3.448603 | -2.282032 | 2.556353 | 1.521292 | 11.10001 | 5.572509
2018-04-21 16:01 | 260346.1 | 2520.0004 | 5 | 28 | 3.433408 | -2.281984 | 2.556353 | 1.59736 | 11.10001 | 5.834257
2018-04-21 16:03 | 260466.1 | 2640.0003 | 5 | 28 | 3.418424 | -2.282083 | 2.556353 | 1.673416 | 11.10001 | 6.094822
2018-04-21 16:05 | 260586.1 | 2760.0016 | 5 | 28 | 3.40307 | -2.282047 | 2.556353 | 1.749485 | 11.10001 | 6.354275
2018-04-21 16:07 | 260706.1 | 2880.0013 | 5 | 28 | 3.38732 | -2.282061 | 2.556353 | 1.825553 | 11.10001 | 6.612551
2018-04-21 16:09 | 260826.1 | 3000.0012 | 5 | 28 | 3.369844 | -2.282157 | 2.556353 | 1.901622 | 11.10001 | 6.869568
2018-04-21 16:11 | 260946.1 | 3120.0015 | 5 | 28 | 3.350774 | -2.281952 | 2.556353 | 1.977686 | 11.10001 | 7.125179
2018-04-21 16:13 | 261066.1 | 3240.0014 | 5 | 28 | 3.329128 | -2.282043 | 2.556353 | 2.053752 | 11.10001 | 7.37925
2018-04-21 16:15 | 261186.1 | 3360.0003 | 5 | 28 | 3.304786 | -2.282059 | 2.556353 | 2.129813 | 11.10001 | 7.631564
2018-04-21 16:17 | 261306.1 | 3480.0016 | 5 | 28 | 3.276403 | -2.28203 | 2.556353 | 2.205877 | 11.10001 | 7.881891
2018-04-21 16:19 | 261426.1 | 3600.0006 | 5 | 28 | 3.242653 | -2.282147 | 2.556353 | 2.281952 | 11.10001 | 8.129903
2018-04-21 16:21 | 261546.1 | 3720.0004 | 5 | 28 | 3.200329 | -2.282023 | 2.556353 | 2.358017 | 11.10001 | 8.37501
2018-04-21 16:23 | 261666.1 | 3840.0003 | 5 | 28 | 3.145292 | -2.282059 | 2.556353 | 2.434079 | 11.10001 | 8.616449
2018-04-21 16:25 | 261786.1 | 3960.0009 | 5 | 28 | 3.066932 | -2.281981 | 2.556353 | 2.510149 | 11.10001 | 8.852921
2018-04-21 16:26 | 261858 | 4031.8217 | 5 | 28 | 2.999996 | -2.28202 | 2.556353 | 2.555669 | 11.10001 | 8.991082
2018-04-21 16:28 | 261978 | 120 | 6 | 28 | 3.577726 | 0 | 2.556353 | 2.555669 | 11.10001 | 8.991082
2018-04-21 16:30 | 262098 | 240.001 | 6 | 28 | 3.614813 | 0 | 2.556353 | 2.555669 | 11.10001 | 8.991082
2018-04-21 16:31 | 262158 | 300.0017 | 6 | 28 | 3.624632 | 0 | 2.556353 | 2.555669 | 11.10001 | 8.991082
2018-04-21 16:31 | 262158 | 0.0026 | 7 | 29 | 3.624741 | 0 | 0 | 0 | 0 | 0
2018-04-21 16:33 | 262278.1 | 120.0002 | 2 | 29 | 4.20019 | 3.763998 | 0.1408101 | 0 | 0.5892844 | 0
2018-04-21 16:35 | 262398.1 | 240.0001 | 2 | 29 | 4.200231 | 3.410919 | 0.2602822 | 0 | 1.09109 | 0
2018-04-21 16:36 | 262454.7 | 296.6249 | 2 | 29 | 4.200167 | 3.259983 | 0.3127347 | 0 | 1.311401 | 0
2018-04-21 16:38 | 262574.8 | 120.0014 | 3 | 29 | 4.227262 | 3.25988 | 0.4210099 | 0 | 1.767593 | 0
2018-04-21 16:40 | 262694.8 | 240.0003 | 3 | 29 | 4.251493 | 3.259991 | 0.5296676 | 0 | 2.22826 | 0
2018-04-21 16:42 | 262814.8 | 360.0003 | 3 | 29 | 4.275046 | 3.260166 | 0.6383403 | 0 | 2.691549 | 0
2018-04-21 16:44 | 262934.8 | 480.0006 | 3 | 29 | 4.300601 | 3.259924 | 0.7470048 | 0 | 3.157455 | 0
2018-04-21 16:46 | 263054.8 | 600.0002 | 3 | 29 | 4.328858 | 3.260145 | 0.8556766 | 0 | 3.626318 | 0
2018-04-21 16:48 | 263174.8 | 720.0021 | 3 | 29 | 4.359047 | 3.259872 | 0.9643388 | 0 | 4.09833 | 0
2018-04-21 16:50 | 263294.8 | 840.0001 | 3 | 29 | 4.39037 | 3.259964 | 1.072998 | 0 | 4.573674 | 0
2018-04-21 16:52 | 263414.8 | 960.0012 | 3 | 29 | 4.400153 | 3.056322 | 1.179147 | 0 | 5.040584 | 0
2018-04-21 16:54 | 263534.8 | 1080.0017 | 3 | 29 | 4.400164 | 2.819763 | 1.276999 | 0 | 5.471151 | 0
2018-04-21 16:56 | 263654.8 | 1200.0005 | 3 | 29 | 4.400172 | 2.609426 | 1.36738 | 0 | 5.868838 | 0
2018-04-21 16:58 | 263774.8 | 1320 | 3 | 29 | 4.40018 | 2.428829 | 1.451248 | 0 | 6.237869 | 0
2018-04-21 17:00 | 263894.8 | 1440.0005 | 3 | 29 | 4.400049 | 2.272182 | 1.529539 | 0 | 6.58236 | 0
2018-04-21 17:02 | 264014.8 | 1560.0008 | 3 | 29 | 4.400139 | 2.136919 | 1.602976 | 0 | 6.905494 | 0
2018-04-21 17:04 | 264134.8 | 1680.0005 | 3 | 29 | 4.400126 | 2.015926 | 1.672138 | 0 | 7.209815 | 0
2018-04-21 17:06 | 264254.8 | 1800.001 | 3 | 29 | 4.400108 | 1.908192 | 1.737494 | 0 | 7.497386 | 0
2018-04-21 17:08 | 264374.8 | 1920.0002 | 3 | 29 | 4.400059 | 1.812899 | 1.799483 | 0 | 7.770145 | 0
2018-04-21 17:10 | 264494.8 | 2040.0009 | 3 | 29 | 4.400133 | 1.72511 | 1.858427 | 0 | 8.029505 | 0
2018-04-21 17:12 | 264614.8 | 2160.0013 | 3 | 29 | 4.40008 | 1.63944 | 1.914498 | 0 | 8.27622 | 0
2018-04-21 17:14 | 264734.8 | 2280.0025 | 3 | 29 | 4.4001 | 1.55864 | 1.967786 | 0 | 8.510692 | 0
2018-04-21 17:16 | 264854.8 | 2400.002 | 3 | 29 | 4.400114 | 1.484716 | 2.018489 | 0 | 8.73379 | 0
2018-04-21 17:18 | 264974.8 | 2520.0005 | 3 | 29 | 4.400088 | 1.414702 | 2.066791 | 0 | 8.946321 | 0
2018-04-21 17:20 | 265094.8 | 2640.0004 | 3 | 29 | 4.400024 | 1.346175 | 2.112798 | 0 | 9.148756 | 0
2018-04-21 17:22 | 265214.8 | 2760.0021 | 3 | 29 | 4.400097 | 1.280513 | 2.156576 | 0 | 9.341385 | 0
2018-04-21 17:24 | 265334.8 | 2880.0003 | 3 | 29 | 4.400034 | 1.217834 | 2.198213 | 0 | 9.524588 | 0
2018-04-21 17:26 | 265454.8 | 3000.0021 | 3 | 29 | 4.399991 | 1.158727 | 2.23784 | 0 | 9.698952 | 0
2018-04-21 17:28 | 265574.8 | 3120.0012 | 3 | 29 | 4.400118 | 1.102031 | 2.275513 | 0 | 9.864714 | 0
2018-04-21 17:30 | 265694.8 | 3240.0014 | 3 | 29 | 4.400013 | 1.044335 | 2.31127 | 0 | 10.02205 | 0
2018-04-21 17:32 | 265814.8 | 3360.0013 | 3 | 29 | 4.400063 | 0.9917574 | 2.345204 | 0 | 10.17136 | 0
2018-04-21 17:34 | 265934.8 | 3480.0009 | 3 | 29 | 4.400069 | 0.9410372 | 2.377401 | 0 | 10.31303 | 0
2018-04-21 17:36 | 266054.8 | 3600.0019 | 3 | 29 | 4.400023 | 0.8918381 | 2.40795 | 0 | 10.44745 | 0
2018-04-21 17:38 | 266174.8 | 3720.0009 | 3 | 29 | 4.399991 | 0.8450851 | 2.436909 | 0 | 10.57487 | 0
2018-04-21 17:40 | 266294.8 | 3840.0006 | 3 | 29 | 4.400098 | 0.8012419 | 2.464345 | 0 | 10.69559 | 0
2018-04-21 17:42 | 266414.8 | 3960.0002 | 3 | 29 | 4.400063 | 0.7588568 | 2.490332 | 0 | 10.80993 | 0
2018-04-21 17:44 | 266534.8 | 4080.0015 | 3 | 29 | 4.400068 | 0.7192726 | 2.514963 | 0 | 10.91831 | 0
2018-04-21 17:46 | 266654.8 | 4200.0012 | 3 | 29 | 4.400089 | 0.6813507 | 2.538295 | 0 | 11.02097 | 0
2018-04-21 17:47 | 266748.2 | 4293.4012 | 3 | 29 | 4.400024 | 0.6519947 | 2.555588 | 0 | 11.09706 | 0
2018-04-21 17:49 | 266868.2 | 120.0006 | 4 | 29 | 4.285565 | 0 | 2.555588 | 0 | 11.09706 | 0
2018-04-21 17:51 | 266988.2 | 240.0001 | 4 | 29 | 4.272958 | 0 | 2.555588 | 0 | 11.09706 | 0
2018-04-21 17:52 | 267048.2 | 300.0027 | 4 | 29 | 4.269522 | 0 | 2.555588 | 0 | 11.09706 | 0
2018-04-21 17:54 | 267168.3 | 120.0004 | 5 | 29 | 3.927127 | -2.28202 | 2.555588 | 0.07605811 | 11.09706 | 0.3022148
2018-04-21 17:56 | 267288.3 | 240.0003 | 5 | 29 | 3.883573 | -2.281989 | 2.555588 | 0.1521266 | 11.09706 | 0.5991884
2018-04-21 17:58 | 267408.3 | 360.0002 | 5 | 29 | 3.847703 | -2.281934 | 2.555588 | 0.2281873 | 11.09706 | 0.8931922
2018-04-21 18:00 | 267528.3 | 480.0015 | 5 | 29 | 3.814189 | -2.281952 | 2.555588 | 0.3042451 | 11.09706 | 1.184551
2018-04-21 18:02 | 267648.3 | 600.0012 | 5 | 29 | 3.782115 | -2.281989 | 2.555588 | 0.3803168 | 11.09706 | 1.473479
2018-04-21 18:04 | 267768.3 | 720.0006 | 5 | 29 | 3.7509 | -2.282065 | 2.555588 | 0.4563757 | 11.09706 | 1.75995
2018-04-21 18:06 | 267888.3 | 840.001 | 5 | 29 | 3.720226 | -2.281998 | 2.555588 | 0.5324513 | 11.09706 | 2.044132
2018-04-21 18:08 | 268008.3 | 960.0005 | 5 | 29 | 3.690886 | -2.281895 | 2.555588 | 0.6085122 | 11.09706 | 2.325966
2018-04-21 18:10 | 268128.3 | 1080.0015 | 5 | 29 | 3.66382 | -2.28203 | 2.555588 | 0.6845784 | 11.09706 | 2.605672
2018-04-21 18:12 | 268248.3 | 1200.0016 | 5 | 29 | 3.638903 | -2.282012 | 2.555588 | 0.7606379 | 11.09706 | 2.883381
2018-04-21 18:14 | 268368.3 | 1320.001 | 5 | 29 | 3.615707 | -2.281986 | 2.555588 | 0.8367043 | 11.09706 | 3.159285
2018-04-21 18:16 | 268488.3 | 1440.0007 | 5 | 29 | 3.593445 | -2.2821 | 2.555588 | 0.9127617 | 11.09706 | 3.433435
2018-04-21 18:18 | 268608.3 | 1560.0006 | 5 | 29 | 3.572067 | -2.28208 | 2.555588 | 0.9888388 | 11.09706 | 3.705994
2018-04-21 18:20 | 268728.3 | 1680.0016 | 5 | 29 | 3.551837 | -2.28208 | 2.555588 | 1.064896 | 11.09706 | 3.976899
2018-04-21 18:22 | 268848.3 | 1800.0004 | 5 | 29 | 3.532513 | -2.281995 | 2.555588 | 1.140968 | 11.09706 | 4.246356
2018-04-21 18:24 | 268968.3 | 1920.0012 | 5 | 29 | 3.514162 | -2.282013 | 2.555588 | 1.217029 | 11.09706 | 4.514339
2018-04-21 18:26 | 269088.3 | 2040.0001 | 5 | 29 | 3.496652 | -2.282063 | 2.555588 | 1.293096 | 11.09706 | 4.780978
2018-04-21 18:28 | 269208.3 | 2160.0001 | 5 | 29 | 3.480245 | -2.282098 | 2.555588 | 1.369156 | 11.09706 | 5.046302
2018-04-21 18:30 | 269328.3 | 2280.0014 | 5 | 29 | 3.464236 | -2.282025 | 2.555588 | 1.445226 | 11.09706 | 5.310433
2018-04-21 18:32 | 269448.3 | 2400.0011 | 5 | 29 | 3.448997 | -2.282058 | 2.555588 | 1.521289 | 11.09706 | 5.573352
2018-04-21 18:34 | 269568.3 | 2520.0009 | 5 | 29 | 3.434289 | -2.28198 | 2.555588 | 1.59735 | 11.09706 | 5.835123
2018-04-21 18:36 | 269688.3 | 2640.0006 | 5 | 29 | 3.419593 | -2.282025 | 2.555588 | 1.673411 | 11.09706 | 6.095779
2018-04-21 18:38 | 269808.3 | 2760.0011 | 5 | 29 | 3.404182 | -2.282017 | 2.555588 | 1.749478 | 11.09706 | 6.355317
2018-04-21 18:40 | 269928.3 | 2880.0002 | 5 | 29 | 3.38782 | -2.282065 | 2.555588 | 1.825543 | 11.09706 | 6.613636
2018-04-21 18:42 | 270048.3 | 3000.0014 | 5 | 29 | 3.370051 | -2.281991 | 2.555588 | 1.901608 | 11.09706 | 6.870661
2018-04-21 18:44 | 270168.3 | 3120.0013 | 5 | 29 | 3.350833 | -2.282056 | 2.555588 | 1.977676 | 11.09706 | 7.126293
2018-04-21 18:46 | 270288.3 | 3240.0003 | 5 | 29 | 3.329501 | -2.281973 | 2.555588 | 2.05375 | 11.09706 | 7.380402
2018-04-21 18:48 | 270408.3 | 3360.0003 | 5 | 29 | 3.305275 | -2.281978 | 2.555588 | 2.129815 | 11.09706 | 7.63276
2018-04-21 18:50 | 270528.3 | 3480.0008 | 5 | 29 | 3.277132 | -2.282074 | 2.555588 | 2.205882 | 11.09706 | 7.883143
2018-04-21 18:52 | 270648.3 | 3600.0016 | 5 | 29 | 3.242723 | -2.282125 | 2.555588 | 2.281938 | 11.09706 | 8.131129
2018-04-21 18:54 | 270768.3 | 3720.0014 | 5 | 29 | 3.199909 | -2.282103 | 2.555588 | 2.358011 | 11.09706 | 8.376243
2018-04-21 18:56 | 270888.3 | 3840.0011 | 5 | 29 | 3.144464 | -2.282023 | 2.555588 | 2.434076 | 11.09706 | 8.617628
2018-04-21 18:58 | 271008.3 | 3960.0008 | 5 | 29 | 3.066615 | -2.282028 | 2.555588 | 2.510141 | 11.09706 | 8.854042
2018-04-21 19:00 | 271080.1 | 4031.8455 | 5 | 29 | 2.999998 | -2.281976 | 2.555588 | 2.555673 | 11.09706 | 8.992233
2018-04-21 19:02 | 271200.2 | 120.0001 | 6 | 29 | 3.577232 | 0 | 2.555588 | 2.555673 | 11.09706 | 8.992233
2018-04-21 19:04 | 271320.2 | 240.0006 | 6 | 29 | 3.614443 | 0 | 2.555588 | 2.555673 | 11.09706 | 8.992233
2018-04-21 19:05 | 271380.2 | 300.0034 | 6 | 29 | 3.624225 | 0 | 2.555588 | 2.555673 | 11.09706 | 8.992233
2018-04-21 19:05 | 271380.2 | 0.0027 | 7 | 30 | 3.624235 | 0 | 0 | 0 | 0 | 0
2018-04-21 19:07 | 271500.3 | 120.0015 | 2 | 30 | 4.200188 | 3.756527 | 0.1406528 | 2.164e-09 | 0.5886291 | 7.844e-09
2018-04-21 19:09 | 271620.3 | 240.0013 | 2 | 30 | 4.200186 | 3.403448 | 0.2598724 | 2.164e-09 | 1.089374 | 7.844e-09
2018-04-21 19:09 | 271674.4 | 294.1296 | 2 | 30 | 4.200171 | 3.259981 | 0.3099323 | 2.164e-09 | 1.299634 | 7.844e-09
2018-04-21 19:11 | 271794.4 | 120.0015 | 3 | 30 | 4.22711 | 3.260111 | 0.4182179 | 2.164e-09 | 1.755863 | 7.844e-09
2018-04-21 19:13 | 271914.4 | 240.0004 | 3 | 30 | 4.251456 | 3.260153 | 0.5268805 | 2.164e-09 | 2.216535 | 7.844e-09
2018-04-21 19:15 | 272034.4 | 360.0009 | 3 | 30 | 4.275595 | 3.260168 | 0.6355472 | 2.164e-09 | 2.679823 | 7.844e-09
2018-04-21 19:17 | 272154.4 | 480.0015 | 3 | 30 | 4.301202 | 3.260122 | 0.7442214 | 2.164e-09 | 3.145835 | 7.844e-09
2018-04-21 19:19 | 272274.4 | 600.0004 | 3 | 30 | 4.329294 | 3.260162 | 0.8528879 | 2.164e-09 | 3.614733 | 7.844e-09
2018-04-21 19:21 | 272394.4 | 720.0002 | 3 | 30 | 4.35945 | 3.259857 | 0.9615587 | 2.164e-09 | 4.086819 | 7.844e-09
2018-04-21 19:23 | 272514.4 | 840.0015 | 3 | 30 | 4.390578 | 3.260153 | 1.070223 | 2.164e-09 | 4.562216 | 7.844e-09
2018-04-21 19:25 | 272634.4 | 960.0005 | 3 | 30 | 4.400192 | 3.055101 | 1.176346 | 2.164e-09 | 5.029019 | 7.844e-09
2018-04-21 19:27 | 272754.4 | 1080.0011 | 3 | 30 | 4.400156 | 2.813562 | 1.274071 | 2.164e-09 | 5.459026 | 7.844e-09
2018-04-21 19:29 | 272874.4 | 1200.0023 | 3 | 30 | 4.400143 | 2.60471 | 1.364273 | 2.164e-09 | 5.855932 | 7.844e-09
2018-04-21 19:31 | 272994.4 | 1320.0006 | 3 | 30 | 4.400169 | 2.424772 | 1.448016 | 2.164e-09 | 6.224411 | 7.844e-09
2018-04-21 19:33 | 273114.4 | 1440.0011 | 3 | 30 | 4.400114 | 2.270237 | 1.5262 | 2.164e-09 | 6.568432 | 7.844e-09
2018-04-21 19:35 | 273234.4 | 1560.0007 | 3 | 30 | 4.400129 | 2.135855 | 1.59958 | 2.164e-09 | 6.89131 | 7.844e-09
2018-04-21 19:37 | 273354.4 | 1680.0014 | 3 | 30 | 4.400052 | 2.016052 | 1.668734 | 2.164e-09 | 7.195596 | 7.844e-09
2018-04-21 19:39 | 273474.4 | 1800.0004 | 3 | 30 | 4.400102 | 1.909863 | 1.734131 | 2.164e-09 | 7.483352 | 7.844e-09
2018-04-21 19:41 | 273594.4 | 1920.0007 | 3 | 30 | 4.400069 | 1.809994 | 1.796104 | 2.164e-09 | 7.756037 | 7.844e-09
2018-04-21 19:43 | 273714.4 | 2040.0005 | 3 | 30 | 4.400087 | 1.721121 | 1.854936 | 2.164e-09 | 8.014906 | 7.844e-09
2018-04-21 19:45 | 273834.4 | 2160.0003 | 3 | 30 | 4.400165 | 1.639673 | 1.910908 | 2.164e-09 | 8.261184 | 7.844e-09
2018-04-21 19:47 | 273954.4 | 2280.0008 | 3 | 30 | 4.400113 | 1.560561 | 1.964196 | 2.164e-09 | 8.495656 | 7.844e-09
2018-04-21 19:49 | 274074.4 | 2400.0014 | 3 | 30 | 4.40005 | 1.485956 | 2.014963 | 2.164e-09 | 8.719035 | 7.844e-09
2018-04-21 19:51 | 274194.4 | 2520.0014 | 3 | 30 | 4.400087 | 1.41436 | 2.063292 | 2.164e-09 | 8.931685 | 7.844e-09
2018-04-21 19:53 | 274314.4 | 2640.0007 | 3 | 30 | 4.400133 | 1.347765 | 2.109305 | 2.164e-09 | 9.134148 | 7.844e-09
2018-04-21 19:55 | 274434.4 | 2760.0022 | 3 | 30 | 4.400087 | 1.283037 | 2.153126 | 2.164e-09 | 9.326963 | 7.844e-09
2018-04-21 19:57 | 274554.4 | 2880.0018 | 3 | 30 | 4.400111 | 1.221622 | 2.194834 | 2.164e-09 | 9.510481 | 7.844e-09
2018-04-21 19:59 | 274674.4 | 3000.0015 | 3 | 30 | 4.400066 | 1.162 | 2.234542 | 2.164e-09 | 9.685197 | 7.844e-09
2018-04-21 20:01 | 274794.4 | 3120.0005 | 3 | 30 | 4.400075 | 1.104271 | 2.272305 | 2.164e-09 | 9.851357 | 7.844e-09
2018-04-21 20:03 | 274914.4 | 3240.0011 | 3 | 30 | 4.400019 | 1.047483 | 2.308166 | 2.164e-09 | 10.00915 | 7.844e-09
2018-04-21 20:05 | 275034.4 | 3360.0007 | 3 | 30 | 4.400016 | 0.9931154 | 2.342171 | 2.164e-09 | 10.15877 | 7.844e-09
2018-04-21 20:07 | 275154.4 | 3480.0014 | 3 | 30 | 4.400102 | 0.9428101 | 2.374424 | 2.164e-09 | 10.30069 | 7.844e-09
2018-04-21 20:09 | 275274.4 | 3600.0019 | 3 | 30 | 4.400081 | 0.8943396 | 2.405035 | 2.164e-09 | 10.43538 | 7.844e-09
2018-04-21 20:11 | 275394.4 | 3720.0015 | 3 | 30 | 4.400028 | 0.8486738 | 2.434084 | 2.164e-09 | 10.5632 | 7.844e-09
2018-04-21 20:13 | 275514.4 | 3840.0014 | 3 | 30 | 4.400085 | 0.804841 | 2.461645 | 2.164e-09 | 10.68447 | 7.844e-09
2018-04-21 20:15 | 275634.4 | 3960.0018 | 3 | 30 | 4.400064 | 0.7617359 | 2.487742 | 2.164e-09 | 10.7993 | 7.844e-09
2018-04-21 20:17 | 275754.4 | 4080.0007 | 3 | 30 | 4.399963 | 0.7208538 | 2.512458 | 2.164e-09 | 10.90804 | 7.844e-09
2018-04-21 20:19 | 275874.4 | 4200.0013 | 3 | 30 | 4.40004 | 0.6836205 | 2.535873 | 2.164e-09 | 11.01107 | 7.844e-09
2018-04-21 20:21 | 275978.9 | 4304.4861 | 3 | 30 | 4.400022 | 0.6519947 | 2.555262 | 2.164e-09 | 11.09638 | 7.844e-09
2018-04-21 20:23 | 276098.9 | 120.0008 | 4 | 30 | 4.285574 | 0 | 2.555262 | 2.164e-09 | 11.09638 | 7.844e-09
2018-04-21 20:25 | 276218.9 | 240.0005 | 4 | 30 | 4.27296 | 0 | 2.555262 | 2.164e-09 | 11.09638 | 7.844e-09
2018-04-21 20:26 | 276278.9 | 300.0018 | 4 | 30 | 4.269545 | 0 | 2.555262 | 2.164e-09 | 11.09638 | 7.844e-09
2018-04-21 20:28 | 276399 | 120.001 | 5 | 30 | 3.927315 | -2.282043 | 2.555262 | 0.0760571 | 11.09638 | 0.3022186
2018-04-21 20:30 | 276519 | 240.0015 | 5 | 30 | 3.88413 | -2.281988 | 2.555262 | 0.1521225 | 11.09638 | 0.5992033
2018-04-21 20:32 | 276639 | 360.0003 | 5 | 30 | 3.848385 | -2.282004 | 2.555262 | 0.2281888 | 11.09638 | 0.8932774
2018-04-21 20:34 | 276759 | 480.0018 | 5 | 30 | 3.814796 | -2.28203 | 2.555262 | 0.3042522 | 11.09638 | 1.18471
2018-04-21 20:36 | 276879 | 600.0015 | 5 | 30 | 3.782651 | -2.28191 | 2.555262 | 0.3803132 | 11.09638 | 1.473641
2018-04-21 20:38 | 276999 | 720.0011 | 5 | 30 | 3.751225 | -2.281982 | 2.555262 | 0.4563863 | 11.09638 | 1.760201
2018-04-21 20:40 | 277119 | 840.001 | 5 | 30 | 3.720578 | -2.282047 | 2.555262 | 0.5324447 | 11.09638 | 2.044342
2018-04-21 20:42 | 277239 | 960.0006 | 5 | 30 | 3.691564 | -2.282074 | 2.555262 | 0.6085077 | 11.09638 | 2.326224
2018-04-21 20:44 | 277359 | 1080.0003 | 5 | 30 | 3.664345 | -2.282022 | 2.555262 | 0.6845719 | 11.09638 | 2.60597
2018-04-21 20:46 | 277479 | 1200.0009 | 5 | 30 | 3.639393 | -2.281895 | 2.555262 | 0.7606361 | 11.09638 | 2.883732
2018-04-21 20:48 | 277599 | 1320.0006 | 5 | 30 | 3.616311 | -2.281944 | 2.555262 | 0.8367059 | 11.09638 | 3.159692
2018-04-21 20:50 | 277719 | 1440.0011 | 5 | 30 | 3.59447 | -2.281997 | 2.555262 | 0.9127671 | 11.09638 | 3.433918
2018-04-21 20:52 | 277839 | 1560.0009 | 5 | 30 | 3.57323 | -2.282113 | 2.555262 | 0.9888254 | 11.09638 | 3.706496
2018-04-21 20:54 | 277959 | 1680.0014 | 5 | 30 | 3.55276 | -2.282045 | 2.555262 | 1.064895 | 11.09638 | 3.977529
2018-04-21 20:56 | 278079 | 1800.0011 | 5 | 30 | 3.532957 | -2.282017 | 2.555262 | 1.140958 | 11.09638 | 4.247006
2018-04-21 20:58 | 278199 | 1920.0017 | 5 | 30 | 3.514351 | -2.282091 | 2.555262 | 1.217028 | 11.09638 | 4.515041
2018-04-21 21:00 | 278319 | 2040.0014 | 5 | 30 | 3.497383 | -2.28203 | 2.555262 | 1.29309 | 11.09638 | 4.781699
2018-04-21 21:02 | 278439 | 2160.0011 | 5 | 30 | 3.480848 | -2.281982 | 2.555262 | 1.36916 | 11.09638 | 5.047116
2018-04-21 21:04 | 278559 | 2280.0009 | 5 | 30 | 3.464966 | -2.282027 | 2.555262 | 1.445225 | 11.09638 | 5.311283
2018-04-21 21:06 | 278679 | 2400.0014 | 5 | 30 | 3.449732 | -2.282032 | 2.555262 | 1.521289 | 11.09638 | 5.574255
2018-04-21 21:08 | 278799 | 2520.0004 | 5 | 30 | 3.434937 | -2.282071 | 2.555262 | 1.597357 | 11.09638 | 5.836104
2018-04-21 21:10 | 278919 | 2640.0018 | 5 | 30 | 3.419949 | -2.282108 | 2.555262 | 1.673419 | 11.09638 | 6.096802
2018-04-21 21:12 | 279039 | 2760.0014 | 5 | 30 | 3.404652 | -2.282103 | 2.555262 | 1.749477 | 11.09638 | 6.356339
2018-04-21 21:14 | 279159 | 2880.0011 | 5 | 30 | 3.388408 | -2.28192 | 2.555262 | 1.825554 | 11.09638 | 6.61474
2018-04-21 21:16 | 279279 | 3000.0017 | 5 | 30 | 3.371138 | -2.281993 | 2.555262 | 1.901617 | 11.09638 | 6.871822
2018-04-21 21:18 | 279399 | 3120.0015 | 5 | 30 | 3.352109 | -2.281998 | 2.555262 | 1.977682 | 11.09638 | 7.127537
2018-04-21 21:20 | 279519 | 3240.0011 | 5 | 30 | 3.330623 | -2.282069 | 2.555262 | 2.053739 | 11.09638 | 7.38169
2018-04-21 21:22 | 279639 | 3360.001 | 5 | 30 | 3.306091 | -2.282069 | 2.555262 | 2.129812 | 11.09638 | 7.634151
2018-04-21 21:24 | 279759 | 3480.0006 | 5 | 30 | 3.277439 | -2.282035 | 2.555262 | 2.205882 | 11.09638 | 7.884587
2018-04-21 21:26 | 279879 | 3600.0003 | 5 | 30 | 3.243206 | -2.281975 | 2.555262 | 2.281946 | 11.09638 | 8.132623
2018-04-21 21:28 | 279999 | 3720.0009 | 5 | 30 | 3.200956 | -2.281954 | 2.555262 | 2.358013 | 11.09638 | 8.37778
2018-04-21 21:30 | 280119 | 3840.0014 | 5 | 30 | 3.145381 | -2.28201 | 2.555262 | 2.434074 | 11.09638 | 8.619241
2018-04-21 21:32 | 280239 | 3960.0003 | 5 | 30 | 3.067269 | -2.282015 | 2.555262 | 2.51014 | 11.09638 | 8.855715
2018-04-21 21:33 | 280311.7 | 4032.6858 | 5 | 30 | 2.999995 | -2.282004 | 2.555262 | 2.556215 | 11.09638 | 8.995568
2018-04-21 21:35 | 280431.7 | 120.0006 | 6 | 30 | 3.576359 | 0 | 2.555262 | 2.556215 | 11.09638 | 8.995568
2018-04-21 21:37 | 280551.7 | 240.0004 | 6 | 30 | 3.6136 | 0 | 2.555262 | 2.556215 | 11.09638 | 8.995568
2018-04-21 21:38 | 280611.7 | 300.0024 | 6 | 30 | 3.623378 | 0 | 2.555262 | 2.556215 | 11.09638 | 8.995568
2018-04-21 21:38 | 280611.8 | 0.0027 | 7 | 31 | 3.623349 | 0 | 0 | 0 | 0 | 0
2018-04-21 21:40 | 280731.8 | 120.0001 | 2 | 31 | 4.200215 | 3.760977 | 0.1407922 | 3.407e-09 | 0.5891792 | 1.2346e-08
2018-04-21 21:42 | 280851.8 | 240.0013 | 2 | 31 | 4.200135 | 3.406013 | 0.2601311 | 3.407e-09 | 1.090426 | 1.2346e-08
2018-04-21 21:43 | 280907.9 | 296.0977 | 2 | 31 | 4.20015 | 3.259995 | 0.3120492 | 3.407e-09 | 1.308491 | 1.2346e-08
2018-04-21 21:45 | 281027.9 | 120.0015 | 3 | 31 | 4.226928 | 3.260118 | 0.4203345 | 3.407e-09 | 1.764695 | 1.2346e-08
2018-04-21 21:47 | 281147.9 | 240.0006 | 3 | 31 | 4.251801 | 3.260117 | 0.5290048 | 3.407e-09 | 2.225413 | 1.2346e-08
2018-04-21 21:49 | 281267.9 | 360.0011 | 3 | 31 | 4.275888 | 3.260126 | 0.6376638 | 3.407e-09 | 2.688714 | 1.2346e-08
2018-04-21 21:51 | 281387.9 | 480.0018 | 3 | 31 | 4.30144 | 3.260195 | 0.7463382 | 3.407e-09 | 3.154769 | 1.2346e-08
2018-04-21 21:53 | 281507.9 | 600.0006 | 3 | 31 | 4.329344 | 3.26009 | 0.8550034 | 3.407e-09 | 3.623683 | 1.2346e-08
2018-04-21 21:55 | 281627.9 | 720.0002 | 3 | 31 | 4.359543 | 3.260101 | 0.963657 | 3.407e-09 | 4.095699 | 1.2346e-08
2018-04-21 21:57 | 281747.9 | 840.0017 | 3 | 31 | 4.390951 | 3.26008 | 1.07233 | 3.407e-09 | 4.571168 | 1.2346e-08
2018-04-21 21:59 | 281867.9 | 960.0013 | 3 | 31 | 4.400161 | 3.056602 | 1.178442 | 3.407e-09 | 5.03793 | 1.2346e-08
2018-04-21 22:01 | 281987.9 | 1080.001 | 3 | 31 | 4.400143 | 2.813677 | 1.2762 | 3.407e-09 | 5.468082 | 1.2346e-08
2018-04-21 22:03 | 282107.9 | 1200.0009 | 3 | 31 | 4.400111 | 2.602251 | 1.366377 | 3.407e-09 | 5.864876 | 1.2346e-08
2018-04-21 22:05 | 282227.9 | 1320.0022 | 3 | 31 | 4.400167 | 2.424557 | 1.450068 | 3.407e-09 | 6.233127 | 1.2346e-08
2018-04-21 22:07 | 282347.9 | 1440.002 | 3 | 31 | 4.400152 | 2.268444 | 1.528212 | 3.407e-09 | 6.576971 | 1.2346e-08
2018-04-21 22:09 | 282467.9 | 1560.0001 | 3 | 31 | 4.400147 | 2.134083 | 1.601532 | 3.407e-09 | 6.899588 | 1.2346e-08
2018-04-21 22:11 | 282587.9 | 1680.0015 | 3 | 31 | 4.400134 | 2.015856 | 1.670641 | 3.407e-09 | 7.203673 | 1.2346e-08
2018-04-21 22:13 | 282707.9 | 1800.0004 | 3 | 31 | 4.400145 | 1.911297 | 1.736052 | 3.407e-09 | 7.491491 | 1.2346e-08
2018-04-21 22:15 | 282827.9 | 1920 | 3 | 31 | 4.400112 | 1.812782 | 1.798092 | 3.407e-09 | 7.764473 | 1.2346e-08
2018-04-21 22:17 | 282947.9 | 2040.0014 | 3 | 31 | 4.400105 | 1.721658 | 1.856967 | 3.407e-09 | 8.023527 | 1.2346e-08
2018-04-21 22:19 | 283067.9 | 2160.0012 | 3 | 31 | 4.400098 | 1.638947 | 1.912944 | 3.407e-09 | 8.269831 | 1.2346e-08
2018-04-21 22:21 | 283187.9 | 2280.0008 | 3 | 31 | 4.400063 | 1.560262 | 1.966248 | 3.407e-09 | 8.504373 | 1.2346e-08
2018-04-21 22:23 | 283307.9 | 2400.0006 | 3 | 31 | 4.400086 | 1.485552 | 2.017008 | 3.407e-09 | 8.727721 | 1.2346e-08
2018-04-21 22:25 | 283427.9 | 2520.0003 | 3 | 31 | 4.400088 | 1.414987 | 2.065342 | 3.407e-09 | 8.940394 | 1.2346e-08
2018-04-21 22:27 | 283547.9 | 2640.0011 | 3 | 31 | 4.400085 | 1.347775 | 2.111379 | 3.407e-09 | 9.142961 | 1.2346e-08
2018-04-21 22:29 | 283667.9 | 2760.0014 | 3 | 31 | 4.400064 | 1.283103 | 2.155214 | 3.407e-09 | 9.335839 | 1.2346e-08
2018-04-21 22:31 | 283787.9 | 2880.0012 | 3 | 31 | 4.400032 | 1.220492 | 2.196949 | 3.407e-09 | 9.519473 | 1.2346e-08
2018-04-21 22:33 | 283907.9 | 3000.0016 | 3 | 31 | 4.400085 | 1.159677 | 2.23662 | 3.407e-09 | 9.694032 | 1.2346e-08
2018-04-21 22:35 | 284027.9 | 3120.0006 | 3 | 31 | 4.400038 | 1.101036 | 2.274297 | 3.407e-09 | 9.85981 | 1.2346e-08
2018-04-21 22:37 | 284147.9 | 3240.0003 | 3 | 31 | 4.400088 | 1.046447 | 2.310079 | 3.407e-09 | 10.01725 | 1.2346e-08
2018-04-21 22:39 | 284267.9 | 3360.0001 | 3 | 31 | 4.400148 | 0.9941216 | 2.344071 | 3.407e-09 | 10.16682 | 1.2346e-08
2018-04-21 22:41 | 284387.9 | 3480.0014 | 3 | 31 | 4.400079 | 0.9426498 | 2.376319 | 3.407e-09 | 10.30871 | 1.2346e-08
2018-04-21 22:43 | 284507.9 | 3600.0013 | 3 | 31 | 4.400047 | 0.8942394 | 2.406926 | 3.407e-09 | 10.44339 | 1.2346e-08
2018-04-21 22:45 | 284627.9 | 3720.0001 | 3 | 31 | 4.400019 | 0.8472805 | 2.435956 | 3.407e-09 | 10.57112 | 1.2346e-08
2018-04-21 22:47 | 284747.9 | 3840.0014 | 3 | 31 | 4.400088 | 0.8033504 | 2.463461 | 3.407e-09 | 10.69214 | 1.2346e-08
2018-04-21 22:49 | 284867.9 | 3960.0011 | 3 | 31 | 4.400024 | 0.7598305 | 2.489497 | 3.407e-09 | 10.8067 | 1.2346e-08
2018-04-21 22:51 | 284987.9 | 4080.0016 | 3 | 31 | 4.400027 | 0.7195787 | 2.514157 | 3.407e-09 | 10.91521 | 1.2346e-08
2018-04-21 22:53 | 285107.9 | 4200.0014 | 3 | 31 | 4.400073 | 0.6824265 | 2.53752 | 3.407e-09 | 11.01801 | 1.2346e-08
2018-04-21 22:55 | 285206 | 4298.0421 | 3 | 31 | 4.399999 | 0.6519966 | 2.55569 | 3.407e-09 | 11.09795 | 1.2346e-08
2018-04-21 22:57 | 285326 | 120.0016 | 4 | 31 | 4.285563 | 0 | 2.55569 | 3.407e-09 | 11.09795 | 1.2346e-08
2018-04-21 22:59 | 285446 | 240.0005 | 4 | 31 | 4.272933 | 0 | 2.55569 | 3.407e-09 | 11.09795 | 1.2346e-08
2018-04-21 23:00 | 285506 | 300.0042 | 4 | 31 | 4.269489 | 0 | 2.55569 | 3.407e-09 | 11.09795 | 1.2346e-08
2018-04-21 23:02 | 285626.1 | 120 | 5 | 31 | 3.927182 | -2.28201 | 2.55569 | 0.07605531 | 11.09795 | 0.3021998
2018-04-21 23:04 | 285746.1 | 240.0005 | 5 | 31 | 3.884087 | -2.282045 | 2.55569 | 0.1521281 | 11.09795 | 0.5992088
2018-04-21 23:06 | 285866.1 | 360.001 | 5 | 31 | 3.848262 | -2.282091 | 2.55569 | 0.2281933 | 11.09795 | 0.8932709
2018-04-21 23:08 | 285986.1 | 480.0016 | 5 | 31 | 3.814373 | -2.281981 | 2.55569 | 0.3042538 | 11.09795 | 1.18467
2018-04-21 23:10 | 286106.1 | 600.0004 | 5 | 31 | 3.781868 | -2.281942 | 2.55569 | 0.3803201 | 11.09795 | 1.473574
2018-04-21 23:12 | 286226.1 | 720.0011 | 5 | 31 | 3.750558 | -2.282022 | 2.55569 | 0.4563823 | 11.09795 | 1.760036
2018-04-21 23:14 | 286346.1 | 840.0008 | 5 | 31 | 3.72019 | -2.281984 | 2.55569 | 0.532444 | 11.09795 | 2.044148
2018-04-21 23:16 | 286466.1 | 960.0004 | 5 | 31 | 3.691028 | -2.282017 | 2.55569 | 0.60851 | 11.09795 | 2.326006
2018-04-21 23:18 | 286586.1 | 1080.0011 | 5 | 31 | 3.663685 | -2.282028 | 2.55569 | 0.6845841 | 11.09795 | 2.605746
2018-04-21 23:20 | 286706.1 | 1200.0015 | 5 | 31 | 3.638364 | -2.282074 | 2.55569 | 0.7606466 | 11.09795 | 2.883436
2018-04-21 23:22 | 286826.1 | 1320.0012 | 5 | 31 | 3.615124 | -2.282047 | 2.55569 | 0.8367097 | 11.09795 | 3.159284
2018-04-21 23:24 | 286946.1 | 1440.0007 | 5 | 31 | 3.593264 | -2.281967 | 2.55569 | 0.912771 | 11.09795 | 3.433418
2018-04-21 23:26 | 287066.1 | 1560.0007 | 5 | 31 | 3.572111 | -2.282 | 2.55569 | 0.9888402 | 11.09795 | 3.705945
2018-04-21 23:28 | 287186.1 | 1680.0004 | 5 | 31 | 3.551748 | -2.282133 | 2.55569 | 1.0649 | 11.09795 | 3.976861
2018-04-21 23:30 | 287306.1 | 1800.001 | 5 | 31 | 3.532091 | -2.282118 | 2.55569 | 1.140967 | 11.09795 | 4.246278
2018-04-21 23:32 | 287426.1 | 1920.0008 | 5 | 31 | 3.513676 | -2.282128 | 2.55569 | 1.21704 | 11.09795 | 4.514265
2018-04-21 23:34 | 287546.1 | 2040.0004 | 5 | 31 | 3.496399 | -2.282157 | 2.55569 | 1.293092 | 11.09795 | 4.780824
2018-04-21 23:36 | 287666.1 | 2160.0002 | 5 | 31 | 3.47991 | -2.281966 | 2.55569 | 1.369174 | 11.09795 | 5.046203
2018-04-21 23:38 | 287786.1 | 2280.0007 | 5 | 31 | 3.464202 | -2.282061 | 2.55569 | 1.445231 | 11.09795 | 5.310271
2018-04-21 23:40 | 287906.1 | 2400.0012 | 5 | 31 | 3.448878 | -2.281969 | 2.55569 | 1.521304 | 11.09795 | 5.573215
2018-04-21 23:42 | 288026.1 | 2520.001 | 5 | 31 | 3.433915 | -2.282106 | 2.55569 | 1.597366 | 11.09795 | 5.834979
2018-04-21 23:44 | 288146.1 | 2640.0008 | 5 | 31 | 3.41866 | -2.282001 | 2.55569 | 1.673427 | 11.09795 | 6.095588
2018-04-21 23:46 | 288266.1 | 2760.0004 | 5 | 31 | 3.403188 | -2.282063 | 2.55569 | 1.749498 | 11.09795 | 6.355067
2018-04-21 23:48 | 288386.1 | 2880.0002 | 5 | 31 | 3.387092 | -2.282019 | 2.55569 | 1.825563 | 11.09795 | 6.613322
2018-04-21 23:50 | 288506.1 | 3000.0015 | 5 | 31 | 3.370102 | -2.282032 | 2.55569 | 1.901629 | 11.09795 | 6.870325
2018-04-21 23:52 | 288626.1 | 3120.0004 | 5 | 31 | 3.351076 | -2.281998 | 2.55569 | 1.977698 | 11.09795 | 7.125978
2018-04-21 23:54 | 288746.1 | 3240.001 | 5 | 31 | 3.329269 | -2.2821 | 2.55569 | 2.053771 | 11.09795 | 7.380091
2018-04-21 23:56 | 288866.1 | 3360.0015 | 5 | 31 | 3.304584 | -2.282049 | 2.55569 | 2.129836 | 11.09795 | 7.632411
2018-04-21 23:58 | 288986.1 | 3480.0004 | 5 | 31 | 3.275702 | -2.282025 | 2.55569 | 2.205887 | 11.09795 | 7.882665
2018-04-22 | 289106.1 | 3600.001 | 5 | 31 | 3.241269 | -2.282032 | 2.55569 | 2.281961 | 11.09795 | 8.130594
2018-04-22 00:02 | 289226.1 | 3720 | 5 | 31 | 3.198941 | -2.282004 | 2.55569 | 2.35803 | 11.09795 | 8.375607
2018-04-22 00:04 | 289346.1 | 3840.0014 | 5 | 31 | 3.143786 | -2.282059 | 2.55569 | 2.434098 | 11.09795 | 8.616953
2018-04-22 00:06 | 289466.1 | 3960.0002 | 5 | 31 | 3.065289 | -2.282117 | 2.55569 | 2.51016 | 11.09795 | 8.853292
2018-04-22 00:07 | 289535.8 | 4029.7344 | 5 | 31 | 2.999997 | -2.282008 | 2.55569 | 2.554366 | 11.09795 | 8.987426
2018-04-22 00:09 | 289655.9 | 120.0014 | 6 | 31 | 3.576908 | 0 | 2.55569 | 2.554366 | 11.09795 | 8.987426
2018-04-22 00:11 | 289775.9 | 240.0015 | 6 | 31 | 3.614224 | 0 | 2.55569 | 2.554366 | 11.09795 | 8.987426
2018-04-22 00:12 | 289835.9 | 300.0036 | 6 | 31 | 3.624065 | 0 | 2.55569 | 2.554366 | 11.09795 | 8.987426
2018-04-22 00:12 | 289835.9 | 0.0026 | 7 | 32 | 3.624002 | 0 | 0 | 0 | 0 | 0
2018-04-22 00:14 | 289956 | 120 | 2 | 32 | 4.200148 | 3.7547 | 0.1406051 | 2.567e-09 | 0.5884346 | 9.303e-09
2018-04-22 00:16 | 290076 | 240.0006 | 2 | 32 | 4.200114 | 3.403704 | 0.2598273 | 2.567e-09 | 1.089191 | 9.303e-09
2018-04-22 00:17 | 290131.3 | 295.3034 | 2 | 32 | 4.200175 | 3.259996 | 0.3109883 | 2.567e-09 | 1.304076 | 9.303e-09
2018-04-22 00:19 | 290251.3 | 120.0014 | 3 | 32 | 4.227074 | 3.260101 | 0.4192576 | 2.567e-09 | 1.760231 | 9.303e-09
2018-04-22 00:21 | 290371.3 | 240.0004 | 3 | 32 | 4.251431 | 3.260149 | 0.5279291 | 2.567e-09 | 2.220941 | 9.303e-09
2018-04-22 00:23 | 290491.3 | 360.0001 | 3 | 32 | 4.275328 | 3.260088 | 0.6366013 | 2.567e-09 | 2.684239 | 9.303e-09
2018-04-22 00:25 | 290611.3 | 480.0007 | 3 | 32 | 4.300822 | 3.260109 | 0.7452453 | 2.567e-09 | 3.150095 | 9.303e-09
2018-04-22 00:27 | 290731.3 | 600.0012 | 3 | 32 | 4.328665 | 3.260056 | 0.8539348 | 2.567e-09 | 3.619034 | 9.303e-09
2018-04-22 00:29 | 290851.3 | 720.0003 | 3 | 32 | 4.358635 | 3.260176 | 0.9625948 | 2.567e-09 | 4.090992 | 9.303e-09
2018-04-22 00:31 | 290971.3 | 840.0006 | 3 | 32 | 4.390366 | 3.260088 | 1.071267 | 2.567e-09 | 4.566373 | 9.303e-09
2018-04-22 00:33 | 291091.3 | 960.0012 | 3 | 32 | 4.400147 | 3.058567 | 1.17747 | 2.567e-09 | 5.033518 | 9.303e-09
2018-04-22 00:35 | 291211.3 | 1080.0017 | 3 | 32 | 4.400216 | 2.816498 | 1.275286 | 2.567e-09 | 5.463923 | 9.303e-09
2018-04-22 00:37 | 291331.3 | 1200.0022 | 3 | 32 | 4.400103 | 2.605463 | 1.365533 | 2.567e-09 | 5.861023 | 9.303e-09
2018-04-22 00:39 | 291451.3 | 1320.002 | 3 | 32 | 4.400094 | 2.427101 | 1.449338 | 2.567e-09 | 6.229778 | 9.303e-09
2018-04-22 00:41 | 291571.3 | 1440.0014 | 3 | 32 | 4.400162 | 2.272345 | 1.527596 | 2.567e-09 | 6.574124 | 9.303e-09
2018-04-22 00:43 | 291691.3 | 1560.0003 | 3 | 32 | 4.40012 | 2.13649 | 1.601017 | 2.567e-09 | 6.897186 | 9.303e-09
2018-04-22 00:45 | 291811.3 | 1680.0003 | 3 | 32 | 4.400046 | 2.016804 | 1.670214 | 2.567e-09 | 7.201659 | 9.303e-09
2018-04-22 00:47 | 291931.3 | 1800.0022 | 3 | 32 | 4.400081 | 1.910793 | 1.735658 | 2.567e-09 | 7.489622 | 9.303e-09
2018-04-22 00:49 | 292051.3 | 1920.0002 | 3 | 32 | 4.400112 | 1.815201 | 1.79773 | 2.567e-09 | 7.762744 | 9.303e-09
2018-04-22 00:51 | 292171.3 | 2040.0001 | 3 | 32 | 4.400099 | 1.725246 | 1.856715 | 2.567e-09 | 8.022283 | 9.303e-09
2018-04-22 00:53 | 292291.3 | 2160.0006 | 3 | 32 | 4.400097 | 1.640156 | 1.912776 | 2.567e-09 | 8.268955 | 9.303e-09
2018-04-22 00:55 | 292411.3 | 2280.001 | 3 | 32 | 4.400084 | 1.562365 | 1.966138 | 2.567e-09 | 8.503753 | 9.303e-09
2018-04-22 00:57 | 292531.3 | 2400.0022 | 3 | 32 | 4.400087 | 1.488786 | 2.016978 | 2.567e-09 | 8.72745 | 9.303e-09
2018-04-22 00:59 | 292651.3 | 2520.0006 | 3 | 32 | 4.400139 | 1.41785 | 2.065393 | 2.567e-09 | 8.940483 | 9.303e-09
2018-04-22 01:01 | 292771.3 | 2640.0004 | 3 | 32 | 4.400042 | 1.348454 | 2.11149 | 2.567e-09 | 9.143314 | 9.303e-09
2018-04-22 01:03 | 292891.3 | 2760.0007 | 3 | 32 | 4.400082 | 1.283093 | 2.155347 | 2.567e-09 | 9.336288 | 9.303e-09
2018-04-22 01:05 | 293011.3 | 2880.0018 | 3 | 32 | 4.400016 | 1.219183 | 2.197055 | 2.567e-09 | 9.519803 | 9.303e-09
2018-04-22 01:07 | 293131.3 | 3000.0007 | 3 | 32 | 4.400106 | 1.159596 | 2.236702 | 2.567e-09 | 9.694256 | 9.303e-09
2018-04-22 01:09 | 293251.3 | 3120.0008 | 3 | 32 | 4.400108 | 1.102271 | 2.27438 | 2.567e-09 | 9.860044 | 9.303e-09
2018-04-22 01:11 | 293371.3 | 3240.0002 | 3 | 32 | 4.400083 | 1.047082 | 2.310186 | 2.567e-09 | 10.01759 | 9.303e-09
2018-04-22 01:13 | 293491.3 | 3360.0016 | 3 | 32 | 4.400059 | 0.9933462 | 2.344179 | 2.567e-09 | 10.16716 | 9.303e-09
2018-04-22 01:15 | 293611.3 | 3480.0008 | 3 | 32 | 4.400108 | 0.9419565 | 2.376415 | 2.567e-09 | 10.309 | 9.303e-09
2018-04-22 01:17 | 293731.3 | 3600.0016 | 3 | 32 | 4.400037 | 0.8926868 | 2.406987 | 2.567e-09 | 10.44352 | 9.303e-09
2018-04-22 01:19 | 293851.3 | 3720.001 | 3 | 32 | 4.400104 | 0.8468513 | 2.435961 | 2.567e-09 | 10.57101 | 9.303e-09
2018-04-22 01:21 | 293971.3 | 3840.0001 | 3 | 32 | 4.399987 | 0.801137 | 2.463419 | 2.567e-09 | 10.69182 | 9.303e-09
2018-04-22 01:23 | 294091.3 | 3960.0022 | 3 | 32 | 4.400064 | 0.7598276 | 2.489432 | 2.567e-09 | 10.80628 | 9.303e-09
2018-04-22 01:25 | 294211.3 | 4080.0019 | 3 | 32 | 4.400058 | 0.7181721 | 2.51405 | 2.567e-09 | 10.9146 | 9.303e-09
2018-04-22 01:27 | 294331.3 | 4200.0016 | 3 | 32 | 4.400069 | 0.6797915 | 2.537339 | 2.567e-09 | 11.01707 | 9.303e-09
2018-04-22 01:29 | 294421.4 | 4290.0725 | 3 | 32 | 4.400003 | 0.6519995 | 2.554003 | 2.567e-09 | 11.0904 | 9.303e-09
2018-04-22 01:31 | 294541.4 | 120.0006 | 4 | 32 | 4.285583 | 0 | 2.554003 | 2.567e-09 | 11.0904 | 9.303e-09
2018-04-22 01:33 | 294661.4 | 240.0001 | 4 | 32 | 4.27291 | 0 | 2.554003 | 2.567e-09 | 11.0904 | 9.303e-09
2018-04-22 01:34 | 294721.4 | 300.0015 | 4 | 32 | 4.269495 | 0 | 2.554003 | 2.567e-09 | 11.0904 | 9.303e-09
2018-04-22 01:36 | 294841.5 | 120.0014 | 5 | 32 | 3.927351 | -2.281964 | 2.554003 | 0.07606283 | 11.0904 | 0.3022419
2018-04-22 01:38 | 294961.5 | 240.0014 | 5 | 32 | 3.884058 | -2.281945 | 2.554003 | 0.1521255 | 11.0904 | 0.599218
2018-04-22 01:40 | 295081.5 | 360.001 | 5 | 32 | 3.84833 | -2.282035 | 2.554003 | 0.2281825 | 11.0904 | 0.8932531
2018-04-22 01:42 | 295201.5 | 480.0015 | 5 | 32 | 3.814519 | -2.282008 | 2.554003 | 0.3042546 | 11.0904 | 1.184708
2018-04-22 01:44 | 295321.5 | 600.0005 | 5 | 32 | 3.782133 | -2.282104 | 2.554003 | 0.3803205 | 11.0904 | 1.473623
2018-04-22 01:46 | 295441.5 | 720.0002 | 5 | 32 | 3.750868 | -2.282028 | 2.554003 | 0.4563841 | 11.0904 | 1.760111
2018-04-22 01:48 | 295561.5 | 840.0015 | 5 | 32 | 3.720221 | -2.281978 | 2.554003 | 0.5324462 | 11.0904 | 2.044235
2018-04-22 01:50 | 295681.5 | 960.0014 | 5 | 32 | 3.690961 | -2.282063 | 2.554003 | 0.6085097 | 11.0904 | 2.326083
2018-04-22 01:52 | 295801.5 | 1080.0009 | 5 | 32 | 3.663835 | -2.281986 | 2.554003 | 0.6845748 | 11.0904 | 2.605793
2018-04-22 01:54 | 295921.5 | 1200.0007 | 5 | 32 | 3.638913 | -2.282013 | 2.554003 | 0.7606406 | 11.0904 | 2.883528
2018-04-22 01:56 | 296041.5 | 1320.0013 | 5 | 32 | 3.615491 | -2.282039 | 2.554003 | 0.8367034 | 11.0904 | 3.159414
2018-04-22 01:58 | 296161.5 | 1440.0009 | 5 | 32 | 3.593205 | -2.281984 | 2.554003 | 0.9127672 | 11.0904 | 3.433567
2018-04-22 02:00 | 296281.5 | 1560.0007 | 5 | 32 | 3.571873 | -2.281998 | 2.554003 | 0.9888371 | 11.0904 | 3.706083
2018-04-22 02:02 | 296401.5 | 1680.0005 | 5 | 32 | 3.551231 | -2.282025 | 2.554003 | 1.064903 | 11.0904 | 3.97699
2018-04-22 02:04 | 296521.5 | 1800.0009 | 5 | 32 | 3.531804 | -2.282095 | 2.554003 | 1.14096 | 11.0904 | 4.246342
2018-04-22 02:06 | 296641.5 | 1920.0007 | 5 | 32 | 3.514042 | -2.282063 | 2.554003 | 1.217021 | 11.0904 | 4.51429
2018-04-22 02:08 | 296761.5 | 2040.0009 | 5 | 32 | 3.496998 | -2.282072 | 2.554003 | 1.293091 | 11.0904 | 4.780951
2018-04-22 02:10 | 296881.5 | 2160.0001 | 5 | 32 | 3.480431 | -2.282098 | 2.554003 | 1.369166 | 11.0904 | 5.046351
2018-04-22 02:12 | 297001.5 | 2280.0015 | 5 | 32 | 3.464503 | -2.282019 | 2.554003 | 1.445229 | 11.0904 | 5.310478
2018-04-22 02:14 | 297121.5 | 2400.0013 | 5 | 32 | 3.448891 | -2.282027 | 2.554003 | 1.52129 | 11.0904 | 5.573397
2018-04-22 02:16 | 297241.5 | 2520.0002 | 5 | 32 | 3.433822 | -2.28203 | 2.554003 | 1.597352 | 11.0904 | 5.835152
2018-04-22 02:18 | 297361.5 | 2640.0015 | 5 | 32 | 3.41892 | -2.282006 | 2.554003 | 1.673427 | 11.0904 | 6.095816
2018-04-22 02:20 | 297481.5 | 2760.0014 | 5 | 32 | 3.403577 | -2.282041 | 2.554003 | 1.749487 | 11.0904 | 6.355276
2018-04-22 02:22 | 297601.5 | 2880.0002 | 5 | 32 | 3.387197 | -2.282072 | 2.554003 | 1.825553 | 11.0904 | 6.613552
2018-04-22 02:24 | 297721.5 | 3000.0016 | 5 | 32 | 3.369949 | -2.282113 | 2.554003 | 1.901617 | 11.0904 | 6.870555
2018-04-22 02:26 | 297841.5 | 3120.0013 | 5 | 32 | 3.350922 | -2.281942 | 2.554003 | 1.977681 | 11.0904 | 7.126173
2018-04-22 02:28 | 297961.5 | 3240.0009 | 5 | 32 | 3.329446 | -2.281934 | 2.554003 | 2.053749 | 11.0904 | 7.380273
2018-04-22 02:30 | 298081.5 | 3360.0008 | 5 | 32 | 3.30482 | -2.282037 | 2.554003 | 2.12982 | 11.0904 | 7.632631
2018-04-22 02:32 | 298201.5 | 3480.0006 | 5 | 32 | 3.275669 | -2.281993 | 2.554003 | 2.205876 | 11.0904 | 7.882906
2018-04-22 02:34 | 298321.5 | 3600.0001 | 5 | 32 | 3.241472 | -2.282017 | 2.554003 | 2.281945 | 11.0904 | 8.130824
2018-04-22 02:36 | 298441.5 | 3720.003 | 5 | 32 | 3.199213 | -2.282025 | 2.554003 | 2.358018 | 11.0904 | 8.375873
2018-04-22 02:38 | 298561.5 | 3840.0003 | 5 | 32 | 3.143484 | -2.282025 | 2.554003 | 2.434078 | 11.0904 | 8.617194
2018-04-22 02:40 | 298681.5 | 3960.0014 | 5 | 32 | 3.064817 | -2.282039 | 2.554003 | 2.51014 | 11.0904 | 8.8535
2018-04-22 02:41 | 298750.9 | 4029.3869 | 5 | 32 | 2.999998 | -2.281944 | 2.554003 | 2.554125 | 11.0904 | 8.986954
2018-04-22 02:43 | 298870.9 | 120.0016 | 6 | 32 | 3.576531 | 0 | 2.554003 | 2.554133 | 11.0904 | 8.986979
2018-04-22 02:45 | 298990.9 | 240.0013 | 6 | 32 | 3.613931 | 0 | 2.554003 | 2.554133 | 11.0904 | 8.986979
2018-04-22 02:46 | 299050.9 | 300.0017 | 6 | 32 | 3.623799 | 0 | 2.554003 | 2.554133 | 11.0904 | 8.986979
2018-04-22 02:46 | 299050.9 | 0.0027 | 7 | 33 | 3.623616 | 0 | 0 | 0 | 0 | 0
2018-04-22 02:48 | 299171 | 120.0014 | 2 | 33 | 4.200267 | 3.75523 | 0.1405811 | 6.3e-10 | 0.5883335 | 2.284e-09
2018-04-22 02:50 | 299291 | 240.0013 | 2 | 33 | 4.200148 | 3.398733 | 0.2596984 | 6.3e-10 | 1.08865 | 2.284e-09
2018-04-22 02:51 | 299344.1 | 293.1257 | 2 | 33 | 4.200162 | 3.259995 | 0.3088344 | 6.3e-10 | 1.29503 | 2.284e-09
2018-04-22 02:53 | 299464.2 | 120.0015 | 3 | 33 | 4.227078 | 3.260159 | 0.4171013 | 6.3e-10 | 1.751182 | 2.284e-09
2018-04-22 02:55 | 299584.2 | 240.0012 | 3 | 33 | 4.25139 | 3.260021 | 0.5257673 | 6.3e-10 | 2.211866 | 2.284e-09
2018-04-22 02:57 | 299704.2 | 360.001 | 3 | 33 | 4.275211 | 3.259827 | 0.6344151 | 6.3e-10 | 2.675051 | 2.284e-09
2018-04-22 02:59 | 299824.2 | 480.0006 | 3 | 33 | 4.300659 | 3.259836 | 0.7430913 | 6.3e-10 | 3.141041 | 2.284e-09
2018-04-22 03:01 | 299944.2 | 600.0004 | 3 | 33 | 4.328255 | 3.260143 | 0.8517483 | 6.3e-10 | 3.609811 | 2.284e-09
2018-04-22 03:03 | 300064.2 | 720.0009 | 3 | 33 | 4.358375 | 3.260204 | 0.9604183 | 6.3e-10 | 4.081777 | 2.284e-09
2018-04-22 03:05 | 300184.2 | 840.0032 | 3 | 33 | 4.390187 | 3.260181 | 1.069082 | 6.3e-10 | 4.55708 | 2.284e-09
2018-04-22 03:07 | 300304.2 | 960.0004 | 3 | 33 | 4.400181 | 3.056808 | 1.175243 | 6.3e-10 | 5.024038 | 2.284e-09
2018-04-22 03:09 | 300424.2 | 1080.0009 | 3 | 33 | 4.400181 | 2.815731 | 1.273003 | 6.3e-10 | 5.454202 | 2.284e-09
2018-04-22 03:11 | 300544.2 | 1200.0008 | 3 | 33 | 4.400136 | 2.606821 | 1.363275 | 6.3e-10 | 5.851413 | 2.284e-09
2018-04-22 03:13 | 300664.2 | 1320.0018 | 3 | 33 | 4.400138 | 2.427431 | 1.447094 | 6.3e-10 | 6.220225 | 2.284e-09
2018-04-22 03:15 | 300784.2 | 1440.0021 | 3 | 33 | 4.400114 | 2.272049 | 1.525341 | 6.3e-10 | 6.564523 | 2.284e-09
2018-04-22 03:17 | 300904.2 | 1560.0003 | 3 | 33 | 4.400067 | 2.137476 | 1.598797 | 6.3e-10 | 6.887738 | 2.284e-09
2018-04-22 03:19 | 301024.2 | 1680.0034 | 3 | 33 | 4.400146 | 2.019751 | 1.668033 | 6.3e-10 | 7.192386 | 2.284e-09
2018-04-22 03:21 | 301144.2 | 1800.0031 | 3 | 33 | 4.400036 | 1.911184 | 1.733516 | 6.3e-10 | 7.480517 | 2.284e-09
2018-04-22 03:23 | 301264.2 | 1920.0002 | 3 | 33 | 4.400159 | 1.815994 | 1.795602 | 6.3e-10 | 7.753702 | 2.284e-09
2018-04-22 03:25 | 301384.2 | 2040.0006 | 3 | 33 | 4.400137 | 1.725578 | 1.854583 | 6.3e-10 | 8.013224 | 2.284e-09
2018-04-22 03:27 | 301504.2 | 2160.0011 | 3 | 33 | 4.400109 | 1.642519 | 1.910692 | 6.3e-10 | 8.26011 | 2.284e-09
2018-04-22 03:29 | 301624.2 | 2280.0001 | 3 | 33 | 4.400147 | 1.564117 | 1.964111 | 6.3e-10 | 8.495158 | 2.284e-09
2018-04-22 03:31 | 301744.2 | 2400.0006 | 3 | 33 | 4.400023 | 1.488908 | 2.014979 | 6.3e-10 | 8.718981 | 2.284e-09
2018-04-22 03:33 | 301864.2 | 2520 | 3 | 33 | 4.400055 | 1.418189 | 2.063439 | 6.3e-10 | 8.932207 | 2.284e-09
2018-04-22 03:35 | 301984.2 | 2640.0007 | 3 | 33 | 4.400081 | 1.349662 | 2.109568 | 6.3e-10 | 9.13518 | 2.284e-09
2018-04-22 03:37 | 302104.2 | 2760.0009 | 3 | 33 | 4.400098 | 1.284218 | 2.153458 | 6.3e-10 | 9.328299 | 2.284e-09
2018-04-22 03:39 | 302224.2 | 2880.0004 | 3 | 33 | 4.400012 | 1.220551 | 2.195195 | 6.3e-10 | 9.511942 | 2.284e-09
2018-04-22 03:41 | 302344.2 | 3000.0002 | 3 | 33 | 4.400165 | 1.161395 | 2.234867 | 6.3e-10 | 9.686503 | 2.284e-09
2018-04-22 03:43 | 302464.2 | 3120.0008 | 3 | 33 | 4.400031 | 1.102357 | 2.272573 | 6.3e-10 | 9.852412 | 2.284e-09
2018-04-22 03:45 | 302584.2 | 3240.0012 | 3 | 33 | 4.400064 | 1.046813 | 2.308385 | 6.3e-10 | 10.00999 | 2.284e-09
2018-04-22 03:47 | 302704.2 | 3360.0009 | 3 | 33 | 4.400094 | 0.9936304 | 2.342373 | 6.3e-10 | 10.15954 | 2.284e-09
2018-04-22 03:49 | 302824.2 | 3480.0012 | 3 | 33 | 4.400049 | 0.9419165 | 2.374621 | 6.3e-10 | 10.30143 | 2.284e-09
2018-04-22 03:51 | 302944.2 | 3600.0008 | 3 | 33 | 4.400075 | 0.8938885 | 2.405213 | 6.3e-10 | 10.43604 | 2.284e-09
2018-04-22 03:53 | 303064.2 | 3720.0007 | 3 | 33 | 4.400056 | 0.8474054 | 2.434224 | 6.3e-10 | 10.56368 | 2.284e-09
2018-04-22 03:55 | 303184.2 | 3840.0004 | 3 | 33 | 4.400026 | 0.8025904 | 2.461721 | 6.3e-10 | 10.68467 | 2.284e-09
2018-04-22 03:57 | 303304.2 | 3960.0005 | 3 | 33 | 4.400029 | 0.7605991 | 2.487772 | 6.3e-10 | 10.7993 | 2.284e-09
2018-04-22 03:59 | 303424.2 | 4080.0005 | 3 | 33 | 4.400159 | 0.7214642 | 2.512454 | 6.3e-10 | 10.9079 | 2.284e-09
2018-04-22 04:01 | 303544.2 | 4200.0005 | 3 | 33 | 4.400038 | 0.6825466 | 2.535821 | 6.3e-10 | 11.01072 | 2.284e-09
2018-04-22 04:02 | 303643.3 | 4299.1399 | 3 | 33 | 4.400027 | 0.6519995 | 2.554203 | 6.3e-10 | 11.0916 | 2.284e-09
2018-04-22 04:04 | 303763.3 | 120.0008 | 4 | 33 | 4.285722 | 0 | 2.554203 | 6.3e-10 | 11.0916 | 2.284e-09
2018-04-22 04:06 | 303883.3 | 240 | 4 | 33 | 4.273051 | 0 | 2.554203 | 6.3e-10 | 11.0916 | 2.284e-09
2018-04-22 04:07 | 303943.3 | 300.0036 | 4 | 33 | 4.269688 | 0 | 2.554203 | 6.3e-10 | 11.0916 | 2.284e-09
2018-04-22 04:09 | 304063.4 | 120.0008 | 5 | 33 | 3.927666 | -2.281998 | 2.554203 | 0.07605685 | 11.0916 | 0.3022403
2018-04-22 04:11 | 304183.4 | 240.0002 | 5 | 33 | 3.884369 | -2.281949 | 2.554203 | 0.1521235 | 11.0916 | 0.5992542
2018-04-22 04:13 | 304303.4 | 360.0013 | 5 | 33 | 3.848572 | -2.282067 | 2.554203 | 0.2281837 | 11.0916 | 0.8933232
2018-04-22 04:15 | 304423.4 | 480.001 | 5 | 33 | 3.814912 | -2.282041 | 2.554203 | 0.3042527 | 11.0916 | 1.184793
2018-04-22 04:17 | 304543.4 | 600.0001 | 5 | 33 | 3.782508 | -2.282043 | 2.554203 | 0.3803136 | 11.0916 | 1.473718
2018-04-22 04:19 | 304663.4 | 720.0013 | 5 | 33 | 3.751144 | -2.281936 | 2.554203 | 0.4563797 | 11.0916 | 1.760241
2018-04-22 04:21 | 304783.4 | 840.0001 | 5 | 33 | 3.720648 | -2.28202 | 2.554203 | 0.5324479 | 11.0916 | 2.044417
2018-04-22 04:23 | 304903.4 | 960.0008 | 5 | 33 | 3.691574 | -2.282054 | 2.554203 | 0.6085087 | 11.0916 | 2.326291
2018-04-22 04:25 | 305023.4 | 1080.0007 | 5 | 33 | 3.664497 | -2.281954 | 2.554203 | 0.6845759 | 11.0916 | 2.606052
2018-04-22 04:27 | 305143.4 | 1200.0001 | 5 | 33 | 3.63952 | -2.281978 | 2.554203 | 0.7606432 | 11.0916 | 2.883838
2018-04-22 04:29 | 305263.4 | 1320.0004 | 5 | 33 | 3.616143 | -2.28198 | 2.554203 | 0.8367115 | 11.0916 | 3.159791
2018-04-22 04:31 | 305383.4 | 1440.0011 | 5 | 33 | 3.594069 | -2.281919 | 2.554203 | 0.9127768 | 11.0916 | 3.434012
2018-04-22 04:33 | 305503.4 | 1560.0008 | 5 | 33 | 3.57271 | -2.282065 | 2.554203 | 0.9888351 | 11.0916 | 3.706554
2018-04-22 04:35 | 305623.4 | 1680.0008 | 5 | 33 | 3.552011 | -2.281962 | 2.554203 | 1.064896 | 11.0916 | 3.977508
2018-04-22 04:37 | 305743.4 | 1800.0005 | 5 | 33 | 3.532742 | -2.282013 | 2.554203 | 1.140956 | 11.0916 | 4.246926
2018-04-22 04:39 | 305863.4 | 1920.0001 | 5 | 33 | 3.515087 | -2.282086 | 2.554203 | 1.217028 | 11.0916 | 4.514994
2018-04-22 04:41 | 305983.4 | 2040.0005 | 5 | 33 | 3.497782 | -2.281995 | 2.554203 | 1.29309 | 11.0916 | 4.781696
2018-04-22 04:43 | 306103.4 | 2160.0009 | 5 | 33 | 3.481149 | -2.28198 | 2.554203 | 1.369164 | 11.0916 | 5.04715
2018-04-22 04:45 | 306223.4 | 2280.0013 | 5 | 33 | 3.46536 | -2.282071 | 2.554203 | 1.445224 | 11.0916 | 5.311324
2018-04-22 04:47 | 306343.4 | 2400.001 | 5 | 33 | 3.450184 | -2.282039 | 2.554203 | 1.521286 | 11.0916 | 5.574324
2018-04-22 04:49 | 306463.4 | 2520.0011 | 5 | 33 | 3.435179 | -2.28196 | 2.554203 | 1.597358 | 11.0916 | 5.836208
2018-04-22 04:51 | 306583.4 | 2640.0013 | 5 | 33 | 3.42038 | -2.281947 | 2.554203 | 1.673418 | 11.0916 | 6.096928
2018-04-22 04:53 | 306703.4 | 2760.001 | 5 | 33 | 3.404862 | -2.282035 | 2.554203 | 1.749484 | 11.0916 | 6.356521
2018-04-22 04:55 | 306823.4 | 2880.0005 | 5 | 33 | 3.388581 | -2.282039 | 2.554203 | 1.825553 | 11.0916 | 6.614913
2018-04-22 04:57 | 306943.4 | 3000.0002 | 5 | 33 | 3.37102 | -2.28211 | 2.554203 | 1.901616 | 11.0916 | 6.872
2018-04-22 04:59 | 307063.4 | 3120.0015 | 5 | 33 | 3.351831 | -2.282058 | 2.554203 | 1.977675 | 11.0916 | 7.127679
2018-04-22 05:01 | 307183.4 | 3240.0013 | 5 | 33 | 3.330153 | -2.282004 | 2.554203 | 2.053748 | 11.0916 | 7.381862
2018-04-22 05:03 | 307303.4 | 3360.0007 | 5 | 33 | 3.30562 | -2.281988 | 2.554203 | 2.129816 | 11.0916 | 7.634265
2018-04-22 05:05 | 307423.4 | 3480.0008 | 5 | 33 | 3.277053 | -2.28205 | 2.554203 | 2.20588 | 11.0916 | 7.884645
2018-04-22 05:07 | 307543.4 | 3600.0004 | 5 | 33 | 3.243012 | -2.281971 | 2.554203 | 2.281945 | 11.0916 | 8.132668
2018-04-22 05:09 | 307663.4 | 3720.0001 | 5 | 33 | 3.200709 | -2.282098 | 2.554203 | 2.358012 | 11.0916 | 8.377806
2018-04-22 05:11 | 307783.4 | 3840.0003 | 5 | 33 | 3.145454 | -2.281986 | 2.554203 | 2.434074 | 11.0916 | 8.619266
2018-04-22 05:13 | 307903.4 | 3960.0006 | 5 | 33 | 3.066806 | -2.282091 | 2.554203 | 2.510139 | 11.0916 | 8.855728
2018-04-22 05:14 | 307974.6 | 4031.2014 | 5 | 33 | 2.999995 | -2.282022 | 2.554203 | 2.555271 | 11.0916 | 8.99271
2018-04-22 05:16 | 308094.7 | 120.0012 | 6 | 33 | 3.575665 | 0 | 2.554203 | 2.555271 | 11.0916 | 8.99271
2018-04-22 05:18 | 308214.7 | 240.0005 | 6 | 33 | 3.613088 | 0 | 2.554203 | 2.555271 | 11.0916 | 8.99271
2018-04-22 05:19 | 308274.7 | 300.0017 | 6 | 33 | 3.622968 | 0 | 2.554203 | 2.555271 | 11.0916 | 8.99271
2018-04-22 05:19 | 308274.7 | 0.0027 | 7 | 34 | 3.622953 | 0 | 0 | 0 | 0 | 0
2018-04-22 05:21 | 308394.8 | 120.0013 | 2 | 34 | 4.20019 | 3.754547 | 0.1406327 | 5.498e-09 | 0.5885184 | 1.9918e-08
2018-04-22 05:23 | 308514.8 | 240.0003 | 2 | 34 | 4.200179 | 3.403334 | 0.2598336 | 5.498e-09 | 1.089185 | 1.9918e-08
2018-04-22 05:24 | 308569.2 | 294.4582 | 2 | 34 | 4.20019 | 3.259996 | 0.3102039 | 5.498e-09 | 1.300749 | 1.9918e-08
2018-04-22 05:26 | 308689.2 | 120.0007 | 3 | 34 | 4.227085 | 3.260132 | 0.4184882 | 5.498e-09 | 1.756968 | 1.9918e-08
2018-04-22 05:28 | 308809.2 | 240.002 | 3 | 34 | 4.251403 | 3.259809 | 0.5271652 | 5.498e-09 | 2.217698 | 1.9918e-08
2018-04-22 05:30 | 308929.2 | 360.0001 | 3 | 34 | 4.275119 | 3.260115 | 0.6358282 | 5.498e-09 | 2.680953 | 1.9918e-08
2018-04-22 05:32 | 309049.2 | 480.0008 | 3 | 34 | 4.300761 | 3.260174 | 0.7444956 | 5.498e-09 | 3.146892 | 1.9918e-08
2018-04-22 05:34 | 309169.2 | 600.0007 | 3 | 34 | 4.32865 | 3.260162 | 0.8531603 | 5.498e-09 | 3.615726 | 1.9918e-08
2018-04-22 05:36 | 309289.2 | 720.0004 | 3 | 34 | 4.358744 | 3.25989 | 0.9618133 | 5.498e-09 | 4.08766 | 1.9918e-08
2018-04-22 05:38 | 309409.2 | 840 | 3 | 34 | 4.390451 | 3.260168 | 1.070478 | 5.498e-09 | 4.563017 | 1.9918e-08
2018-04-22 05:40 | 309529.2 | 960.0014 | 3 | 34 | 4.40015 | 3.053173 | 1.176577 | 5.498e-09 | 5.029715 | 1.9918e-08
2018-04-22 05:42 | 309649.2 | 1080.001 | 3 | 34 | 4.400104 | 2.813616 | 1.27427 | 5.498e-09 | 5.45958 | 1.9918e-08
2018-04-22 05:44 | 309769.2 | 1200.0022 | 3 | 34 | 4.40017 | 2.605732 | 1.364498 | 5.498e-09 | 5.856598 | 1.9918e-08
2018-04-22 05:46 | 309889.2 | 1320.0008 | 3 | 34 | 4.400129 | 2.426075 | 1.448273 | 5.498e-09 | 6.22522 | 1.9918e-08
2018-04-22 05:48 | 310009.2 | 1440.0005 | 3 | 34 | 4.400069 | 2.27096 | 1.52651 | 5.498e-09 | 6.569469 | 1.9918e-08
2018-04-22 05:50 | 310129.2 | 1560.0022 | 3 | 34 | 4.400143 | 2.136934 | 1.599925 | 5.498e-09 | 6.892505 | 1.9918e-08
2018-04-22 05:52 | 310249.2 | 1680.002 | 3 | 34 | 4.400094 | 2.016771 | 1.669115 | 5.498e-09 | 7.196951 | 1.9918e-08
2018-04-22 05:54 | 310369.2 | 1800.0002 | 3 | 34 | 4.400113 | 1.909477 | 1.73451 | 5.498e-09 | 7.484696 | 1.9918e-08
2018-04-22 05:56 | 310489.2 | 1920.0006 | 3 | 34 | 4.400034 | 1.810856 | 1.796502 | 5.498e-09 | 7.757466 | 1.9918e-08
2018-04-22 05:58 | 310609.2 | 2040.0005 | 3 | 34 | 4.400098 | 1.722732 | 1.855371 | 5.498e-09 | 8.016497 | 1.9918e-08
2018-04-22 06:00 | 310729.2 | 2160.0009 | 3 | 34 | 4.400091 | 1.640716 | 1.911398 | 5.498e-09 | 8.263019 | 1.9918e-08
2018-04-22 06:02 | 310849.2 | 2280.0012 | 3 | 34 | 4.400105 | 1.562353 | 1.964769 | 5.498e-09 | 8.497853 | 1.9918e-08
2018-04-22 06:04 | 310969.2 | 2400.0011 | 3 | 34 | 4.400126 | 1.488427 | 2.015591 | 5.498e-09 | 8.721476 | 1.9918e-08
2018-04-22 06:06 | 311089.2 | 2520 | 3 | 34 | 4.400128 | 1.416748 | 2.063979 | 5.498e-09 | 8.934386 | 1.9918e-08
2018-04-22 06:08 | 311209.2 | 2640.0006 | 3 | 34 | 4.400087 | 1.34715 | 2.11002 | 5.498e-09 | 9.136973 | 1.9918e-08
2018-04-22 06:10 | 311329.2 | 2760.0011 | 3 | 34 | 4.400021 | 1.281425 | 2.153824 | 5.498e-09 | 9.329714 | 1.9918e-08
2018-04-22 06:12 | 311449.2 | 2880.0016 | 3 | 34 | 4.400063 | 1.219234 | 2.1955 | 5.498e-09 | 9.513093 | 1.9918e-08
2018-04-22 06:14 | 311569.2 | 3000.0001 | 3 | 34 | 4.400085 | 1.159348 | 2.235131 | 5.498e-09 | 9.687469 | 1.9918e-08
2018-04-22 06:16 | 311689.2 | 3120.001 | 3 | 34 | 4.400032 | 1.100311 | 2.27278 | 5.498e-09 | 9.853128 | 1.9918e-08
2018-04-22 06:18 | 311809.2 | 3240.0016 | 3 | 34 | 4.400028 | 1.044669 | 2.308533 | 5.498e-09 | 10.01044 | 1.9918e-08
2018-04-22 06:20 | 311929.2 | 3360.0014 | 3 | 34 | 4.400056 | 0.9924364 | 2.342484 | 5.498e-09 | 10.15983 | 1.9918e-08
2018-04-22 06:22 | 312049.2 | 3480.0011 | 3 | 34 | 4.400047 | 0.9411983 | 2.374708 | 5.498e-09 | 10.30162 | 1.9918e-08
2018-04-22 06:24 | 312169.2 | 3600.0016 | 3 | 34 | 4.40002 | 0.8923922 | 2.40527 | 5.498e-09 | 10.43609 | 1.9918e-08
2018-04-22 06:26 | 312289.2 | 3720.0007 | 3 | 34 | 4.400111 | 0.8475819 | 2.434262 | 5.498e-09 | 10.56366 | 1.9918e-08
2018-04-22 06:28 | 312409.2 | 3840.0011 | 3 | 34 | 4.400037 | 0.8019857 | 2.461739 | 5.498e-09 | 10.68456 | 1.9918e-08
2018-04-22 06:30 | 312529.2 | 3960.0016 | 3 | 34 | 4.399987 | 0.7588997 | 2.487759 | 5.498e-09 | 10.79905 | 1.9918e-08
2018-04-22 06:32 | 312649.2 | 4080.0007 | 3 | 34 | 4.400101 | 0.7200298 | 2.512398 | 5.498e-09 | 10.90746 | 1.9918e-08
2018-04-22 06:34 | 312769.2 | 4200.0011 | 3 | 34 | 4.400007 | 0.6814289 | 2.535744 | 5.498e-09 | 11.01018 | 1.9918e-08
2018-04-22 06:36 | 312867.3 | 4298.1028 | 3 | 34 | 4.400036 | 0.6519985 | 2.553912 | 5.498e-09 | 11.09012 | 1.9918e-08
2018-04-22 06:38 | 312987.4 | 120.0013 | 4 | 34 | 4.285482 | 0 | 2.553912 | 5.498e-09 | 11.09012 | 1.9918e-08
2018-04-22 06:40 | 313107.4 | 240.0001 | 4 | 34 | 4.272817 | 0 | 2.553912 | 5.498e-09 | 11.09012 | 1.9918e-08
2018-04-22 06:41 | 313167.4 | 300.0038 | 4 | 34 | 4.269366 | 0 | 2.553912 | 5.498e-09 | 11.09012 | 1.9918e-08
2018-04-22 06:43 | 313287.5 | 120.0001 | 5 | 34 | 3.92691 | -2.282013 | 2.553912 | 0.07606389 | 11.09012 | 0.3022226
2018-04-22 06:45 | 313407.5 | 240.0005 | 5 | 34 | 3.883549 | -2.281976 | 2.553912 | 0.1521239 | 11.09012 | 0.599152
2018-04-22 06:47 | 313527.5 | 360.0003 | 5 | 34 | 3.847807 | -2.282013 | 2.553912 | 0.2281914 | 11.09012 | 0.8931872
2018-04-22 06:49 | 313647.5 | 480.0008 | 5 | 34 | 3.814185 | -2.281914 | 2.553912 | 0.3042587 | 11.09012 | 1.184591
2018-04-22 06:51 | 313767.5 | 600.0014 | 5 | 34 | 3.782137 | -2.282049 | 2.553912 | 0.3803253 | 11.09012 | 1.473496
2018-04-22 06:53 | 313887.5 | 720.001 | 5 | 34 | 3.750793 | -2.281993 | 2.553912 | 0.456387 | 11.09012 | 1.75998
2018-04-22 06:55 | 314007.5 | 840.0008 | 5 | 34 | 3.720031 | -2.281934 | 2.553912 | 0.532454 | 11.09012 | 2.044118
2018-04-22 06:57 | 314127.5 | 960.0005 | 5 | 34 | 3.690852 | -2.282072 | 2.553912 | 0.6085153 | 11.09012 | 2.325948
2018-04-22 06:59 | 314247.5 | 1080.001 | 5 | 34 | 3.663685 | -2.282093 | 2.553912 | 0.6845853 | 11.09012 | 2.605664
2018-04-22 07:01 | 314367.5 | 1200.0008 | 5 | 34 | 3.638577 | -2.281891 | 2.553912 | 0.7606395 | 11.09012 | 2.883334
2018-04-22 07:03 | 314487.5 | 1320.0013 | 5 | 34 | 3.61548 | -2.2821 | 2.553912 | 0.8367079 | 11.09012 | 3.159224
2018-04-22 07:05 | 314607.5 | 1440.001 | 5 | 34 | 3.593565 | -2.281921 | 2.553912 | 0.9127728 | 11.09012 | 3.433398
2018-04-22 07:07 | 314727.5 | 1560.0007 | 5 | 34 | 3.571975 | -2.282095 | 2.553912 | 0.9888403 | 11.09012 | 3.705926
2018-04-22 07:09 | 314847.5 | 1680.0013 | 5 | 34 | 3.551594 | -2.282089 | 2.553912 | 1.064907 | 11.09012 | 3.976849
2018-04-22 07:11 | 314967.5 | 1800.0002 | 5 | 34 | 3.532674 | -2.282086 | 2.553912 | 1.140974 | 11.09012 | 4.246284
2018-04-22 07:13 | 315087.5 | 1920.0015 | 5 | 34 | 3.514551 | -2.282063 | 2.553912 | 1.217041 | 11.09012 | 4.514308
2018-04-22 07:15 | 315207.5 | 2040.0005 | 5 | 34 | 3.4972 | -2.282035 | 2.553912 | 1.293103 | 11.09012 | 4.780968
2018-04-22 07:17 | 315327.5 | 2160.001 | 5 | 34 | 3.480939 | -2.282128 | 2.553912 | 1.369166 | 11.09012 | 5.046355
2018-04-22 07:19 | 315447.5 | 2280.0007 | 5 | 34 | 3.465169 | -2.281884 | 2.553912 | 1.445229 | 11.09012 | 5.310524
2018-04-22 07:21 | 315567.5 | 2400.0013 | 5 | 34 | 3.449597 | -2.282023 | 2.553912 | 1.521298 | 11.09012 | 5.573519
2018-04-22 07:23 | 315687.5 | 2520.001 | 5 | 34 | 3.43448 | -2.282078 | 2.553912 | 1.59736 | 11.09012 | 5.83533
2018-04-22 07:25 | 315807.5 | 2640.0015 | 5 | 34 | 3.419497 | -2.28211 | 2.553912 | 1.673424 | 11.09012 | 6.096003
2018-04-22 07:27 | 315927.5 | 2760.0013 | 5 | 34 | 3.404165 | -2.282103 | 2.553912 | 1.749499 | 11.09012 | 6.355562
2018-04-22 07:29 | 316047.5 | 2880.0002 | 5 | 34 | 3.387877 | -2.282086 | 2.553912 | 1.825557 | 11.09012 | 6.613866
2018-04-22 07:31 | 316167.5 | 3000.0016 | 5 | 34 | 3.370249 | -2.282106 | 2.553912 | 1.901627 | 11.09012 | 6.870919
2018-04-22 07:33 | 316287.5 | 3120.0006 | 5 | 34 | 3.351009 | -2.282056 | 2.553912 | 1.977692 | 11.09012 | 7.126555
2018-04-22 07:35 | 316407.5 | 3240.001 | 5 | 34 | 3.329452 | -2.282023 | 2.553912 | 2.053749 | 11.09012 | 7.380623
2018-04-22 07:37 | 316527.5 | 3360.0008 | 5 | 34 | 3.305032 | -2.282008 | 2.553912 | 2.129823 | 11.09012 | 7.632999
2018-04-22 07:39 | 316647.5 | 3480.0014 | 5 | 34 | 3.276263 | -2.282039 | 2.553912 | 2.205892 | 11.09012 | 7.88335
2018-04-22 07:41 | 316767.5 | 3600.001 | 5 | 34 | 3.241961 | -2.282027 | 2.553912 | 2.281941 | 11.09012 | 8.131246
2018-04-22 07:43 | 316887.5 | 3720.0016 | 5 | 34 | 3.199125 | -2.282069 | 2.553912 | 2.358012 | 11.09012 | 8.376307
2018-04-22 07:45 | 317007.5 | 3840.0005 | 5 | 34 | 3.143298 | -2.282049 | 2.553912 | 2.434083 | 11.09012 | 8.617645
2018-04-22 07:47 | 317127.5 | 3960.0002 | 5 | 34 | 3.063884 | -2.281998 | 2.553912 | 2.510143 | 11.09012 | 8.853909
2018-04-22 07:48 | 317195.7 | 4028.1888 | 5 | 34 | 2.999993 | -2.282001 | 2.553912 | 2.553375 | 11.09012 | 8.985057
2018-04-22 07:50 | 317315.7 | 120 | 6 | 34 | 3.575805 | 0 | 2.553912 | 2.553375 | 11.09012 | 8.985057
2018-04-22 07:52 | 317435.7 | 240.0012 | 6 | 34 | 3.613327 | 0 | 2.553912 | 2.553375 | 11.09012 | 8.985057
2018-04-22 07:53 | 317495.7 | 300.0016 | 6 | 34 | 3.623211 | 0 | 2.553912 | 2.553375 | 11.09012 | 8.985057
2018-04-22 07:53 | 317495.7 | 0.0026 | 7 | 35 | 3.623333 | 0 | 0 | 0 | 0 | 0
2018-04-22 07:55 | 317615.8 | 120.0009 | 2 | 35 | 4.200182 | 3.756147 | 0.1406535 | 0 | 0.5886129 | 0
2018-04-22 07:57 | 317735.8 | 240.0013 | 2 | 35 | 4.200119 | 3.405392 | 0.2599141 | 0 | 1.08953 | 0
2018-04-22 07:58 | 317791 | 295.2145 | 2 | 35 | 4.200096 | 3.259991 | 0.3110239 | 0 | 1.304201 | 0
2018-04-22 08:00 | 317911 | 120.0001 | 3 | 35 | 4.227388 | 3.260218 | 0.4192908 | 0 | 1.760361 | 0
2018-04-22 08:02 | 318031 | 240.0007 | 3 | 35 | 4.251919 | 3.260237 | 0.5279544 | 0 | 2.221078 | 0
2018-04-22 08:04 | 318151 | 360.0003 | 3 | 35 | 4.275831 | 3.259811 | 0.6366186 | 0 | 2.684397 | 0
2018-04-22 08:06 | 318271 | 480.0001 | 3 | 35 | 4.301168 | 3.260063 | 0.7453001 | 0 | 3.150458 | 0
2018-04-22 08:08 | 318391 | 600.0008 | 3 | 35 | 4.329021 | 3.260139 | 0.8539519 | 0 | 3.619276 | 0
2018-04-22 08:10 | 318511 | 720.0019 | 3 | 35 | 4.359104 | 3.259937 | 0.9626142 | 0 | 4.091289 | 0
2018-04-22 08:12 | 318631 | 840.0001 | 3 | 35 | 4.391322 | 3.26022 | 1.071283 | 0 | 4.566729 | 0
2018-04-22 08:14 | 318751 | 960.0015 | 3 | 35 | 4.400204 | 3.045477 | 1.177157 | 0 | 5.032462 | 0
2018-04-22 08:16 | 318871 | 1080.0004 | 3 | 35 | 4.400103 | 2.806475 | 1.27458 | 0 | 5.461137 | 0
2018-04-22 08:18 | 318991 | 1200.0002 | 3 | 35 | 4.400152 | 2.601921 | 1.364641 | 0 | 5.857421875 | 0
2018-04-22 08:20 | 319111 | 1320.0016 | 3 | 35 | 4.400131 | 2.424831 | 1.448341 | 0 | 6.225714 | 0
2018-04-22 08:22 | 319231 | 1440.0011 | 3 | 35 | 4.400109 | 2.270611 | 1.526538 | 0 | 6.56979 | 0
2018-04-22 08:24 | 319351 | 1560.0001 | 3 | 35 | 4.400121 | 2.137411 | 1.59994 | 0 | 6.892768 | 0
2018-04-22 08:26 | 319471 | 1680.0016 | 3 | 35 | 4.400134 | 2.01782 | 1.669146 | 0 | 7.197279 | 0
2018-04-22 08:28 | 319591 | 1800.0011 | 3 | 35 | 4.400133 | 1.909048 | 1.734555 | 0 | 7.48509 | 0
2018-04-22 08:30 | 319711 | 1920.0009 | 3 | 35 | 4.400109 | 1.810709 | 1.7965 | 0 | 7.757653 | 0
2018-04-22 08:32 | 319831 | 2040.0006 | 3 | 35 | 4.400043 | 1.722262 | 1.855361 | 0 | 8.016646 | 0
2018-04-22 08:34 | 319951 | 2160.0021 | 3 | 35 | 4.40012 | 1.640272 | 1.911391 | 0 | 8.263185 | 0
2018-04-22 08:36 | 320071 | 2280.001 | 3 | 35 | 4.400142 | 1.562763 | 1.964746 | 0 | 8.497948 | 0
2018-04-22 08:38 | 320191 | 2400.0008 | 3 | 35 | 4.400133 | 1.488008 | 2.015568 | 0 | 8.721572 | 0
2018-04-22 08:40 | 320311 | 2520.0004 | 3 | 35 | 4.400033 | 1.416145 | 2.063957 | 0 | 8.934486 | 0
2018-04-22 08:42 | 320431 | 2640.0011 | 3 | 35 | 4.400071 | 1.347977 | 2.110018 | 0 | 9.13716 | 0
2018-04-22 08:44 | 320551 | 2760.0009 | 3 | 35 | 4.4001 | 1.282724 | 2.153858 | 0 | 9.330057 | 0
2018-04-22 08:46 | 320671 | 2880.0006 | 3 | 35 | 4.400085 | 1.219305 | 2.19554 | 0 | 9.513461 | 0
2018-04-22 08:48 | 320791 | 3000.002 | 3 | 35 | 4.400027 | 1.157731 | 2.23515 | 0 | 9.687747 | 0
2018-04-22 08:50 | 320911 | 3120.0017 | 3 | 35 | 4.400065 | 1.100066 | 2.272776 | 0 | 9.853303 | 0
2018-04-22 08:52 | 321031 | 3240.0008 | 3 | 35 | 4.400074 | 1.044997 | 2.308512 | 0 | 10.01055 | 0
2018-04-22 08:54 | 321151 | 3360.0011 | 3 | 35 | 4.399985 | 0.9913664 | 2.342451 | 0 | 10.15988 | 0
2018-04-22 08:56 | 321271 | 3480.0009 | 3 | 35 | 4.40005 | 0.9413099 | 2.374669 | 0 | 10.30164 | 0
2018-04-22 08:58 | 321391 | 3600.0005 | 3 | 35 | 4.4001 | 0.8938599 | 2.405244 | 0 | 10.43617 | 0
2018-04-22 09:00 | 321511 | 3720.0011 | 3 | 35 | 4.400114 | 0.8468685 | 2.434237 | 0 | 10.56374 | 0
2018-04-22 09:02 | 321631 | 3840.0009 | 3 | 35 | 4.400078 | 0.8011236 | 2.461685 | 0 | 10.68451 | 0
2018-04-22 09:04 | 321751 | 3960.0013 | 3 | 35 | 4.399985 | 0.7585535 | 2.487672 | 0 | 10.79886 | 0
2018-04-22 09:06 | 321871 | 4080.0003 | 3 | 35 | 4.40007 | 0.7199097 | 2.512307 | 0 | 10.90726 | 0
2018-04-22 09:08 | 321991 | 4200.0009 | 3 | 35 | 4.400106 | 0.6821909 | 2.535649 | 0 | 11.00996 | 0
2018-04-22 09:10 | 322086.7 | 4295.6673 | 3 | 35 | 4.400036 | 0.6519995 | 2.553361 | 0 | 11.08789 | 0
2018-04-22 09:12 | 322206.7 | 120.0004 | 4 | 35 | 4.285565 | 0 | 2.553365 | 0 | 11.08791 | 0
2018-04-22 09:14 | 322326.7 | 240.0001 | 4 | 35 | 4.272912 | 0 | 2.553365 | 0 | 11.08791 | 0
2018-04-22 09:15 | 322386.7 | 300.0038 | 4 | 35 | 4.269474 | 0 | 2.553365 | 0 | 11.08791 | 0
2018-04-22 09:17 | 322506.8 | 120.0007 | 5 | 35 | 3.927162 | -2.28196 | 2.553365 | 0.07605206 | 11.08791 | 0.3021873
2018-04-22 09:19 | 322626.8 | 240.0013 | 5 | 35 | 3.883806 | -2.282056 | 2.553365 | 0.1521255 | 11.08791 | 0.5991881
2018-04-22 09:21 | 322746.8 | 360.0002 | 5 | 35 | 3.848137 | -2.281923 | 2.553365 | 0.2281875 | 11.08791 | 0.8932236
2018-04-22 09:23 | 322866.8 | 480.0014 | 5 | 35 | 3.814891 | -2.281978 | 2.553365 | 0.3042581 | 11.08791 | 1.184677
2018-04-22 09:25 | 322986.8 | 600.0009 | 5 | 35 | 3.78271 | -2.282045 | 2.553365 | 0.3803154 | 11.08791 | 1.473599
2018-04-22 09:27 | 323106.8 | 720.0001 | 5 | 35 | 3.751153 | -2.282039 | 2.553365 | 0.4563757 | 11.08791 | 1.760112
2018-04-22 09:29 | 323226.8 | 840.0015 | 5 | 35 | 3.720366 | -2.282028 | 2.553365 | 0.5324433 | 11.08791 | 2.044276
2018-04-22 09:31 | 323346.8 | 960.0005 | 5 | 35 | 3.691177 | -2.28203 | 2.553365 | 0.6085139 | 11.08791 | 2.326166
2018-04-22 09:33 | 323466.8 | 1080.0001 | 5 | 35 | 3.663895 | -2.282001 | 2.553365 | 0.6845829 | 11.08791 | 2.6059
2018-04-22 09:35 | 323586.8 | 1200.0006 | 5 | 35 | 3.63864 | -2.281932 | 2.553365 | 0.7606481 | 11.08791 | 2.883621
2018-04-22 09:37 | 323706.8 | 1320.0012 | 5 | 35 | 3.615369 | -2.282133 | 2.553365 | 0.8367121 | 11.08791 | 3.159497
2018-04-22 09:39 | 323826.8 | 1440.0009 | 5 | 35 | 3.592928 | -2.28202 | 2.553365 | 0.9127679 | 11.08791 | 3.433609
2018-04-22 09:41 | 323946.8 | 1560.0014 | 5 | 35 | 3.571643 | -2.281973 | 2.553365 | 0.988834 | 11.08791 | 3.706094
2018-04-22 09:43 | 324066.8 | 1680.0005 | 5 | 35 | 3.55172 | -2.28208 | 2.553365 | 1.064905 | 11.08791 | 3.977024
2018-04-22 09:45 | 324186.8 | 1800.001 | 5 | 35 | 3.53275 | -2.282037 | 2.553365 | 1.140968 | 11.08791 | 4.246456
2018-04-22 09:47 | 324306.8 | 1920.0015 | 5 | 35 | 3.514466 | -2.282025 | 2.553365 | 1.217033 | 11.08791 | 4.514473
2018-04-22 09:49 | 324426.8 | 2040.0005 | 5 | 35 | 3.496967 | -2.281993 | 2.553365 | 1.2931 | 11.08791 | 4.781136
2018-04-22 09:51 | 324546.8 | 2160.0009 | 5 | 35 | 3.480174 | -2.282035 | 2.553365 | 1.369168 | 11.08791 | 5.0465
2018-04-22 09:53 | 324666.8 | 2280.0015 | 5 | 35 | 3.46417 | -2.282124 | 2.553365 | 1.445232 | 11.08791 | 5.310602
2018-04-22 09:55 | 324786.8 | 2400.0005 | 5 | 35 | 3.44873 | -2.282061 | 2.553365 | 1.521303 | 11.08791 | 5.573535
2018-04-22 09:57 | 324906.8 | 2520.0001 | 5 | 35 | 3.434019 | -2.282047 | 2.553365 | 1.597361 | 11.08791 | 5.835279
2018-04-22 09:59 | 325026.8 | 2640.0015 | 5 | 35 | 3.419327 | -2.281944 | 2.553365 | 1.673425 | 11.08791 | 6.095929
2018-04-22 10:01 | 325146.8 | 2760.0005 | 5 | 35 | 3.403708 | -2.282032 | 2.553365 | 1.749488 | 11.08791 | 6.35543
2018-04-22 10:03 | 325266.8 | 2880.0002 | 5 | 35 | 3.387115 | -2.281989 | 2.553365 | 1.825566 | 11.08791 | 6.613753
2018-04-22 10:05 | 325386.8 | 3000.0006 | 5 | 35 | 3.369481 | -2.28205 | 2.553365 | 1.901628 | 11.08791 | 6.87072
2018-04-22 10:07 | 325506.8 | 3120.0005 | 5 | 35 | 3.350088 | -2.282113 | 2.553365 | 1.977687 | 11.08791 | 7.126277
2018-04-22 10:09 | 325626.8 | 3240.0001 | 5 | 35 | 3.328656 | -2.282003 | 2.553365 | 2.053759 | 11.08791 | 7.380327
2018-04-22 10:11 | 325746.8 | 3360.0014 | 5 | 35 | 3.303791 | -2.282043 | 2.553365 | 2.129822 | 11.08791 | 7.63259
2018-04-22 10:13 | 325866.8 | 3480.0005 | 5 | 35 | 3.275 | -2.282052 | 2.553365 | 2.205885 | 11.08791 | 7.882827
2018-04-22 10:15 | 325986.8 | 3600.0002 | 5 | 35 | 3.24038 | -2.282111 | 2.553365 | 2.28196 | 11.08791 | 8.130694
2018-04-22 10:17 | 326106.8 | 3720.0006 | 5 | 35 | 3.197393 | -2.281995 | 2.553365 | 2.35802 | 11.08791 | 8.375586
2018-04-22 10:19 | 326226.8 | 3840.0012 | 5 | 35 | 3.141356 | -2.282128 | 2.553365 | 2.434088 | 11.08791 | 8.616778
2018-04-22 10:21 | 326346.8 | 3960.0001 | 5 | 35 | 3.061998 | -2.282047 | 2.553365 | 2.510159 | 11.08791 | 8.852921
2018-04-22 10:22 | 326413.3 | 4026.5142 | 5 | 35 | 2.999997 | -2.282027 | 2.553365 | 2.552323 | 11.08791 | 8.980785
2018-04-22 10:24 | 326533.4 | 120.0016 | 6 | 35 | 3.576205 | 0 | 2.553365 | 2.552323 | 11.08791 | 8.980785
2018-04-22 10:26 | 326653.4 | 240.0004 | 6 | 35 | 3.613826 | 0 | 2.553365 | 2.552323 | 11.08791 | 8.980785
2018-04-22 10:27 | 326713.4 | 300.0017 | 6 | 35 | 3.623731 | 0 | 2.553365 | 2.552323 | 11.08791 | 8.980785
2018-04-22 10:27 | 326713.4 | 0.0049 | 7 | 36 | 3.624095 | 0 | 0 | 0 | 0 | 0
2018-04-22 10:29 | 326833.4 | 120.0008 | 2 | 36 | 4.200242 | 3.744013 | 0.1403408 | 1.11e-09 | 0.5873399 | 4.022e-09
2018-04-22 10:31 | 326953.4 | 240.0013 | 2 | 36 | 4.20018 | 3.393562 | 0.2591761 | 1.11e-09 | 1.086471 | 4.022e-09
2018-04-22 10:32 | 327004.7 | 291.2152 | 2 | 36 | 4.200181 | 3.259964 | 0.3065013 | 1.11e-09 | 1.285246 | 4.022e-09
2018-04-22 10:34 | 327124.7 | 120.0009 | 3 | 36 | 4.227142 | 3.26013 | 0.4147954 | 1.11e-09 | 1.741509 | 4.022e-09
2018-04-22 10:36 | 327244.7 | 240.0013 | 3 | 36 | 4.251639 | 3.260155 | 0.5234495 | 1.11e-09 | 2.202159 | 4.022e-09
2018-04-22 10:38 | 327364.7 | 360.0002 | 3 | 36 | 4.275599 | 3.260124 | 0.6321267 | 1.11e-09 | 2.66551 | 4.022e-09
2018-04-22 10:40 | 327484.7 | 480.0025 | 3 | 36 | 4.300889 | 3.26012 | 0.7407924 | 1.11e-09 | 3.131474 | 4.022e-09
2018-04-22 10:42 | 327604.7 | 600.0004 | 3 | 36 | 4.328465 | 3.259794 | 0.8494506 | 1.11e-09 | 3.600285 | 4.022e-09
2018-04-22 10:44 | 327724.7 | 720.0011 | 3 | 36 | 4.358347 | 3.260042 | 0.9581184 | 1.11e-09 | 4.072259 | 4.022e-09
2018-04-22 10:46 | 327844.7 | 840.0017 | 3 | 36 | 4.390237 | 3.260229 | 1.066782 | 1.11e-09 | 4.547568 | 4.022e-09
2018-04-22 10:48 | 327964.7 | 960.0012 | 3 | 36 | 4.400193 | 3.053799 | 1.1729 | 1.11e-09 | 5.014341 | 4.022e-09
2018-04-22 10:50 | 328084.7 | 1080.0011 | 3 | 36 | 4.400136 | 2.812403 | 1.270561 | 1.11e-09 | 5.444063 | 4.022e-09
2018-04-22 10:52 | 328204.7 | 1200.001 | 3 | 36 | 4.400146 | 2.608875 | 1.360838 | 1.11e-09 | 5.841299 | 4.022e-09
2018-04-22 10:54 | 328324.7 | 1320.0015 | 3 | 36 | 4.400157 | 2.427961 | 1.444718 | 1.11e-09 | 6.21038 | 4.022e-09
2018-04-22 10:56 | 328444.7 | 1440.0003 | 3 | 36 | 4.400107 | 2.270811 | 1.522959 | 1.11e-09 | 6.554651 | 4.022e-09
2018-04-22 10:58 | 328564.7 | 1560.0017 | 3 | 36 | 4.400085 | 2.13595 | 1.596361 | 1.11e-09 | 6.877631 | 4.022e-09
2018-04-22 11:00 | 328684.7 | 1680.0013 | 3 | 36 | 4.400136 | 2.018831 | 1.665558 | 1.11e-09 | 7.182106 | 4.022e-09
2018-04-22 11:02 | 328804.7 | 1800.0012 | 3 | 36 | 4.400145 | 1.913116 | 1.731041 | 1.11e-09 | 7.470238 | 4.022e-09
2018-04-22 11:04 | 328924.7 | 1920.0009 | 3 | 36 | 4.400126 | 1.81673 | 1.79317 | 1.11e-09 | 7.743611 | 4.022e-09
2018-04-22 11:06 | 329044.7 | 2040.0005 | 3 | 36 | 4.400075 | 1.726723 | 1.852195 | 1.11e-09 | 8.003326 | 4.022e-09
2018-04-22 11:08 | 329164.7 | 2160.0003 | 3 | 36 | 4.400062 | 1.644352 | 1.908367 | 1.11e-09 | 8.250487 | 4.022e-09
2018-04-22 11:10 | 329284.7 | 2280.0009 | 3 | 36 | 4.400126 | 1.567353 | 1.961875 | 1.11e-09 | 8.485928 | 4.022e-09
2018-04-22 11:12 | 329404.7 | 2400.0005 | 3 | 36 | 4.400127 | 1.492713 | 2.012839 | 1.11e-09 | 8.710176 | 4.022e-09
2018-04-22 11:14 | 329524.7 | 2520.0011 | 3 | 36 | 4.40006 | 1.420556 | 2.06138 | 1.11e-09 | 8.923759 | 4.022e-09
2018-04-22 11:16 | 329644.7 | 2640.0017 | 3 | 36 | 4.400104 | 1.351566 | 2.107565 | 1.11e-09 | 9.126975 | 4.022e-09
2018-04-22 11:18 | 329764.7 | 2760.0005 | 3 | 36 | 4.400114 | 1.285015 | 2.151487 | 1.11e-09 | 9.320237 | 4.022e-09
2018-04-22 11:20 | 329884.7 | 2880.0004 | 3 | 36 | 4.400109 | 1.222272 | 2.193269 | 1.11e-09 | 9.504079 | 4.022e-09
2018-04-22 11:22 | 330004.7 | 3000.0008 | 3 | 36 | 4.400064 | 1.161934 | 2.232985 | 1.11e-09 | 9.678831 | 4.022e-09
2018-04-22 11:24 | 330124.7 | 3120.0005 | 3 | 36 | 4.400031 | 1.102863 | 2.270721 | 1.11e-09 | 9.844873 | 4.022e-09
2018-04-22 11:26 | 330244.7 | 3240.0004 | 3 | 36 | 4.400137 | 1.04728 | 2.306542 | 1.11e-09 | 10.00249 | 4.022e-09
2018-04-22 11:28 | 330364.7 | 3360.0008 | 3 | 36 | 4.400103 | 0.9944096 | 2.340543 | 1.11e-09 | 10.15209 | 4.022e-09
2018-04-22 11:30 | 330484.7 | 3480.0005 | 3 | 36 | 4.400033 | 0.9423494 | 2.372809 | 1.11e-09 | 10.29407 | 4.022e-09
2018-04-22 11:32 | 330604.7 | 3600.0004 | 3 | 36 | 4.400083 | 0.8939648 | 2.403399 | 1.11e-09 | 10.42867 | 4.022e-09
2018-04-22 11:34 | 330724.7 | 3720.0009 | 3 | 36 | 4.399988 | 0.8471785 | 2.432412 | 1.11e-09 | 10.55632 | 4.022e-09
2018-04-22 11:36 | 330844.7 | 3840.0005 | 3 | 36 | 4.400048 | 0.803545 | 2.45993 | 1.11e-09 | 10.67741 | 4.022e-09
2018-04-22 11:38 | 330964.7 | 3960.0011 | 3 | 36 | 4.400103 | 0.761693 | 2.486015 | 1.11e-09 | 10.79218 | 4.022e-09
2018-04-22 11:40 | 331084.7 | 4080 | 3 | 36 | 4.400091 | 0.7212334 | 2.510707 | 1.11e-09 | 10.90082 | 4.022e-09
2018-04-22 11:42 | 331204.7 | 4200.0005 | 3 | 36 | 4.400028 | 0.6821051 | 2.534085 | 1.11e-09 | 11.00369 | 4.022e-09
2018-04-22 11:43 | 331304.2 | 4299.4758 | 3 | 36 | 4.400055 | 0.6519899 | 2.552511 | 1.11e-09 | 11.08476 | 4.022e-09
2018-04-22 11:45 | 331424.2 | 120.0007 | 4 | 36 | 4.285727 | 0 | 2.552511 | 1.11e-09 | 11.08476 | 4.022e-09
2018-04-22 11:47 | 331544.2 | 240.0004 | 4 | 36 | 4.273098 | 0 | 2.552511 | 1.11e-09 | 11.08476 | 4.022e-09
2018-04-22 11:48 | 331604.2 | 300.0033 | 4 | 36 | 4.269646 | 0 | 2.552511 | 1.11e-09 | 11.08476 | 4.022e-09
2018-04-22 11:50 | 331724.3 | 120.0015 | 5 | 36 | 3.927672 | -2.282072 | 2.552511 | 0.0760608 | 11.08476 | 0.3022574
2018-04-22 11:52 | 331844.3 | 240.0005 | 5 | 36 | 3.884293 | -2.281984 | 2.552511 | 0.1521129 | 11.08476 | 0.5992076
2018-04-22 11:54 | 331964.3 | 360.0017 | 5 | 36 | 3.848601 | -2.282032 | 2.552511 | 0.2281902 | 11.08476 | 0.8933378
2018-04-22 11:56 | 332084.3 | 480.0007 | 5 | 36 | 3.815142 | -2.281881 | 2.552511 | 0.3042486 | 11.08476 | 1.184772
2018-04-22 11:58 | 332204.3 | 600.0004 | 5 | 36 | 3.783193 | -2.282006 | 2.552511 | 0.3803145 | 11.08476 | 1.473753
2018-04-22 12:00 | 332324.3 | 720.0016 | 5 | 36 | 3.751789 | -2.282067 | 2.552511 | 0.4563789 | 11.08476 | 1.760322
2018-04-22 12:02 | 332444.3 | 840.0006 | 5 | 36 | 3.721206 | -2.28196 | 2.552511 | 0.5324436 | 11.08476 | 2.044532
2018-04-22 12:04 | 332564.3 | 960.0011 | 5 | 36 | 3.691866 | -2.282019 | 2.552511 | 0.6085095 | 11.08476 | 2.326461
2018-04-22 12:06 | 332684.3 | 1080.0001 | 5 | 36 | 3.664665 | -2.281958 | 2.552511 | 0.6845706 | 11.08476 | 2.606219
2018-04-22 12:08 | 332804.3 | 1200.0015 | 5 | 36 | 3.63954 | -2.28202 | 2.552511 | 0.760644 | 11.08476 | 2.884036
2018-04-22 12:10 | 332924.3 | 1320.0014 | 5 | 36 | 3.615914 | -2.282065 | 2.552511 | 0.8367023 | 11.08476 | 3.159948
2018-04-22 12:12 | 333044.3 | 1440.0011 | 5 | 36 | 3.593378 | -2.281937 | 2.552511 | 0.9127648 | 11.08476 | 3.43412
2018-04-22 12:14 | 333164.3 | 1560.0011 | 5 | 36 | 3.572211 | -2.282056 | 2.552511 | 0.9888343 | 11.08476 | 3.706651
2018-04-22 12:16 | 333284.3 | 1680.0007 | 5 | 36 | 3.552413 | -2.282028 | 2.552511 | 1.064902 | 11.08476 | 3.977622
2018-04-22 12:18 | 333404.3 | 1800.0004 | 5 | 36 | 3.533417 | -2.282012 | 2.552511 | 1.140966 | 11.08476 | 4.247106
2018-04-22 12:20 | 333524.3 | 1920.0002 | 5 | 36 | 3.515147 | -2.282049 | 2.552511 | 1.217032 | 11.08476 | 4.515179
2018-04-22 12:22 | 333644.3 | 2040.0007 | 5 | 36 | 3.497559 | -2.282047 | 2.552511 | 1.293092 | 11.08476 | 4.781869
2018-04-22 12:24 | 333764.3 | 2160.0012 | 5 | 36 | 3.480815 | -2.282052 | 2.552511 | 1.369153 | 11.08476 | 5.047251
2018-04-22 12:26 | 333884.3 | 2280.0003 | 5 | 36 | 3.465 | -2.281998 | 2.552511 | 1.445228 | 11.08476 | 5.311445
2018-04-22 12:28 | 334004.3 | 2400.0015 | 5 | 36 | 3.44969 | -2.281989 | 2.552511 | 1.521292 | 11.08476 | 5.574425
2018-04-22 12:30 | 334124.3 | 2520.0004 | 5 | 36 | 3.434767 | -2.28196 | 2.552511 | 1.597353 | 11.08476 | 5.83624
2018-04-22 12:32 | 334244.3 | 2640.0002 | 5 | 36 | 3.419744 | -2.282043 | 2.552511 | 1.673422 | 11.08476 | 6.09695
2018-04-22 12:34 | 334364.3 | 2760.0015 | 5 | 36 | 3.404266 | -2.282072 | 2.552511 | 1.74949 | 11.08476 | 6.356499
2018-04-22 12:36 | 334484.3 | 2880.0005 | 5 | 36 | 3.388105 | -2.281949 | 2.552511 | 1.825551 | 11.08476 | 6.614825
2018-04-22 12:38 | 334604.3 | 3000.001 | 5 | 36 | 3.370639 | -2.28194 | 2.552511 | 1.901619 | 11.08476 | 6.871902
2018-04-22 12:40 | 334724.3 | 3120.0008 | 5 | 36 | 3.35135 | -2.28201 | 2.552511 | 1.977676 | 11.08476 | 7.127542
2018-04-22 12:42 | 334844.3 | 3240.0012 | 5 | 36 | 3.329515 | -2.28203 | 2.552511 | 2.05374 | 11.08476 | 7.381646
2018-04-22 12:44 | 334964.3 | 3360.0002 | 5 | 36 | 3.304944 | -2.281929 | 2.552511 | 2.129813 | 11.08476 | 7.634017
2018-04-22 12:46 | 335084.3 | 3480.0016 | 5 | 36 | 3.27617 | -2.282118 | 2.552511 | 2.205868 | 11.08476 | 7.884309
2018-04-22 12:48 | 335204.3 | 3600.0005 | 5 | 36 | 3.241799 | -2.281989 | 2.552511 | 2.281947 | 11.08476 | 8.132295
2018-04-22 12:50 | 335324.3 | 3720.001 | 5 | 36 | 3.199154 | -2.282039 | 2.552511 | 2.358006 | 11.08476 | 8.377303
2018-04-22 12:52 | 335444.3 | 3840.0015 | 5 | 36 | 3.142925 | -2.281956 | 2.552511 | 2.434082 | 11.08476 | 8.618654
2018-04-22 12:54 | 335564.3 | 3960.0013 | 5 | 36 | 3.063593 | -2.282004 | 2.552511 | 2.510139 | 11.08476 | 8.854883
2018-04-22 12:55 | 335632.1 | 4027.7755 | 5 | 36 | 3 | -2.282126 | 2.552511 | 2.553102 | 11.08476 | 8.985206
2018-04-22 12:57 | 335752.1 | 120.0004 | 6 | 36 | 3.575599 | 0 | 2.552511 | 2.553102 | 11.08476 | 8.985206
2018-04-22 12:59 | 335872.1 | 240.0002 | 6 | 36 | 3.613228 | 0 | 2.552511 | 2.553102 | 11.08476 | 8.985206
2018-04-22 13:00 | 335932.1 | 300.003 | 6 | 36 | 3.623158 | 0 | 2.552511 | 2.553102 | 11.08476 | 8.985206
2018-04-22 13:00 | 335932.1 | 0.0029 | 7 | 37 | 3.623282 | 0 | 0 | 0 | 0 | 0
2018-04-22 13:02 | 336052.2 | 120.0015 | 2 | 37 | 4.200186 | 3.751507 | 0.1405239 | 1.686e-09 | 0.5880834 | 6.109e-09
2018-04-22 13:04 | 336172.2 | 240.0005 | 2 | 37 | 4.20021 | 3.401083 | 0.2596193 | 1.686e-09 | 1.088307 | 6.109e-09
2018-04-22 13:05 | 336225.9 | 293.6834 | 2 | 37 | 4.200171 | 3.259979 | 0.3092731 | 1.686e-09 | 1.296862 | 6.109e-09
2018-04-22 13:07 | 336345.9 | 120.0006 | 3 | 37 | 4.227149 | 3.260101 | 0.4175545 | 1.686e-09 | 1.753071 | 6.109e-09
2018-04-22 13:09 | 336465.9 | 240.0011 | 3 | 37 | 4.251662 | 3.260122 | 0.5262141 | 1.686e-09 | 2.213742 | 6.109e-09
2018-04-22 13:11 | 336585.9 | 360.0002 | 3 | 37 | 4.275786 | 3.260088 | 0.6348919 | 1.686e-09 | 2.677104 | 6.109e-09
2018-04-22 13:13 | 336705.9 | 480.0014 | 3 | 37 | 4.301247 | 3.259811 | 0.7435572 | 1.686e-09 | 3.143097 | 6.109e-09
2018-04-22 13:15 | 336825.9 | 600.0011 | 3 | 37 | 4.329074 | 3.260147 | 0.8522184 | 1.686e-09 | 3.611971 | 6.109e-09
2018-04-22 13:17 | 336945.9 | 720.0009 | 3 | 37 | 4.35885 | 3.260159 | 0.9608819 | 1.686e-09 | 4.083989 | 6.109e-09
2018-04-22 13:19 | 337065.9 | 840.0023 | 3 | 37 | 4.390491 | 3.259773 | 1.069542 | 1.686e-09 | 4.559331 | 6.109e-09
2018-04-22 13:21 | 337185.9 | 960.0004 | 3 | 37 | 4.40017 | 3.052002 | 1.175613 | 1.686e-09 | 5.025906 | 6.109e-09
2018-04-22 13:23 | 337305.9 | 1080.0001 | 3 | 37 | 4.400188 | 2.809307 | 1.273219 | 1.686e-09 | 5.455388 | 6.109e-09
2018-04-22 13:25 | 337425.9 | 1200.0008 | 3 | 37 | 4.400175 | 2.602522 | 1.36329 | 1.686e-09 | 5.851714 | 6.109e-09
2018-04-22 13:27 | 337545.9 | 1320.0013 | 3 | 37 | 4.400187 | 2.423002 | 1.446948 | 1.686e-09 | 6.219822 | 6.109e-09
2018-04-22 13:29 | 337665.9 | 1440.001 | 3 | 37 | 4.400141 | 2.268929 | 1.525082 | 1.686e-09 | 6.563623 | 6.109e-09
2018-04-22 13:31 | 337785.9 | 1560.0032 | 3 | 37 | 4.400046 | 2.133722 | 1.598424 | 1.686e-09 | 6.886336 | 6.109e-09
2018-04-22 13:33 | 337905.9 | 1680.0013 | 3 | 37 | 4.400167 | 2.015562 | 1.667535 | 1.686e-09 | 7.190432 | 6.109e-09
2018-04-22 13:35 | 338025.9 | 1800.0012 | 3 | 37 | 4.400114 | 1.909182 | 1.73289 | 1.686e-09 | 7.477998 | 6.109e-09
2018-04-22 13:37 | 338145.9 | 1920.0001 | 3 | 37 | 4.400091 | 1.813402 | 1.794906 | 1.686e-09 | 7.750875 | 6.109e-09
2018-04-22 13:39 | 338265.9 | 2040.0005 | 3 | 37 | 4.400078 | 1.725585 | 1.853883 | 1.686e-09 | 8.010379 | 6.109e-09
2018-04-22 13:41 | 338385.9 | 2160.0003 | 3 | 37 | 4.400123 | 1.642985 | 1.910005 | 1.686e-09 | 8.257319 | 6.109e-09
2018-04-22 13:43 | 338505.9 | 2280.0016 | 3 | 37 | 4.400137 | 1.564067 | 1.963434 | 1.686e-09 | 8.492412 | 6.109e-09
2018-04-22 13:45 | 338625.9 | 2400.0013 | 3 | 37 | 4.400102 | 1.488378 | 2.014279 | 1.686e-09 | 8.716135 | 6.109e-09
2018-04-22 13:47 | 338745.9 | 2520.0011 | 3 | 37 | 4.400088 | 1.416117 | 2.062677 | 1.686e-09 | 8.92909 | 6.109e-09
2018-04-22 13:49 | 338865.9 | 2640.0001 | 3 | 37 | 4.400105 | 1.348625 | 2.108742 | 1.686e-09 | 9.13178 | 6.109e-09
2018-04-22 13:51 | 338985.9 | 2760.0005 | 3 | 37 | 4.400165 | 1.283142 | 2.15258 | 1.686e-09 | 9.324671 | 6.109e-09
2018-04-22 13:53 | 339105.9 | 2880.0013 | 3 | 37 | 4.400052 | 1.218978 | 2.194256 | 1.686e-09 | 9.50805 | 6.109e-09
2018-04-22 13:55 | 339225.9 | 3000.0016 | 3 | 37 | 4.400033 | 1.157827 | 2.233858 | 1.686e-09 | 9.682301 | 6.109e-09
2018-04-22 13:57 | 339345.9 | 3120.0013 | 3 | 37 | 4.400097 | 1.100309 | 2.271493 | 1.686e-09 | 9.847896 | 6.109e-09
2018-04-22 13:59 | 339465.9 | 3240.0012 | 3 | 37 | 4.400133 | 1.044897 | 2.307218 | 1.686e-09 | 10.00509 | 6.109e-09
2018-04-22 14:01 | 339585.9 | 3360 | 3 | 37 | 4.400098 | 0.9919338 | 2.341136 | 1.686e-09 | 10.15433 | 6.109e-09
2018-04-22 14:03 | 339705.9 | 3480.0013 | 3 | 37 | 4.400069 | 0.9407949 | 2.373334 | 1.686e-09 | 10.29601 | 6.109e-09
2018-04-22 14:05 | 339825.9 | 3600.0011 | 3 | 37 | 4.400081 | 0.891757 | 2.403869 | 1.686e-09 | 10.43036 | 6.109e-09
2018-04-22 14:07 | 339945.9 | 3720.0006 | 3 | 37 | 4.400105 | 0.8464317 | 2.432825 | 1.686e-09 | 10.55777 | 6.109e-09
2018-04-22 14:09 | 340065.9 | 3840.0013 | 3 | 37 | 4.399998 | 0.8010607 | 2.460279 | 1.686e-09 | 10.67857 | 6.109e-09
2018-04-22 14:11 | 340185.9 | 3960.0003 | 3 | 37 | 4.40006 | 0.7588587 | 2.486281 | 1.686e-09 | 10.79298 | 6.109e-09
2018-04-22 14:13 | 340305.9 | 4080.0016 | 3 | 37 | 4.399934 | 0.7178316 | 2.5109 | 1.686e-09 | 10.9013 | 6.109e-09
2018-04-22 14:15 | 340425.9 | 4200.0014 | 3 | 37 | 4.400041 | 0.6805429 | 2.534217 | 1.686e-09 | 11.0039 | 6.109e-09
2018-04-22 14:17 | 340520.8 | 4294.9758 | 3 | 37 | 4.400015 | 0.6519985 | 2.551802 | 1.686e-09 | 11.08127 | 6.109e-09
2018-04-22 14:19 | 340640.9 | 120.0005 | 4 | 37 | 4.285492 | 0 | 2.551802 | 1.686e-09 | 11.08127 | 6.109e-09
2018-04-22 14:21 | 340760.9 | 240.0012 | 4 | 37 | 4.272828 | 0 | 2.551802 | 1.686e-09 | 11.08127 | 6.109e-09
2018-04-22 14:22 | 340820.9 | 300.0024 | 4 | 37 | 4.269387 | 0 | 2.551802 | 1.686e-09 | 11.08127 | 6.109e-09
2018-04-22 14:24 | 340941 | 120.0007 | 5 | 37 | 3.926996 | -2.282069 | 2.551802 | 0.07606397 | 11.08127 | 0.3022282
2018-04-22 14:26 | 341061 | 240.0012 | 5 | 37 | 3.883641 | -2.281991 | 2.551802 | 0.1521215 | 11.08127 | 0.5991518
2018-04-22 14:28 | 341181 | 360.0003 | 5 | 37 | 3.847775 | -2.282008 | 2.551802 | 0.2281873 | 11.08127 | 0.8931795
2018-04-22 14:30 | 341301 | 480.0015 | 5 | 37 | 3.814259 | -2.281995 | 2.551802 | 0.3042579 | 11.08127 | 1.184599
2018-04-22 14:32 | 341421 | 600.0005 | 5 | 37 | 3.782183 | -2.281991 | 2.551802 | 0.3803115 | 11.08127 | 1.473462
2018-04-22 14:34 | 341541 | 720.0004 | 5 | 37 | 3.75095 | -2.282032 | 2.551802 | 0.4563809 | 11.08127 | 1.75998
2018-04-22 14:36 | 341661 | 840.002 | 5 | 37 | 3.720335 | -2.281997 | 2.551802 | 0.5324542 | 11.08127 | 2.044159
2018-04-22 14:38 | 341781 | 960 | 5 | 37 | 3.69102 | -2.282043 | 2.551802 | 0.6085141 | 11.08127 | 2.326001
2018-04-22 14:40 | 341901 | 1080.0006 | 5 | 37 | 3.663674 | -2.28205 | 2.551802 | 0.6845838 | 11.08127 | 2.605721
2018-04-22 14:42 | 342021 | 1200.0012 | 5 | 37 | 3.6387 | -2.282058 | 2.551802 | 0.7606481 | 11.08127 | 2.883434
2018-04-22 14:44 | 342141 | 1320.0017 | 5 | 37 | 3.614985 | -2.282084 | 2.551802 | 0.8367156 | 11.08127 | 3.15931
2018-04-22 14:46 | 342261 | 1440.0015 | 5 | 37 | 3.592343 | -2.282 | 2.551802 | 0.912777 | 11.08127 | 3.433404
2018-04-22 14:48 | 342381 | 1560.0014 | 5 | 37 | 3.571737 | -2.282061 | 2.551802 | 0.9888427 | 11.08127 | 3.705863
2018-04-22 14:50 | 342501 | 1680.0011 | 5 | 37 | 3.551927 | -2.282071 | 2.551802 | 1.06491 | 11.08127 | 3.976795
2018-04-22 14:52 | 342621 | 1800.0009 | 5 | 37 | 3.532875 | -2.282015 | 2.551802 | 1.14098 | 11.08127 | 4.246259
2018-04-22 14:54 | 342741 | 1920.0006 | 5 | 37 | 3.514567 | -2.282064 | 2.551802 | 1.217042 | 11.08127 | 4.51428
2018-04-22 14:56 | 342861 | 2040.0012 | 5 | 37 | 3.497021 | -2.282023 | 2.551802 | 1.2931 | 11.08127 | 4.780915
2018-04-22 14:58 | 342981 | 2160.0011 | 5 | 37 | 3.480476 | -2.282052 | 2.551802 | 1.369164 | 11.08127 | 5.046275
2018-04-22 15:00 | 343101 | 2280.0015 | 5 | 37 | 3.464714 | -2.281982 | 2.551802 | 1.44524 | 11.08127 | 5.310456
2018-04-22 15:02 | 343221 | 2400.0006 | 5 | 37 | 3.44958 | -2.281998 | 2.551802 | 1.52129 | 11.08127 | 5.573369
2018-04-22 15:04 | 343341 | 2520.0012 | 5 | 37 | 3.4346 | -2.282003 | 2.551802 | 1.597373 | 11.08127 | 5.835254
2018-04-22 15:06 | 343461 | 2640.0002 | 5 | 37 | 3.419386 | -2.28203 | 2.551802 | 1.673434 | 11.08127 | 6.095914
2018-04-22 15:08 | 343581 | 2760.0007 | 5 | 37 | 3.403884 | -2.281964 | 2.551802 | 1.749497 | 11.08127 | 6.355416
2018-04-22 15:10 | 343701 | 2880.0006 | 5 | 37 | 3.387632 | -2.282001 | 2.551802 | 1.825561 | 11.08127 | 6.613716
2018-04-22 15:12 | 343821 | 3000.0003 | 5 | 37 | 3.37011 | -2.282087 | 2.551802 | 1.901629 | 11.08127 | 6.870749
2018-04-22 15:14 | 343941 | 3120.0001 | 5 | 37 | 3.350638 | -2.282037 | 2.551802 | 1.977696 | 11.08127 | 7.126378
2018-04-22 15:16 | 344061 | 3240.0006 | 5 | 37 | 3.328798 | -2.281995 | 2.551802 | 2.053767 | 11.08127 | 7.380452
2018-04-22 15:18 | 344181 | 3360.0004 | 5 | 37 | 3.304274 | -2.281919 | 2.551802 | 2.129827 | 11.08127 | 7.632729
2018-04-22 15:20 | 344301 | 3480.0001 | 5 | 37 | 3.276008 | -2.281976 | 2.551802 | 2.205884 | 11.08127 | 7.882997
2018-04-22 15:22 | 344421 | 3600.0005 | 5 | 37 | 3.241785 | -2.282083 | 2.551802 | 2.281955 | 11.08127 | 8.130953
2018-04-22 15:24 | 344541 | 3720.0004 | 5 | 37 | 3.198726 | -2.282058 | 2.551802 | 2.358031 | 11.08127 | 8.376002
2018-04-22 15:26 | 344661 | 3840.0008 | 5 | 37 | 3.142125 | -2.282025 | 2.551802 | 2.434087 | 11.08127 | 8.617248
2018-04-22 15:28 | 344781 | 3960.0014 | 5 | 37 | 3.062476 | -2.281988 | 2.551802 | 2.510159 | 11.08127 | 8.853449
2018-04-22 15:29 | 344847.4 | 4026.418 | 5 | 37 | 2.999994 | -2.282043 | 2.551802 | 2.552253 | 11.08127 | 8.981104
2018-04-22 15:31 | 344967.5 | 120.0005 | 6 | 37 | 3.575127 | 0 | 2.551802 | 2.552265 | 11.08127 | 8.981141
2018-04-22 15:33 | 345087.5 | 240.0002 | 6 | 37 | 3.612782 | 0 | 2.551802 | 2.552265 | 11.08127 | 8.981141
2018-04-22 15:34 | 345147.5 | 300.0024 | 6 | 37 | 3.622729 | 0 | 2.551802 | 2.552265 | 11.08127 | 8.981141
2018-04-22 15:34 | 345147.4 | 0.0027 | 7 | 38 | 3.622649 | 0 | 0 | 0 | 0 | 0
2018-04-22 15:36 | 345267.5 | 120.0015 | 2 | 38 | 4.200244 | 3.753677 | 0.1405706 | 4.821e-09 | 0.5882725 | 1.7464e-08
2018-04-22 15:38 | 345387.5 | 240.0005 | 2 | 38 | 4.200186 | 3.403223 | 0.259717 | 4.821e-09 | 1.08871 | 1.7464e-08
2018-04-22 15:39 | 345442.8 | 295.2594 | 2 | 38 | 4.200194 | 3.259995 | 0.3108447 | 4.821e-09 | 1.303456 | 1.7464e-08
2018-04-22 15:41 | 345562.8 | 120.0006 | 3 | 38 | 4.227081 | 3.259819 | 0.4191223 | 4.821e-09 | 1.759644 | 1.7464e-08
2018-04-22 15:43 | 345682.8 | 240.0011 | 3 | 38 | 4.251665 | 3.260141 | 0.5277799 | 4.821e-09 | 2.220308 | 1.7464e-08
2018-04-22 15:45 | 345802.8 | 360.0002 | 3 | 38 | 4.275626 | 3.259823 | 0.6364355 | 4.821e-09 | 2.683572 | 1.7464e-08
2018-04-22 15:47 | 345922.8 | 480.0006 | 3 | 38 | 4.301189 | 3.259859 | 0.7451064 | 4.821e-09 | 3.149578 | 1.7464e-08
2018-04-22 15:49 | 346042.8 | 600.0004 | 3 | 38 | 4.329059 | 3.260141 | 0.8537776 | 4.821e-09 | 3.618493 | 1.7464e-08
2018-04-22 15:51 | 346162.8 | 720.0003 | 3 | 38 | 4.358994 | 3.260084 | 0.9624416 | 4.821e-09 | 4.090516 | 1.7464e-08
2018-04-22 15:53 | 346282.8 | 840.0014 | 3 | 38 | 4.390455 | 3.259953 | 1.0711 | 4.821e-09 | 4.565853 | 1.7464e-08
2018-04-22 15:55 | 346402.8 | 960.0021 | 3 | 38 | 4.400197 | 3.051262 | 1.177165 | 4.821e-09 | 5.032402 | 1.7464e-08
2018-04-22 15:57 | 346522.8 | 1080.0003 | 3 | 38 | 4.400197 | 2.807438 | 1.274712 | 4.821e-09 | 5.461624 | 1.7464e-08
2018-04-22 15:59 | 346642.8 | 1200.0008 | 3 | 38 | 4.400118 | 2.599852 | 1.364715 | 4.821e-09 | 5.85765 | 1.7464e-08
2018-04-22 16:01 | 346762.8 | 1320.0021 | 3 | 38 | 4.400139 | 2.422773 | 1.448376 | 4.821e-09 | 6.22577 | 1.7464e-08
2018-04-22 16:03 | 346882.8 | 1440.0009 | 3 | 38 | 4.400101 | 2.268463 | 1.526488 | 4.821e-09 | 6.569473 | 1.7464e-08
2018-04-22 16:05 | 347002.8 | 1560.0007 | 3 | 38 | 4.400103 | 2.134024 | 1.599813 | 4.821e-09 | 6.892114 | 1.7464e-08
2018-04-22 16:07 | 347122.8 | 1680.0004 | 3 | 38 | 4.400142 | 2.014374 | 1.668904 | 4.821e-09 | 7.196121 | 1.7464e-08
2018-04-22 16:09 | 347242.8 | 1800.001 | 3 | 38 | 4.400081 | 1.907074 | 1.73421 | 4.821e-09 | 7.483475 | 1.7464e-08
2018-04-22 16:11 | 347362.8 | 1920.0007 | 3 | 38 | 4.400082 | 1.812424 | 1.796184 | 4.821e-09 | 7.756166 | 1.7464e-08
2018-04-22 16:13 | 347482.8 | 2040.0008 | 3 | 38 | 4.400167 | 1.724649 | 1.85511 | 4.821e-09 | 8.015443 | 1.7464e-08
2018-04-22 16:15 | 347602.8 | 2160.0009 | 3 | 38 | 4.400081 | 1.640141 | 1.911164 | 4.821e-09 | 8.262088 | 1.7464e-08
2018-04-22 16:17 | 347722.8 | 2280.0015 | 3 | 38 | 4.399975 | 1.560233 | 1.964502 | 4.821e-09 | 8.496778 | 1.7464e-08
2018-04-22 16:19 | 347842.8 | 2400.0011 | 3 | 38 | 4.400033 | 1.485956 | 2.015261 | 4.821e-09 | 8.720122 | 1.7464e-08
2018-04-22 16:21 | 347962.8 | 2520.001 | 3 | 38 | 4.40004 | 1.414704 | 2.063611 | 4.821e-09 | 8.932867 | 1.7464e-08
2018-04-22 16:23 | 348082.8 | 2640.0015 | 3 | 38 | 4.400105 | 1.345963 | 2.109612 | 4.821e-09 | 9.135272 | 1.7464e-08
2018-04-22 16:25 | 348202.8 | 2760.0004 | 3 | 38 | 4.400014 | 1.27994 | 2.153367 | 4.821e-09 | 9.327797 | 1.7464e-08
2018-04-22 16:27 | 348322.8 | 2880.0003 | 3 | 38 | 4.400139 | 1.21765 | 2.194984 | 4.821e-09 | 9.510917 | 1.7464e-08
2018-04-22 16:29 | 348442.8 | 3000.0007 | 3 | 38 | 4.400012 | 1.155944 | 2.234526 | 4.821e-09 | 9.684904 | 1.7464e-08
2018-04-22 16:31 | 348562.8 | 3120.0012 | 3 | 38 | 4.399978 | 1.097472 | 2.272087 | 4.821e-09 | 9.850174 | 1.7464e-08
2018-04-22 16:33 | 348682.8 | 3240.0003 | 3 | 38 | 4.400006 | 1.043216 | 2.307789 | 4.821e-09 | 10.00727 | 1.7464e-08
2018-04-22 16:35 | 348802.8 | 3360.0015 | 3 | 38 | 4.400036 | 0.98981 | 2.341666 | 4.821e-09 | 10.15633 | 1.7464e-08
2018-04-22 16:37 | 348922.8 | 3480.0003 | 3 | 38 | 4.400088 | 0.939249 | 2.373808 | 4.821e-09 | 10.29776 | 1.7464e-08
2018-04-22 16:39 | 349042.8 | 3600.0018 | 3 | 38 | 4.400111 | 0.89112 | 2.404292 | 4.821e-09 | 10.43189 | 1.7464e-08
2018-04-22 16:41 | 349162.8 | 3720.0015 | 3 | 38 | 4.400075 | 0.8446722 | 2.433197 | 4.821e-09 | 10.55907 | 1.7464e-08
2018-04-22 16:43 | 349282.8 | 3840.0022 | 3 | 38 | 4.39999 | 0.8000536 | 2.460612 | 4.821e-09 | 10.6797 | 1.7464e-08
2018-04-22 16:45 | 349402.8 | 3960.0002 | 3 | 38 | 4.40001 | 0.7583437 | 2.486587 | 4.821e-09 | 10.79399 | 1.7464e-08
2018-04-22 16:47 | 349522.8 | 4080.0007 | 3 | 38 | 4.400099 | 0.7186222 | 2.511187 | 4.821e-09 | 10.90223 | 1.7464e-08
2018-04-22 16:49 | 349642.8 | 4200.0012 | 3 | 38 | 4.400099 | 0.6804571 | 2.53449 | 4.821e-09 | 11.00476 | 1.7464e-08
2018-04-22 16:50 | 349733.4 | 4290.6371 | 3 | 38 | 4.400004 | 0.6519995 | 2.55126 | 4.821e-09 | 11.07855 | 1.7464e-08
2018-04-22 16:52 | 349853.5 | 120.0005 | 4 | 38 | 4.285342 | 0 | 2.55126 | 4.821e-09 | 11.07855 | 1.7464e-08
2018-04-22 16:54 | 349973.5 | 240.0013 | 4 | 38 | 4.272635 | 0 | 2.55126 | 4.821e-09 | 11.07855 | 1.7464e-08
2018-04-22 16:55 | 350033.5 | 300.0031 | 4 | 38 | 4.269205 | 0 | 2.55126 | 4.821e-09 | 11.07855 | 1.7464e-08
2018-04-22 16:57 | 350153.6 | 120.0001 | 5 | 38 | 3.926866 | -2.282003 | 2.55126 | 0.07605279 | 11.07855 | 0.3021654
2018-04-22 16:59 | 350273.6 | 240.0005 | 5 | 38 | 3.88349 | -2.28202 | 2.55126 | 0.1521185 | 11.07855 | 0.5991111
2018-04-22 17:01 | 350393.6 | 360.0002 | 5 | 38 | 3.847668 | -2.281919 | 2.55126 | 0.228187 | 11.07855 | 0.89314
2018-04-22 17:03 | 350513.6 | 480.0027 | 5 | 38 | 3.814259 | -2.282108 | 2.55126 | 0.3042568 | 11.07855 | 1.184551
2018-04-22 17:05 | 350633.6 | 600.0016 | 5 | 38 | 3.781996 | -2.281984 | 2.55126 | 0.3803064 | 11.07855 | 1.473393
2018-04-22 17:07 | 350753.6 | 720.0013 | 5 | 38 | 3.750433 | -2.282041 | 2.55126 | 0.4563755 | 11.07855 | 1.759879
2018-04-22 17:09 | 350873.6 | 840.0002 | 5 | 38 | 3.71979 | -2.281997 | 2.55126 | 0.5324447 | 11.07855 | 2.043997
2018-04-22 17:11 | 350993.6 | 960.0001 | 5 | 38 | 3.690645 | -2.282019 | 2.55126 | 0.608506 | 11.07855 | 2.325803
2018-04-22 17:13 | 351113.6 | 1080.0006 | 5 | 38 | 3.663457 | -2.282006 | 2.55126 | 0.6845769 | 11.07855 | 2.605505
2018-04-22 17:15 | 351233.6 | 1200.0011 | 5 | 38 | 3.638105 | -2.282017 | 2.55126 | 0.7606327 | 11.07855 | 2.883157
2018-04-22 17:17 | 351353.6 | 1320.0001 | 5 | 38 | 3.614466 | -2.282043 | 2.55126 | 0.8366992 | 11.07855 | 3.158988
2018-04-22 17:19 | 351473.6 | 1440.0005 | 5 | 38 | 3.592468 | -2.281982 | 2.55126 | 0.9127705 | 11.07855 | 3.433096
2018-04-22 17:21 | 351593.6 | 1560.0002 | 5 | 38 | 3.5719 | -2.282086 | 2.55126 | 0.9888397 | 11.07855 | 3.705586
2018-04-22 17:23 | 351713.6 | 1680.0008 | 5 | 38 | 3.551906 | -2.282041 | 2.55126 | 1.064902 | 11.07855 | 3.976509
2018-04-22 17:25 | 351833.6 | 1800.0006 | 5 | 38 | 3.532526 | -2.281971 | 2.55126 | 1.140971 | 11.07855 | 4.245958
2018-04-22 17:27 | 351953.6 | 1920.0002 | 5 | 38 | 3.514212 | -2.281962 | 2.55126 | 1.217028 | 11.07855 | 4.513928
2018-04-22 17:29 | 352073.6 | 2040 | 5 | 38 | 3.496843 | -2.28198 | 2.55126 | 1.293098 | 11.07855 | 4.780587
2018-04-22 17:31 | 352193.6 | 2160.0005 | 5 | 38 | 3.480316 | -2.28196 | 2.55126 | 1.369156 | 11.07855 | 5.045922
2018-04-22 17:33 | 352313.6 | 2280.0011 | 5 | 38 | 3.464328 | -2.281956 | 2.55126 | 1.445229 | 11.07855 | 5.310068
2018-04-22 17:35 | 352433.6 | 2400.0016 | 5 | 38 | 3.449115 | -2.282008 | 2.55126 | 1.521295 | 11.07855 | 5.573002
2018-04-22 17:37 | 352553.6 | 2520.0005 | 5 | 38 | 3.434216 | -2.282056 | 2.55126 | 1.597361 | 11.07855 | 5.834795
2018-04-22 17:39 | 352673.6 | 2640.0002 | 5 | 38 | 3.419344 | -2.281967 | 2.55126 | 1.673418 | 11.07855 | 6.095428
2018-04-22 17:41 | 352793.6 | 2760.0008 | 5 | 38 | 3.403669 | -2.281964 | 2.55126 | 1.749484 | 11.07855 | 6.354936
2018-04-22 17:43 | 352913.6 | 2880.0005 | 5 | 38 | 3.387454 | -2.282008 | 2.55126 | 1.82555 | 11.07855 | 6.613226
2018-04-22 17:45 | 353033.6 | 3000.0002 | 5 | 38 | 3.369508 | -2.282025 | 2.55126 | 1.901614 | 11.07855 | 6.870217
2018-04-22 17:47 | 353153.6 | 3120 | 5 | 38 | 3.349989 | -2.282006 | 2.55126 | 1.977677 | 11.07855 | 7.125781
2018-04-22 17:49 | 353273.6 | 3240.0006 | 5 | 38 | 3.32848 | -2.282049 | 2.55126 | 2.053745 | 11.07855 | 7.379808
2018-04-22 17:51 | 353393.6 | 3360.0002 | 5 | 38 | 3.303734 | -2.28203 | 2.55126 | 2.129812 | 11.07855 | 7.632077
2018-04-22 17:53 | 353513.6 | 3480.0009 | 5 | 38 | 3.274829 | -2.282072 | 2.55126 | 2.205879 | 11.07855 | 7.88231
2018-04-22 17:55 | 353633.6 | 3600.0006 | 5 | 38 | 3.240695 | -2.282039 | 2.55126 | 2.281937 | 11.07855 | 8.13013
2018-04-22 17:57 | 353753.6 | 3720.0002 | 5 | 38 | 3.197835 | -2.282019 | 2.55126 | 2.358005 | 11.07855 | 8.375075
2018-04-22 17:59 | 353873.6 | 3840.0001 | 5 | 38 | 3.141349 | -2.281905 | 2.55126 | 2.43407 | 11.07855 | 8.616282
2018-04-22 18:01 | 353993.6 | 3960.0006 | 5 | 38 | 3.060891 | -2.282065 | 2.55126 | 2.510144 | 11.07855 | 8.852407
2018-04-22 18:03 | 354058 | 4024.3802 | 5 | 38 | 2.999993 | -2.282071 | 2.55126 | 2.550946 | 11.07855 | 8.976114
2018-04-22 18:05 | 354178 | 119.9999 | 6 | 38 | 3.575184 | 0 | 2.55126 | 2.550946 | 11.07855 | 8.976114
2018-04-22 18:07 | 354298 | 240.0012 | 6 | 38 | 3.612885 | 0 | 2.55126 | 2.550946 | 11.07855 | 8.976114
2018-04-22 18:08 | 354358 | 300.0016 | 6 | 38 | 3.622822 | 0 | 2.55126 | 2.550946 | 11.07855 | 8.976114
2018-04-22 18:08 | 354358 | 0.0027 | 7 | 39 | 3.623192 | 0 | 0 | 0 | 0 | 0
2018-04-22 18:10 | 354478.1 | 120.0008 | 2 | 39 | 4.200201 | 3.749054 | 0.1404405 | 8.58e-10 | 0.5877371 | 3.109e-09
2018-04-22 18:12 | 354598.1 | 240.0005 | 2 | 39 | 4.200212 | 3.399683 | 0.259472 | 8.58e-10 | 1.087692 | 3.109e-09
2018-04-22 18:12 | 354651.1 | 292.9529 | 2 | 39 | 4.200212 | 3.259989 | 0.3084333 | 8.58e-10 | 1.293339 | 3.109e-09
2018-04-22 18:14 | 354771.1 | 120.001 | 3 | 39 | 4.227363 | 3.260019 | 0.4167058 | 8.58e-10 | 1.749524 | 3.109e-09
2018-04-22 18:16 | 354891.1 | 240.0013 | 3 | 39 | 4.251788 | 3.260105 | 0.5253712 | 8.58e-10 | 2.210242 | 3.109e-09
2018-04-22 18:18 | 355011.1 | 360.0011 | 3 | 39 | 4.27542 | 3.259775 | 0.6340349 | 8.58e-10 | 2.67353 | 3.109e-09
2018-04-22 18:20 | 355131.1 | 480.0026 | 3 | 39 | 4.3012 | 3.26017 | 0.7426985 | 8.58e-10 | 3.139496 | 3.109e-09
2018-04-22 18:22 | 355251.1 | 600.0013 | 3 | 39 | 4.329138 | 3.260118 | 0.8513544 | 8.58e-10 | 3.608347 | 3.109e-09
2018-04-22 18:24 | 355371.1 | 720.0012 | 3 | 39 | 4.359357 | 3.260117 | 0.9600241 | 8.58e-10 | 4.080409 | 3.109e-09
2018-04-22 18:26 | 355491.1 | 840.0006 | 3 | 39 | 4.390832 | 3.260155 | 1.068688 | 8.58e-10 | 4.555807 | 3.109e-09
2018-04-22 18:28 | 355611.1 | 960.0005 | 3 | 39 | 4.400138 | 3.051058 | 1.174716 | 8.58e-10 | 5.022203 | 3.109e-09
2018-04-22 18:30 | 355731.1 | 1080.0012 | 3 | 39 | 4.400199 | 2.810604 | 1.272332 | 8.58e-10 | 5.451729 | 3.109e-09
2018-04-22 18:32 | 355851.1 | 1200.0015 | 3 | 39 | 4.400173 | 2.59972 | 1.362408 | 8.58e-10 | 5.848077 | 3.109e-09
2018-04-22 18:34 | 355971.1 | 1320.0013 | 3 | 39 | 4.400207 | 2.42186 | 1.445994 | 8.58e-10 | 6.215867 | 3.109e-09
2018-04-22 18:36 | 356091.1 | 1440.0004 | 3 | 39 | 4.400093 | 2.267073 | 1.524073 | 8.58e-10 | 6.559425 | 3.109e-09
2018-04-22 18:38 | 356211.1 | 1560.0014 | 3 | 39 | 4.400162 | 2.132946 | 1.597349 | 8.58e-10 | 6.881851 | 3.109e-09
2018-04-22 18:40 | 356331.1 | 1680.0013 | 3 | 39 | 4.400129 | 2.015366 | 1.666444 | 8.58e-10 | 7.185874 | 3.109e-09
2018-04-22 18:42 | 356451.1 | 1800.0011 | 3 | 39 | 4.400156 | 1.910095 | 1.731822 | 8.58e-10 | 7.473546 | 3.109e-09
2018-04-22 18:44 | 356571.1 | 1920.0007 | 3 | 39 | 4.400085 | 1.812996 | 1.793825 | 8.58e-10 | 7.746363 | 3.109e-09
2018-04-22 18:46 | 356691.1 | 2040.0005 | 3 | 39 | 4.40012 | 1.725224 | 1.852765 | 8.58e-10 | 8.005707 | 3.109e-09
2018-04-22 18:48 | 356811.1 | 2160.0011 | 3 | 39 | 4.400102 | 1.642003 | 1.908873 | 8.58e-10 | 8.252587 | 3.109e-09
2018-04-22 18:50 | 356931.1 | 2280.0006 | 3 | 39 | 4.40007 | 1.561893 | 1.962258 | 8.58e-10 | 8.487482 | 3.109e-09
2018-04-22 18:52 | 357051.1 | 2400.0005 | 3 | 39 | 4.400081 | 1.486766 | 2.013062 | 8.58e-10 | 8.711028 | 3.109e-09
2018-04-22 18:54 | 357171.1 | 2520.0011 | 3 | 39 | 4.400097 | 1.416543 | 2.061444 | 8.58e-10 | 8.92391 | 3.109e-09
2018-04-22 18:56 | 357291.1 | 2640.0007 | 3 | 39 | 4.400104 | 1.347814 | 2.107498 | 8.58e-10 | 9.126554 | 3.109e-09
2018-04-22 18:58 | 357411.1 | 2760.0022 | 3 | 39 | 4.400105 | 1.28258 | 2.151315 | 8.58e-10 | 9.319351 | 3.109e-09
2018-04-22 19:00 | 357531.1 | 2880.0004 | 3 | 39 | 4.400067 | 1.21897 | 2.192987 | 8.58e-10 | 9.502709 | 3.109e-09
2018-04-22 19:02 | 357651.1 | 3000.0006 | 3 | 39 | 4.400044 | 1.158972 | 2.232608 | 8.58e-10 | 9.677043 | 3.109e-09
2018-04-22 19:04 | 357771.1 | 3120.0005 | 3 | 39 | 4.400075 | 1.100938 | 2.270262 | 8.58e-10 | 9.842722 | 3.109e-09
2018-04-22 19:06 | 357891.1 | 3240.0003 | 3 | 39 | 4.400098 | 1.045619 | 2.306018 | 8.58e-10 | 10.00005 | 3.109e-09
2018-04-22 19:08 | 358011.1 | 3360.0007 | 3 | 39 | 4.400054 | 0.9928665 | 2.33998 | 8.58e-10 | 10.14949 | 3.109e-09
2018-04-22 19:10 | 358131.1 | 3480.0013 | 3 | 39 | 4.400088 | 0.9420786 | 2.37222 | 8.58e-10 | 10.29135 | 3.109e-09
2018-04-22 19:12 | 358251.1 | 3600.0003 | 3 | 39 | 4.400069 | 0.8930454 | 2.402781 | 8.58e-10 | 10.42582 | 3.109e-09
2018-04-22 19:14 | 358371.1 | 3720.0015 | 3 | 39 | 4.399998 | 0.8458929 | 2.431764 | 8.58e-10 | 10.55334 | 3.109e-09
2018-04-22 19:16 | 358491.1 | 3840.0005 | 3 | 39 | 4.400005 | 0.8019552 | 2.459238 | 8.58e-10 | 10.67423 | 3.109e-09
2018-04-22 19:18 | 358611.1 | 3960.0003 | 3 | 39 | 4.400038 | 0.7599306 | 2.485272 | 8.58e-10 | 10.78878 | 3.109e-09
2018-04-22 19:20 | 358731.1 | 4080.0006 | 3 | 39 | 4.400053 | 0.7195625 | 2.509931 | 8.58e-10 | 10.89728 | 3.109e-09
2018-04-22 19:22 | 358851.1 | 4200.0005 | 3 | 39 | 4.400106 | 0.6815987 | 2.53327 | 8.58e-10 | 10.99997 | 3.109e-09
2018-04-22 19:24 | 358948.2 | 4297.1405 | 3 | 39 | 4.400146 | 0.6519995 | 2.551236 | 8.58e-10 | 11.07903 | 3.109e-09
2018-04-22 19:26 | 359068.2 | 120 | 4 | 39 | 4.285747 | 0 | 2.551236 | 8.58e-10 | 11.07903 | 3.109e-09
2018-04-22 19:28 | 359188.2 | 240.0027 | 4 | 39 | 4.273113 | 0 | 2.551236 | 8.58e-10 | 11.07903 | 3.109e-09
2018-04-22 19:29 | 359248.2 | 300.0017 | 4 | 39 | 4.269728 | 0 | 2.551236 | 8.58e-10 | 11.07903 | 3.109e-09
2018-04-22 19:31 | 359368.3 | 120.0016 | 5 | 39 | 3.927745 | -2.281986 | 2.551236 | 0.076055 | 11.07903 | 0.3022332
2018-04-22 19:33 | 359488.3 | 240.0022 | 5 | 39 | 3.884562 | -2.281944 | 2.551236 | 0.1521243 | 11.07903 | 0.5992685
2018-04-22 19:35 | 359608.3 | 360.0011 | 5 | 39 | 3.848739 | -2.281982 | 2.551236 | 0.2281773 | 11.07903 | 0.8933206
2018-04-22 19:37 | 359728.3 | 480.0008 | 5 | 39 | 3.815003 | -2.282 | 2.551236 | 0.3042434 | 11.07903 | 1.184784
2018-04-22 19:39 | 359848.3 | 600.0014 | 5 | 39 | 3.78292 | -2.282091 | 2.551236 | 0.3803065 | 11.07903 | 1.47374
2018-04-22 19:41 | 359968.3 | 720.0017 | 5 | 39 | 3.751536 | -2.281945 | 2.551236 | 0.4563678 | 11.07903 | 1.760278
2018-04-22 19:43 | 360088.3 | 840.0006 | 5 | 39 | 3.720924 | -2.282012 | 2.551236 | 0.5324422 | 11.07903 | 2.044502
2018-04-22 19:45 | 360208.3 | 960.0004 | 5 | 39 | 3.691654 | -2.282023 | 2.551236 | 0.6085048 | 11.07903 | 2.326399
2018-04-22 19:47 | 360328.3 | 1080.0016 | 5 | 39 | 3.664513 | -2.282004 | 2.551236 | 0.6845612 | 11.07903 | 2.606129
2018-04-22 19:49 | 360448.3 | 1200.0013 | 5 | 39 | 3.639114 | -2.281944 | 2.551236 | 0.7606357 | 11.07903 | 2.883928
2018-04-22 19:51 | 360568.3 | 1320.0002 | 5 | 39 | 3.615381 | -2.282043 | 2.551236 | 0.8366904 | 11.07903 | 3.159789
2018-04-22 19:53 | 360688.3 | 1440.0015 | 5 | 39 | 3.593485 | -2.281966 | 2.551236 | 0.9127589 | 11.07903 | 3.433964
2018-04-22 19:55 | 360808.3 | 1560.0011 | 5 | 39 | 3.572698 | -2.281998 | 2.551236 | 0.9888241 | 11.07903 | 3.706508
2018-04-22 19:57 | 360928.3 | 1680.0006 | 5 | 39 | 3.552633 | -2.281989 | 2.551236 | 1.064891 | 11.07903 | 3.977505
2018-04-22 19:59 | 361048.3 | 1800.0006 | 5 | 39 | 3.533465 | -2.282063 | 2.551236 | 1.140954 | 11.07903 | 4.246998
2018-04-22 20:01 | 361168.3 | 1920.0005 | 5 | 39 | 3.515083 | -2.282039 | 2.551236 | 1.21702 | 11.07903 | 4.515069
2018-04-22 20:03 | 361288.3 | 2040.0016 | 5 | 39 | 3.497565 | -2.281997 | 2.551236 | 1.293088 | 11.07903 | 4.781784
2018-04-22 20:05 | 361408.3 | 2160.0004 | 5 | 39 | 3.48102 | -2.281954 | 2.551236 | 1.369153 | 11.07903 | 5.047194
2018-04-22 20:07 | 361528.3 | 2280.0009 | 5 | 39 | 3.465172 | -2.281927 | 2.551236 | 1.445211 | 11.07903 | 5.311342
2018-04-22 20:09 | 361648.3 | 2400.001 | 5 | 39 | 3.449742 | -2.281986 | 2.551236 | 1.521282 | 11.07903 | 5.57435
2018-04-22 20:11 | 361768.3 | 2520.0011 | 5 | 39 | 3.434721 | -2.281954 | 2.551236 | 1.59734 | 11.07903 | 5.83616
2018-04-22 20:13 | 361888.3 | 2640.0009 | 5 | 39 | 3.419609 | -2.282054 | 2.551236 | 1.673411 | 11.07903 | 6.096868
2018-04-22 20:15 | 362008.3 | 2760.0018 | 5 | 39 | 3.403854 | -2.282059 | 2.551236 | 1.749481 | 11.07903 | 6.3564
2018-04-22 20:17 | 362128.3 | 2880.0015 | 5 | 39 | 3.387634 | -2.281988 | 2.551236 | 1.825543 | 11.07903 | 6.614695
2018-04-22 20:19 | 362248.3 | 3000.0012 | 5 | 39 | 3.370028 | -2.28202 | 2.551236 | 1.9016 | 11.07903 | 6.871689
2018-04-22 20:21 | 362368.3 | 3120.0008 | 5 | 39 | 3.350779 | -2.281976 | 2.551236 | 1.97767 | 11.07903 | 7.127325
2018-04-22 20:23 | 362488.3 | 3240.0006 | 5 | 39 | 3.329247 | -2.281981 | 2.551236 | 2.053727 | 11.07903 | 7.381374
2018-04-22 20:25 | 362608.3 | 3360.0004 | 5 | 39 | 3.304859 | -2.282045 | 2.551236 | 2.1298 | 11.07903 | 7.633735
2018-04-22 20:27 | 362728.3 | 3480.0012 | 5 | 39 | 3.275949 | -2.281971 | 2.551236 | 2.205865 | 11.07903 | 7.884057
2018-04-22 20:29 | 362848.3 | 3600.0006 | 5 | 39 | 3.241267 | -2.281945 | 2.551236 | 2.281918 | 11.07903 | 8.131926
2018-04-22 20:31 | 362968.3 | 3720.0003 | 5 | 39 | 3.198056 | -2.28205 | 2.551236 | 2.357984 | 11.07903 | 8.376891
2018-04-22 20:33 | 363088.3 | 3840.0016 | 5 | 39 | 3.141848 | -2.282111 | 2.551236 | 2.434055 | 11.07903 | 8.618144
2018-04-22 20:35 | 363208.3 | 3960.0002 | 5 | 39 | 3.06237 | -2.281934 | 2.551236 | 2.510115 | 11.07903 | 8.854297
2018-04-22 20:36 | 363274.2 | 4025.8736 | 5 | 39 | 2.999997 | -2.282023 | 2.551236 | 2.551872 | 11.07903 | 8.980939
2018-04-22 20:38 | 363394.2 | 120.0014 | 6 | 39 | 3.575062 | 0 | 2.551236 | 2.551872 | 11.07903 | 8.980939
2018-04-22 20:40 | 363514.2 | 240.001 | 6 | 39 | 3.612861 | 0 | 2.551236 | 2.551872 | 11.07903 | 8.980939
2018-04-22 20:41 | 363574.2 | 300.0022 | 6 | 39 | 3.622805 | 0 | 2.551236 | 2.551872 | 11.07903 | 8.980939
2018-04-22 20:41 | 363574.3 | 0.0047 | 7 | 40 | 3.622403 | 0 | 0 | 0 | 0 | 0
2018-04-22 20:43 | 363694.3 | 120.0008 | 2 | 40 | 4.2002 | 3.743 | 0.1403322 | 2.596e-09 | 0.5872908 | 9.404e-09
2018-04-22 20:45 | 363814.3 | 240.0014 | 2 | 40 | 4.20017 | 3.394527 | 0.2591695 | 2.596e-09 | 1.086431 | 9.404e-09
2018-04-22 20:46 | 363865.7 | 291.4361 | 2 | 40 | 4.20021 | 3.259991 | 0.3067026 | 2.596e-09 | 1.286078 | 9.404e-09
2018-04-22 20:48 | 363985.8 | 120.0007 | 3 | 40 | 4.227586 | 3.260094 | 0.4149755 | 2.596e-09 | 1.742279 | 9.404e-09
2018-04-22 20:50 | 364105.8 | 240.0012 | 3 | 40 | 4.252135 | 3.260162 | 0.5236551 | 2.596e-09 | 2.203091 | 9.404e-09
2018-04-22 20:52 | 364225.8 | 360.0002 | 3 | 40 | 4.275949 | 3.260176 | 0.6323211 | 2.596e-09 | 2.666442 | 9.404e-09
2018-04-22 20:54 | 364345.8 | 480.0023 | 3 | 40 | 4.301252 | 3.260191 | 0.7409961 | 2.596e-09 | 3.132493 | 9.404e-09
2018-04-22 20:56 | 364465.8 | 600.0005 | 3 | 40 | 4.328918 | 3.259863 | 0.8496565 | 2.596e-09 | 3.601346 | 9.404e-09
2018-04-22 20:58 | 364585.8 | 720.0003 | 3 | 40 | 4.359237 | 3.260042 | 0.9583191 | 2.596e-09 | 4.073364 | 9.404e-09
2018-04-22 21:00 | 364705.8 | 840.0015 | 3 | 40 | 4.390818 | 3.259844 | 1.066982 | 2.596e-09 | 4.548754 | 9.404e-09
2018-04-22 21:02 | 364825.8 | 960.0005 | 3 | 40 | 4.400205 | 3.052998 | 1.173032 | 2.596e-09 | 5.015247 | 9.404e-09
2018-04-22 21:04 | 364945.8 | 1080.0011 | 3 | 40 | 4.400167 | 2.811731 | 1.270667 | 2.596e-09 | 5.444857 | 9.404e-09
2018-04-22 21:06 | 365065.8 | 1200.0014 | 3 | 40 | 4.400105 | 2.599829 | 1.360766 | 2.596e-09 | 5.841305 | 9.404e-09
2018-04-22 21:08 | 365185.8 | 1320.0006 | 3 | 40 | 4.400193 | 2.420507 | 1.444336 | 2.596e-09 | 6.209026 | 9.404e-09
2018-04-22 21:10 | 365305.8 | 1440.002 | 3 | 40 | 4.40009 | 2.266857 | 1.522372 | 2.596e-09 | 6.552393 | 9.404e-09
2018-04-22 21:12 | 365425.8 | 1560.0014 | 3 | 40 | 4.400063 | 2.134775 | 1.595675 | 2.596e-09 | 6.874934 | 9.404e-09
2018-04-22 21:14 | 365545.8 | 1680.0005 | 3 | 40 | 4.400147 | 2.018469 | 1.664869 | 2.596e-09 | 7.179397 | 9.404e-09
2018-04-22 21:16 | 365665.8 | 1800.0004 | 3 | 40 | 4.40007 | 1.912035 | 1.730349 | 2.596e-09 | 7.467517 | 9.404e-09
2018-04-22 21:18 | 365785.8 | 1920.0014 | 3 | 40 | 4.400115 | 1.816475 | 1.792465 | 2.596e-09 | 7.740832 | 9.404e-09
2018-04-22 21:20 | 365905.8 | 2040.0013 | 3 | 40 | 4.400116 | 1.726733 | 1.851476 | 2.596e-09 | 8.000484 | 9.404e-09
2018-04-22 21:22 | 366025.8 | 2160.0011 | 3 | 40 | 4.40007 | 1.642612 | 1.90761 | 2.596e-09 | 8.247481 | 9.404e-09
2018-04-22 21:24 | 366145.8 | 2280.0014 | 3 | 40 | 4.400091 | 1.564344 | 1.961038 | 2.596e-09 | 8.482569 | 9.404e-09
2018-04-22 21:26 | 366265.8 | 2400.0013 | 3 | 40 | 4.400073 | 1.488168 | 2.011909 | 2.596e-09 | 8.706405 | 9.404e-09
2018-04-22 21:28 | 366385.8 | 2520.0003 | 3 | 40 | 4.400039 | 1.415008 | 2.060291 | 2.596e-09 | 8.91929 | 9.404e-09
2018-04-22 21:30 | 366505.8 | 2640.0014 | 3 | 40 | 4.400119 | 1.346938 | 2.106299 | 2.596e-09 | 9.121726 | 9.404e-09
2018-04-22 21:32 | 366625.8 | 2760.0005 | 3 | 40 | 4.400127 | 1.282492 | 2.150097 | 2.596e-09 | 9.314441 | 9.404e-09
2018-04-22 21:34 | 366745.8 | 2880.0003 | 3 | 40 | 4.400091 | 1.219468 | 2.191768 | 2.596e-09 | 9.497796 | 9.404e-09
2018-04-22 21:36 | 366865.8 | 3000 | 3 | 40 | 4.400037 | 1.158958 | 2.231396 | 2.596e-09 | 9.672163 | 9.404e-09
2018-04-22 21:38 | 366985.8 | 3120.0023 | 3 | 40 | 4.400114 | 1.102555 | 2.269075 | 2.596e-09 | 9.837953 | 9.404e-09
2018-04-22 21:40 | 367105.8 | 3240.0003 | 3 | 40 | 4.400042 | 1.047192 | 2.304888 | 2.596e-09 | 9.995534 | 9.404e-09
2018-04-22 21:42 | 367225.8 | 3360.0015 | 3 | 40 | 4.40006 | 0.9940605 | 2.338907 | 2.596e-09 | 10.14522 | 9.404e-09
2018-04-22 21:44 | 367345.8 | 3480.0013 | 3 | 40 | 4.400057 | 0.9423666 | 2.371168 | 2.596e-09 | 10.28717 | 9.404e-09
2018-04-22 21:46 | 367465.8 | 3600.002 | 3 | 40 | 4.400073 | 0.8931236 | 2.401756 | 2.596e-09 | 10.42176 | 9.404e-09
2018-04-22 21:48 | 367585.8 | 3720.001 | 3 | 40 | 4.400021 | 0.8471584 | 2.430764 | 2.596e-09 | 10.54939 | 9.404e-09
2018-04-22 21:50 | 367705.8 | 3840.0013 | 3 | 40 | 4.400005 | 0.8023062 | 2.45826 | 2.596e-09 | 10.67038 | 9.404e-09
2018-04-22 21:52 | 367825.8 | 3960.0003 | 3 | 40 | 4.400027 | 0.7606449 | 2.484317 | 2.596e-09 | 10.78503 | 9.404e-09
2018-04-22 21:54 | 367945.8 | 4080.0006 | 3 | 40 | 4.400094 | 0.7211418 | 2.509004 | 2.596e-09 | 10.89365 | 9.404e-09
2018-04-22 21:56 | 368065.8 | 4200.0005 | 3 | 40 | 4.400056 | 0.6828041 | 2.532388 | 2.596e-09 | 10.99654 | 9.404e-09
2018-04-22 21:58 | 368165.9 | 4300.1542 | 3 | 40 | 4.400052 | 0.6519985 | 2.550953 | 2.596e-09 | 11.07823 | 9.404e-09
2018-04-22 22:00 | 368286 | 119.9999 | 4 | 40 | 4.28558 | 0 | 2.550953 | 2.596e-09 | 11.07823 | 9.404e-09
2018-04-22 22:02 | 368406 | 240.0004 | 4 | 40 | 4.272919 | 0 | 2.550953 | 2.596e-09 | 11.07823 | 9.404e-09
2018-04-22 22:03 | 368466 | 300.0015 | 4 | 40 | 4.269541 | 0 | 2.550953 | 2.596e-09 | 11.07823 | 9.404e-09
2018-04-22 22:05 | 368586.1 | 120.0016 | 5 | 40 | 3.927643 | -2.281998 | 2.550953 | 0.07605962 | 11.07823 | 0.3022498
2018-04-22 22:07 | 368706.1 | 240.0013 | 5 | 40 | 3.884557 | -2.281975 | 2.550953 | 0.1521188 | 11.07823 | 0.59924
2018-04-22 22:09 | 368826.1 | 360.0003 | 5 | 40 | 3.848742 | -2.282 | 2.550953 | 0.2281778 | 11.07823 | 0.893315
2018-04-22 22:11 | 368946.1 | 480.0009 | 5 | 40 | 3.815067 | -2.28201 | 2.550953 | 0.30425 | 11.07823 | 1.184803
2018-04-22 22:13 | 369066.1 | 600.0005 | 5 | 40 | 3.782851 | -2.281976 | 2.550953 | 0.3803125 | 11.07823 | 1.473753
2018-04-22 22:15 | 369186.1 | 720.0003 | 5 | 40 | 3.751451 | -2.281998 | 2.550953 | 0.4563718 | 11.07823 | 1.760274
2018-04-22 22:17 | 369306.1 | 840.0016 | 5 | 40 | 3.720948 | -2.282035 | 2.550953 | 0.5324396 | 11.07823 | 2.044471
2018-04-22 22:19 | 369426.1 | 960.0013 | 5 | 40 | 3.691713 | -2.282004 | 2.550953 | 0.6085032 | 11.07823 | 2.326379
2018-04-22 22:21 | 369546.1 | 1080.0003 | 5 | 40 | 3.663932 | -2.282039 | 2.550953 | 0.6845683 | 11.07823 | 2.606123
2018-04-22 22:23 | 369666.1 | 1200.0016 | 5 | 40 | 3.638296 | -2.281993 | 2.550953 | 0.7606249 | 11.07823 | 2.883802
2018-04-22 22:25 | 369786.1 | 1320.0005 | 5 | 40 | 3.615325 | -2.281988 | 2.550953 | 0.8366963 | 11.07823 | 3.15968
2018-04-22 22:27 | 369906.1 | 1440.0003 | 5 | 40 | 3.593678 | -2.282039 | 2.550953 | 0.9127666 | 11.07823 | 3.433869
2018-04-22 22:29 | 370026.1 | 1560.0008 | 5 | 40 | 3.572634 | -2.282008 | 2.550953 | 0.9888294 | 11.07823 | 3.706413
2018-04-22 22:31 | 370146.1 | 1680.0005 | 5 | 40 | 3.552315 | -2.281903 | 2.550953 | 1.06489 | 11.07823 | 3.977371
2018-04-22 22:33 | 370266.1 | 1800.0011 | 5 | 40 | 3.533027 | -2.281998 | 2.550953 | 1.140957 | 11.07823 | 4.246848
2018-04-22 22:35 | 370386.1 | 1920.0016 | 5 | 40 | 3.514752 | -2.281997 | 2.550953 | 1.217024 | 11.07823 | 4.514892
2018-04-22 22:37 | 370506.1 | 2040.0013 | 5 | 40 | 3.497148 | -2.282052 | 2.550953 | 1.29309 | 11.07823 | 4.781573
2018-04-22 22:39 | 370626.1 | 2160.0002 | 5 | 40 | 3.480405 | -2.281956 | 2.550953 | 1.369148 | 11.07823 | 5.046915
2018-04-22 22:41 | 370746.1 | 2280.0008 | 5 | 40 | 3.464389 | -2.282059 | 2.550953 | 1.445208 | 11.07823 | 5.311022
2018-04-22 22:43 | 370866.1 | 2400.0006 | 5 | 40 | 3.449148 | -2.281988 | 2.550953 | 1.521286 | 11.07823 | 5.574003
2018-04-22 22:45 | 370986.1 | 2520.0002 | 5 | 40 | 3.434156 | -2.281939 | 2.550953 | 1.597351 | 11.07823 | 5.835788
2018-04-22 22:47 | 371106.1 | 2640.0008 | 5 | 40 | 3.419029 | -2.281997 | 2.550953 | 1.673411 | 11.07823 | 6.096417
2018-04-22 22:49 | 371226.1 | 2760.0005 | 5 | 40 | 3.403792 | -2.282045 | 2.550953 | 1.74947 | 11.07823 | 6.355891
2018-04-22 22:51 | 371346.1 | 2880.0002 | 5 | 40 | 3.387604 | -2.282028 | 2.550953 | 1.825544 | 11.07823 | 6.614222
2018-04-22 22:53 | 371466.1 | 3000.0008 | 5 | 40 | 3.36996 | -2.282084 | 2.550953 | 1.901605 | 11.07823 | 6.871223
2018-04-22 22:55 | 371586.1 | 3120.0013 | 5 | 40 | 3.350401 | -2.282004 | 2.550953 | 1.97766 | 11.07823 | 7.126793
2018-04-22 22:57 | 371706.1 | 3240.0011 | 5 | 40 | 3.32869 | -2.282012 | 2.550953 | 2.053726 | 11.07823 | 7.380833
2018-04-22 22:59 | 371826.1 | 3360.0016 | 5 | 40 | 3.303977 | -2.282012 | 2.550953 | 2.129789 | 11.07823 | 7.633107
2018-04-22 23:01 | 371946.1 | 3480.0013 | 5 | 40 | 3.275275 | -2.281993 | 2.550953 | 2.205861 | 11.07823 | 7.883386
2018-04-22 23:03 | 372066.1 | 3600.0011 | 5 | 40 | 3.240661 | -2.281934 | 2.550953 | 2.281928 | 11.07823 | 8.131251
2018-04-22 23:05 | 372186.1 | 3720.0016 | 5 | 40 | 3.19782 | -2.282008 | 2.550953 | 2.357988 | 11.07823 | 8.376175
2018-04-22 23:07 | 372306.1 | 3840.0005 | 5 | 40 | 3.141541 | -2.282098 | 2.550953 | 2.434049 | 11.07823 | 8.617372
2018-04-22 23:09 | 372426.1 | 3960.0003 | 5 | 40 | 3.061056 | -2.282001 | 2.550953 | 2.510118 | 11.07823 | 8.853491
2018-04-22 23:10 | 372490.5 | 4024.4353 | 5 | 40 | 3 | -2.281988 | 2.550953 | 2.550957 | 11.07823 | 8.977319
2018-04-22 23:12 | 372610.5 | 120.0014 | 6 | 40 | 3.574891 | 0 | 2.550953 | 2.55097 | 11.07823 | 8.977356
2018-04-22 23:14 | 372730.5 | 240.0003 | 6 | 40 | 3.612712 | 0 | 2.550953 | 2.55097 | 11.07823 | 8.977356
2018-04-22 23:15 | 372790.5 | 300.0009 | 6 | 40 | 3.622721 | 0 | 2.550953 | 2.55097 | 11.07823 | 8.977356
2018-04-22 23:15 | 372790.5 | 0.0028 | 7 | 41 | 3.622796 | 0 | 0 | 0 | 0 | 0
2018-04-22 23:17 | 372910.6 | 120.0008 | 2 | 41 | 4.200181 | 3.749657 | 0.1405383 | 4.591e-09 | 0.5881344 | 1.6632e-08
2018-04-22 23:19 | 373030.6 | 240.0014 | 2 | 41 | 4.2002 | 3.397856 | 0.2595309 | 4.591e-09 | 1.087927 | 1.6632e-08
2018-04-22 23:20 | 373082.6 | 291.9618 | 2 | 41 | 4.20019 | 3.259989 | 0.3075687 | 4.591e-09 | 1.289694 | 1.6632e-08
2018-04-22 23:22 | 373202.6 | 120.0007 | 3 | 41 | 4.227551 | 3.260159 | 0.415852 | 4.591e-09 | 1.745936 | 1.6632e-08
2018-04-22 23:24 | 373322.6 | 240.0012 | 3 | 41 | 4.251884 | 3.259798 | 0.5245144 | 4.591e-09 | 2.206661 | 1.6632e-08
2018-04-22 23:26 | 373442.6 | 360.001 | 3 | 41 | 4.275835 | 3.259926 | 0.6331848 | 4.591e-09 | 2.67001 | 1.6632e-08
2018-04-22 23:28 | 373562.6 | 480.0014 | 3 | 41 | 4.301363 | 3.260105 | 0.7418461 | 4.591e-09 | 3.136001 | 1.6632e-08
2018-04-22 23:30 | 373682.6 | 600.0012 | 3 | 41 | 4.329228 | 3.260014 | 0.8505208 | 4.591e-09 | 3.604941 | 1.6632e-08
2018-04-22 23:32 | 373802.6 | 720.0002 | 3 | 41 | 4.359395 | 3.260189 | 0.9591762 | 4.591e-09 | 4.076955 | 1.6632e-08
2018-04-22 23:34 | 373922.6 | 840.0006 | 3 | 41 | 4.390697 | 3.259892 | 1.067838 | 4.591e-09 | 4.552353 | 1.6632e-08
2018-04-22 23:36 | 374042.6 | 960.0021 | 3 | 41 | 4.400166 | 3.054319 | 1.173951 | 4.591e-09 | 5.019114 | 1.6632e-08
2018-04-22 23:38 | 374162.6 | 1080.0002 | 3 | 41 | 4.400181 | 2.813101 | 1.271639 | 4.591e-09 | 5.448958 | 1.6632e-08
2018-04-22 23:40 | 374282.6 | 1200.0015 | 3 | 41 | 4.400167 | 2.59985 | 1.361751 | 4.591e-09 | 5.845464 | 1.6632e-08
2018-04-22 23:42 | 374402.6 | 1320.0013 | 3 | 41 | 4.400175 | 2.421341 | 1.445343 | 4.591e-09 | 6.213282 | 1.6632e-08
2018-04-22 23:44 | 374522.6 | 1440.0002 | 3 | 41 | 4.400128 | 2.269943 | 1.523458 | 4.591e-09 | 6.556995 | 1.6632e-08
2018-04-22 23:46 | 374642.6 | 1560.0015 | 3 | 41 | 4.400056 | 2.136026 | 1.596844 | 4.591e-09 | 6.879905 | 1.6632e-08
2018-04-22 23:48 | 374762.6 | 1680.0014 | 3 | 41 | 4.400114 | 2.018536 | 1.66607 | 4.591e-09 | 7.184504 | 1.6632e-08
2018-04-22 23:50 | 374882.6 | 1800.0017 | 3 | 41 | 4.400051 | 1.910698 | 1.731528 | 4.591e-09 | 7.472528 | 1.6632e-08
2018-04-22 23:52 | 375002.6 | 1920.0015 | 3 | 41 | 4.400084 | 1.813133 | 1.793579 | 4.591e-09 | 7.74556 | 1.6632e-08
2018-04-22 23:54 | 375122.6 | 2040.0012 | 3 | 41 | 4.400112 | 1.723105 | 1.852497 | 4.591e-09 | 8.004804 | 1.6632e-08
2018-04-22 23:56 | 375242.6 | 2160.0008 | 3 | 41 | 4.400091 | 1.640165 | 1.90853 | 4.591e-09 | 8.251353 | 1.6632e-08
2018-04-22 23:58 | 375362.6 | 2280.0015 | 3 | 41 | 4.400034 | 1.561222 | 1.961872 | 4.591e-09 | 8.48606 | 1.6632e-08
2018-04-23 | 375482.6 | 2400.0012 | 3 | 41 | 4.400113 | 1.487953 | 2.012674 | 4.591e-09 | 8.709592 | 1.6632e-08
2018-04-23 00:02 | 375602.6 | 2520.0002 | 3 | 41 | 4.40015 | 1.415041 | 2.061037 | 4.591e-09 | 8.922395 | 1.6632e-08
2018-04-23 00:04 | 375722.6 | 2640.0007 | 3 | 41 | 4.400042 | 1.344984 | 2.107015 | 4.591e-09 | 9.124702 | 1.6632e-08
2018-04-23 00:06 | 375842.6 | 2760.0004 | 3 | 41 | 4.400136 | 1.281843 | 2.150777 | 4.591e-09 | 9.317258 | 1.6632e-08
2018-04-23 00:08 | 375962.6 | 2880.0009 | 3 | 41 | 4.400122 | 1.218246 | 2.192428 | 4.591e-09 | 9.500525 | 1.6632e-08
2018-04-23 00:10 | 376082.6 | 3000.0007 | 3 | 41 | 4.400055 | 1.157716 | 2.232005 | 4.591e-09 | 9.674668 | 1.6632e-08
2018-04-23 00:12 | 376202.6 | 3120.0012 | 3 | 41 | 4.400103 | 1.10052 | 2.269616 | 4.591e-09 | 9.840158 | 1.6632e-08
2018-04-23 00:14 | 376322.6 | 3240.0011 | 3 | 41 | 4.400034 | 1.044224 | 2.305356 | 4.591e-09 | 9.997417 | 1.6632e-08
2018-04-23 00:16 | 376442.6 | 3360.0007 | 3 | 41 | 4.400072 | 0.9923401 | 2.339292 | 4.591e-09 | 10.14674 | 1.6632e-08
2018-04-23 00:18 | 376562.6 | 3480.0013 | 3 | 41 | 4.400088 | 0.941308 | 2.371513 | 4.591e-09 | 10.28851 | 1.6632e-08
2018-04-23 00:20 | 376682.6 | 3600.0009 | 3 | 41 | 4.400064 | 0.8922443 | 2.402062 | 4.591e-09 | 10.42293 | 1.6632e-08
2018-04-23 00:22 | 376802.6 | 3720.0007 | 3 | 41 | 4.40008 | 0.8454494 | 2.431015 | 4.591e-09 | 10.55032 | 1.6632e-08
2018-04-23 00:24 | 376922.6 | 3840.0005 | 3 | 41 | 4.400082 | 0.8009968 | 2.458448 | 4.591e-09 | 10.67103 | 1.6632e-08
2018-04-23 00:26 | 377042.6 | 3960.0008 | 3 | 41 | 4.4 | 0.7584524 | 2.484444 | 4.591e-09 | 10.78542 | 1.6632e-08
2018-04-23 00:28 | 377162.6 | 4080.0007 | 3 | 41 | 4.400092 | 0.719388 | 2.509074 | 4.591e-09 | 10.89379 | 1.6632e-08
2018-04-23 00:30 | 377282.6 | 4200.0004 | 3 | 41 | 4.400046 | 0.6810856 | 2.532398 | 4.591e-09 | 10.99642 | 1.6632e-08
2018-04-23 00:31 | 377378.7 | 4296.0693 | 3 | 41 | 4.400053 | 0.6519995 | 2.550175 | 4.591e-09 | 11.07463 | 1.6632e-08
2018-04-23 00:33 | 377498.7 | 119.9998 | 4 | 41 | 4.285527 | 0 | 2.550175 | 4.591e-09 | 11.07463 | 1.6632e-08
2018-04-23 00:35 | 377618.7 | 240.0002 | 4 | 41 | 4.27284 | 0 | 2.550175 | 4.591e-09 | 11.07463 | 1.6632e-08
2018-04-23 00:36 | 377678.7 | 300.0015 | 4 | 41 | 4.269399 | 0 | 2.550175 | 4.591e-09 | 11.07463 | 1.6632e-08
2018-04-23 00:38 | 377798.8 | 120 | 5 | 41 | 3.927013 | -2.281991 | 2.550175 | 0.07605098 | 11.07463 | 0.3021687
2018-04-23 00:40 | 377918.8 | 240.0013 | 5 | 41 | 3.883615 | -2.282008 | 2.550175 | 0.1521211 | 11.07463 | 0.5991475
2018-04-23 00:42 | 378038.8 | 360.001 | 5 | 41 | 3.847748 | -2.282034 | 2.550175 | 0.228177 | 11.07463 | 0.8931352
2018-04-23 00:44 | 378158.8 | 480.0008 | 5 | 41 | 3.814386 | -2.282034 | 2.550175 | 0.3042395 | 11.07463 | 1.184524
2018-04-23 00:46 | 378278.8 | 600.0005 | 5 | 41 | 3.782248 | -2.282015 | 2.550175 | 0.3803135 | 11.07463 | 1.473473
2018-04-23 00:48 | 378398.8 | 720.0011 | 5 | 41 | 3.750886 | -2.282028 | 2.550175 | 0.4563739 | 11.07463 | 1.759952
2018-04-23 00:50 | 378518.8 | 840.0008 | 5 | 41 | 3.720322 | -2.282017 | 2.550175 | 0.5324326 | 11.07463 | 2.044071
2018-04-23 00:52 | 378638.8 | 960.0014 | 5 | 41 | 3.690507 | -2.282078 | 2.550175 | 0.6085075 | 11.07463 | 2.325952
2018-04-23 00:54 | 378758.8 | 1080.0011 | 5 | 41 | 3.662905 | -2.282058 | 2.550175 | 0.6845677 | 11.07463 | 2.605589
2018-04-23 00:56 | 378878.8 | 1200.0001 | 5 | 41 | 3.637746 | -2.282022 | 2.550175 | 0.7606381 | 11.07463 | 2.883255
2018-04-23 00:58 | 378998.8 | 1320.0016 | 5 | 41 | 3.614774 | -2.281986 | 2.550175 | 0.8366871 | 11.07463 | 3.15902
2018-04-23 01:00 | 379118.8 | 1440.0003 | 5 | 41 | 3.593016 | -2.282043 | 2.550175 | 0.9127682 | 11.07463 | 3.433203
2018-04-23 01:02 | 379238.8 | 1560.001 | 5 | 41 | 3.571918 | -2.282065 | 2.550175 | 0.9888272 | 11.07463 | 3.705676
2018-04-23 01:04 | 379358.8 | 1680.0015 | 5 | 41 | 3.551391 | -2.282001 | 2.550175 | 1.064899 | 11.07463 | 3.976614
2018-04-23 01:06 | 379478.8 | 1800.002 | 5 | 41 | 3.532208 | -2.281995 | 2.550175 | 1.140965 | 11.07463 | 4.246012
2018-04-23 01:08 | 379598.8 | 1920.0001 | 5 | 41 | 3.513993 | -2.282013 | 2.550175 | 1.217029 | 11.07463 | 4.513989
2018-04-23 01:10 | 379718.8 | 2040.0007 | 5 | 41 | 3.496639 | -2.282013 | 2.550175 | 1.293094 | 11.07463 | 4.780612
2018-04-23 01:12 | 379838.8 | 2160.0011 | 5 | 41 | 3.480221 | -2.282054 | 2.550175 | 1.369155 | 11.07463 | 5.045943
2018-04-23 01:14 | 379958.8 | 2280.0009 | 5 | 41 | 3.464511 | -2.282034 | 2.550175 | 1.445219 | 11.07463 | 5.310064
2018-04-23 01:16 | 380078.8 | 2400.0016 | 5 | 41 | 3.449262 | -2.281991 | 2.550175 | 1.521279 | 11.07463 | 5.57299
2018-04-23 01:18 | 380198.8 | 2520.0003 | 5 | 41 | 3.433945 | -2.281975 | 2.550175 | 1.597342 | 11.07463 | 5.83477
2018-04-23 01:20 | 380318.8 | 2640.0001 | 5 | 41 | 3.418536 | -2.282063 | 2.550175 | 1.67342 | 11.07463 | 6.095432
2018-04-23 01:22 | 380438.8 | 2760.0016 | 5 | 41 | 3.402997 | -2.282023 | 2.550175 | 1.749483 | 11.07463 | 6.35487
2018-04-23 01:24 | 380558.8 | 2880.0011 | 5 | 41 | 3.38663 | -2.281982 | 2.550175 | 1.82555 | 11.07463 | 6.613114
2018-04-23 01:26 | 380678.8 | 3000.001 | 5 | 41 | 3.369135 | -2.281971 | 2.550175 | 1.901603 | 11.07463 | 6.870018
2018-04-23 01:28 | 380798.8 | 3120.0016 | 5 | 41 | 3.350019 | -2.281989 | 2.550175 | 1.977677 | 11.07463 | 7.125607
2018-04-23 01:30 | 380918.8 | 3240.0012 | 5 | 41 | 3.328392 | -2.281954 | 2.550175 | 2.053737 | 11.07463 | 7.379607
2018-04-23 01:32 | 381038.8 | 3360.001 | 5 | 41 | 3.303488 | -2.2821 | 2.550175 | 2.129808 | 11.07463 | 7.63188
2018-04-23 01:34 | 381158.8 | 3480 | 5 | 41 | 3.274716 | -2.282004 | 2.550175 | 2.205872 | 11.07463 | 7.88209
2018-04-23 01:36 | 381278.8 | 3600.0003 | 5 | 41 | 3.239981 | -2.281958 | 2.550175 | 2.281936 | 11.07463 | 8.129904
2018-04-23 01:38 | 381398.8 | 3720.001 | 5 | 41 | 3.196888 | -2.281944 | 2.550175 | 2.358001 | 11.07463 | 8.374777
2018-04-23 01:40 | 381518.8 | 3840.0007 | 5 | 41 | 3.140607 | -2.282076 | 2.550175 | 2.434069 | 11.07463 | 8.615929
2018-04-23 01:42 | 381638.8 | 3960.0011 | 5 | 41 | 3.059977 | -2.281981 | 2.550175 | 2.510129 | 11.07463 | 8.851953
2018-04-23 01:43 | 381701.8 | 4023.0362 | 5 | 41 | 3 | -2.281973 | 2.550175 | 2.550086 | 11.07463 | 8.973078
2018-04-23 01:45 | 381821.9 | 120.0001 | 6 | 41 | 3.574739 | 0 | 2.550175 | 2.550086 | 11.07463 | 8.973078
2018-04-23 01:47 | 381941.9 | 240.0012 | 6 | 41 | 3.6126 | 0 | 2.550175 | 2.550086 | 11.07463 | 8.973078
2018-04-23 01:48 | 382001.9 | 300.0033 | 6 | 41 | 3.622629 | 0 | 2.550175 | 2.550086 | 11.07463 | 8.973078
2018-04-23 01:48 | 382001.9 | 0.0027 | 7 | 42 | 3.622532 | 0 | 0 | 0 | 0 | 0
2018-04-23 01:50 | 382121.9723 | 120.0014 | 2 | 42 | 4.20019 | 3.74972 | 0.1404959 | 4.47e-10 | 0.5879655 | 1.618e-09
2018-04-23 01:52 | 382241.9723 | 240.0014 | 2 | 42 | 4.200131 | 3.397871 | 0.2595235 | 4.47e-10 | 1.087904 | 1.618e-09
2018-04-23 01:53 | 382293.9366 | 291.9657 | 2 | 42 | 4.200167 | 3.259998 | 0.3075573 | 4.47e-10 | 1.289655 | 1.618e-09
2018-04-23 01:55 | 382413.9 | 120.0015 | 3 | 42 | 4.227303 | 3.259823 | 0.4158328 | 4.47e-10 | 1.745851 | 1.618e-09
2018-04-23 01:57 | 382533.9 | 240.0005 | 3 | 42 | 4.251761 | 3.259888 | 0.5244934 | 4.47e-10 | 2.206545 | 1.618e-09
2018-04-23 01:59 | 382653.9 | 360.0012 | 3 | 42 | 4.275596 | 3.260128 | 0.633161 | 4.47e-10 | 2.669861 | 1.618e-09
2018-04-23 02:01 | 382773.9 | 480.0008 | 3 | 42 | 4.30118 | 3.259907 | 0.7418289 | 4.47e-10 | 3.135851 | 1.618e-09
2018-04-23 02:03 | 382893.9 | 600.0006 | 3 | 42 | 4.329002 | 3.259924 | 0.8504911 | 4.47e-10 | 3.604715 | 1.618e-09
2018-04-23 02:05 | 383013.9 | 720.0003 | 3 | 42 | 4.358915 | 3.259863 | 0.9591567 | 4.47e-10 | 4.076737 | 1.618e-09
2018-04-23 02:07 | 383133.9 | 840.0008 | 3 | 42 | 4.390693 | 3.260035 | 1.067817 | 4.47e-10 | 4.552089 | 1.618e-09
2018-04-23 02:09 | 383253.9 | 960.0006 | 3 | 42 | 4.400112 | 3.051453 | 1.173859 | 4.47e-10 | 5.018542 | 1.618e-09
2018-04-23 02:11 | 383373.9 | 1080.0003 | 3 | 42 | 4.400156 | 2.810656 | 1.271474 | 4.47e-10 | 5.448062 | 1.618e-09
2018-04-23 02:13 | 383493.9 | 1200.0015 | 3 | 42 | 4.400178 | 2.600185 | 1.361557 | 4.47e-10 | 5.844441 | 1.618e-09
2018-04-23 02:15 | 383613.9 | 1320.0014 | 3 | 42 | 4.400125 | 2.417109 | 1.445107 | 4.47e-10 | 6.212075 | 1.618e-09
2018-04-23 02:17 | 383733.9 | 1440.0013 | 3 | 42 | 4.40018 | 2.26515 | 1.52306 | 4.47e-10 | 6.555079 | 1.618e-09
2018-04-23 02:19 | 383853.9 | 1560.0008 | 3 | 42 | 4.400077 | 2.134035 | 1.59633 | 4.47e-10 | 6.877474 | 1.618e-09
2018-04-23 02:21 | 383973.9 | 1680.0014 | 3 | 42 | 4.40008 | 2.018667 | 1.665526 | 4.47e-10 | 7.181944 | 1.618e-09
2018-04-23 02:23 | 384093.9 | 1800.0012 | 3 | 42 | 4.400174 | 1.913977 | 1.731031 | 4.47e-10 | 7.470174 | 1.618e-09
2018-04-23 02:25 | 384213.9 | 1920.0015 | 3 | 42 | 4.40013 | 1.816719 | 1.793163 | 4.47e-10 | 7.74356 | 1.618e-09
2018-04-23 02:27 | 384333.9 | 2040.0014 | 3 | 42 | 4.400075 | 1.726265 | 1.8522 | 4.47e-10 | 8.003327 | 1.618e-09
2018-04-23 02:29 | 384453.9 | 2160.0012 | 3 | 42 | 4.400033 | 1.640589 | 1.908303 | 4.47e-10 | 8.250186 | 1.618e-09
2018-04-23 02:31 | 384573.9 | 2280.0016 | 3 | 42 | 4.400172 | 1.56124 | 1.961647 | 4.47e-10 | 8.484903 | 1.618e-09
2018-04-23 02:33 | 384693.9 | 2400.0014 | 3 | 42 | 4.400116 | 1.485975 | 2.012408 | 4.47e-10 | 8.708256 | 1.618e-09
2018-04-23 02:35 | 384813.9 | 2520.0013 | 3 | 42 | 4.400053 | 1.415008 | 2.060738 | 4.47e-10 | 8.920913 | 1.618e-09
2018-04-23 02:37 | 384933.9 | 2640.0016 | 3 | 42 | 4.400029 | 1.346913 | 2.106759 | 4.47e-10 | 9.123407 | 1.618e-09
2018-04-23 02:39 | 385053.9 | 2760.0014 | 3 | 42 | 4.400036 | 1.281417 | 2.150565 | 4.47e-10 | 9.316157 | 1.618e-09
2018-04-23 02:41 | 385173.9 | 2880.0013 | 3 | 42 | 4.400073 | 1.219781 | 2.192244 | 4.47e-10 | 9.499548 | 1.618e-09
2018-04-23 02:43 | 385293.9 | 3000.0016 | 3 | 42 | 4.400051 | 1.159214 | 2.231881 | 4.47e-10 | 9.673955 | 1.618e-09
2018-04-23 02:45 | 385413.9 | 3120.0005 | 3 | 42 | 4.400016 | 1.099577 | 2.269519 | 4.47e-10 | 9.839562 | 1.618e-09
2018-04-23 02:47 | 385533.9 | 3240.0012 | 3 | 42 | 4.400108 | 1.044229 | 2.305238 | 4.47e-10 | 9.99673 | 1.618e-09
2018-04-23 02:49 | 385653.9 | 3360.0016 | 3 | 42 | 4.400026 | 0.9913921 | 2.339169 | 4.47e-10 | 10.14603 | 1.618e-09
2018-04-23 02:51 | 385773.9 | 3480.0014 | 3 | 42 | 4.400066 | 0.9407969 | 2.371366 | 4.47e-10 | 10.2877 | 1.618e-09
2018-04-23 02:53 | 385893.9 | 3600.0013 | 3 | 42 | 4.400052 | 0.8912621 | 2.401887 | 4.47e-10 | 10.42199 | 1.618e-09
2018-04-23 02:55 | 386013.9 | 3720.0001 | 3 | 42 | 4.400056 | 0.8454733 | 2.430826 | 4.47e-10 | 10.54932 | 1.618e-09
2018-04-23 02:57 | 386133.9 | 3840.0005 | 3 | 42 | 4.400036 | 0.8011913 | 2.458266 | 4.47e-10 | 10.67006 | 1.618e-09
2018-04-23 02:59 | 386253.9 | 3960.0004 | 3 | 42 | 4.400062 | 0.7589245 | 2.484259 | 4.47e-10 | 10.78443 | 1.618e-09
2018-04-23 03:01 | 386373.9 | 4080.0015 | 3 | 42 | 4.400031 | 0.7186632 | 2.508877 | 4.47e-10 | 10.89275 | 1.618e-09
2018-04-23 03:03 | 386493.9 | 4200.001 | 3 | 42 | 4.400064 | 0.6809969 | 2.532193 | 4.47e-10 | 10.99534 | 1.618e-09
2018-04-23 03:05 | 386587.4 | 4293.4702 | 3 | 42 | 4.400004 | 0.6519966 | 2.549498 | 4.47e-10 | 11.07149 | 1.618e-09
2018-04-23 03:07 | 386707.4 | 120.0016 | 4 | 42 | 4.285439 | 0 | 2.549498 | 4.47e-10 | 11.07149 | 1.618e-09
2018-04-23 03:09 | 386827.4 | 240.0005 | 4 | 42 | 4.272755 | 0 | 2.549498 | 4.47e-10 | 11.07149 | 1.618e-09
2018-04-23 03:10 | 386887.4 | 300.0027 | 4 | 42 | 4.269315 | 0 | 2.549498 | 4.47e-10 | 11.07149 | 1.618e-09
2018-04-23 03:12 | 387007.5 | 120.0006 | 5 | 42 | 3.927046 | -2.282022 | 2.549498 | 0.07605957 | 11.07149 | 0.3022053
2018-04-23 03:14 | 387127.5 | 240.0001 | 5 | 42 | 3.883701 | -2.28196 | 2.549498 | 0.1521168 | 11.07149 | 0.5991343
2018-04-23 03:16 | 387247.5 | 360.0011 | 5 | 42 | 3.847935 | -2.281944 | 2.549498 | 0.2281781 | 11.07149 | 0.8931531
2018-04-23 03:18 | 387367.5 | 480.0009 | 5 | 42 | 3.814459 | -2.281947 | 2.549498 | 0.304246 | 11.07149 | 1.184575
2018-04-23 03:20 | 387487.5 | 600.0007 | 5 | 42 | 3.782338 | -2.281966 | 2.549498 | 0.3803143 | 11.07149 | 1.473509
2018-04-23 03:22 | 387607.5 | 720.0004 | 5 | 42 | 3.750934 | -2.282003 | 2.549498 | 0.4563772 | 11.07149 | 1.760005
2018-04-23 03:24 | 387727.5 | 840.0002 | 5 | 42 | 3.720316 | -2.281984 | 2.549498 | 0.5324432 | 11.07149 | 2.044155
2018-04-23 03:26 | 387847.5 | 960.0016 | 5 | 42 | 3.690639 | -2.281981 | 2.549498 | 0.608503 | 11.07149 | 2.325982
2018-04-23 03:28 | 387967.5 | 1080.0006 | 5 | 42 | 3.66306 | -2.281967 | 2.549498 | 0.6845678 | 11.07149 | 2.605646
2018-04-23 03:30 | 388087.5 | 1200.0012 | 5 | 42 | 3.638104 | -2.281936 | 2.549498 | 0.7606229 | 11.07149 | 2.883275
2018-04-23 03:32 | 388207.5 | 1320.0011 | 5 | 42 | 3.615199 | -2.281971 | 2.549498 | 0.8366966 | 11.07149 | 3.159161
2018-04-23 03:34 | 388327.5 | 1440.0009 | 5 | 42 | 3.593237 | -2.282023 | 2.549498 | 0.9127566 | 11.07149 | 3.433293
2018-04-23 03:36 | 388447.5 | 1560.0005 | 5 | 42 | 3.57205 | -2.281951 | 2.549498 | 0.9888281 | 11.07149 | 3.705823
2018-04-23 03:38 | 388567.5 | 1680.0013 | 5 | 42 | 3.551668 | -2.281969 | 2.549498 | 1.064885 | 11.07149 | 3.976717
2018-04-23 03:40 | 388687.5 | 1800.0002 | 5 | 42 | 3.532347 | -2.281951 | 2.549498 | 1.140956 | 11.07149 | 4.246154
2018-04-23 03:42 | 388807.5 | 1920.0008 | 5 | 42 | 3.513944 | -2.282071 | 2.549498 | 1.217018 | 11.07149 | 4.514122
2018-04-23 03:44 | 388927.5 | 2040.0007 | 5 | 42 | 3.496421 | -2.282032 | 2.549498 | 1.293079 | 11.07149 | 4.780725
2018-04-23 03:46 | 389047.5 | 2160.0022 | 5 | 42 | 3.480176 | -2.282065 | 2.549498 | 1.369153 | 11.07149 | 5.046092
2018-04-23 03:48 | 389167.5 | 2280.0004 | 5 | 42 | 3.464367 | -2.281969 | 2.549498 | 1.445212 | 11.07149 | 5.310188
2018-04-23 03:50 | 389287.5 | 2400.0003 | 5 | 42 | 3.448936 | -2.281988 | 2.549498 | 1.52128 | 11.07149 | 5.57313
2018-04-23 03:52 | 389407.5 | 2520.0009 | 5 | 42 | 3.433725 | -2.282023 | 2.549498 | 1.59734 | 11.07149 | 5.834876
2018-04-23 03:54 | 389527.5 | 2640.0001 | 5 | 42 | 3.418813 | -2.281934 | 2.549498 | 1.673397 | 11.07149 | 6.095471
2018-04-23 03:56 | 389647.5 | 2760.0005 | 5 | 42 | 3.403184 | -2.281906 | 2.549498 | 1.749471 | 11.07149 | 6.354963
2018-04-23 03:58 | 389767.5 | 2880.0012 | 5 | 42 | 3.386545 | -2.281975 | 2.549498 | 1.825525 | 11.07149 | 6.613167
2018-04-23 04:00 | 389887.5 | 3000.0011 | 5 | 42 | 3.368967 | -2.282032 | 2.549498 | 1.901601 | 11.07149 | 6.870142
2018-04-23 04:02 | 390007.5 | 3120.0001 | 5 | 42 | 3.34968 | -2.281967 | 2.549498 | 1.977662 | 11.07149 | 7.125664
2018-04-23 04:04 | 390127.5 | 3240.0017 | 5 | 42 | 3.327942 | -2.282032 | 2.549498 | 2.053726 | 11.07149 | 7.379646
2018-04-23 04:06 | 390247.5 | 3360.0022 | 5 | 42 | 3.303199 | -2.281993 | 2.549498 | 2.129799 | 11.07149 | 7.631895
2018-04-23 04:08 | 390367.5 | 3480.0012 | 5 | 42 | 3.274426 | -2.281949 | 2.549498 | 2.205862 | 11.07149 | 7.88208
2018-04-23 04:10 | 390487.5 | 3600.0004 | 5 | 42 | 3.239796 | -2.282049 | 2.549498 | 2.281923 | 11.07149 | 8.129867
2018-04-23 04:12 | 390607.5 | 3720.0002 | 5 | 42 | 3.196342 | -2.282034 | 2.549498 | 2.357985 | 11.07149 | 8.374704
2018-04-23 04:14 | 390727.5 | 3840.0005 | 5 | 42 | 3.139365 | -2.282058 | 2.549498 | 2.434049 | 11.07149 | 8.615775
2018-04-23 04:16 | 390847.5 | 3960.0012 | 5 | 42 | 3.058205 | -2.281899 | 2.549498 | 2.510117 | 11.07149 | 8.851703
2018-04-23 04:17 | 390908.5 | 4020.9671 | 5 | 42 | 3 | -2.282003 | 2.549498 | 2.548755 | 11.07149 | 8.968792
2018-04-23 04:19 | 391028.5 | 120.0015 | 6 | 42 | 3.575076 | 0 | 2.549498 | 2.548755 | 11.07149 | 8.968792
2018-04-23 04:21 | 391148.5 | 240.0006 | 6 | 42 | 3.613004 | 0 | 2.549498 | 2.548755 | 11.07149 | 8.968792
2018-04-23 04:22 | 391208.5 | 300.0025 | 6 | 42 | 3.623057 | 0 | 2.549498 | 2.548755 | 11.07149 | 8.968792
2018-04-23 04:22 | 391208.6 | 0.0028 | 7 | 43 | 3.623241 | 0 | 0 | 0 | 0 | 0
2018-04-23 04:24 | 391328.6 | 120.0016 | 2 | 43 | 4.200166 | 3.73885 | 0.1402615 | 1.359e-09 | 0.587012 | 4.925e-09
2018-04-23 04:26 | 391448.6 | 240.0005 | 2 | 43 | 4.200174 | 3.390533 | 0.2589591 | 1.359e-09 | 1.085564 | 4.925e-09
2018-04-23 04:27 | 391498.2 | 289.6105 | 2 | 43 | 4.200153 | 3.259995 | 0.304771 | 1.359e-09 | 1.277983 | 4.925e-09
2018-04-23 04:29 | 391618.2 | 120.0008 | 3 | 43 | 4.227415 | 3.259888 | 0.4130472 | 1.359e-09 | 1.73419 | 4.925e-09
2018-04-23 04:31 | 391738.2 | 240.0004 | 3 | 43 | 4.25172 | 3.259813 | 0.5217137 | 1.359e-09 | 2.194912 | 4.925e-09
2018-04-23 04:33 | 391858.2 | 360.0002 | 3 | 43 | 4.275701 | 3.259813 | 0.6303762 | 1.359e-09 | 2.658212 | 4.925e-09
2018-04-23 04:35 | 391978.2 | 480.0023 | 3 | 43 | 4.301478 | 3.25979 | 0.7390439 | 1.359e-09 | 3.124227 | 4.925e-09
2018-04-23 04:37 | 392098.2 | 600.0004 | 3 | 43 | 4.329415 | 3.259962 | 0.8477038 | 1.359e-09 | 3.593125 | 4.925e-09
2018-04-23 04:39 | 392218.2 | 720.0011 | 3 | 43 | 4.359511 | 3.259821 | 0.9563566 | 1.359e-09 | 4.065149 | 4.925e-09
2018-04-23 04:41 | 392338.2 | 840.0015 | 3 | 43 | 4.390945 | 3.259834 | 1.065019 | 1.359e-09 | 4.540566 | 4.925e-09
2018-04-23 04:43 | 392458.2 | 960.001 | 3 | 43 | 4.400153 | 3.051607 | 1.17104 | 1.359e-09 | 5.006934 | 4.925e-09
2018-04-23 04:45 | 392578.2 | 1080.0003 | 3 | 43 | 4.400165 | 2.809601 | 1.268624 | 1.359e-09 | 5.43632 | 4.925e-09
2018-04-23 04:47 | 392698.2 | 1200.0008 | 3 | 43 | 4.400139 | 2.598986 | 1.358689 | 1.359e-09 | 5.832621 | 4.925e-09
2018-04-23 04:49 | 392818.2 | 1320.0006 | 3 | 43 | 4.400223 | 2.419096 | 1.442219 | 1.359e-09 | 6.200166 | 4.925e-09
2018-04-23 04:51 | 392938.2 | 1440.0013 | 3 | 43 | 4.400097 | 2.263235 | 1.520151 | 1.359e-09 | 6.543077 | 4.925e-09
2018-04-23 04:53 | 393058.2 | 1560.0009 | 3 | 43 | 4.400105 | 2.135809 | 1.593439 | 1.359e-09 | 6.86555 | 4.925e-09
2018-04-23 04:55 | 393178.2 | 1680.0006 | 3 | 43 | 4.400139 | 2.019142 | 1.662659 | 1.359e-09 | 7.170128 | 4.925e-09
2018-04-23 04:57 | 393298.2 | 1800.0004 | 3 | 43 | 4.40006 | 1.912235 | 1.728121 | 1.359e-09 | 7.458167 | 4.925e-09
2018-04-23 04:59 | 393418.2 | 1920.0009 | 3 | 43 | 4.400066 | 1.815445 | 1.790229 | 1.359e-09 | 7.731446 | 4.925e-09
2018-04-23 05:01 | 393538.2 | 2040.0013 | 3 | 43 | 4.400041 | 1.725322 | 1.849227 | 1.359e-09 | 7.991043 | 4.925e-09
2018-04-23 05:03 | 393658.2 | 2160.0004 | 3 | 43 | 4.40007 | 1.642016 | 1.905354 | 1.359e-09 | 8.238006 | 4.925e-09
2018-04-23 05:05 | 393778.2 | 2280.0018 | 3 | 43 | 4.400155 | 1.564539 | 1.958772 | 1.359e-09 | 8.473052 | 4.925e-09
2018-04-23 05:07 | 393898.2 | 2400.0015 | 3 | 43 | 4.400145 | 1.488875 | 2.009633 | 1.359e-09 | 8.696845 | 4.925e-09
2018-04-23 05:09 | 394018.2 | 2520.002 | 3 | 43 | 4.400073 | 1.415886 | 2.05803 | 1.359e-09 | 8.909796 | 4.925e-09
2018-04-23 05:11 | 394138.2 | 2640.0001 | 3 | 43 | 4.400103 | 1.349175 | 2.104101 | 1.359e-09 | 9.112511 | 4.925e-09
2018-04-23 05:13 | 394258.2 | 2760.0015 | 3 | 43 | 4.400096 | 1.282675 | 2.147955 | 1.359e-09 | 9.30547 | 4.925e-09
2018-04-23 05:15 | 394378.2 | 2880.0011 | 3 | 43 | 4.400059 | 1.219226 | 2.189638 | 1.359e-09 | 9.488879 | 4.925e-09
2018-04-23 05:17 | 394498.2 | 3000.0001 | 3 | 43 | 4.400103 | 1.159847 | 2.229288 | 1.359e-09 | 9.663342 | 4.925e-09
2018-04-23 05:19 | 394618.2 | 3120.0015 | 3 | 43 | 4.400024 | 1.101346 | 2.266971 | 1.359e-09 | 9.829148 | 4.925e-09
2018-04-23 05:21 | 394738.2 | 3240.002 | 3 | 43 | 4.400069 | 1.045984 | 2.302759 | 1.359e-09 | 9.98662 | 4.925e-09
2018-04-23 05:23 | 394858.2 | 3360.0001 | 3 | 43 | 4.400107 | 0.9927702 | 2.336724 | 1.359e-09 | 10.13607 | 4.925e-09
2018-04-23 05:25 | 394978.2 | 3480.0023 | 3 | 43 | 4.400117 | 0.9431696 | 2.368972 | 1.359e-09 | 10.27796 | 4.925e-09
2018-04-23 05:27 | 395098.2 | 3600.0005 | 3 | 43 | 4.400082 | 0.8939075 | 2.399568 | 1.359e-09 | 10.41259 | 4.925e-09
2018-04-23 05:29 | 395218.2 | 3720.0001 | 3 | 43 | 4.400064 | 0.8478222 | 2.428581 | 1.359e-09 | 10.54025 | 4.925e-09
2018-04-23 05:31 | 395338.2 | 3840.0006 | 3 | 43 | 4.400108 | 0.8034286 | 2.456082 | 1.359e-09 | 10.66125 | 4.925e-09
2018-04-23 05:33 | 395458.2 | 3960.0004 | 3 | 43 | 4.400022 | 0.7610722 | 2.482141 | 1.359e-09 | 10.77591 | 4.925e-09
2018-04-23 05:35 | 395578.2 | 4080.0009 | 3 | 43 | 4.400042 | 0.7214928 | 2.506844 | 1.359e-09 | 10.8846 | 4.925e-09
2018-04-23 05:37 | 395698.2 | 4200.0015 | 3 | 43 | 4.400029 | 0.6828938 | 2.530241 | 1.359e-09 | 10.98755 | 4.925e-09
2018-04-23 05:38 | 395797.7 | 4299.4832 | 3 | 43 | 4.400002 | 0.6519947 | 2.548692 | 1.359e-09 | 11.06874 | 4.925e-09
2018-04-23 05:40 | 395917.8 | 120.0005 | 4 | 43 | 4.285449 | 0 | 2.548692 | 1.359e-09 | 11.06874 | 4.925e-09
2018-04-23 05:42 | 396037.8 | 240.0002 | 4 | 43 | 4.272808 | 0 | 2.548692 | 1.359e-09 | 11.06874 | 4.925e-09
2018-04-23 05:43 | 396097.8 | 300.0023 | 4 | 43 | 4.269405 | 0 | 2.548692 | 1.359e-09 | 11.06874 | 4.925e-09
2018-04-23 05:45 | 396217.9 | 120.0002 | 5 | 43 | 3.927135 | -2.282003 | 2.548692 | 0.07605735 | 11.06874 | 0.3022014
2018-04-23 05:47 | 396337.9 | 240.0016 | 5 | 43 | 3.883789 | -2.282 | 2.548692 | 0.1521208 | 11.06874 | 0.599162
2018-04-23 05:49 | 396457.9 | 360.0003 | 5 | 43 | 3.84807 | -2.282043 | 2.548692 | 0.2281832 | 11.06874 | 0.893196
2018-04-23 05:51 | 396577.9 | 480.001 | 5 | 43 | 3.814549 | -2.281967 | 2.548692 | 0.3042502 | 11.06874 | 1.184622
2018-04-23 05:53 | 396697.9 | 600.0008 | 5 | 43 | 3.782535 | -2.281981 | 2.548692 | 0.3803129 | 11.06874 | 1.473542
2018-04-23 05:55 | 396817.9 | 720.0011 | 5 | 43 | 3.751251 | -2.282052 | 2.548692 | 0.4563768 | 11.06874 | 1.760061
2018-04-23 05:57 | 396937.9 | 840.001 | 5 | 43 | 3.720393 | -2.282096 | 2.548692 | 0.5324437 | 11.06874 | 2.044229
2018-04-23 05:59 | 397057.9 | 960.0017 | 5 | 43 | 3.690619 | -2.281962 | 2.548692 | 0.6085101 | 11.06874 | 2.326081
2018-04-23 06:01 | 397177.9 | 1080.0011 | 5 | 43 | 3.663213 | -2.282069 | 2.548692 | 0.684562 | 11.06874 | 2.605699
2018-04-23 06:03 | 397297.9 | 1200.0001 | 5 | 43 | 3.638755 | -2.282067 | 2.548692 | 0.76063 | 11.06874 | 2.883405
2018-04-23 06:05 | 397417.9 | 1320.0006 | 5 | 43 | 3.615852 | -2.282001 | 2.548692 | 0.8366937 | 11.06874 | 3.159309
2018-04-23 06:07 | 397537.9 | 1440.0002 | 5 | 43 | 3.593653 | -2.282006 | 2.548692 | 0.9127659 | 11.06874 | 3.433524
2018-04-23 06:09 | 397657.9 | 1560.0008 | 5 | 43 | 3.572376 | -2.282006 | 2.548692 | 0.9888302 | 11.06874 | 3.706057
2018-04-23 06:11 | 397777.9 | 1680.002 | 5 | 43 | 3.551946 | -2.282072 | 2.548692 | 1.064901 | 11.06874 | 3.977029
2018-04-23 06:13 | 397897.9 | 1800.0026 | 5 | 43 | 3.532704 | -2.28196 | 2.548692 | 1.140953 | 11.06874 | 4.246423
2018-04-23 06:15 | 398017.9 | 1920.0015 | 5 | 43 | 3.514428 | -2.281978 | 2.548692 | 1.217026 | 11.06874 | 4.514469
2018-04-23 06:17 | 398137.9 | 2040.0012 | 5 | 43 | 3.497094 | -2.282008 | 2.548692 | 1.29309 | 11.06874 | 4.781128
2018-04-23 06:19 | 398257.9 | 2160.0001 | 5 | 43 | 3.480641 | -2.282008 | 2.548692 | 1.369154 | 11.06874 | 5.046497
2018-04-23 06:21 | 398377.9 | 2280.0014 | 5 | 43 | 3.46478 | -2.282072 | 2.548692 | 1.445209 | 11.06874 | 5.310614
2018-04-23 06:23 | 398497.9 | 2400.0002 | 5 | 43 | 3.449359 | -2.281951 | 2.548692 | 1.521282 | 11.06874 | 5.573599
2018-04-23 06:25 | 398617.9 | 2520.0015 | 5 | 43 | 3.434226 | -2.28196 | 2.548692 | 1.597344 | 11.06874 | 5.83539
2018-04-23 06:27 | 398737.9 | 2640.0013 | 5 | 43 | 3.4191 | -2.281956 | 2.548692 | 1.673413 | 11.06874 | 6.096053
2018-04-23 06:29 | 398857.9 | 2760.001 | 5 | 43 | 3.403589 | -2.282022 | 2.548692 | 1.749466 | 11.06874 | 6.355501
2018-04-23 06:31 | 398977.9 | 2880.0007 | 5 | 43 | 3.387139 | -2.281958 | 2.548692 | 1.825531 | 11.06874 | 6.613773
2018-04-23 06:33 | 399097.9 | 3000.0013 | 5 | 43 | 3.369413 | -2.282071 | 2.548692 | 1.901604 | 11.06874 | 6.870782
2018-04-23 06:35 | 399217.9 | 3120.0009 | 5 | 43 | 3.349985 | -2.282041 | 2.548692 | 1.977667 | 11.06874 | 7.126341
2018-04-23 06:37 | 399337.9 | 3240.0006 | 5 | 43 | 3.328457 | -2.281989 | 2.548692 | 2.053725 | 11.06874 | 7.380333
2018-04-23 06:39 | 399457.9 | 3360.0004 | 5 | 43 | 3.303783 | -2.281978 | 2.548692 | 2.129796 | 11.06874 | 7.632618
2018-04-23 06:41 | 399577.9 | 3480.0001 | 5 | 43 | 3.275014 | -2.282028 | 2.548692 | 2.205859 | 11.06874 | 7.882851
2018-04-23 06:43 | 399697.9 | 3600.0013 | 5 | 43 | 3.240204 | -2.282 | 2.548692 | 2.281933 | 11.06874 | 8.130711
2018-04-23 06:45 | 399817.9 | 3720.0003 | 5 | 43 | 3.197155 | -2.281966 | 2.548692 | 2.357984 | 11.06874 | 8.375553
2018-04-23 06:47 | 399937.9 | 3840.0017 | 5 | 43 | 3.140606 | -2.281914 | 2.548692 | 2.434053 | 11.06874 | 8.616717
2018-04-23 06:49 | 400057.9 | 3960.0013 | 5 | 43 | 3.059072 | -2.282037 | 2.548692 | 2.510117 | 11.06874 | 8.852708
2018-04-23 06:50 | 400119.7 | 4021.7875 | 5 | 43 | 3 | -2.282056 | 2.548692 | 2.549287 | 11.06874 | 8.971431
2018-04-23 06:52 | 400239.7 | 120.0006 | 6 | 43 | 3.574474 | 0 | 2.548692 | 2.549287 | 11.06874 | 8.971431
2018-04-23 06:54 | 400359.7 | 240.0004 | 6 | 43 | 3.612393 | 0 | 2.548692 | 2.549287 | 11.06874 | 8.971431
2018-04-23 06:55 | 400419.7 | 300.0015 | 6 | 43 | 3.622454 | 0 | 2.548692 | 2.549287 | 11.06874 | 8.971431
2018-04-23 06:55 | 400419.7 | 0.0048 | 7 | 44 | 3.62251 | 0 | 0 | 0 | 0 | 0
2018-04-23 06:57 | 400539.8 | 120.0008 | 2 | 44 | 4.200215 | 3.740606 | 0.1402553 | 0 | 0.5869796 | 0
2018-04-23 06:59 | 400659.8 | 240.0007 | 2 | 44 | 4.200225 | 3.393831 | 0.2589931 | 0 | 1.085701 | 0
2018-04-23 07:00 | 400711 | 291.1938 | 2 | 44 | 4.20013 | 3.259979 | 0.306292 | 0 | 1.284365 | 0
2018-04-23 07:02 | 400831 | 120.0015 | 3 | 44 | 4.227352 | 3.259792 | 0.4145845 | 0 | 1.740632 | 0
2018-04-23 07:04 | 400951 | 240.0005 | 3 | 44 | 4.252003 | 3.259954 | 0.5232544 | 0 | 2.201382 | 0
2018-04-23 07:06 | 401071 | 360.001 | 3 | 44 | 4.275862 | 3.259895 | 0.6319063 | 0 | 2.664659 | 0
2018-04-23 07:08 | 401191 | 480.0014 | 3 | 44 | 4.301483 | 3.260046 | 0.7405841 | 0 | 3.130723 | 0
2018-04-23 07:10 | 401311 | 600.0006 | 3 | 44 | 4.329492 | 3.259848 | 0.8492426 | 0 | 3.599617 | 0
2018-04-23 07:12 | 401431 | 720.0018 | 3 | 44 | 4.359553 | 3.260107 | 0.95792 | 0 | 4.071751 | 0
2018-04-23 07:14 | 401551 | 840.0014 | 3 | 44 | 4.391194 | 3.260162 | 1.066576 | 0 | 4.547151 | 0
2018-04-23 07:16 | 401671 | 960.0021 | 3 | 44 | 4.400201 | 3.048872 | 1.172542 | 0 | 5.013286 | 0
2018-04-23 07:18 | 401791 | 1080.0001 | 3 | 44 | 4.400165 | 2.809374 | 1.270078 | 0 | 5.442457 | 0
2018-04-23 07:20 | 401911 | 1200.0007 | 3 | 44 | 4.400101 | 2.599319 | 1.360157 | 0 | 5.83882 | 0
2018-04-23 07:22 | 402031 | 1320.0005 | 3 | 44 | 4.400105 | 2.418579 | 1.44372 | 0 | 6.206509 | 0
2018-04-23 07:24 | 402151 | 1440.0008 | 3 | 44 | 4.4001 | 2.264778 | 1.521707 | 0 | 6.54966 | 0
2018-04-23 07:26 | 402271 | 1560.0015 | 3 | 44 | 4.400105 | 2.134312 | 1.59497 | 0 | 6.872025 | 0
2018-04-23 07:28 | 402391 | 1680.0005 | 3 | 44 | 4.400116 | 2.01716 | 1.664151 | 0 | 7.176432 | 0
2018-04-23 07:30 | 402511 | 1800.0009 | 3 | 44 | 4.400052 | 1.908323 | 1.729535 | 0 | 7.464128 | 0
2018-04-23 07:32 | 402631 | 1920.0007 | 3 | 44 | 4.400066 | 1.811411 | 1.791515 | 0 | 7.736847 | 0
2018-04-23 07:34 | 402751 | 2040.0004 | 3 | 44 | 4.400104 | 1.72471 | 1.850433 | 0 | 7.996092 | 0
2018-04-23 07:36 | 402871 | 2160.0008 | 3 | 44 | 4.400065 | 1.640088 | 1.906497 | 0 | 8.242779 | 0
2018-04-23 07:38 | 402991 | 2280.0023 | 3 | 44 | 4.400046 | 1.56027 | 1.959835 | 0 | 8.477468 | 0
2018-04-23 07:40 | 403111 | 2400.0012 | 3 | 44 | 4.400107 | 1.486694 | 2.010592 | 0 | 8.700805 | 0
2018-04-23 07:42 | 403231 | 2520.0009 | 3 | 44 | 4.400086 | 1.416984 | 2.058981 | 0 | 8.913721 | 0
2018-04-23 07:44 | 403351 | 2640.0005 | 3 | 44 | 4.40006 | 1.347977 | 2.105048 | 0 | 9.116419 | 0
2018-04-23 07:46 | 403471 | 2760.0019 | 3 | 44 | 4.400069 | 1.282578 | 2.148897 | 0 | 9.309356 | 0
2018-04-23 07:48 | 403591 | 2880.0008 | 3 | 44 | 4.40011 | 1.218457 | 2.190567 | 0 | 9.492707 | 0
2018-04-23 07:50 | 403711 | 3000.0005 | 3 | 44 | 4.400109 | 1.156728 | 2.23013 | 0 | 9.666786 | 0
2018-04-23 07:52 | 403831 | 3120.0004 | 3 | 44 | 4.40014 | 1.099075 | 2.267705 | 0 | 9.832119 | 0
2018-04-23 07:54 | 403951 | 3240.0017 | 3 | 44 | 4.40008 | 1.043851 | 2.303401 | 0 | 9.989187 | 0
2018-04-23 07:56 | 404071 | 3360.0005 | 3 | 44 | 4.400069 | 0.991046 | 2.337311 | 0 | 10.13839 | 0
2018-04-23 07:58 | 404191 | 3480.0004 | 3 | 44 | 4.400036 | 0.940258 | 2.369499 | 0 | 10.28002 | 0
2018-04-23 08:00 | 404311 | 3600.0001 | 3 | 44 | 4.400016 | 0.8921614 | 2.400036 | 0 | 10.41439 | 0
2018-04-23 08:02 | 404431 | 3720.0005 | 3 | 44 | 4.400093 | 0.8472548 | 2.42902 | 0 | 10.54192 | 0
2018-04-23 08:04 | 404551 | 3840.0004 | 3 | 44 | 4.400079 | 0.8029375 | 2.456511 | 0 | 10.66288 | 0
2018-04-23 08:06 | 404671 | 3960.0017 | 3 | 44 | 4.40004 | 0.7596378 | 2.482548 | 0 | 10.77744 | 0
2018-04-23 08:08 | 404791 | 4080.0001 | 3 | 44 | 4.40003 | 0.7197075 | 2.507204 | 0 | 10.88593 | 0
2018-04-23 08:10 | 404911 | 4200.0016 | 3 | 44 | 4.400075 | 0.6820927 | 2.530559 | 0 | 10.98869 | 0
2018-04-23 08:12 | 405009.7 | 4298.7286 | 3 | 44 | 4.400053 | 0.6519899 | 2.548841 | 0 | 11.06913 | 0
2018-04-23 08:14 | 405129.8 | 120.0009 | 4 | 44 | 4.285506 | 0 | 2.548841 | 0 | 11.06913 | 0
2018-04-23 08:16 | 405249.8 | 240.0005 | 4 | 44 | 4.272811 | 0 | 2.548841 | 0 | 11.06913 | 0
2018-04-23 08:17 | 405309.8 | 300.0042 | 4 | 44 | 4.269368 | 0 | 2.548841 | 0 | 11.06913 | 0
2018-04-23 08:19 | 405429.8499 | 120.0006 | 5 | 44 | 3.926906 | -2.281925 | 2.548841 | 0.0760619 | 11.06913 | 0.302207
2018-04-23 08:21 | 405549.8505 | 240.0012 | 5 | 44 | 3.883425 | -2.282047 | 2.548841 | 0.1521246 | 11.06913 | 0.5991399
2018-04-23 08:23 | 405669.8495 | 360.0002 | 5 | 44 | 3.847745 | -2.281942 | 2.548841 | 0.2281877 | 11.06913 | 0.8931482
2018-04-23 08:25 | 405789.8509 | 480.0016 | 5 | 44 | 3.814325 | -2.281844 | 2.548841 | 0.3042504 | 11.06913 | 1.184536
2018-04-23 08:27 | 405909.8497 | 600.0004 | 5 | 44 | 3.782393 | -2.281966 | 2.548841 | 0.3803104 | 11.06913 | 1.473431
2018-04-23 08:29 | 406029.8503 | 720.001 | 5 | 44 | 3.751058 | -2.282012 | 2.548841 | 0.4563786 | 11.06913 | 1.75996
2018-04-23 08:31 | 406149.8494 | 840.0001 | 5 | 44 | 3.71996 | -2.282072 | 2.548841 | 0.5324394 | 11.06913 | 2.044081
2018-04-23 08:33 | 406269.8497 | 960.0004 | 5 | 44 | 3.690385 | -2.282037 | 2.548841 | 0.608506 | 11.06913 | 2.325909
2018-04-23 08:35 | 406389.8501 | 1080.0008 | 5 | 44 | 3.663575 | -2.282069 | 2.548841 | 0.6845652 | 11.06913 | 2.605559
2018-04-23 08:37 | 406509.8498 | 1200.0005 | 5 | 44 | 3.638994 | -2.281993 | 2.548841 | 0.7606289 | 11.06913 | 2.883281
2018-04-23 08:39 | 406629.8505 | 1320.0012 | 5 | 44 | 3.615602 | -2.282039 | 2.548841 | 0.8366982 | 11.06913 | 3.1592
2018-04-23 08:41 | 406749.85 | 1440.0007 | 5 | 44 | 3.59353 | -2.282064 | 2.548841 | 0.9127578 | 11.06913 | 3.433355
2018-04-23 08:43 | 406869.8506 | 1560.0013 | 5 | 44 | 3.57251 | -2.281995 | 2.548841 | 0.9888209 | 11.06913 | 3.705882
2018-04-23 08:45 | 406989.8497 | 1680.0004 | 5 | 44 | 3.552044 | -2.282103 | 2.548841 | 1.064894 | 11.06913 | 3.976868
2018-04-23 08:47 | 407109.8508 | 1800.0015 | 5 | 44 | 3.532476 | -2.281883 | 2.548841 | 1.140953 | 11.06913 | 4.246285
2018-04-23 08:49 | 407229.8498 | 1920.0005 | 5 | 44 | 3.514035 | -2.282035 | 2.548841 | 1.217018 | 11.06913 | 4.51427
2018-04-23 08:51 | 407349.8505 | 2040.0012 | 5 | 44 | 3.496842 | -2.282061 | 2.548841 | 1.293083 | 11.06913 | 4.780904
2018-04-23 08:53 | 407469.8509 | 2160.0016 | 5 | 44 | 3.480475 | -2.281945 | 2.548841 | 1.369146 | 11.06913 | 5.046258
2018-04-23 08:55 | 407589.8498 | 2280.0005 | 5 | 44 | 3.464724 | -2.281958 | 2.548841 | 1.445212 | 11.06913 | 5.310399
2018-04-23 08:57 | 407709.8496 | 2400.0003 | 5 | 44 | 3.449303 | -2.28191 | 2.548841 | 1.521276 | 11.06913 | 5.573348
2018-04-23 08:59 | 407829.8508 | 2520.0015 | 5 | 44 | 3.433935 | -2.282023 | 2.548841 | 1.597333 | 11.06913 | 5.835111
2018-04-23 09:01 | 407949.8498 | 2640.0005 | 5 | 44 | 3.418465 | -2.281967 | 2.548841 | 1.673394 | 11.06913 | 6.095709
2018-04-23 09:03 | 408069.8496 | 2760.0003 | 5 | 44 | 3.402868 | -2.282023 | 2.548841 | 1.74947 | 11.06913 | 6.355175
2018-04-23 09:05 | 408189.8501 | 2880.0008 | 5 | 44 | 3.386554 | -2.281952 | 2.548841 | 1.825536 | 11.06913 | 6.613409
2018-04-23 09:07 | 408309.8506 | 3000.0013 | 5 | 44 | 3.369061 | -2.281927 | 2.548841 | 1.901599 | 11.06913 | 6.870347
2018-04-23 09:09 | 408429.8505 | 3120.0012 | 5 | 44 | 3.34968 | -2.281908 | 2.548841 | 1.977664 | 11.06913 | 7.125895
2018-04-23 09:11 | 408549.8502 | 3240.0009 | 5 | 44 | 3.328259 | -2.282035 | 2.548841 | 2.053728 | 11.06913 | 7.379888
2018-04-23 09:13 | 408669.8499 | 3360.0006 | 5 | 44 | 3.303498 | -2.281981 | 2.548841 | 2.129786 | 11.06913 | 7.63211
2018-04-23 09:15 | 408789.8505 | 3480.0012 | 5 | 44 | 3.291348 | -2.281925 | 2.548841 | 2.205856 | 11.06913 | 7.883038
2018-04-23 09:17 | 408909.8494 | 3600.0001 | 5 | 44 | 3.251767 | -2.282047 | 2.548841 | 2.281922 | 11.06913 | 8.131964
2018-04-23 09:19 | 409029.8507 | 3720.0014 | 5 | 44 | 3.203826 | -2.282028 | 2.548841 | 2.357983 | 11.06913 | 8.377517
2018-04-23 09:21 | 409149.8505 | 3840.0012 | 5 | 44 | 3.144301 | -2.281975 | 2.548841 | 2.434052 | 11.06913 | 8.619069
2018-04-23 09:23 | 409269.8503 | 3960.001 | 5 | 44 | 3.210668 | -2.282027 | 2.548841 | 2.510115 | 11.06913 | 8.861425
2018-04-23 09:25 | 409389.8507 | 4080.0014 | 5 | 44 | 3.083835 | -2.281954 | 2.548841 | 2.586179 | 11.06913 | 9.10163
2018-04-23 09:25 | 409435.4294 | 4125.5801 | 5 | 44 | 2.999994 | -2.281978 | 2.548841 | 2.615071 | 11.06913 | 9.189575
2018-04-23 09:27 | 409555.5 | 120 | 6 | 44 | 3.516073 | 0 | 2.548841 | 2.615071 | 11.06913 | 9.189575
2018-04-23 09:29 | 409675.5 | 240.0012 | 6 | 44 | 3.54863 | 0 | 2.548841 | 2.615071 | 11.06913 | 9.189575
2018-04-23 09:30 | 409735.5 | 300.0041 | 6 | 44 | 3.557241 | 0 | 2.548841 | 2.615071 | 11.06913 | 9.189575
2018-04-23 09:30 | 409735.5 | 0.0026 | 7 | 45 | 3.557272 | 0 | 0 | 0 | 0 | 0
2018-04-23 09:32 | 409855.6 | 120.0005 | 2 | 45 | 4.200215 | 3.770411 | 0.1420937 | 4.626e-09 | 0.592909 | 1.6455e-08
2018-04-23 09:34 | 409975.6 | 240.0004 | 2 | 45 | 4.200226 | 3.429085 | 0.2621291 | 4.626e-09 | 1.097081 | 1.6455e-08
2018-04-23 09:36 | 410037.7 | 302.12 | 2 | 45 | 4.200178 | 3.259995 | 0.3198051 | 4.626e-09 | 1.339331 | 1.6455e-08
2018-04-23 09:38 | 410157.7 | 120.0005 | 3 | 45 | 4.228346 | 3.260071 | 0.4281084 | 4.626e-09 | 1.79569 | 1.6455e-08
2018-04-23 09:40 | 410277.7 | 240.0008 | 3 | 45 | 4.253265 | 3.260162 | 0.5367717 | 4.626e-09 | 2.256545 | 1.6455e-08
2018-04-23 09:42 | 410397.7 | 360.0004 | 3 | 45 | 4.276069 | 3.260128 | 0.6454359 | 4.626e-09 | 2.719961 | 1.6455e-08
2018-04-23 09:44 | 410517.7 | 480.002 | 3 | 45 | 4.299979 | 3.260191 | 0.7541098 | 4.626e-09 | 3.185949 | 1.6455e-08
2018-04-23 09:46 | 410637.7 | 600.0009 | 3 | 45 | 4.32628 | 3.260185 | 0.8627613 | 4.626e-09 | 3.654552 | 1.6455e-08
2018-04-23 09:48 | 410757.7 | 720.0009 | 3 | 45 | 4.354711 | 3.26025 | 0.9714365 | 4.626e-09 | 4.126237 | 1.6455e-08
2018-04-23 09:50 | 410877.7 | 840.0005 | 3 | 45 | 4.385303 | 3.260181 | 1.080093 | 4.626e-09 | 4.601051 | 1.6455e-08
2018-04-23 09:52 | 410997.7 | 960.0013 | 3 | 45 | 4.400218 | 3.103182 | 1.187299 | 4.626e-09 | 5.072396 | 1.6455e-08
2018-04-23 09:54 | 411117.7 | 1080.0014 | 3 | 45 | 4.400133 | 2.910061 | 1.287414 | 4.626e-09 | 5.512915 | 1.6455e-08
2018-04-23 09:56 | 411237.7 | 1200.0005 | 3 | 45 | 4.400121 | 2.678183 | 1.38047 | 4.626e-09 | 5.922374 | 1.6455e-08
2018-04-23 09:58 | 411357.7 | 1320.0008 | 3 | 45 | 4.40012 | 2.478355 | 1.466346 | 4.626e-09 | 6.300245 | 1.6455e-08
2018-04-23 10:00 | 411477.7 | 1440.002 | 3 | 45 | 4.400105 | 2.311853 | 1.546121 | 4.626e-09 | 6.651265 | 1.6455e-08
2018-04-23 10:02 | 411597.7 | 1560.0016 | 3 | 45 | 4.400083 | 2.170679 | 1.620791 | 4.626e-09 | 6.979821 | 1.6455e-08
2018-04-23 10:04 | 411717.7 | 1680.0005 | 3 | 45 | 4.400127 | 2.049774 | 1.691083 | 4.626e-09 | 7.289115 | 1.6455e-08
2018-04-23 10:06 | 411837.7 | 1800.0018 | 3 | 45 | 4.400091 | 1.943281 | 1.757604 | 4.626e-09 | 7.581815 | 1.6455e-08
2018-04-23 10:08 | 411957.7 | 1920.0015 | 3 | 45 | 4.400007 | 1.84547 | 1.820738 | 4.626e-09 | 7.85961 | 1.6455e-08
2018-04-23 10:10 | 412077.7 | 2040.0011 | 3 | 45 | 4.400096 | 1.756408 | 1.880764 | 4.626e-09 | 8.123732 | 1.6455e-08
2018-04-23 10:12 | 412197.7 | 2160.001 | 3 | 45 | 4.400086 | 1.672714 | 1.937888 | 4.626e-09 | 8.37508 | 1.6455e-08
2018-04-23 10:14 | 412317.7 | 2280.0008 | 3 | 45 | 4.400048 | 1.592818 | 1.992301 | 4.626e-09 | 8.614504 | 1.6455e-08
2018-04-23 10:16 | 412437.7 | 2400.0006 | 3 | 45 | 4.400017 | 1.517619 | 2.044144 | 4.626e-09 | 8.842615 | 1.6455e-08
2018-04-23 10:18 | 412557.7 | 2520.0012 | 3 | 45 | 4.400123 | 1.446922 | 2.093547 | 4.626e-09 | 9.059992 | 1.6455e-08
2018-04-23 10:20 | 412677.7 | 2640.0003 | 3 | 45 | 4.400043 | 1.376848 | 2.140604 | 4.626e-09 | 9.267047 | 1.6455e-08
2018-04-23 10:22 | 412797.7 | 2760.0015 | 3 | 45 | 4.400046 | 1.311054 | 2.185398 | 4.626e-09 | 9.464145 | 1.6455e-08
2018-04-23 10:24 | 412917.7 | 2880.0013 | 3 | 45 | 4.400101 | 1.248778 | 2.228044 | 4.626e-09 | 9.651787 | 1.6455e-08
2018-04-23 10:26 | 413037.7 | 3000.001 | 3 | 45 | 4.400055 | 1.186943 | 2.268628 | 4.626e-09 | 9.830361 | 1.6455e-08
2018-04-23 10:28 | 413157.7 | 3120.0009 | 3 | 45 | 4.400058 | 1.12904 | 2.307222 | 4.626e-09 | 10.00018 | 1.6455e-08
2018-04-23 10:30 | 413277.7 | 3240.0005 | 3 | 45 | 4.400036 | 1.072731 | 2.343923 | 4.626e-09 | 10.16167 | 1.6455e-08
2018-04-23 10:32 | 413397.7 | 3360.0019 | 3 | 45 | 4.400031 | 1.019119 | 2.378793 | 4.626e-09 | 10.31509 | 1.6455e-08
2018-04-23 10:34 | 413517.7 | 3480.001 | 3 | 45 | 4.400033 | 0.9684486 | 2.411916 | 4.626e-09 | 10.46084 | 1.6455e-08
2018-04-23 10:36 | 413637.7 | 3600.0008 | 3 | 45 | 4.400061 | 0.9190731 | 2.443368 | 4.626e-09 | 10.59923 | 1.6455e-08
2018-04-23 10:38 | 413757.7 | 3720.0004 | 3 | 45 | 4.400036 | 0.8714428 | 2.473205 | 4.626e-09 | 10.73051 | 1.6455e-08
2018-04-23 10:40 | 413877.7 | 3840.0002 | 3 | 45 | 4.400069 | 0.8278351 | 2.501523 | 4.626e-09 | 10.85511 | 1.6455e-08
2018-04-23 10:42 | 413997.7 | 3960.0014 | 3 | 45 | 4.400038 | 0.7845592 | 2.528393 | 4.626e-09 | 10.97334 | 1.6455e-08
2018-04-23 10:44 | 414117.7 | 4080.0021 | 3 | 45 | 4.400017 | 0.7437248 | 2.553869 | 4.626e-09 | 11.08544 | 1.6455e-08
2018-04-23 10:46 | 414237.7 | 4200.0002 | 3 | 45 | 4.400036 | 0.7047129 | 2.578014 | 4.626e-09 | 11.19168 | 1.6455e-08
2018-04-23 10:48 | 414357.7 | 4320.0016 | 3 | 45 | 4.400078 | 0.6688757 | 2.600901 | 4.626e-09 | 11.29238 | 1.6455e-08
2018-04-23 10:48 | 414414.2 | 4376.5175 | 3 | 45 | 4.400098 | 0.6519995 | 2.611265 | 4.626e-09 | 11.33799 | 1.6455e-08
2018-04-23 10:50 | 414534.2 | 120.0022 | 4 | 45 | 4.285292 | 0 | 2.611265 | 4.626e-09 | 11.33799 | 1.6455e-08
2018-04-23 10:52 | 414654.2 | 240.0009 | 4 | 45 | 4.272513 | 0 | 2.611265 | 4.626e-09 | 11.33799 | 1.6455e-08
2018-04-23 10:53 | 414714.2 | 300.0042 | 4 | 45 | 4.268991 | 0 | 2.611265 | 4.626e-09 | 11.33799 | 1.6455e-08
2018-04-23 10:55 | 414834.3 | 120.0009 | 5 | 45 | 3.926154 | -2.28201 | 2.611265 | 0.07605726 | 11.33799 | 0.3021369
2018-04-23 10:57 | 414954.3 | 240.0014 | 5 | 45 | 3.882783 | -2.281976 | 2.611265 | 0.1521159 | 11.33799 | 0.5990033
2018-04-23 10:59 | 415074.3 | 360.0002 | 5 | 45 | 3.846766 | -2.281929 | 2.611265 | 0.2281877 | 11.33799 | 0.8929834
2018-04-23 11:01 | 415194.3 | 480.0001 | 5 | 45 | 3.812984 | -2.281975 | 2.611265 | 0.3042526 | 11.33799 | 1.18429
2018-04-23 11:03 | 415314.3 | 600.0014 | 5 | 45 | 3.780686 | -2.28198 | 2.611265 | 0.3803098 | 11.33799 | 1.473056
2018-04-23 11:05 | 415434.3 | 720.0005 | 5 | 45 | 3.749681 | -2.281981 | 2.611265 | 0.4563788 | 11.33799 | 1.759465
2018-04-23 11:07 | 415554.3 | 840.0013 | 5 | 45 | 3.719426 | -2.282022 | 2.611265 | 0.532446 | 11.33799 | 2.043538
2018-04-23 11:09 | 415674.3 | 960.0012 | 5 | 45 | 3.690458 | -2.282012 | 2.611265 | 0.6085113 | 11.33799 | 2.325345
2018-04-23 11:11 | 415794.3 | 1080.001 | 5 | 45 | 3.663422 | -2.281929 | 2.611265 | 0.6845745 | 11.33799 | 2.605012
2018-04-23 11:13 | 415914.3 | 1200.0016 | 5 | 45 | 3.638362 | -2.282069 | 2.611265 | 0.760641 | 11.33799 | 2.882711
2018-04-23 11:15 | 416034.3 | 1320.0005 | 5 | 45 | 3.614933 | -2.281991 | 2.611265 | 0.8367012 | 11.33799 | 3.158546
2018-04-23 11:17 | 416154.3 | 1440.0011 | 5 | 45 | 3.592848 | -2.282001 | 2.611265 | 0.9127619 | 11.33799 | 3.432653
2018-04-23 11:19 | 416274.3 | 1560.0009 | 5 | 45 | 3.571784 | -2.28194 | 2.611265 | 0.9888349 | 11.33799 | 3.705166
2018-04-23 11:21 | 416394.3 | 1680.0018 | 5 | 45 | 3.551061 | -2.281964 | 2.611265 | 1.064898 | 11.33799 | 3.976053
2018-04-23 11:23 | 416514.3 | 1800.0001 | 5 | 45 | 3.531646 | -2.28198 | 2.611265 | 1.140953 | 11.33799 | 4.245379
2018-04-23 11:25 | 416634.3 | 1920.0015 | 5 | 45 | 3.513291 | -2.281944 | 2.611265 | 1.217022 | 11.33799 | 4.513325
2018-04-23 11:27 | 416754.3 | 2040.0006 | 5 | 45 | 3.495714 | -2.281966 | 2.611265 | 1.293079 | 11.33799 | 4.779862
2018-04-23 11:29 | 416874.3 | 2160.0007 | 5 | 45 | 3.479019 | -2.282067 | 2.611265 | 1.369149 | 11.33799 | 5.045141
2018-04-23 11:31 | 416994.3 | 2280.0012 | 5 | 45 | 3.463164 | -2.281952 | 2.611265 | 1.445217 | 11.33799 | 5.30917
2018-04-23 11:33 | 417114.3 | 2400.0009 | 5 | 45 | 3.447961 | -2.281971 | 2.611265 | 1.521286 | 11.33799 | 5.572029
2018-04-23 11:35 | 417234.3 | 2520.0005 | 5 | 45 | 3.432854 | -2.282041 | 2.611265 | 1.597349 | 11.33799 | 5.833715
2018-04-23 11:37 | 417354.3 | 2640.002 | 5 | 45 | 3.417716 | -2.281981 | 2.611265 | 1.673408 | 11.33799 | 6.094242
2018-04-23 11:39 | 417474.3 | 2760.0004 | 5 | 45 | 3.402021 | -2.282017 | 2.611265 | 1.749478 | 11.33799 | 6.353635
2018-04-23 11:41 | 417594.3 | 2880.0009 | 5 | 45 | 3.385679 | -2.282015 | 2.611265 | 1.82553 | 11.33799 | 6.611752
2018-04-23 11:43 | 417714.3 | 3000.0016 | 5 | 45 | 3.368006 | -2.281954 | 2.611265 | 1.901604 | 11.33799 | 6.868654
2018-04-23 11:45 | 417834.3 | 3120.0013 | 5 | 45 | 3.348411 | -2.282003 | 2.611265 | 1.977672 | 11.33799 | 7.124123
2018-04-23 11:47 | 417954.3 | 3240.0011 | 5 | 45 | 3.326932 | -2.281917 | 2.611265 | 2.053734 | 11.33799 | 7.378007
2018-04-23 11:49 | 418074.3 | 3360.0001 | 5 | 45 | 3.302163 | -2.281895 | 2.611265 | 2.129795 | 11.33799 | 7.630137
2018-04-23 11:51 | 418194.3 | 3480.0014 | 5 | 45 | 3.273506 | -2.281966 | 2.611265 | 2.205858 | 11.33799 | 7.880245
2018-04-23 11:53 | 418314.3 | 3600.0007 | 5 | 45 | 3.238523 | -2.281952 | 2.611265 | 2.281929 | 11.33799 | 8.127978
2018-04-23 11:55 | 418434.3 | 3720.0009 | 5 | 45 | 3.195122 | -2.282015 | 2.611265 | 2.357987 | 11.33799 | 8.372705
2018-04-23 11:57 | 418554.3 | 3840.0001 | 5 | 45 | 3.137601 | -2.28196 | 2.611265 | 2.434053 | 11.33799 | 8.61367
2018-04-23 11:59 | 418674.3 | 3960.0008 | 5 | 45 | 3.055321 | -2.281984 | 2.611265 | 2.510121 | 11.33799 | 8.849427
2018-04-23 12:00 | 418731.9 | 4017.5323 | 5 | 45 | 3 | -2.282032 | 2.611265 | 2.546577 | 11.33799 | 8.959846
2018-04-23 12:02 | 418851.9 | 120.0013 | 6 | 45 | 3.574576 | 0 | 2.611265 | 2.546577 | 11.33799 | 8.959846
2018-04-23 12:04 | 418971.9 | 240.0002 | 6 | 45 | 3.612482 | 0 | 2.611265 | 2.546577 | 11.33799 | 8.959846
2018-04-23 12:05 | 419031.9 | 300.0014 | 6 | 45 | 3.622485 | 0 | 2.611265 | 2.546577 | 11.33799 | 8.959846
2018-04-23 12:05 | 419031.9 | 0.0027 | 7 | 46 | 3.622571 | 0 | 0 | 0 | 0 | 0
2018-04-23 12:07 | 419152 | 120.0006 | 2 | 46 | 4.200175 | 3.739573 | 0.1401661 | 3.711e-09 | 0.5866296 | 1.3442e-08
2018-04-23 12:09 | 419272 | 240.0022 | 2 | 46 | 4.200238 | 3.392635 | 0.2589245 | 3.711e-09 | 1.085438 | 1.3442e-08
2018-04-23 12:10 | 419322.7 | 290.7192 | 2 | 46 | 4.200231 | 3.259987 | 0.3057452 | 3.711e-09 | 1.282094 | 1.3442e-08
2018-04-23 12:12 | 419442.8 | 120.0015 | 3 | 46 | 4.22713 | 3.259912 | 0.4140345 | 3.711e-09 | 1.738343 | 1.3442e-08
2018-04-23 12:14 | 419562.8 | 240.0013 | 3 | 46 | 4.251395 | 3.260162 | 0.5226977 | 3.711e-09 | 2.199025 | 1.3442e-08
2018-04-23 12:16 | 419682.8 | 360.001 | 3 | 46 | 4.275345 | 3.26013 | 0.6313738 | 3.711e-09 | 2.662339 | 1.3442e-08
2018-04-23 12:18 | 419802.8 | 480.0012 | 3 | 46 | 4.301012 | 3.259975 | 0.7400279 | 3.711e-09 | 3.128251 | 1.3442e-08
2018-04-23 12:20 | 419922.8 | 600.0003 | 3 | 46 | 4.328754 | 3.26017 | 0.848696 | 3.711e-09 | 3.59712 | 1.3442e-08
2018-04-23 12:22 | 420042.8 | 720.0007 | 3 | 46 | 4.358813 | 3.26005 | 0.9573663 | 3.711e-09 | 4.069144 | 1.3442e-08
2018-04-23 12:24 | 420162.8 | 840.001 | 3 | 46 | 4.390189 | 3.260212 | 1.06603 | 3.711e-09 | 4.544485 | 1.3442e-08
2018-04-23 12:26 | 420282.8 | 960.0006 | 3 | 46 | 4.400172 | 3.058882 | 1.17221 | 3.711e-09 | 5.011531 | 1.3442e-08
2018-04-23 12:28 | 420402.8 | 1080.001 | 3 | 46 | 4.400156 | 2.82019 | 1.270074 | 3.711e-09 | 5.442146 | 1.3442e-08
2018-04-23 12:30 | 420522.8 | 1200.0012 | 3 | 46 | 4.400165 | 2.610727 | 1.360505 | 3.711e-09 | 5.840059 | 1.3442e-08
2018-04-23 12:32 | 420642.8 | 1320.0014 | 3 | 46 | 4.400083 | 2.428547 | 1.444421 | 3.711e-09 | 6.209301 | 1.3442e-08
2018-04-23 12:34 | 420762.8 | 1440.0013 | 3 | 46 | 4.400136 | 2.273544 | 1.522719 | 3.711e-09 | 6.553822 | 1.3442e-08
2018-04-23 12:36 | 420882.8 | 1560.0006 | 3 | 46 | 4.400139 | 2.141117 | 1.596228 | 3.711e-09 | 6.877269 | 1.3442e-08
2018-04-23 12:38 | 421002.8 | 1680.0012 | 3 | 46 | 4.400109 | 2.020533 | 1.665548 | 3.711e-09 | 7.182287 | 1.3442e-08
2018-04-23 12:40 | 421122.8 | 1800.001 | 3 | 46 | 4.4001 | 1.912836 | 1.731064 | 3.711e-09 | 7.470562 | 1.3442e-08
2018-04-23 12:42 | 421242.8 | 1920.0021 | 3 | 46 | 4.400108 | 1.816715 | 1.793204 | 3.711e-09 | 7.743983 | 1.3442e-08
2018-04-23 12:44 | 421362.8 | 2040.0001 | 3 | 46 | 4.400037 | 1.724603 | 1.852224 | 3.711e-09 | 8.003676 | 1.3442e-08
2018-04-23 12:46 | 421482.8 | 2160.0002 | 3 | 46 | 4.400108 | 1.639693 | 1.908283 | 3.711e-09 | 8.250343 | 1.3442e-08
2018-04-23 12:48 | 421602.8 | 2280.0013 | 3 | 46 | 4.400069 | 1.560478 | 1.961594 | 3.711e-09 | 8.484916 | 1.3442e-08
2018-04-23 12:50 | 421722.8 | 2400.001 | 3 | 46 | 4.400083 | 1.486052 | 2.012358 | 3.711e-09 | 8.708281 | 1.3442e-08
2018-04-23 12:52 | 421842.8 | 2520.0003 | 3 | 46 | 4.400085 | 1.414626 | 2.060695 | 3.711e-09 | 8.920967 | 1.3442e-08
2018-04-23 12:54 | 421962.8 | 2640.0004 | 3 | 46 | 4.400072 | 1.3457 | 2.106687 | 3.711e-09 | 9.123338 | 1.3442e-08
2018-04-23 12:56 | 422082.8 | 2760.0015 | 3 | 46 | 4.400069 | 1.279801 | 2.150434 | 3.711e-09 | 9.315828 | 1.3442e-08
2018-04-23 12:58 | 422202.8 | 2880.0011 | 3 | 46 | 4.40005 | 1.216511 | 2.192036 | 3.711e-09 | 9.498877 | 1.3442e-08
2018-04-23 13:00 | 422322.8 | 3000.0018 | 3 | 46 | 4.400111 | 1.156389 | 2.231571 | 3.711e-09 | 9.672833 | 1.3442e-08
2018-04-23 13:02 | 422442.8 | 3120.0015 | 3 | 46 | 4.400074 | 1.098475 | 2.269135 | 3.711e-09 | 9.838119 | 1.3442e-08
2018-04-23 13:04 | 422562.8 | 3240.002 | 3 | 46 | 4.400002 | 1.042401 | 2.304816 | 3.711e-09 | 9.995115 | 1.3442e-08
2018-04-23 13:06 | 422682.8 | 3360.0011 | 3 | 46 | 4.400041 | 0.9896917 | 2.338687 | 3.711e-09 | 10.14415 | 1.3442e-08
2018-04-23 13:08 | 422802.8 | 3480.0008 | 3 | 46 | 4.400024 | 0.9391356 | 2.370829 | 3.711e-09 | 10.28558 | 1.3442e-08
2018-04-23 13:10 | 422922.8 | 3600.0003 | 3 | 46 | 4.400151 | 0.892067 | 2.401323 | 3.711e-09 | 10.41975 | 1.3442e-08
2018-04-23 13:12 | 423042.8 | 3720.0009 | 3 | 46 | 4.400082 | 0.8449535 | 2.43024 | 3.711e-09 | 10.54699 | 1.3442e-08
2018-04-23 13:14 | 423162.8 | 3840.0007 | 3 | 46 | 4.399999 | 0.8011456 | 2.45767 | 3.711e-09 | 10.66769 | 1.3442e-08
2018-04-23 13:16 | 423282.8 | 3960.0011 | 3 | 46 | 4.400043 | 0.7593212 | 2.483679 | 3.711e-09 | 10.78212 | 1.3442e-08
2018-04-23 13:18 | 423402.8 | 4080.0001 | 3 | 46 | 4.400095 | 0.7189817 | 2.508308 | 3.711e-09 | 10.89049 | 1.3442e-08
2018-04-23 13:20 | 423522.8 | 4200.0006 | 3 | 46 | 4.400078 | 0.6805792 | 2.531626 | 3.711e-09 | 10.99309 | 1.3442e-08
2018-04-23 13:22 | 423617.9 | 4295.1335 | 3 | 46 | 4.400048 | 0.6519985 | 2.549227 | 3.711e-09 | 11.07054 | 1.3442e-08
2018-04-23 13:24 | 423737.9 | 120.0006 | 4 | 46 | 4.285486 | 0 | 2.549227 | 3.711e-09 | 11.07054 | 1.3442e-08
2018-04-23 13:26 | 423857.9 | 240.0002 | 4 | 46 | 4.272803 | 0 | 2.549227 | 3.711e-09 | 11.07054 | 1.3442e-08
2018-04-23 13:27 | 423917.9 | 300.0024 | 4 | 46 | 4.26937 | 0 | 2.549227 | 3.711e-09 | 11.07054 | 1.3442e-08
2018-04-23 13:29 | 424038 | 120.0008 | 5 | 46 | 3.92667 | -2.281993 | 2.549227 | 0.07605429 | 11.07054 | 0.3021609
2018-04-23 13:31 | 424158 | 240.0003 | 5 | 46 | 3.883533 | -2.281951 | 2.549227 | 0.1521239 | 11.07054 | 0.5991132
2018-04-23 13:33 | 424278 | 360.0002 | 5 | 46 | 3.847471 | -2.28201 | 2.549227 | 0.2281837 | 11.07054 | 0.8931057
2018-04-23 13:35 | 424398 | 480.0008 | 5 | 46 | 3.813669 | -2.281988 | 2.549227 | 0.3042489 | 11.07054 | 1.184464
2018-04-23 13:37 | 424518 | 600.0006 | 5 | 46 | 3.78189 | -2.282063 | 2.549227 | 0.3803154 | 11.07054 | 1.473334
2018-04-23 13:39 | 424638 | 720.0002 | 5 | 46 | 3.751341 | -2.281997 | 2.549227 | 0.4563676 | 11.07054 | 1.759793
2018-04-23 13:41 | 424758 | 840.0008 | 5 | 46 | 3.720773 | -2.282052 | 2.549227 | 0.5324352 | 11.07054 | 2.043985
2018-04-23 13:43 | 424878 | 960.0022 | 5 | 46 | 3.691485 | -2.282095 | 2.549227 | 0.6085102 | 11.07054 | 2.325918
2018-04-23 13:45 | 424998 | 1080.0002 | 5 | 46 | 3.664373 | -2.282059 | 2.549227 | 0.6845673 | 11.07054 | 2.605634
2018-04-23 13:47 | 425118 | 1200.0008 | 5 | 46 | 3.639403 | -2.282008 | 2.549227 | 0.7606376 | 11.07054 | 2.883422
2018-04-23 13:49 | 425238 | 1320.0005 | 5 | 46 | 3.61612 | -2.282061 | 2.549227 | 0.8366923 | 11.07054 | 3.159317
2018-04-23 13:51 | 425358 | 1440.0009 | 5 | 46 | 3.593769 | -2.282006 | 2.549227 | 0.9127659 | 11.07054 | 3.43355
2018-04-23 13:53 | 425478 | 1560.0011 | 5 | 46 | 3.572387 | -2.282074 | 2.549227 | 0.9888287 | 11.07054 | 3.706082
2018-04-23 13:55 | 425598 | 1680.0011 | 5 | 46 | 3.55197 | -2.282003 | 2.549227 | 1.064887 | 11.07054 | 3.977009
2018-04-23 13:57 | 425718 | 1800.0004 | 5 | 46 | 3.532494 | -2.282054 | 2.549227 | 1.140956 | 11.07054 | 4.246454
2018-04-23 13:59 | 425838 | 1920.0006 | 5 | 46 | 3.514234 | -2.281998 | 2.549227 | 1.217021 | 11.07054 | 4.514453
2018-04-23 14:01 | 425958 | 2040.0004 | 5 | 46 | 3.496656 | -2.282028 | 2.549227 | 1.293078 | 11.07054 | 4.78106
2018-04-23 14:03 | 426078 | 2160.0009 | 5 | 46 | 3.479872 | -2.281993 | 2.549227 | 1.369142 | 11.07054 | 5.046385
2018-04-23 14:05 | 426198 | 2280.0015 | 5 | 46 | 3.463979 | -2.282013 | 2.549227 | 1.44522 | 11.07054 | 5.310514
2018-04-23 14:07 | 426318 | 2400.0003 | 5 | 46 | 3.44853 | -2.281995 | 2.549227 | 1.52127 | 11.07054 | 5.573359
2018-04-23 14:09 | 426438 | 2520.0009 | 5 | 46 | 3.43333 | -2.281995 | 2.549227 | 1.597348 | 11.07054 | 5.835142
2018-04-23 14:11 | 426558 | 2640.0007 | 5 | 46 | 3.418286 | -2.282032 | 2.549227 | 1.673406 | 11.07054 | 6.095703
2018-04-23 14:13 | 426678 | 2760.0012 | 5 | 46 | 3.402885 | -2.281982 | 2.549227 | 1.749471 | 11.07054 | 6.355131
2018-04-23 14:15 | 426798 | 2880.0001 | 5 | 46 | 3.386661 | -2.281921 | 2.549227 | 1.825534 | 11.07054 | 6.613355
2018-04-23 14:17 | 426918 | 3000.0007 | 5 | 46 | 3.369115 | -2.28191 | 2.549227 | 1.901597 | 11.07054 | 6.870299
2018-04-23 14:19 | 427038 | 3120.0012 | 5 | 46 | 3.349809 | -2.281984 | 2.549227 | 1.977667 | 11.07054 | 7.125869
2018-04-23 14:21 | 427158 | 3240.0009 | 5 | 46 | 3.328359 | -2.281914 | 2.549227 | 2.053732 | 11.07054 | 7.379874
2018-04-23 14:23 | 427278 | 3360.0007 | 5 | 46 | 3.303539 | -2.281997 | 2.549227 | 2.129797 | 11.07054 | 7.632122
2018-04-23 14:25 | 427398 | 3480.0011 | 5 | 46 | 3.274632 | -2.281995 | 2.549227 | 2.205867 | 11.07054 | 7.882353
2018-04-23 14:27 | 427518 | 3600.0001 | 5 | 46 | 3.240215 | -2.282015 | 2.549227 | 2.28193 | 11.07054 | 8.130167
2018-04-23 14:29 | 427638 | 3720.0007 | 5 | 46 | 3.197206 | -2.282034 | 2.549227 | 2.35799 | 11.07054 | 8.375048
2018-04-23 14:31 | 427758 | 3840.0003 | 5 | 46 | 3.140491 | -2.282028 | 2.549227 | 2.434062 | 11.07054 | 8.616214
2018-04-23 14:33 | 427878 | 3960.001 | 5 | 46 | 3.059254 | -2.281978 | 2.549227 | 2.510124 | 11.07054 | 8.852215
2018-04-23 14:34 | 427939.5 | 4021.4957 | 5 | 46 | 3 | -2.282049 | 2.549227 | 2.549098 | 11.07054 | 8.970344
2018-04-23 14:36 | 428059.5 | 120.0001 | 6 | 46 | 3.573635 | 0 | 2.549227 | 2.549113 | 11.07054 | 8.970387
2018-04-23 14:38 | 428179.5 | 240.0013 | 6 | 46 | 3.611653 | 0 | 2.549227 | 2.549113 | 11.07054 | 8.970387
2018-04-23 14:39 | 428239.5 | 300.0027 | 6 | 46 | 3.621677 | 0 | 2.549227 | 2.549113 | 11.07054 | 8.970387
2018-04-23 14:39 | 428239.6 | 0.0027 | 7 | 47 | 3.621822 | 0 | 0 | 0 | 0 | 0
2018-04-23 14:41 | 428359.6 | 120.0007 | 2 | 47 | 4.20024 | 3.737633 | 0.1401355 | 1.476e-09 | 0.5864788 | 5.346e-09
2018-04-23 14:43 | 428479.6 | 240.0012 | 2 | 47 | 4.200209 | 3.390018 | 0.258798 | 1.476e-09 | 1.084884 | 5.346e-09
2018-04-23 14:44 | 428530.4 | 290.7872 | 2 | 47 | 4.200153 | 3.259991 | 0.3056938 | 1.476e-09 | 1.281855 | 5.346e-09
2018-04-23 14:46 | 428650.4 | 120.0008 | 3 | 47 | 4.227235 | 3.25985 | 0.414003 | 1.476e-09 | 1.738188 | 5.346e-09
2018-04-23 14:48 | 428770.4 | 240.0004 | 3 | 47 | 4.251912 | 3.260172 | 0.522667 | 1.476e-09 | 2.198895 | 5.346e-09
2018-04-23 14:50 | 428890.4 | 360.0009 | 3 | 47 | 4.275947 | 3.260012 | 0.6313255 | 1.476e-09 | 2.662205 | 5.346e-09
2018-04-23 14:52 | 429010.4 | 480.0007 | 3 | 47 | 4.301366 | 3.259827 | 0.7399997 | 1.476e-09 | 3.128255 | 5.346e-09
2018-04-23 14:54 | 429130.4 | 600.0004 | 3 | 47 | 4.329033 | 3.260088 | 0.8486601 | 1.476e-09 | 3.597122 | 5.346e-09
2018-04-23 14:56 | 429250.4 | 720.0003 | 3 | 47 | 4.35885 | 3.260214 | 0.9573219 | 1.476e-09 | 4.069123 | 5.346e-09
2018-04-23 14:58 | 429370.4 | 840.0008 | 3 | 47 | 4.389918 | 3.25983 | 1.065984 | 1.476e-09 | 4.544451 | 5.346e-09
2018-04-23 15:00 | 429490.4 | 960.0004 | 3 | 47 | 4.400165 | 3.062252 | 1.172272 | 1.476e-09 | 5.011957 | 5.346e-09
2018-04-23 15:02 | 429610.4 | 1080.0003 | 3 | 47 | 4.400137 | 2.817614 | 1.270155 | 1.476e-09 | 5.442658 | 5.346e-09
2018-04-23 15:04 | 429730.4 | 1200.0008 | 3 | 47 | 4.399777 | 2.766706 | 1.360911 | 1.476e-09 | 5.841992 | 5.346e-09
2018-04-23 15:06 | 429850.4 | 1320.0013 | 3 | 47 | 4.397658 | 3.259731 | 1.462424 | 1.476e-09 | 6.288621 | 5.346e-09
2018-04-23 15:08 | 429970.4 | 1440.0009 | 3 | 47 | 4.390909 | 3.2598 | 1.571075 | 1.476e-09 | 6.765192 | 5.346e-09
2018-04-23 15:10 | 430090.4 | 1560.0009 | 3 | 47 | 4.400234 | 2.836536 | 1.673898 | 1.476e-09 | 7.217526 | 5.346e-09
2018-04-23 15:12 | 430210.4 | 1680.0012 | 3 | 47 | 4.400177 | 2.388294 | 1.760751 | 1.476e-09 | 7.599694 | 5.346e-09
2018-04-23 15:14 | 430330.4 | 1800.001 | 3 | 47 | 4.400159 | 2.017897 | 1.83395 | 1.476e-09 | 7.921784 | 5.346e-09
2018-04-23 15:16 | 430450.4 | 1920.0016 | 3 | 47 | 4.400187 | 1.747433 | 1.896395 | 1.476e-09 | 8.196554 | 5.346e-09
2018-04-23 15:18 | 430570.4 | 2040.0012 | 3 | 47 | 4.4002 | 1.577164 | 1.951529 | 1.476e-09 | 8.439152 | 5.346e-09
2018-04-23 15:20 | 430690.4 | 2160.001 | 3 | 47 | 4.400091 | 1.470293 | 2.0022 | 1.476e-09 | 8.662109375 | 5.346e-09
2018-04-23 15:22 | 430810.4 | 2280.0008 | 3 | 47 | 4.400136 | 1.396457 | 2.049891 | 1.476e-09 | 8.871954 | 5.346e-09
2018-04-23 15:24 | 430930.4 | 2400.0021 | 3 | 47 | 4.400114 | 1.33669 | 2.095381 | 1.476e-09 | 9.072113 | 5.346e-09
2018-04-23 15:26 | 431050.4 | 2520.0003 | 3 | 47 | 4.399988 | 1.282001 | 2.13902 | 1.476e-09 | 9.264127 | 5.346e-09
2018-04-23 15:28 | 431170.4 | 2640.0004 | 3 | 47 | 4.400046 | 1.229732 | 2.18089 | 1.476e-09 | 9.448357 | 5.346e-09
2018-04-23 15:30 | 431290.4 | 2760.0002 | 3 | 47 | 4.400081 | 1.175195 | 2.22097 | 1.476e-09 | 9.624712 | 5.346e-09
2018-04-23 15:32 | 431410.4 | 2880.0012 | 3 | 47 | 4.400069 | 1.117311 | 2.259181 | 1.476e-09 | 9.792844 | 5.346e-09
2018-04-23 15:34 | 431530.4 | 3000.001 | 3 | 47 | 4.400053 | 1.06061 | 2.295479 | 1.476e-09 | 9.952554 | 5.346e-09
2018-04-23 15:36 | 431650.4 | 3120.0007 | 3 | 47 | 4.400046 | 1.006849 | 2.329928 | 1.476e-09 | 10.10413 | 5.346e-09
2018-04-23 15:38 | 431770.4 | 3240.0005 | 3 | 47 | 4.400067 | 0.9548483 | 2.362615 | 1.476e-09 | 10.24796 | 5.346e-09
2018-04-23 15:40 | 431890.4 | 3360.001 | 3 | 47 | 4.400032 | 0.9050875 | 2.393612 | 1.476e-09 | 10.38435 | 5.346e-09
2018-04-23 15:42 | 432010.4 | 3480.0004 | 3 | 47 | 4.400004 | 0.8577642 | 2.422994 | 1.476e-09 | 10.51363 | 5.346e-09
2018-04-23 15:44 | 432130.4 | 3600.0012 | 3 | 47 | 4.400114 | 0.8136005 | 2.450828 | 1.476e-09 | 10.6361 | 5.346e-09
2018-04-23 15:46 | 432250.4 | 3720.0012 | 3 | 47 | 4.400028 | 0.7700891 | 2.477212 | 1.476e-09 | 10.75219 | 5.346e-09
2018-04-23 15:48 | 432370.4 | 3840.0015 | 3 | 47 | 4.40003 | 0.7292166 | 2.502199 | 1.476e-09 | 10.86214 | 5.346e-09
2018-04-23 15:50 | 432490.4 | 3960.0012 | 3 | 47 | 4.400012 | 0.6903296 | 2.525857 | 1.476e-09 | 10.96623 | 5.346e-09
2018-04-23 15:52 | 432610.4 | 4080.0009 | 3 | 47 | 4.399981 | 0.6531477 | 2.548252 | 1.476e-09 | 11.06477 | 5.346e-09
2018-04-23 15:52 | 432616.5 | 4086.0855 | 3 | 47 | 4.400052 | 0.6519928 | 2.549356 | 1.476e-09 | 11.06963 | 5.346e-09
2018-04-23 15:54 | 432736.6 | 120.0023 | 4 | 47 | 4.285476 | 0 | 2.549356 | 1.476e-09 | 11.06963 | 5.346e-09
2018-04-23 15:56 | 432856.6 | 240.0012 | 4 | 47 | 4.272847 | 0 | 2.549356 | 1.476e-09 | 11.06963 | 5.346e-09
2018-04-23 15:57 | 432916.6 | 300.0024 | 4 | 47 | 4.269425 | 0 | 2.549356 | 1.476e-09 | 11.06963 | 5.346e-09
2018-04-23 15:59 | 433036.7 | 120.0008 | 5 | 47 | 3.927208 | -2.28205 | 2.549356 | 0.07605518 | 11.06963 | 0.3021945
2018-04-23 16:01 | 433156.7 | 240.0005 | 5 | 47 | 3.883772 | -2.281997 | 2.549356 | 0.152122 | 11.06963 | 0.5991681
2018-04-23 16:03 | 433276.7 | 360.0011 | 5 | 47 | 3.848312 | -2.282022 | 2.549356 | 0.2281864 | 11.06963 | 0.8932139
2018-04-23 16:05 | 433396.7 | 480.0017 | 5 | 47 | 3.81495 | -2.282058 | 2.549356 | 0.3042555 | 11.06963 | 1.184673
2018-04-23 16:07 | 433516.7 | 600.0005 | 5 | 47 | 3.782574 | -2.282052 | 2.549356 | 0.3803189 | 11.06963 | 1.473614
2018-04-23 16:09 | 433636.7 | 720.0011 | 5 | 47 | 3.75124 | -2.282047 | 2.549356 | 0.4563791 | 11.06963 | 1.760118
2018-04-23 16:11 | 433756.7 | 840.0001 | 5 | 47 | 3.721027 | -2.281989 | 2.549356 | 0.5324363 | 11.06963 | 2.044273
2018-04-23 16:13 | 433876.7 | 960.0013 | 5 | 47 | 3.691915 | -2.282054 | 2.549356 | 0.608505 | 11.06963 | 2.326208
2018-04-23 16:15 | 433996.7 | 1080.0011 | 5 | 47 | 3.664746 | -2.282049 | 2.549356 | 0.6845796 | 11.06963 | 2.606024
2018-04-23 16:17 | 434116.7 | 1200.0001 | 5 | 47 | 3.639417 | -2.282027 | 2.549356 | 0.7606345 | 11.06963 | 2.883768
2018-04-23 16:19 | 434236.7 | 1320.0005 | 5 | 47 | 3.61586 | -2.282013 | 2.549356 | 0.836707 | 11.06963 | 3.159721
2018-04-23 16:21 | 434356.7 | 1440.001 | 5 | 47 | 3.593927 | -2.281984 | 2.549356 | 0.9127684 | 11.06963 | 3.433903
2018-04-23 16:23 | 434476.7 | 1560.0001 | 5 | 47 | 3.573026 | -2.282047 | 2.549356 | 0.9888233 | 11.06963 | 3.706439
2018-04-23 16:25 | 434596.7 | 1680.0005 | 5 | 47 | 3.552533 | -2.282015 | 2.549356 | 1.064902 | 11.06963 | 3.977489
2018-04-23 16:27 | 434716.7 | 1800.0002 | 5 | 47 | 3.532948 | -2.282054 | 2.549356 | 1.14097 | 11.06963 | 4.246972
2018-04-23 16:29 | 434836.7 | 1920.0008 | 5 | 47 | 3.514193 | -2.28202 | 2.549356 | 1.21703 | 11.06963 | 4.514965
2018-04-23 16:31 | 434956.7 | 2040.0005 | 5 | 47 | 3.496775 | -2.281976 | 2.549356 | 1.293095 | 11.06963 | 4.7816
2018-04-23 16:33 | 435076.7 | 2160.0003 | 5 | 47 | 3.48031 | -2.282059 | 2.549356 | 1.369164 | 11.06963 | 5.046968
2018-04-23 16:35 | 435196.7 | 2280.0001 | 5 | 47 | 3.464222 | -2.282013 | 2.549356 | 1.445223 | 11.06963 | 5.311065
2018-04-23 16:37 | 435316.7 | 2400.0006 | 5 | 47 | 3.44894 | -2.281993 | 2.549356 | 1.521286 | 11.06963 | 5.573977
2018-04-23 16:39 | 435436.7 | 2520.0002 | 5 | 47 | 3.434094 | -2.282039 | 2.549356 | 1.597349 | 11.06963 | 5.835749
2018-04-23 16:41 | 435556.7 | 2640.0001 | 5 | 47 | 3.419135 | -2.28202 | 2.549356 | 1.673412 | 11.06963 | 6.096389
2018-04-23 16:43 | 435676.7 | 2760.0005 | 5 | 47 | 3.403488 | -2.282 | 2.549356 | 1.749482 | 11.06963 | 6.355887
2018-04-23 16:45 | 435796.7 | 2880.001 | 5 | 47 | 3.38714 | -2.281912 | 2.549356 | 1.825538 | 11.06963 | 6.614127
2018-04-23 16:47 | 435916.7 | 3000.0001 | 5 | 47 | 3.369457 | -2.28202 | 2.549356 | 1.901602 | 11.06963 | 6.871104
2018-04-23 16:49 | 436036.7 | 3120.0006 | 5 | 47 | 3.350066 | -2.281991 | 2.549356 | 1.97768 | 11.06963 | 7.126724
2018-04-23 16:51 | 436156.7 | 3240.0002 | 5 | 47 | 3.328628 | -2.281993 | 2.549356 | 2.053745 | 11.06963 | 7.380751
2018-04-23 16:53 | 436276.7 | 3360.0001 | 5 | 47 | 3.30387 | -2.282065 | 2.549356 | 2.12981 | 11.06963 | 7.633022
2018-04-23 16:55 | 436396.7 | 3480.0006 | 5 | 47 | 3.27521 | -2.28203 | 2.549356 | 2.205867 | 11.06963 | 7.883248
2018-04-23 16:57 | 436516.7 | 3600.001 | 5 | 47 | 3.240628 | -2.281967 | 2.549356 | 2.281935 | 11.06963 | 8.131114
2018-04-23 16:59 | 436636.7 | 3720.0017 | 5 | 47 | 3.19787 | -2.282093 | 2.549356 | 2.358007 | 11.06963 | 8.376074
2018-04-23 17:01 | 436756.7 | 3840.0021 | 5 | 47 | 3.141202 | -2.281971 | 2.549356 | 2.43407 | 11.06963 | 8.61727
2018-04-23 17:03 | 436876.7 | 3960.0002 | 5 | 47 | 3.059586 | -2.281954 | 2.549356 | 2.510125 | 11.06963 | 8.853284
2018-04-23 17:04 | 436938.6 | 4021.9368 | 5 | 47 | 2.999995 | -2.281958 | 2.549356 | 2.549386 | 11.06963 | 8.97229
2018-04-23 17:06 | 437058.6 | 120.0014 | 6 | 47 | 3.573345 | 0 | 2.549356 | 2.549386 | 11.06963 | 8.97229
2018-04-23 17:08 | 437178.6 | 240.0004 | 6 | 47 | 3.611394 | 0 | 2.549356 | 2.549386 | 11.06963 | 8.97229
2018-04-23 17:09 | 437238.6 | 300.0015 | 6 | 47 | 3.621466 | 0 | 2.549356 | 2.549386 | 11.06963 | 8.97229
2018-04-23 17:09 | 437238.6 | 0.0028 | 7 | 48 | 3.621298 | 0 | 0 | 0 | 0 | 0
2018-04-23 17:11 | 437358.7 | 120.0009 | 2 | 48 | 4.200187 | 3.739204 | 0.1402052 | 0 | 0.5867636 | 0
2018-04-23 17:13 | 437478.7 | 240.0007 | 2 | 48 | 4.200205 | 3.395445 | 0.2590084 | 0 | 1.08576 | 0
2018-04-23 17:14 | 437531.4 | 292.7218 | 2 | 48 | 4.200187 | 3.259995 | 0.3077239 | 0 | 1.290374 | 0
2018-04-23 17:16 | 437651.4443 | 120.0014 | 3 | 48 | 4.226793 | 3.260099 | 0.415983 | 0 | 1.746469 | 0
2018-04-23 17:18 | 437771.4441 | 240.0012 | 3 | 48 | 4.250964 | 3.260187 | 0.5246639 | 0 | 2.207179 | 0
2018-04-23 17:20 | 437891.4431 | 360.0002 | 3 | 48 | 4.274533 | 3.260145 | 0.6333339 | 0 | 2.670407 | 0
2018-04-23 17:22 | 438011.443 | 480.0001 | 3 | 48 | 4.29994 | 3.259756 | 0.7419902 | 0 | 3.13622 | 0
2018-04-23 17:24 | 438131.4442 | 600.0013 | 3 | 48 | 4.327424 | 3.259949 | 0.8506547 | 0 | 3.604944 | 0
2018-04-23 17:26 | 438251.4431 | 720.0002 | 3 | 48 | 4.356758 | 3.260172 | 0.9593267 | 0 | 4.076787 | 0
2018-04-23 17:28 | 438371.4436 | 840.0007 | 3 | 48 | 4.387981 | 3.260141 | 1.067996 | 0 | 4.551922 | 0
2018-04-23 17:30 | 438491.4433 | 960.0004 | 3 | 48 | 4.400181 | 3.07416 | 1.174597 | 0 | 5.020731 | 0
2018-04-23 17:32 | 438611.4431 | 1080.0002 | 3 | 48 | 4.400188 | 2.830301 | 1.272902 | 0 | 5.453288 | 0
2018-04-23 17:34 | 438731.4444 | 1200.0015 | 3 | 48 | 4.400136 | 2.61853 | 1.363626 | 0 | 5.852489 | 0
2018-04-23 17:36 | 438851.4434 | 1320.0005 | 3 | 48 | 4.40011 | 2.437656 | 1.447832 | 0 | 6.223008 | 0
2018-04-23 17:38 | 438971.4431 | 1440.0002 | 3 | 48 | 4.400103 | 2.278887 | 1.526393 | 0 | 6.568687 | 0
2018-04-23 17:40 | 439091.4444 | 1560.0015 | 3 | 48 | 4.400127 | 2.140642 | 1.600003 | 0 | 6.892577 | 0
2018-04-23 17:42 | 439211.4443 | 1680.0014 | 3 | 48 | 4.400153 | 2.01927 | 1.669278 | 0 | 7.197396 | 0
2018-04-23 17:44 | 439331.444 | 1800.0011 | 3 | 48 | 4.400142 | 1.911716 | 1.73475 | 0 | 7.485481 | 0
2018-04-23 17:46 | 439451.4436 | 1920.0007 | 3 | 48 | 4.400107 | 1.813414 | 1.796798 | 0 | 7.758497 | 0
2018-04-23 17:48 | 439571.4433 | 2040.0004 | 3 | 48 | 4.400049 | 1.721852 | 1.855697 | 0 | 8.017659 | 0
2018-04-23 17:50 | 439691.443 | 2160.0001 | 3 | 48 | 4.40005 | 1.637785 | 1.911687 | 0 | 8.26402 | 0
2018-04-23 17:52 | 439811.4436 | 2280.0007 | 3 | 48 | 4.400082 | 1.558923 | 1.964959 | 0 | 8.498421 | 0
2018-04-23 17:54 | 439931.4443 | 2400.0014 | 3 | 48 | 4.400126 | 1.484242 | 2.015647 | 0 | 8.721452 | 0
2018-04-23 17:56 | 440051.4432 | 2520.0003 | 3 | 48 | 4.400064 | 1.41203 | 2.063907 | 0 | 8.933802 | 0
2018-04-23 17:58 | 440171.4444 | 2640.0015 | 3 | 48 | 4.400042 | 1.343172 | 2.109829 | 0 | 9.135862 | 0
2018-04-23 18:00 | 440291.4451 | 2760.0022 | 3 | 48 | 4.40007 | 1.278081 | 2.153518 | 0 | 9.328095 | 0
2018-04-23 18:02 | 440411.4447 | 2880.0018 | 3 | 48 | 4.40001 | 1.215036 | 2.195072 | 0 | 9.510936 | 0
2018-04-23 18:04 | 440531.4437 | 3000.0008 | 3 | 48 | 4.399996 | 1.153653 | 2.234566 | 0 | 9.684711 | 0
2018-04-23 18:06 | 440651.4441 | 3120.0012 | 3 | 48 | 4.400083 | 1.09637 | 2.272069 | 0 | 9.849726 | 0
2018-04-23 18:08 | 440771.4432 | 3240.0003 | 3 | 48 | 4.400061 | 1.039851 | 2.30767 | 0 | 10.00637 | 0
2018-04-23 18:10 | 440891.4436 | 3360.0007 | 3 | 48 | 4.400075 | 0.986474 | 2.34144 | 0 | 10.15497 | 0
2018-04-23 18:12 | 441011.4443 | 3480.0014 | 3 | 48 | 4.400031 | 0.935463 | 2.37347 | 0 | 10.2959 | 0
2018-04-23 18:14 | 441131.4439 | 3600.001 | 3 | 48 | 4.400126 | 0.8878126 | 2.403849 | 0 | 10.42957 | 0
2018-04-23 18:16 | 441251.4436 | 3720.0007 | 3 | 48 | 4.400058 | 0.8406096 | 2.432639 | 0 | 10.55624 | 0
2018-04-23 18:18 | 441371.4442 | 3840.0013 | 3 | 48 | 4.400103 | 0.7969227 | 2.459916 | 0 | 10.67626 | 0
2018-04-23 18:20 | 441491.4439 | 3960.001 | 3 | 48 | 4.400007 | 0.753809 | 2.485749 | 0 | 10.78993 | 0
2018-04-23 18:22 | 441611.4444 | 4080.0015 | 3 | 48 | 4.400021 | 0.7143345 | 2.510225 | 0 | 10.89763 | 0
2018-04-23 18:24 | 441731.4442 | 4200.0013 | 3 | 48 | 4.399998 | 0.6766958 | 2.533414 | 0 | 10.99966 | 0
2018-04-23 18:25 | 441809.3136 | 4277.8707 | 3 | 48 | 4.399957 | 0.6519966 | 2.547794 | 0 | 11.06293 | 0
2018-04-23 18:27 | 441929.4 | 120.0007 | 4 | 48 | 4.285234 | 0 | 2.5478 | 0 | 11.06296 | 0
2018-04-23 18:29 | 442049.4 | 240.0013 | 4 | 48 | 4.272531 | 0 | 2.5478 | 0 | 11.06296 | 0
2018-04-23 18:30 | 442109.4 | 300.0034 | 4 | 48 | 4.269125 | 0 | 2.5478 | 0 | 11.06296 | 0
2018-04-23 18:32 | 442229.4 | 120.0016 | 5 | 48 | 3.9269 | -2.282001 | 2.5478 | 0.07605887 | 11.06296 | 0.302185
2018-04-23 18:34 | 442349.4 | 240.0005 | 5 | 48 | 3.88362 | -2.282017 | 2.5478 | 0.1521036 | 11.06296 | 0.599057
2018-04-23 18:36 | 442469.4 | 360.0002 | 5 | 48 | 3.847987 | -2.282041 | 2.5478 | 0.2281762 | 11.06296 | 0.8931236
2018-04-23 18:38 | 442589.4 | 480.0016 | 5 | 48 | 3.81437 | -2.282091 | 2.5478 | 0.3042472 | 11.06296 | 1.184556
2018-04-23 18:40 | 442709.4 | 600.0013 | 5 | 48 | 3.782505 | -2.281967 | 2.5478 | 0.3803052 | 11.06296 | 1.473447
2018-04-23 18:42 | 442829.4 | 720.0003 | 5 | 48 | 3.75213 | -2.281917 | 2.5478 | 0.4563801 | 11.06296 | 1.760035
2018-04-23 18:44 | 442949.4 | 840.0008 | 5 | 48 | 3.722778 | -2.281966 | 2.5478 | 0.5324419 | 11.06296 | 2.044305
2018-04-23 18:46 | 443069.4 | 960.0013 | 5 | 48 | 3.694505 | -2.282045 | 2.5478 | 0.6085052 | 11.06296 | 2.326386
2018-04-23 18:48 | 443189.4 | 1080.0003 | 5 | 48 | 3.667941 | -2.28201 | 2.5478 | 0.6845666 | 11.06296 | 2.606372
2018-04-23 18:50 | 443309.4 | 1200.0016 | 5 | 48 | 3.643213 | -2.282052 | 2.5478 | 0.7606368 | 11.06296 | 2.884439
2018-04-23 18:52 | 443429.4 | 1320.0012 | 5 | 48 | 3.619852 | -2.282032 | 2.5478 | 0.8366962 | 11.06296 | 3.160645
2018-04-23 18:54 | 443549.4 | 1440.001 | 5 | 48 | 3.59724 | -2.282015 | 2.5478 | 0.9127608 | 11.06296 | 3.435124
2018-04-23 18:56 | 443669.4 | 1560.0007 | 5 | 48 | 3.575131 | -2.282019 | 2.5478 | 0.9888266 | 11.06296 | 3.707906
2018-04-23 18:58 | 443789.4 | 1680.0005 | 5 | 48 | 3.55398 | -2.282027 | 2.5478 | 1.064891 | 11.06296 | 3.979035
2018-04-23 19:00 | 443909.4 | 1800.0011 | 5 | 48 | 3.534158 | -2.282043 | 2.5478 | 1.140953 | 11.06296 | 4.248595
2018-04-23 19:02 | 444029.4 | 1920.0016 | 5 | 48 | 3.515491 | -2.282061 | 2.5478 | 1.217019 | 11.06296 | 4.516708
2018-04-23 19:04 | 444149.4 | 2040.0005 | 5 | 48 | 3.49755 | -2.282022 | 2.5478 | 1.293091 | 11.06296 | 4.78345
2018-04-23 19:06 | 444269.4 | 2160.0011 | 5 | 48 | 3.480781 | -2.281984 | 2.5478 | 1.369158 | 11.06296 | 5.048856
2018-04-23 19:08 | 444389.4 | 2280.0007 | 5 | 48 | 3.464968 | -2.282004 | 2.5478 | 1.445222 | 11.06296 | 5.31301
2018-04-23 19:10 | 444509.4 | 2400.0012 | 5 | 48 | 3.449591 | -2.281967 | 2.5478 | 1.521278 | 11.06296 | 5.575954
2018-04-23 19:12 | 444629.4 | 2520.0011 | 5 | 48 | 3.434389 | -2.282034 | 2.5478 | 1.597344 | 11.06296 | 5.83777
2018-04-23 19:14 | 444749.4 | 2640.0016 | 5 | 48 | 3.419324 | -2.281949 | 2.5478 | 1.673407 | 11.06296 | 6.098431
2018-04-23 19:16 | 444869.4 | 2760.0011 | 5 | 48 | 3.403745 | -2.28205 | 2.5478 | 1.749469 | 11.06296 | 6.357916
2018-04-23 19:18 | 444989.4 | 2880.001 | 5 | 48 | 3.387105 | -2.281986 | 2.5478 | 1.825537 | 11.06296 | 6.61621
2018-04-23 19:20 | 445109.4 | 3000.0005 | 5 | 48 | 3.369334 | -2.282089 | 2.5478 | 1.901601 | 11.06296 | 6.87318
2018-04-23 19:22 | 445229.4 | 3120.0012 | 5 | 48 | 3.34999 | -2.281993 | 2.5478 | 1.977669 | 11.06296 | 7.128749
2018-04-23 19:24 | 445349.4 | 3240.001 | 5 | 48 | 3.32831 | -2.281962 | 2.5478 | 2.053735 | 11.06296 | 7.382767
2018-04-23 19:26 | 445469.4 | 3360.0022 | 5 | 48 | 3.30361 | -2.281988 | 2.5478 | 2.1298 | 11.06296 | 7.635014
2018-04-23 19:28 | 445589.4 | 3480.0004 | 5 | 48 | 3.274734 | -2.281997 | 2.5478 | 2.205862 | 11.06296 | 7.885229
2018-04-23 19:30 | 445709.4 | 3600.001 | 5 | 48 | 3.240059 | -2.282045 | 2.5478 | 2.281934 | 11.06296 | 8.133067
2018-04-23 19:32 | 445829.4 | 3720.0005 | 5 | 48 | 3.196931 | -2.281966 | 2.5478 | 2.357991 | 11.06296 | 8.37792
2018-04-23 19:34 | 445949.4 | 3840.0004 | 5 | 48 | 3.140373 | -2.281976 | 2.5478 | 2.434054 | 11.06296 | 8.619044
2018-04-23 19:36 | 446069.4 | 3960.001 | 5 | 48 | 3.058371 | -2.281973 | 2.5478 | 2.510127 | 11.06296 | 8.855041
2018-04-23 19:37 | 446129.9 | 4020.4829 | 5 | 48 | 2.999999 | -2.281986 | 2.5478 | 2.548448 | 11.06296 | 8.971175
2018-04-23 19:39 | 446250 | 120.0013 | 6 | 48 | 3.572748 | 0 | 2.5478 | 2.548448 | 11.06296 | 8.971175
2018-04-23 19:41 | 446370 | 240.001 | 6 | 48 | 3.610765 | 0 | 2.5478 | 2.548448 | 11.06296 | 8.971175
2018-04-23 19:42 | 446430 | 300.0015 | 6 | 48 | 3.620822 | 0 | 2.5478 | 2.548448 | 11.06296 | 8.971175
2018-04-23 19:42 | 446430 | 0.0026 | 7 | 49 | 3.620871 | 0 | 0 | 0 | 0 | 0
2018-04-23 19:44 | 446550.1 | 120.0013 | 2 | 49 | 4.200184 | 3.741182 | 0.1402057 | 4.174e-09 | 0.5867538 | 1.5112e-08
2018-04-23 19:46 | 446670.1 | 240.0013 | 2 | 49 | 4.200185 | 3.396212 | 0.2590788 | 4.174e-09 | 1.086044 | 1.5112e-08
2018-04-23 19:47 | 446722.1 | 292.0816 | 2 | 49 | 4.20013 | 3.259987 | 0.3072122 | 4.174e-09 | 1.288213 | 1.5112e-08
2018-04-23 19:49 | 446842.1 | 120.0001 | 3 | 49 | 4.227271 | 3.260054 | 0.4155011 | 4.174e-09 | 1.744458 | 1.5112e-08
2018-04-23 19:51 | 446962.1 | 240.0015 | 3 | 49 | 4.252213 | 3.260141 | 0.524166 | 4.174e-09 | 2.205195 | 1.5112e-08
2018-04-23 19:53 | 447082.1 | 360.0004 | 3 | 49 | 4.276104 | 3.26016 | 0.6328291 | 4.174e-09 | 2.668552 | 1.5112e-08
2018-04-23 19:55 | 447202.1 | 480.0016 | 3 | 49 | 4.301182 | 3.260166 | 0.7414998 | 4.174e-09 | 3.134579 | 1.5112e-08
2018-04-23 19:57 | 447322.1 | 600.0006 | 3 | 49 | 4.328342 | 3.26016 | 0.8501667 | 4.174e-09 | 3.603431 | 1.5112e-08
2018-04-23 19:59 | 447442.1 | 720.0003 | 3 | 49 | 4.357185 | 3.260117 | 0.9588277 | 4.174e-09 | 4.075304 | 1.5112e-08
2018-04-23 20:01 | 447562.1 | 840.0016 | 3 | 49 | 4.387579 | 3.26009 | 1.067492 | 4.174e-09 | 4.550404 | 1.5112e-08
2018-04-23 20:03 | 447682.1 | 960.0014 | 3 | 49 | 4.40018 | 3.086887 | 1.174349 | 4.174e-09 | 5.020317 | 1.5112e-08
2018-04-23 20:05 | 447802.1 | 1080.0005 | 3 | 49 | 4.400136 | 2.845551 | 1.27316 | 4.174e-09 | 5.455101 | 1.5112e-08
2018-04-23 20:07 | 447922.1 | 1200.0004 | 3 | 49 | 4.400212 | 2.633711 | 1.364375 | 4.174e-09 | 5.856462 | 1.5112e-08
2018-04-23 20:09 | 448042.1 | 1320.0001 | 3 | 49 | 4.400082 | 2.450083 | 1.449016 | 4.174e-09 | 6.228896 | 1.5112e-08
2018-04-23 20:11 | 448162.1 | 1440.0005 | 3 | 49 | 4.400097 | 2.291988 | 1.528018 | 4.174e-09 | 6.576513 | 1.5112e-08
2018-04-23 20:13 | 448282.1 | 1560.0012 | 3 | 49 | 4.400108 | 2.150642 | 1.60202 | 4.174e-09 | 6.90213 | 1.5112e-08
2018-04-23 20:15 | 448402.1 | 1680.0002 | 3 | 49 | 4.400085 | 2.024364 | 1.671562 | 4.174e-09 | 7.208126 | 1.5112e-08
2018-04-23 20:17 | 448522.1 | 1800.0009 | 3 | 49 | 4.400031 | 1.913225 | 1.737156 | 4.174e-09 | 7.496744 | 1.5112e-08
2018-04-23 20:19 | 448642.1 | 1920.0015 | 3 | 49 | 4.400046 | 1.815174 | 1.799278 | 4.174e-09 | 7.770085 | 1.5112e-08
2018-04-23 20:21 | 448762.1 | 2040.0019 | 3 | 49 | 4.400076 | 1.72434 | 1.858272 | 4.174e-09 | 8.029666 | 1.5112e-08
2018-04-23 20:23 | 448882.1 | 2160.0009 | 3 | 49 | 4.400094 | 1.639341 | 1.914319 | 4.174e-09 | 8.276276 | 1.5112e-08
2018-04-23 20:25 | 449002.1 | 2280.0024 | 3 | 49 | 4.400075 | 1.56119 | 1.967649 | 4.174e-09 | 8.510935 | 1.5112e-08
2018-04-23 20:27 | 449122.1 | 2400.0013 | 3 | 49 | 4.400084 | 1.487109 | 2.018434 | 4.174e-09 | 8.734391 | 1.5112e-08
2018-04-23 20:29 | 449242.1 | 2520.0002 | 3 | 49 | 4.400126 | 1.415829 | 2.066801 | 4.174e-09 | 8.94721 | 1.5112e-08
2018-04-23 20:31 | 449362.1 | 2640.0007 | 3 | 49 | 4.400075 | 1.346449 | 2.112823 | 4.174e-09 | 9.149713 | 1.5112e-08
2018-04-23 20:33 | 449482.1 | 2760.0004 | 3 | 49 | 4.400078 | 1.280605 | 2.156604 | 4.174e-09 | 9.34235 | 1.5112e-08
2018-04-23 20:35 | 449602.1 | 2880.0003 | 3 | 49 | 4.400023 | 1.217441 | 2.198225 | 4.174e-09 | 9.525484 | 1.5112e-08
2018-04-23 20:37 | 449722.1 | 3000.0009 | 3 | 49 | 4.400068 | 1.157487 | 2.237802 | 4.174e-09 | 9.699628 | 1.5112e-08
2018-04-23 20:39 | 449842.1 | 3120.0015 | 3 | 49 | 4.40005 | 1.099543 | 2.275405 | 4.174e-09 | 9.865082 | 1.5112e-08
2018-04-23 20:41 | 449962.1 | 3240.0013 | 3 | 49 | 4.400108 | 1.043069 | 2.311108 | 4.174e-09 | 10.02218 | 1.5112e-08
2018-04-23 20:43 | 450082.1 | 3360.0003 | 3 | 49 | 4.400094 | 0.9878578 | 2.34494 | 4.174e-09 | 10.17104 | 1.5112e-08
2018-04-23 20:45 | 450202.1 | 3480.001 | 3 | 49 | 4.400086 | 0.9354506 | 2.376976 | 4.174e-09 | 10.312 | 1.5112e-08
2018-04-23 20:47 | 450322.1 | 3600.0006 | 3 | 49 | 4.400059 | 0.8852072 | 2.407304 | 4.174e-09 | 10.44545 | 1.5112e-08
2018-04-23 20:49 | 450442.1 | 3720.0004 | 3 | 49 | 4.400103 | 0.8392181 | 2.43603 | 4.174e-09 | 10.57184 | 1.5112e-08
2018-04-23 20:51 | 450562.1 | 3840.001 | 3 | 49 | 4.39997 | 0.7931871 | 2.463227 | 4.174e-09 | 10.69151 | 1.5112e-08
2018-04-23 20:53 | 450682.1 | 3960 | 3 | 49 | 4.400061 | 0.7512808 | 2.488983 | 4.174e-09 | 10.80484 | 1.5112e-08
2018-04-23 20:55 | 450802.1 | 4080.0021 | 3 | 49 | 4.400035 | 0.7109499 | 2.51335 | 4.174e-09 | 10.91206 | 1.5112e-08
2018-04-23 20:57 | 450922.1 | 4200.0003 | 3 | 49 | 4.400024 | 0.6726561 | 2.536411 | 4.174e-09 | 11.01352 | 1.5112e-08
2018-04-23 20:58 | 450991 | 4268.8173 | 3 | 49 | 4.400032 | 0.6519966 | 2.549075 | 4.174e-09 | 11.06924 | 1.5112e-08
2018-04-23 21:00 | 451111 | 120.0005 | 4 | 49 | 4.285536 | 0 | 2.549075 | 4.174e-09 | 11.06924 | 1.5112e-08
2018-04-23 21:02 | 451231 | 240.0004 | 4 | 49 | 4.272917 | 0 | 2.549075 | 4.174e-09 | 11.06924 | 1.5112e-08
2018-04-23 21:03 | 451291 | 300.003 | 4 | 49 | 4.269445 | 0 | 2.549075 | 4.174e-09 | 11.06924 | 1.5112e-08
2018-04-23 21:05 | 451411.1 | 120.0006 | 5 | 49 | 3.927485 | -2.282027 | 2.549075 | 0.07606001 | 11.06924 | 0.3022283
2018-04-23 21:07 | 451531.1 | 240.0005 | 5 | 49 | 3.884524 | -2.281903 | 2.549075 | 0.1521181 | 11.06924 | 0.5992076
2018-04-23 21:09 | 451651.1 | 360.0011 | 5 | 49 | 3.849109 | -2.282064 | 2.549075 | 0.228189 | 11.06924 | 0.8933438
2018-04-23 21:11 | 451771.1 | 480.0009 | 5 | 49 | 3.815718 | -2.281986 | 2.549075 | 0.30425 | 11.06924 | 1.184832
2018-04-23 21:13 | 451891.1 | 600.0014 | 5 | 49 | 3.783952 | -2.282034 | 2.549075 | 0.3803181 | 11.06924 | 1.473873
2018-04-23 21:15 | 452011.1 | 720.0003 | 5 | 49 | 3.753233 | -2.282035 | 2.549075 | 0.4563796 | 11.06924 | 1.760514
2018-04-23 21:17 | 452131.1 | 840.001 | 5 | 49 | 3.723061 | -2.28208 | 2.549075 | 0.532449 | 11.06924 | 2.044868
2018-04-23 21:19 | 452251.1 | 960.0008 | 5 | 49 | 3.694107 | -2.282047 | 2.549075 | 0.6085137 | 11.06924 | 2.326949
2018-04-23 21:21 | 452371.1 | 1080.0014 | 5 | 49 | 3.667029 | -2.282091 | 2.549075 | 0.6845759 | 11.06924 | 2.60689
2018-04-23 21:23 | 452491.1 | 1200.0012 | 5 | 49 | 3.641947 | -2.281966 | 2.549075 | 0.760645 | 11.06924 | 2.884873
2018-04-23 21:25 | 452611.1 | 1320.0002 | 5 | 49 | 3.618585 | -2.282032 | 2.549075 | 0.8366922 | 11.06924 | 3.160936
2018-04-23 21:27 | 452731.1 | 1440.0014 | 5 | 49 | 3.596455 | -2.282041 | 2.549075 | 0.9127717 | 11.06924 | 3.435386
2018-04-23 21:29 | 452851.1 | 1560.0012 | 5 | 49 | 3.575107 | -2.282017 | 2.549075 | 0.9888377 | 11.06924 | 3.708138
2018-04-23 21:31 | 452971.1 | 1680.001 | 5 | 49 | 3.554445 | -2.282064 | 2.549075 | 1.064904 | 11.06924 | 3.97929
2018-04-23 21:33 | 453091.1 | 1800.0007 | 5 | 49 | 3.534728 | -2.281952 | 2.549075 | 1.140968 | 11.06924 | 4.248902
2018-04-23 21:35 | 453211.1 | 1920.0009 | 5 | 49 | 3.516149 | -2.282104 | 2.549075 | 1.217036 | 11.06924 | 4.517073
2018-04-23 21:37 | 453331.1 | 2040.0002 | 5 | 49 | 3.498278 | -2.282015 | 2.549075 | 1.293102 | 11.06924 | 4.783849
2018-04-23 21:39 | 453451.1 | 2160 | 5 | 49 | 3.481356 | -2.282035 | 2.549075 | 1.369162 | 11.06924 | 5.049278
2018-04-23 21:41 | 453571.1 | 2280.0007 | 5 | 49 | 3.465326 | -2.281997 | 2.549075 | 1.445229 | 11.06924 | 5.313479
2018-04-23 21:43 | 453691.1 | 2400.0004 | 5 | 49 | 3.450065 | -2.282028 | 2.549075 | 1.521295 | 11.06924 | 5.576491
2018-04-23 21:45 | 453811.1 | 2520.0009 | 5 | 49 | 3.434894 | -2.282023 | 2.549075 | 1.597361 | 11.06924 | 5.838344
2018-04-23 21:47 | 453931.1 | 2640.0006 | 5 | 49 | 3.419552 | -2.282102 | 2.549075 | 1.673418 | 11.06924 | 6.09901
2018-04-23 21:49 | 454051.1 | 2760.0012 | 5 | 49 | 3.403903 | -2.28202 | 2.549075 | 1.749486 | 11.06924 | 6.358534
2018-04-23 21:51 | 454171.1 | 2880.0002 | 5 | 49 | 3.387526 | -2.282015 | 2.549075 | 1.825554 | 11.06924 | 6.61684
2018-04-23 21:53 | 454291.1 | 3000 | 5 | 49 | 3.369975 | -2.281982 | 2.549075 | 1.901622 | 11.06924 | 6.873865
2018-04-23 21:55 | 454411.1 | 3120.0014 | 5 | 49 | 3.350779 | -2.282049 | 2.549075 | 1.977675 | 11.06924 | 7.129441
2018-04-23 21:57 | 454531.1 | 3240.0011 | 5 | 49 | 3.328985 | -2.281939 | 2.549075 | 2.053749 | 11.06924 | 7.383536
2018-04-23 21:59 | 454651.1 | 3360.0002 | 5 | 49 | 3.304231 | -2.282008 | 2.549075 | 2.129815 | 11.06924 | 7.635838
2018-04-23 22:01 | 454771.1 | 3480.0007 | 5 | 49 | 3.275529 | -2.281988 | 2.549075 | 2.205874 | 11.06924 | 7.886091
2018-04-23 22:03 | 454891.1 | 3600.0014 | 5 | 49 | 3.240779 | -2.281998 | 2.549075 | 2.281934 | 11.06924 | 8.133946
2018-04-23 22:05 | 455011.1 | 3720.002 | 5 | 49 | 3.197485 | -2.282047 | 2.549075 | 2.357998 | 11.06924 | 8.378872
2018-04-23 22:07 | 455131.1 | 3840.0009 | 5 | 49 | 3.140649 | -2.281859 | 2.549075 | 2.434072 | 11.06924 | 8.620065
2018-04-23 22:09 | 455251.1 | 3960.0013 | 5 | 49 | 3.058758 | -2.281898 | 2.549075 | 2.510137 | 11.06924 | 8.856058
2018-04-23 22:10 | 455312.2 | 4021.0895 | 5 | 49 | 2.999999 | -2.282052 | 2.549075 | 2.548855 | 11.06924 | 8.973404
2018-04-23 22:12 | 455432.2 | 120.0005 | 6 | 49 | 3.572774 | 0 | 2.549075 | 2.548855 | 11.06924 | 8.973404
2018-04-23 22:14 | 455552.2 | 240.001 | 6 | 49 | 3.610872 | 0 | 2.549075 | 2.548855 | 11.06924 | 8.973404
2018-04-23 22:15 | 455612.2 | 300.0044 | 6 | 49 | 3.62095 | 0 | 2.549075 | 2.548855 | 11.06924 | 8.973404
2018-04-23 22:15 | 455612.2 | 0.0026 | 7 | 50 | 3.620936 | 0 | 0 | 0 | 0 | 0
2018-04-23 22:17 | 455732.3 | 120.0008 | 2 | 50 | 4.200172 | 3.741396 | 0.1402491 | 3.136e-09 | 0.5869318 | 1.1357e-08
2018-04-23 22:19 | 455852.3 | 240.0014 | 2 | 50 | 4.200141 | 3.395744 | 0.2590864 | 3.136e-09 | 1.086072 | 1.1357e-08
2018-04-23 22:20 | 455905.2 | 292.8172 | 2 | 50 | 4.200215 | 3.259996 | 0.3078914 | 3.136e-09 | 1.291062 | 1.1357e-08
2018-04-23 22:22 | 456025.2 | 120.0015 | 3 | 50 | 4.227043 | 3.260117 | 0.4161865 | 3.136e-09 | 1.747319 | 1.1357e-08
2018-04-23 22:24 | 456145.1 | 240.0005 | 3 | 50 | 4.251243 | 3.260103 | 0.524855 | 3.136e-09 | 2.208003 | 1.1357e-08
2018-04-23 22:26 | 456265.1 | 360.0001 | 3 | 50 | 4.274747 | 3.26018 | 0.6335159 | 3.136e-09 | 2.671216 | 1.1357e-08
2018-04-23 22:28 | 456385.2 | 480.0016 | 3 | 50 | 4.300199 | 3.260143 | 0.7421802 | 3.136e-09 | 3.137091 | 1.1357e-08
2018-04-23 22:30 | 456505.2 | 600.0014 | 3 | 50 | 4.327879 | 3.260168 | 0.8508437 | 3.136e-09 | 3.605845 | 1.1357e-08
2018-04-23 22:32 | 456625.1 | 720.0002 | 3 | 50 | 4.357786 | 3.260092 | 0.9595082 | 3.136e-09 | 4.077737 | 1.1357e-08
2018-04-23 22:34 | 456745.1 | 840.0007 | 3 | 50 | 4.389239 | 3.260229 | 1.068174 | 3.136e-09 | 4.552981 | 1.1357e-08
2018-04-23 22:36 | 456865.1 | 960.0012 | 3 | 50 | 4.400153 | 3.068796 | 1.174619 | 3.136e-09 | 5.021154 | 1.1357e-08
2018-04-23 22:38 | 456985.1 | 1080.0003 | 3 | 50 | 4.400182 | 2.831144 | 1.272848 | 3.136e-09 | 5.453377 | 1.1357e-08
2018-04-23 22:40 | 457105.2 | 1200.0017 | 3 | 50 | 4.40013 | 2.621561 | 1.363648 | 3.136e-09 | 5.85291 | 1.1357e-08
2018-04-23 22:42 | 457225.1 | 1320.0006 | 3 | 50 | 4.400157 | 2.439478 | 1.447925 | 3.136e-09 | 6.22374 | 1.1357e-08
2018-04-23 22:44 | 457345.1 | 1440.0012 | 3 | 50 | 4.400132 | 2.281988 | 1.52657 | 3.136e-09 | 6.56979 | 1.1357e-08
2018-04-23 22:46 | 457465.1 | 1560.001 | 3 | 50 | 4.400043 | 2.14414 | 1.600309 | 3.136e-09 | 6.894249 | 1.1357e-08
2018-04-23 22:48 | 457585.2 | 1680.0015 | 3 | 50 | 4.40008 | 2.021755 | 1.669708 | 3.136e-09 | 7.199615 | 1.1357e-08
2018-04-23 22:50 | 457705.2 | 1800.0021 | 3 | 50 | 4.400051 | 1.910212 | 1.735224 | 3.136e-09 | 7.48789 | 1.1357e-08
2018-04-23 22:52 | 457825.1 | 1920.0001 | 3 | 50 | 4.400113 | 1.814598 | 1.79727 | 3.136e-09 | 7.760896 | 1.1357e-08
2018-04-23 22:54 | 457945.1 | 2040.0005 | 3 | 50 | 4.400105 | 1.724076 | 1.85624 | 3.136e-09 | 8.020372 | 1.1357e-08
2018-04-23 22:56 | 458065.1 | 2160.0011 | 3 | 50 | 4.400082 | 1.639111 | 1.912269 | 3.136e-09 | 8.266903 | 1.1357e-08
2018-04-23 22:58 | 458185.1 | 2280.0008 | 3 | 50 | 4.400088 | 1.558618 | 1.965527 | 3.136e-09 | 8.501243 | 1.1357e-08
2018-04-23 23:00 | 458305.2 | 2400.0014 | 3 | 50 | 4.400111 | 1.483354 | 2.016206 | 3.136e-09 | 8.724234 | 1.1357e-08
2018-04-23 23:02 | 458425.1 | 2520.0005 | 3 | 50 | 4.400086 | 1.41153 | 2.064444 | 3.136e-09 | 8.936488 | 1.1357e-08
2018-04-23 23:04 | 458545.2 | 2640.0026 | 3 | 50 | 4.400039 | 1.342781 | 2.11034 | 3.136e-09 | 9.138431 | 1.1357e-08
2018-04-23 23:06 | 458665.1 | 2760.0008 | 3 | 50 | 4.400099 | 1.277987 | 2.154011 | 3.136e-09 | 9.330585 | 1.1357e-08
2018-04-23 23:08 | 458785.1 | 2880.0003 | 3 | 50 | 4.400103 | 1.215045 | 2.195547 | 3.136e-09 | 9.513349 | 1.1357e-08
2018-04-23 23:10 | 458905.1 | 3000.0004 | 3 | 50 | 4.400077 | 1.155118 | 2.235032 | 3.136e-09 | 9.687084 | 1.1357e-08
2018-04-23 23:12 | 459025.2 | 3120.0015 | 3 | 50 | 4.400081 | 1.097116 | 2.272549 | 3.136e-09 | 9.852163 | 1.1357e-08
2018-04-23 23:14 | 459145.1 | 3240.0004 | 3 | 50 | 4.400097 | 1.0421 | 2.308193 | 3.136e-09 | 10.009 | 1.1357e-08
2018-04-23 23:16 | 459265.1 | 3360.001 | 3 | 50 | 4.400105 | 0.9892416 | 2.342032 | 3.136e-09 | 10.15789 | 1.1357e-08
2018-04-23 23:18 | 459385.2 | 3480.0015 | 3 | 50 | 4.400062 | 0.9383516 | 2.374144 | 3.136e-09 | 10.29919 | 1.1357e-08
2018-04-23 23:20 | 459505.1 | 3600.0003 | 3 | 50 | 4.400039 | 0.8902025 | 2.404611 | 3.136e-09 | 10.43324 | 1.1357e-08
2018-04-23 23:22 | 459625.1 | 3720.0009 | 3 | 50 | 4.400033 | 0.8436766 | 2.433501 | 3.136e-09 | 10.56036 | 1.1357e-08
2018-04-23 23:24 | 459745.1 | 3840.0006 | 3 | 50 | 4.400006 | 0.79918 | 2.460889 | 3.136e-09 | 10.68087 | 1.1357e-08
2018-04-23 23:26 | 459865.1 | 3960.0003 | 3 | 50 | 4.400063 | 0.7568178 | 2.486816 | 3.136e-09 | 10.79495 | 1.1357e-08
2018-04-23 23:28 | 459985.1 | 4080.0009 | 3 | 50 | 4.400026 | 0.7163105 | 2.511364 | 3.136e-09 | 10.90296 | 1.1357e-08
2018-04-23 23:30 | 460105.1 | 4200.0007 | 3 | 50 | 4.400039 | 0.6775208 | 2.534593 | 3.136e-09 | 11.00517 | 1.1357e-08
2018-04-23 23:31 | 460187.4 | 4282.2365 | 3 | 50 | 4.39996 | 0.6519909 | 2.549782 | 3.136e-09 | 11.072 | 1.1357e-08
2018-04-23 23:33 | 460307.4 | 119.9998 | 4 | 50 | 4.285872 | 0 | 2.549782 | 3.136e-09 | 11.072 | 1.1357e-08
2018-04-23 23:35 | 460427.4 | 240.0002 | 4 | 50 | 4.273256 | 0 | 2.549782 | 3.136e-09 | 11.072 | 1.1357e-08
2018-04-23 23:36 | 460487.4 | 300.0031 | 4 | 50 | 4.269848 | 0 | 2.549782 | 3.136e-09 | 11.072 | 1.1357e-08
2018-04-23 23:38 | 460607.5 | 120 | 5 | 50 | 3.928714 | -2.281997 | 2.549782 | 0.07605908 | 11.072 | 0.302314
2018-04-23 23:40 | 460727.5 | 240.0004 | 5 | 50 | 3.885572 | -2.282027 | 2.549782 | 0.1521242 | 11.072 | 0.5994078
2018-04-23 23:42 | 460847.5 | 360.001 | 5 | 50 | 3.849735 | -2.281952 | 2.549782 | 0.228184 | 11.072 | 0.8935636
2018-04-23 23:44 | 460967.5 | 480.0008 | 5 | 50 | 3.816218 | -2.281982 | 2.549782 | 0.3042449 | 11.072 | 1.185091
2018-04-23 23:46 | 461087.5 | 600.0005 | 5 | 50 | 3.784162 | -2.28191 | 2.549782 | 0.3803051 | 11.072 | 1.474126
2018-04-23 23:48 | 461207.5 | 720.0002 | 5 | 50 | 3.752962 | -2.282108 | 2.549782 | 0.456378 | 11.072 | 1.760808
2018-04-23 23:50 | 461327.5 | 840.0003 | 5 | 50 | 3.722551 | -2.281951 | 2.549782 | 0.5324345 | 11.072 | 2.045084
2018-04-23 23:52 | 461447.5 | 960.0012 | 5 | 50 | 3.693248 | -2.282023 | 2.549782 | 0.6085017 | 11.072 | 2.327125
2018-04-23 23:54 | 461567.5 | 1080.0015 | 5 | 50 | 3.665935 | -2.281966 | 2.549782 | 0.6845641 | 11.072 | 2.606993
2018-04-23 23:56 | 461687.5 | 1200.0004 | 5 | 50 | 3.640618 | -2.282054 | 2.549782 | 0.7606279 | 11.072 | 2.884861
2018-04-23 23:58 | 461807.5 | 1320.0004 | 5 | 50 | 3.617005 | -2.282043 | 2.549782 | 0.8366969 | 11.072 | 3.160894
2018-04-24 | 461927.5 | 1440.0014 | 5 | 50 | 3.594579 | -2.282012 | 2.549782 | 0.9127536 | 11.072 | 3.435134
2018-04-24 00:02 | 462047.5 | 1560.0002 | 5 | 50 | 3.573106 | -2.281982 | 2.549782 | 0.9888229 | 11.072 | 3.707746
2018-04-24 00:04 | 462167.5 | 1680.0008 | 5 | 50 | 3.55265 | -2.281939 | 2.549782 | 1.064884 | 11.072 | 3.978737
2018-04-24 00:06 | 462287.5 | 1800.0005 | 5 | 50 | 3.53298 | -2.282063 | 2.549782 | 1.140942 | 11.072 | 4.248191
2018-04-24 00:08 | 462407.5 | 1920.0003 | 5 | 50 | 3.514209 | -2.282081 | 2.549782 | 1.217014 | 11.072 | 4.516233
2018-04-24 00:10 | 462527.5 | 2040.0003 | 5 | 50 | 3.49623 | -2.28208 | 2.549782 | 1.29308 | 11.072 | 4.782855
2018-04-24 00:12 | 462647.5 | 2160.0007 | 5 | 50 | 3.47905 | -2.282074 | 2.549782 | 1.369142 | 11.072 | 5.04812
2018-04-24 00:14 | 462767.5 | 2280.0015 | 5 | 50 | 3.463193 | -2.281978 | 2.549782 | 1.445205 | 11.072 | 5.312139
2018-04-24 00:16 | 462887.5 | 2400.0003 | 5 | 50 | 3.448213 | -2.282054 | 2.549782 | 1.52127 | 11.072 | 5.574991
2018-04-24 00:18 | 463007.5 | 2520.001 | 5 | 50 | 3.433511 | -2.28194 | 2.549782 | 1.59733 | 11.072 | 5.836702
2018-04-24 00:20 | 463127.5 | 2640.0007 | 5 | 50 | 3.418693 | -2.282017 | 2.549782 | 1.673394 | 11.072 | 6.097307
2018-04-24 00:22 | 463247.5 | 2760.0011 | 5 | 50 | 3.403429 | -2.281973 | 2.549782 | 1.749455 | 11.072 | 6.356761
2018-04-24 00:24 | 463367.5 | 2880.001 | 5 | 50 | 3.386962 | -2.281949 | 2.549782 | 1.825515 | 11.072 | 6.615008
2018-04-24 00:26 | 463487.5 | 3000.0007 | 5 | 50 | 3.369066 | -2.282124 | 2.549782 | 1.901575 | 11.072 | 6.871945
2018-04-24 00:28 | 463607.5 | 3120.0011 | 5 | 50 | 3.349916 | -2.28196 | 2.549782 | 1.97764 | 11.072 | 7.127495
2018-04-24 00:30 | 463727.5 | 3240.001 | 5 | 50 | 3.328345 | -2.28205 | 2.549782 | 2.053696 | 11.072 | 7.381472
2018-04-24 00:32 | 463847.5 | 3360.0015 | 5 | 50 | 3.303993 | -2.282089 | 2.549782 | 2.129762 | 11.072 | 7.633741
2018-04-24 00:34 | 463967.5 | 3480 | 5 | 50 | 3.275278 | -2.281939 | 2.549782 | 2.205822 | 11.072 | 7.88398
2018-04-24 00:36 | 464087.5 | 3600.0005 | 5 | 50 | 3.240817 | -2.282037 | 2.549782 | 2.281881 | 11.072 | 8.131818
2018-04-24 00:38 | 464207.5 | 3720.0015 | 5 | 50 | 3.198039 | -2.281945 | 2.549782 | 2.357944 | 11.072 | 8.376766
2018-04-24 00:40 | 464327.5 | 3840.0011 | 5 | 50 | 3.141155 | -2.281976 | 2.549782 | 2.434007 | 11.072 | 8.617972
2018-04-24 00:42 | 464447.5 | 3960.0014 | 5 | 50 | 3.059843 | -2.28203 | 2.549782 | 2.510064 | 11.072 | 8.854001
2018-04-24 00:43 | 464509.9 | 4022.3798 | 5 | 50 | 2.999997 | -2.281917 | 2.549782 | 2.549607 | 11.072 | 8.973869
2018-04-24 00:45 | 464629.9 | 120.0013 | 6 | 50 | 3.572804 | 0 | 2.549782 | 2.549607 | 11.072 | 8.973869
2018-04-24 00:47 | 464749.9 | 240.0003 | 6 | 50 | 3.610928 | 0 | 2.549782 | 2.549607 | 11.072 | 8.973869
2018-04-24 00:48 | 464809.9 | 300.0016 | 6 | 50 | 3.621059 | 0 | 2.549782 | 2.549607 | 11.072 | 8.973869
2018-04-24 00:48 | 464809.9863 | 0.0025 | 7 | 51 | 3.620909 | 0 | 0 | 0 | 0 | 0
2018-04-24 00:50 | 464930 | 120.0021 | 8 | 51 | 4.143897 | 3.259895 | 0.1086495 | 0 | 0.4438317 | 0
2018-04-24 00:52 | 465050 | 240.0003 | 8 | 51 | 4.176733 | 3.259781 | 0.2173048 | 0 | 0.8959494 | 0
2018-04-24 00:54 | 465143.5 | 333.463 | 8 | 51 | 4.200003 | 3.2598 | 0.3019338 | 0 | 1.250419 | 0

## Statistics_52
Date_Time | Test_Time(s) | Step_Time(s) | Step_Index | Cycle_Index | Voltage(V) | Current(A) | Charge_Capacity(Ah) | Discharge_Capacity(Ah) | Charge_Energy(Wh) | Discharge_Energy(Wh) | ACR(Ohm) | Internal Resistance(Ohm)
2018-04-18 19:19 | 13028.56756 | 300.0021 | 6 | 1 | 3.650772 | 0 | 2.682774 | 2.519396 | 11.65773 | 8.816669
2018-04-18 21:51 | 22190.14106 | 300.0012 | 6 | 2 | 3.647692 | 0 | 2.54002 | 2.538881 | 11.02729 | 8.90746
2018-04-19 00:24 | 31368.0602 | 300.0028 | 6 | 3 | 3.645475 | 0 | 2.544827 | 2.546445 | 11.04775 | 8.942513
2018-04-19 02:57 | 40556.45306 | 300.0028 | 6 | 4 | 3.643527 | 0 | 2.549016 | 2.550908 | 11.06571 | 8.963314
2018-04-19 05:31 | 49766.30796 | 300.0015 | 6 | 5 | 3.641219 | 0 | 2.553232 | 2.555959 | 11.08423 | 8.985026
2018-04-19 08:05 | 58984.05 | 300.0042 | 6 | 6 | 3.640014 | 0 | 2.556774 | 2.557346 | 11.09939 | 8.992008
2018-04-19 10:38 | 68207.35 | 300.0025 | 6 | 7 | 3.638549 | 0 | 2.557907 | 2.559075 | 11.10443 | 9.011767
2018-04-19 13:12 | 77443.85 | 300.0017 | 6 | 8 | 3.637204 | 0 | 2.560463 | 2.561278 | 11.11572 | 9.010547
2018-04-19 15:46 | 86675.74 | 300.0029 | 6 | 9 | 3.636181 | 0 | 2.561399 | 2.56161 | 11.11921 | 9.013638
2018-04-19 18:22 | 96004.41 | 300.0019 | 6 | 10 | 3.634272 | 0 | 2.591539 | 2.592753 | 11.25199 | 9.132516
2018-04-19 20:56 | 105246.4 | 300.0029 | 6 | 11 | 3.633229 | 0 | 2.564465 | 2.565188 | 11.13229 | 9.0296
2018-04-19 23:30 | 114482.9 | 300.0025 | 6 | 12 | 3.63307 | 0 | 2.565433 | 2.564372 | 11.13599 | 9.029647
2018-04-20 02:04 | 123742.8 | 300.0029 | 6 | 13 | 3.631984 | 0 | 2.565759 | 2.565484 | 11.13873 | 9.036459
2018-04-20 04:38 | 132987.4 | 300.0035 | 6 | 14 | 3.631567 | 0 | 2.564625 | 2.56407 | 11.1338 | 9.027752
2018-04-20 07:12 | 142226.1 | 300.0028 | 6 | 15 | 3.63105 | 0 | 2.564354 | 2.563988 | 11.13167 | 9.027873
2018-04-20 09:46 | 151475.9 | 300.0038 | 6 | 16 | 3.630709 | 0 | 2.563988 | 2.563206 | 11.1312 | 9.02767
2018-04-20 12:20 | 160728.1 | 300.0018 | 6 | 17 | 3.630044 | 0 | 2.562541 | 2.562556 | 11.12532 | 9.025759
2018-04-20 14:54 | 169971.0693 | 300.0038 | 6 | 18 | 3.630889 | 0 | 2.562574 | 2.559862 | 11.12571 | 9.014858
2018-04-20 17:28 | 179213.9 | 300.0018 | 6 | 19 | 3.629623 | 0 | 2.56138 | 2.562221 | 11.12077 | 9.02431
2018-04-20 20:02 | 188456.5 | 300.0028 | 6 | 20 | 3.628616 | 0 | 2.560106 | 2.560862 | 11.11504 | 9.021071
2018-04-20 22:37 | 197699.1 | 300.0036 | 6 | 21 | 3.629073 | 0 | 2.560836 | 2.559116 | 11.11813 | 9.014333
2018-04-21 01:11 | 206940.5 | 300.0026 | 6 | 22 | 3.629558 | 0 | 2.560779 | 2.558869 | 11.11852 | 9.013587
2018-04-21 03:45 | 216183 | 300.0029 | 6 | 23 | 3.629038 | 0 | 2.558668 | 2.558633 | 11.11024 | 9.01376
2018-04-21 06:18 | 225413.6 | 300.0026 | 6 | 24 | 3.627989 | 0 | 2.556504 | 2.557226 | 11.09988 | 9.007775
2018-04-21 08:52 | 234643.3 | 300.0027 | 6 | 25 | 3.628406 | 0 | 2.557804 | 2.556205 | 11.10506 | 9.005275
2018-04-21 11:26 | 243886.5 | 300.0024 | 6 | 26 | 3.628278 | 0 | 2.558173 | 2.557557 | 11.10804 | 9.012244
2018-04-21 14:00 | 253125 | 300.0033 | 6 | 27 | 3.627583 | 0 | 2.556948 | 2.55726 | 11.1028 | 9.010649
2018-04-21 16:34 | 262350.1 | 300.0029 | 6 | 28 | 3.627751 | 0 | 2.556379 | 2.555389 | 11.09914 | 9.002737
2018-04-21 19:08 | 271573.5 | 300.0002 | 6 | 29 | 3.627306 | 0 | 2.555188 | 2.555005 | 11.09429 | 9.002521
2018-04-21 21:42 | 280809.7 | 300.0042 | 6 | 30 | 3.626935 | 0 | 2.55555 | 2.555383 | 11.09674 | 9.005722
2018-04-22 00:16 | 290037.7 | 300.0029 | 6 | 31 | 3.627358 | 0 | 2.555313 | 2.553782 | 11.09556 | 8.998013
2018-04-22 02:49 | 299254.7 | 300.0031 | 6 | 32 | 3.627147 | 0 | 2.55364 | 2.553259 | 11.08783 | 8.996435
2018-04-22 05:23 | 308478.4 | 300.0039 | 6 | 33 | 3.626289 | 0 | 2.553497 | 2.554085 | 11.0875 | 9.001105
2018-04-22 07:57 | 317706.3 | 300.0025 | 6 | 34 | 3.626646 | 0 | 2.554083 | 2.552947 | 11.09001 | 8.996545
2018-04-22 10:30 | 326928.3 | 300.0015 | 6 | 35 | 3.626686 | 0 | 2.553048 | 2.552072 | 11.08584 | 8.992437
2018-04-22 13:04 | 336147.4 | 300.0039 | 6 | 36 | 3.626389 | 0 | 2.55226 | 2.552104 | 11.08277 | 8.994009
2018-04-22 15:38 | 345366.9 | 300.0016 | 6 | 37 | 3.626012 | 0 | 2.551673 | 2.551767 | 11.07981 | 8.992073
2018-04-22 18:11 | 354583 | 300.0017 | 6 | 38 | 3.626087 | 0 | 2.551288 | 2.550427 | 11.07776 | 8.986966
2018-04-22 20:45 | 363795.9 | 300.0025 | 6 | 39 | 3.62593 | 0 | 2.549855 | 2.550193 | 11.0721 | 8.987059
2018-04-22 23:19 | 373019.6 | 300.0034 | 6 | 40 | 3.62557 | 0 | 2.551158 | 2.551216 | 11.07825 | 8.990312
2018-04-23 01:52 | 382234.7 | 300.0017 | 6 | 41 | 3.625872 | 0 | 2.550224 | 2.549265 | 11.07379 | 8.982342
2018-04-23 04:26 | 391448.9 | 300.0031 | 6 | 42 | 3.625798 | 0 | 2.549655 | 2.548996 | 11.07126 | 8.98181
2018-04-23 06:59 | 400660.9 | 300.0034 | 6 | 43 | 3.625764 | 0 | 2.548517 | 2.547986 | 11.06698 | 8.979227
2018-04-23 09:34 | 409924.7 | 300.0016 | 6 | 44 | 3.602479 | 0 | 2.548443 | 2.579511 | 11.06649 | 9.103472
2018-04-23 12:08 | 419177.1 | 300.0026 | 6 | 45 | 3.62519 | 0 | 2.577077 | 2.546695 | 11.18997 | 8.972682
2018-04-23 14:41 | 428386.0694 | 300.0025 | 6 | 46 | 3.624734 | 0 | 2.548901 | 2.548498 | 11.06787 | 8.980831
2018-04-23 17:12 | 437406 | 300.0015 | 6 | 47 | 3.624456 | 0 | 2.549222 | 2.549003 | 11.06237 | 8.983429
2018-04-23 19:45 | 446603.4 | 300.0038 | 6 | 48 | 3.624486 | 0 | 2.548282 | 2.547633 | 11.06367 | 8.981095
2018-04-23 22:18 | 455788.8 | 300.0037 | 6 | 49 | 3.624362 | 0 | 2.548479 | 2.548231 | 11.06499 | 8.983552
2018-04-24 00:51 | 464991.5 | 300.0018 | 6 | 50 | 3.624211 | 0 | 2.549838 | 2.54952 | 11.07098 | 8.98679
2018-04-24 00:57 | 465328.8 | 337.2326 | 8 | 51 | 4.200001 | 3.260134 | 0.3053571 | 0 | 1.264498 | 0

## Channel_52_1
Date_Time | Test_Time(s) | Step_Time(s) | Step_Index | Cycle_Index | Voltage(V) | Current(A) | Charge_Capacity(Ah) | Discharge_Capacity(Ah) | Charge_Energy(Wh) | Discharge_Energy(Wh) | ACR(Ohm) | Internal Resistance(Ohm)
2018-04-18 15:44 | 120.0008 | 120.0007 | 1 | 1 | 3.500441 | 0 | 0 | 0 | 0 | 0
2018-04-18 15:46 | 240.0009 | 240.0008 | 1 | 1 | 3.501784 | 0 | 0 | 0 | 0 | 0
2018-04-18 15:48 | 360.0002 | 360.0001 | 1 | 1 | 3.502495 | 0 | 0 | 0 | 0 | 0
2018-04-18 15:50 | 480.0002 | 480.0001 | 1 | 1 | 3.502867 | 0 | 0 | 0 | 0 | 0
2018-04-18 15:52 | 600.0004 | 600.0003 | 1 | 1 | 3.503023 | 0 | 0 | 0 | 0 | 0
2018-04-18 15:54 | 720.0006 | 720.0005 | 1 | 1 | 3.503062 | 0 | 0 | 0 | 0 | 0
2018-04-18 15:56 | 840.0009 | 840.0008 | 1 | 1 | 3.503082 | 0 | 0 | 0 | 0 | 0
2018-04-18 15:58 | 960.0004 | 960.0003 | 1 | 1 | 3.503047 | 0 | 0 | 0 | 0 | 0
2018-04-18 16:00 | 1080.0007 | 1080.0006 | 1 | 1 | 3.503011 | 0 | 0 | 0 | 0 | 0
2018-04-18 16:02 | 1200.0008 | 1200.0007 | 1 | 1 | 3.50299 | 0 | 0 | 0 | 0 | 0
2018-04-18 16:04 | 1320.0014 | 1320.0013 | 1 | 1 | 3.502977 | 0 | 0 | 0 | 0 | 0
2018-04-18 16:06 | 1440.0009 | 1440.0008 | 1 | 1 | 3.503034 | 0 | 0 | 0 | 0 | 0
2018-04-18 16:08 | 1560.0011 | 1560.001 | 1 | 1 | 3.503024 | 0 | 0 | 0 | 0 | 0
2018-04-18 16:10 | 1680.0003 | 1680.0002 | 1 | 1 | 3.503049 | 0 | 0 | 0 | 0 | 0
2018-04-18 16:12 | 1800.0007 | 1800.0006 | 1 | 1 | 3.503085 | 0 | 0 | 0 | 0 | 0
2018-04-18 16:14 | 1920.0004 | 1920.0003 | 1 | 1 | 3.503097 | 0 | 0 | 0 | 0 | 0
2018-04-18 16:16 | 2040.0006 | 2040.0005 | 1 | 1 | 3.503128 | 0 | 0 | 0 | 0 | 0
2018-04-18 16:18 | 2160.0001 | 2160 | 1 | 1 | 3.503139 | 0 | 0 | 0 | 0 | 0
2018-04-18 16:20 | 2280.0014 | 2280.0013 | 1 | 1 | 3.503135 | 0 | 0 | 0 | 0 | 0
2018-04-18 16:22 | 2400.0009 | 2400.0008 | 1 | 1 | 3.503201 | 0 | 0 | 0 | 0 | 0
2018-04-18 16:24 | 2520.0005 | 2520.0004 | 1 | 1 | 3.503201 | 0 | 0 | 0 | 0 | 0
2018-04-18 16:26 | 2640.0001 | 2640 | 1 | 1 | 3.503215 | 0 | 0 | 0 | 0 | 0
2018-04-18 16:28 | 2760.0014 | 2760.0013 | 1 | 1 | 3.503222 | 0 | 0 | 0 | 0 | 0
2018-04-18 16:30 | 2880.0009 | 2880.0008 | 1 | 1 | 3.503253 | 0 | 0 | 0 | 0 | 0
2018-04-18 16:32 | 3000.0004 | 3000.0003 | 1 | 1 | 3.503238 | 0 | 0 | 0 | 0 | 0
2018-04-18 16:34 | 3120.0013 | 3120.0012 | 1 | 1 | 3.503282 | 0 | 0 | 0 | 0 | 0
2018-04-18 16:36 | 3240.0002 | 3240.0001 | 1 | 1 | 3.503274 | 0 | 0 | 0 | 0 | 0
2018-04-18 16:38 | 3360.0012 | 3360.0011 | 1 | 1 | 3.503289 | 0 | 0 | 0 | 0 | 0
2018-04-18 16:40 | 3480.0005 | 3480.0004 | 1 | 1 | 3.503293 | 0 | 0 | 0 | 0 | 0
2018-04-18 16:42 | 3600.0015 | 3600.0014 | 1 | 1 | 3.503316 | 0 | 0 | 0 | 0 | 0
2018-04-18 16:42 | 3600.0036 | 3600.0035 | 1 | 1 | 3.503315 | 0 | 0 | 0 | 0 | 0
2018-04-18 16:44 | 3720.082632 | 120.0005 | 2 | 1 | 4.200171 | 3.553406 | 0.1389465 | 2.332e-09 | 0.5786163 | 8.169e-09
2018-04-18 16:46 | 3840.083732 | 240.0016 | 2 | 1 | 4.20017 | 3.354864 | 0.2545213 | 2.332e-09 | 1.064047 | 8.169e-09
2018-04-18 16:46 | 3879.531632 | 279.4495 | 2 | 1 | 4.200237 | 3.259995 | 0.290754 | 2.332e-09 | 1.216232 | 8.169e-09
2018-04-18 16:48 | 3999.547268 | 120.0012 | 3 | 1 | 4.229556 | 3.259975 | 0.3990409 | 2.332e-09 | 1.672553 | 8.169e-09
2018-04-18 16:50 | 4119.546568 | 240.0005 | 3 | 1 | 4.258047 | 3.26005 | 0.5077062 | 2.332e-09 | 2.133753 | 8.169e-09
2018-04-18 16:52 | 4239.546968 | 360.0009 | 3 | 1 | 4.281878 | 3.260099 | 0.6163718 | 2.332e-09 | 2.59778 | 8.169e-09
2018-04-18 16:54 | 4359.547268 | 480.0012 | 3 | 1 | 4.304105 | 3.260086 | 0.7250285 | 2.332e-09 | 3.064246 | 8.169e-09
2018-04-18 16:56 | 4479.547568 | 600.0015 | 3 | 1 | 4.327056 | 3.260027 | 0.8337014 | 2.332e-09 | 3.533227 | 8.169e-09
2018-04-18 16:58 | 4599.547168 | 720.0011 | 3 | 1 | 4.351281 | 3.259943 | 0.9423632 | 2.332e-09 | 4.004717 | 8.169e-09
2018-04-18 17:00 | 4719.546568 | 840.0005 | 3 | 1 | 4.377136 | 3.26 | 1.051041 | 2.332e-09 | 4.478996 | 8.169e-09
2018-04-18 17:02 | 4839.547768 | 960.0017 | 3 | 1 | 4.400199 | 3.212193 | 1.159574 | 2.332e-09 | 4.955496 | 8.169e-09
2018-04-18 17:04 | 4959.547168 | 1080.0011 | 3 | 1 | 4.400153 | 2.969912 | 1.262472 | 2.332e-09 | 5.408264 | 8.169e-09
2018-04-18 17:06 | 5079.548468 | 1200.0024 | 3 | 1 | 4.400161 | 2.756628 | 1.357825 | 2.332e-09 | 5.827832 | 8.169e-09
2018-04-18 17:08 | 5199.546468 | 1320.0004 | 3 | 1 | 4.400145 | 2.566965 | 1.446462 | 2.332e-09 | 6.217849 | 8.169e-09
2018-04-18 17:10 | 5319.546868 | 1440.0008 | 3 | 1 | 4.400154 | 2.400621 | 1.529193 | 2.332e-09 | 6.58188 | 8.169e-09
2018-04-18 17:12 | 5439.546468 | 1560.0004 | 3 | 1 | 4.400156 | 2.258165 | 1.60677 | 2.332e-09 | 6.923225 | 8.169e-09
2018-04-18 17:14 | 5559.547768 | 1680.0017 | 3 | 1 | 4.400046 | 2.131058 | 1.679873 | 2.332e-09 | 7.24489 | 8.169e-09
2018-04-18 17:16 | 5679.546368 | 1800.0003 | 3 | 1 | 4.400195 | 2.016886 | 1.748952 | 2.332e-09 | 7.548844 | 8.169e-09
2018-04-18 17:18 | 5799.546568 | 1920.0005 | 3 | 1 | 4.400119 | 1.914436 | 1.814422 | 2.332e-09 | 7.836921 | 8.169e-09
2018-04-18 17:20 | 5919.547668 | 2040.0016 | 3 | 1 | 4.400096 | 1.821158 | 1.876647 | 2.332e-09 | 8.110712 | 8.169e-09
2018-04-18 17:22 | 6039.546468 | 2160.0004 | 3 | 1 | 4.400132 | 1.735244 | 1.935904 | 2.332e-09 | 8.371452 | 8.169e-09
2018-04-18 17:24 | 6159.546668 | 2280.0006 | 3 | 1 | 4.400076 | 1.654273 | 1.992397 | 2.332e-09 | 8.620028 | 8.169e-09
2018-04-18 17:26 | 6279.547668 | 2400.0016 | 3 | 1 | 4.400021 | 1.576881 | 2.046263 | 2.332e-09 | 8.857038 | 8.169e-09
2018-04-18 17:28 | 6399.546468 | 2520.0004 | 3 | 1 | 4.400135 | 1.504743 | 2.097621 | 2.332e-09 | 9.083022 | 8.169e-09
2018-04-18 17:30 | 6519.546868 | 2640.0008 | 3 | 1 | 4.400033 | 1.433657 | 2.14658 | 2.332e-09 | 9.298442 | 8.169e-09
2018-04-18 17:32 | 6639.546168 | 2760.0001 | 3 | 1 | 4.400157 | 1.368791 | 2.193267 | 2.332e-09 | 9.50387 | 8.169e-09
2018-04-18 17:34 | 6759.548068 | 2880.002 | 3 | 1 | 4.400072 | 1.305629 | 2.23781 | 2.332e-09 | 9.699862 | 8.169e-09
2018-04-18 17:36 | 6879.548568 | 3000.0025 | 3 | 1 | 4.400004 | 1.245562 | 2.280328 | 2.332e-09 | 9.886945 | 8.169e-09
2018-04-18 17:38 | 6999.547268 | 3120.0012 | 3 | 1 | 4.400081 | 1.188163 | 2.320895 | 2.332e-09 | 10.06544 | 8.169e-09
2018-04-18 17:40 | 7119.548468 | 3240.0024 | 3 | 1 | 4.400095 | 1.133064 | 2.359568 | 2.332e-09 | 10.23561 | 8.169e-09
2018-04-18 17:42 | 7239.547868 | 3360.0018 | 3 | 1 | 4.400106 | 1.079339 | 2.39642 | 2.332e-09 | 10.39776 | 8.169e-09
2018-04-18 17:44 | 7359.546568 | 3480.0005 | 3 | 1 | 4.399995 | 1.027543 | 2.431529 | 2.332e-09 | 10.55224 | 8.169e-09
2018-04-18 17:46 | 7479.548368 | 3600.0023 | 3 | 1 | 4.400008 | 0.9784784 | 2.46497 | 2.332e-09 | 10.69938 | 8.169e-09
2018-04-18 17:48 | 7599.547968 | 3720.0019 | 3 | 1 | 4.400107 | 0.9322004 | 2.496804 | 2.332e-09 | 10.83945 | 8.169e-09
2018-04-18 17:50 | 7719.546468 | 3840.0004 | 3 | 1 | 4.400014 | 0.8857641 | 2.527098 | 2.332e-09 | 10.97275 | 8.169e-09
2018-04-18 17:52 | 7839.548268 | 3960.0022 | 3 | 1 | 4.400105 | 0.8436689 | 2.55592 | 2.332e-09 | 11.09957 | 8.169e-09
2018-04-18 17:54 | 7959.547768 | 4080.0017 | 3 | 1 | 4.400042 | 0.8020134 | 2.583332 | 2.332e-09 | 11.22018 | 8.169e-09
2018-04-18 17:56 | 8079.546368 | 4200.0003 | 3 | 1 | 4.400065 | 0.7628012 | 2.609398 | 2.332e-09 | 11.33487 | 8.169e-09
2018-04-18 17:58 | 8199.546768 | 4320.0007 | 3 | 1 | 4.400064 | 0.7253656 | 2.634188 | 2.332e-09 | 11.44395 | 8.169e-09
2018-04-18 18:00 | 8319.546168 | 4440.0001 | 3 | 1 | 4.400059 | 0.6901846 | 2.657769 | 2.332e-09 | 11.54771 | 8.169e-09
2018-04-18 18:02 | 8439.547468 | 4560.0014 | 3 | 1 | 4.400098 | 0.6562986 | 2.680202 | 2.332e-09 | 11.64641 | 8.169e-09
2018-04-18 18:02 | 8453.694568 | 4574.1485 | 3 | 1 | 4.400048 | 0.6519938 | 2.682772 | 2.332e-09 | 11.65772 | 8.169e-09
2018-04-18 18:04 | 8573.738596 | 120.0002 | 4 | 1 | 4.283873 | 0 | 2.682774 | 2.332e-09 | 11.65773 | 8.169e-09
2018-04-18 18:06 | 8693.739496 | 240.0011 | 4 | 1 | 4.270542 | 0 | 2.682774 | 2.332e-09 | 11.65773 | 8.169e-09
2018-04-18 18:07 | 8753.740596 | 300.0022 | 4 | 1 | 4.266817 | 0 | 2.682774 | 2.332e-09 | 11.65773 | 8.169e-09
2018-04-18 18:09 | 8873.822496 | 120.001 | 5 | 1 | 3.906061 | -2.28195 | 2.682774 | 0.07606044 | 11.65773 | 0.3009908
2018-04-18 18:11 | 8993.822896 | 240.0014 | 5 | 1 | 3.859714 | -2.281905 | 2.682774 | 0.1521159 | 11.65773 | 0.5961784
2018-04-18 18:13 | 9113.822296 | 360.0008 | 5 | 1 | 3.822796 | -2.281965 | 2.682774 | 0.2281766 | 11.65773 | 0.8883228
2018-04-18 18:15 | 9233.822696 | 480.0012 | 5 | 1 | 3.78818 | -2.281917 | 2.682774 | 0.3042367 | 11.65773 | 1.177758
2018-04-18 18:17 | 9353.822296 | 600.0008 | 5 | 1 | 3.755008 | -2.281994 | 2.682774 | 0.3803069 | 11.65773 | 1.464661
2018-04-18 18:19 | 9473.821896 | 720.0004 | 5 | 1 | 3.722908 | -2.281858 | 2.682774 | 0.4563729 | 11.65773 | 1.74906
2018-04-18 18:21 | 9593.821896 | 840.0004 | 5 | 1 | 3.692906 | -2.2819 | 2.682774 | 0.5324317 | 11.65773 | 2.031065
2018-04-18 18:23 | 9713.822696 | 960.0012 | 5 | 1 | 3.664819 | -2.281925 | 2.682774 | 0.6084939 | 11.65773 | 2.310872
2018-04-18 18:25 | 9833.821996 | 1080.0005 | 5 | 1 | 3.638914 | -2.281994 | 2.682774 | 0.684564 | 11.65773 | 2.588657
2018-04-18 18:27 | 9953.822096 | 1200.0006 | 5 | 1 | 3.614778 | -2.28199 | 2.682774 | 0.7606196 | 11.65773 | 2.864488
2018-04-18 18:29 | 10073.82 | 1320 | 5 | 1 | 3.591678 | -2.281888 | 2.682774 | 0.8366801 | 11.65773 | 3.138545
2018-04-18 18:31 | 10193.82 | 1440.0003 | 5 | 1 | 3.569919 | -2.281883 | 2.682774 | 0.9127453 | 11.65773 | 3.410916
2018-04-18 18:33 | 10313.82 | 1560.0013 | 5 | 1 | 3.548988 | -2.28189 | 2.682774 | 0.9888091 | 11.65773 | 3.681653
2018-04-18 18:35 | 10433.82 | 1680.0016 | 5 | 1 | 3.52922 | -2.281928 | 2.682774 | 1.06488 | 11.65773 | 3.950871
2018-04-18 18:37 | 10553.82 | 1800.0002 | 5 | 1 | 3.510482 | -2.282019 | 2.682774 | 1.140937 | 11.65773 | 4.218567
2018-04-18 18:39 | 10673.82 | 1920.0006 | 5 | 1 | 3.492723 | -2.281907 | 2.682774 | 1.216998 | 11.65773 | 4.484894
2018-04-18 18:41 | 10793.82 | 2040.0002 | 5 | 1 | 3.475697 | -2.281979 | 2.682774 | 1.293063 | 11.65773 | 4.749917
2018-04-18 18:43 | 10913.82 | 2160.0005 | 5 | 1 | 3.459324 | -2.281863 | 2.682774 | 1.369123 | 11.65773 | 5.013648
2018-04-18 18:45 | 11033.82 | 2280.0015 | 5 | 1 | 3.443381 | -2.281901 | 2.682774 | 1.445192 | 11.65773 | 5.276191
2018-04-18 18:47 | 11153.82 | 2400.0002 | 5 | 1 | 3.427814 | -2.282032 | 2.682774 | 1.521257 | 11.65773 | 5.537515
2018-04-18 18:49 | 11273.82 | 2520.0006 | 5 | 1 | 3.412138 | -2.281994 | 2.682774 | 1.597318 | 11.65773 | 5.79764
2018-04-18 18:51 | 11393.82 | 2640.0009 | 5 | 1 | 3.396559 | -2.281932 | 2.682774 | 1.673379 | 11.65773 | 6.056575
2018-04-18 18:53 | 11513.82 | 2760.0005 | 5 | 1 | 3.380847 | -2.281937 | 2.682774 | 1.749448 | 11.65773 | 6.31436
2018-04-18 18:55 | 11633.82 | 2880.0007 | 5 | 1 | 3.36382 | -2.281962 | 2.682774 | 1.82551 | 11.65773 | 6.570874
2018-04-18 18:57 | 11753.82 | 3000.001 | 5 | 1 | 3.34515 | -2.281965 | 2.682774 | 1.901571 | 11.65773 | 6.826029
2018-04-18 18:59 | 11873.82 | 3120.0007 | 5 | 1 | 3.324656 | -2.281957 | 2.682774 | 1.977636 | 11.65773 | 7.079705
2018-04-18 19:01 | 11993.82 | 3240.0004 | 5 | 1 | 3.301701 | -2.28196 | 2.682774 | 2.053698 | 11.65773 | 7.331727
2018-04-18 19:03 | 12113.82 | 3360.0014 | 5 | 1 | 3.275434 | -2.281957 | 2.682774 | 2.129767 | 11.65773 | 7.581913
2018-04-18 19:05 | 12233.82 | 3480.0008 | 5 | 1 | 3.244651 | -2.281987 | 2.682774 | 2.205828 | 11.65773 | 7.829906
2018-04-18 19:07 | 12353.82 | 3600.0005 | 5 | 1 | 3.208048 | -2.282003 | 2.682774 | 2.281892 | 11.65773 | 8.075365
2018-04-18 19:09 | 12473.82 | 3720 | 5 | 1 | 3.161384 | -2.281877 | 2.682774 | 2.357945 | 11.65773 | 8.317647
2018-04-18 19:11 | 12593.82 | 3840.0013 | 5 | 1 | 3.100263 | -2.282014 | 2.682774 | 2.43401 | 11.65773 | 8.555912
2018-04-18 19:13 | 12713.82 | 3960.0006 | 5 | 1 | 3.013382 | -2.28193 | 2.682774 | 2.510081 | 11.65773 | 8.788662
2018-04-18 19:14 | 12728.52 | 3974.7 | 5 | 1 | 3 | -2.28191 | 2.682774 | 2.519396 | 11.65773 | 8.816669
2018-04-18 19:16 | 12848.56596 | 120.0005 | 6 | 1 | 3.61061 | 0 | 2.682774 | 2.519396 | 11.65773 | 8.816669
2018-04-18 19:18 | 12968.56706 | 240.0016 | 6 | 1 | 3.642613 | 0 | 2.682774 | 2.519396 | 11.65773 | 8.816669
2018-04-18 19:19 | 13028.56756 | 300.0021 | 6 | 1 | 3.650772 | 0 | 2.682774 | 2.519396 | 11.65773 | 8.816669
2018-04-18 19:19 | 13028.58 | 0.0027 | 7 | 2 | 3.650936 | 0 | 0 | 0 | 0 | 0
2018-04-18 19:21 | 13148.6604 | 120.0015 | 2 | 2 | 4.200184 | 3.742916 | 0.1400387 | 1.087e-09 | 0.5866036 | 3.968e-09
2018-04-18 19:23 | 13268.6597 | 240.0008 | 2 | 2 | 4.200183 | 3.390621 | 0.2587407 | 1.087e-09 | 1.085175 | 3.968e-09
2018-04-18 19:24 | 13319.4828 | 290.8239 | 2 | 2 | 4.200186 | 3.259995 | 0.305672 | 1.087e-09 | 1.282295 | 3.968e-09
2018-04-18 19:26 | 13439.5 | 120.0014 | 3 | 2 | 4.225772 | 3.260101 | 0.4139741 | 1.087e-09 | 1.738529 | 3.968e-09
2018-04-18 19:28 | 13559.5 | 240.001 | 3 | 2 | 4.248527 | 3.260044 | 0.5226362 | 1.087e-09 | 2.19896 | 3.968e-09
2018-04-18 19:30 | 13679.5 | 360.0013 | 3 | 2 | 4.271405 | 3.26008 | 0.6312929 | 1.087e-09 | 2.661819 | 3.968e-09
2018-04-18 19:32 | 13799.5 | 480.0009 | 3 | 2 | 4.296204 | 3.260042 | 0.7399664 | 1.087e-09 | 3.127327 | 3.968e-09
2018-04-18 19:34 | 13919.5 | 600.0012 | 3 | 2 | 4.323671 | 3.260029 | 0.8486284 | 1.087e-09 | 3.595627 | 3.968e-09
2018-04-18 19:36 | 14039.49 | 720.0007 | 3 | 2 | 4.353028 | 3.260082 | 0.9572863 | 1.087e-09 | 4.067008 | 3.968e-09
2018-04-18 19:38 | 14159.49 | 840.0002 | 3 | 2 | 4.383987 | 3.259958 | 1.065961 | 1.087e-09 | 4.541734 | 3.968e-09
2018-04-18 19:40 | 14279.5 | 960.0017 | 3 | 2 | 4.400222 | 3.107264 | 1.173309 | 1.087e-09 | 5.013627 | 3.968e-09
2018-04-18 19:42 | 14399.5 | 1080.002 | 3 | 2 | 4.400192 | 2.851559 | 1.272514 | 1.087e-09 | 5.450147 | 3.968e-09
2018-04-18 19:44 | 14519.5 | 1200.0008 | 3 | 2 | 4.400132 | 2.629023 | 1.363752 | 1.087e-09 | 5.85161 | 3.968e-09
2018-04-18 19:46 | 14639.5 | 1320.0014 | 3 | 2 | 4.400109 | 2.440491 | 1.448161 | 1.087e-09 | 6.22302 | 3.968e-09
2018-04-18 19:48 | 14759.49 | 1440 | 3 | 2 | 4.400156 | 2.278877 | 1.526752 | 1.087e-09 | 6.568831 | 3.968e-09
2018-04-18 19:50 | 14879.5 | 1560.0012 | 3 | 2 | 4.400132 | 2.139429 | 1.600339 | 1.087e-09 | 6.892623 | 3.968e-09
2018-04-18 19:52 | 14999.49 | 1680.0004 | 3 | 2 | 4.400103 | 2.018621 | 1.669587 | 1.087e-09 | 7.197321 | 3.968e-09
2018-04-18 19:54 | 15119.5 | 1800.0016 | 3 | 2 | 4.40007 | 1.908047 | 1.734998 | 1.087e-09 | 7.485138 | 3.968e-09
2018-04-18 19:56 | 15239.5 | 1920.0011 | 3 | 2 | 4.400011 | 1.806386 | 1.796888 | 1.087e-09 | 7.757463 | 3.968e-09
2018-04-18 19:58 | 15359.49 | 2040.0006 | 3 | 2 | 4.400062 | 1.714641 | 1.855575 | 1.087e-09 | 8.015688 | 3.968e-09
2018-04-18 20:00 | 15479.5 | 2160.0019 | 3 | 2 | 4.400047 | 1.629136 | 1.911294 | 1.087e-09 | 8.260857 | 3.968e-09
2018-04-18 20:02 | 15599.49 | 2280.0007 | 3 | 2 | 4.4001 | 1.550063 | 1.964267 | 1.087e-09 | 8.493945 | 3.968e-09
2018-04-18 20:04 | 15719.5 | 2400.0018 | 3 | 2 | 4.400052 | 1.473637 | 2.014657 | 1.087e-09 | 8.715666 | 3.968e-09
2018-04-18 20:06 | 15839.5 | 2520.0014 | 3 | 2 | 4.400047 | 1.400336 | 2.062566 | 1.087e-09 | 8.926466 | 3.968e-09
2018-04-18 20:08 | 15959.5 | 2640.0011 | 3 | 2 | 4.400028 | 1.331028 | 2.108091 | 1.087e-09 | 9.126781 | 3.968e-09
2018-04-18 20:10 | 16079.5 | 2760.0009 | 3 | 2 | 4.400045 | 1.266467 | 2.151386 | 1.087e-09 | 9.317282 | 3.968e-09
2018-04-18 20:12 | 16199.5 | 2880.0012 | 3 | 2 | 4.400111 | 1.204897 | 2.192552 | 1.087e-09 | 9.498417 | 3.968e-09
2018-04-18 20:14 | 16319.5 | 3000.0014 | 3 | 2 | 4.400135 | 1.14499 | 2.231688 | 1.087e-09 | 9.670614 | 3.968e-09
2018-04-18 20:16 | 16439.49 | 3120.0001 | 3 | 2 | 4.400076 | 1.086893 | 2.268867 | 1.087e-09 | 9.834205 | 3.968e-09
2018-04-18 20:18 | 16559.5 | 3240.0028 | 3 | 2 | 4.400055 | 1.030761 | 2.304148 | 1.087e-09 | 9.989445 | 3.968e-09
2018-04-18 20:20 | 16679.5 | 3360.001 | 3 | 2 | 4.400058 | 0.9775829 | 2.337617 | 1.087e-09 | 10.13671 | 3.968e-09
2018-04-18 20:22 | 16799.5 | 3480.0012 | 3 | 2 | 4.40007 | 0.9275742 | 2.36936 | 1.087e-09 | 10.27638 | 3.968e-09
2018-04-18 20:24 | 16919.5 | 3600.0015 | 3 | 2 | 4.400072 | 0.8793306 | 2.39946 | 1.087e-09 | 10.40883 | 3.968e-09
2018-04-18 20:26 | 17039.49 | 3720.0004 | 3 | 2 | 4.40007 | 0.8340902 | 2.428007 | 1.087e-09 | 10.53443 | 3.968e-09
2018-04-18 20:28 | 17159.49 | 3840.0006 | 3 | 2 | 4.40006 | 0.7909498 | 2.455084 | 1.087e-09 | 10.65357 | 3.968e-09
2018-04-18 20:30 | 17279.5 | 3960.0024 | 3 | 2 | 4.399937 | 0.7482615 | 2.480746 | 1.087e-09 | 10.76649 | 3.968e-09
2018-04-18 20:32 | 17399.49 | 4080.0003 | 3 | 2 | 4.400056 | 0.7097769 | 2.505048 | 1.087e-09 | 10.87342 | 3.968e-09
2018-04-18 20:34 | 17519.49 | 4200.0005 | 3 | 2 | 4.400029 | 0.6715822 | 2.528062 | 1.087e-09 | 10.97468 | 3.968e-09
2018-04-18 20:35 | 17584.52 | 4265.0256 | 3 | 2 | 4.40008 | 0.6519947 | 2.54002 | 1.087e-09 | 11.02729 | 3.968e-09
2018-04-18 20:37 | 17704.56 | 120.0002 | 4 | 2 | 4.285468 | 0 | 2.54002 | 1.087e-09 | 11.02729 | 3.968e-09
2018-04-18 20:39 | 17824.57 | 240.0013 | 4 | 2 | 4.272703 | 0 | 2.54002 | 1.087e-09 | 11.02729 | 3.968e-09
2018-04-18 20:40 | 17884.57 | 300.003 | 4 | 2 | 4.269177 | 0 | 2.54002 | 1.087e-09 | 11.02729 | 3.968e-09
2018-04-18 20:42 | 18004.65 | 120.0007 | 5 | 2 | 3.917074 | -2.28197 | 2.54002 | 0.0760489 | 11.02729 | 0.3016503
2018-04-18 20:44 | 18124.65 | 240.0007 | 5 | 2 | 3.871866 | -2.28189 | 2.54002 | 0.1521178 | 11.02729 | 0.5977829
2018-04-18 20:46 | 18244.65 | 360.0015 | 5 | 2 | 3.835201 | -2.281959 | 2.54002 | 0.2281761 | 11.02729 | 0.890853
2018-04-18 20:48 | 18364.65 | 480.0001 | 5 | 2 | 3.800839 | -2.281989 | 2.54002 | 0.3042403 | 11.02729 | 1.181255
2018-04-18 20:50 | 18484.65 | 600.0002 | 5 | 2 | 3.7678 | -2.281852 | 2.54002 | 0.3803093 | 11.02729 | 1.469116
2018-04-18 20:52 | 18604.65 | 720.0012 | 5 | 2 | 3.736025 | -2.281874 | 2.54002 | 0.456374 | 11.02729 | 1.754497
2018-04-18 20:54 | 18724.65 | 840.0013 | 5 | 2 | 3.705701 | -2.281969 | 2.54002 | 0.5324311 | 11.02729 | 2.037486
2018-04-18 20:56 | 18844.65 | 960.0001 | 5 | 2 | 3.677074 | -2.281914 | 2.54002 | 0.6084916 | 11.02729 | 2.318243
2018-04-18 20:58 | 18964.65 | 1080.001 | 5 | 2 | 3.650601 | -2.281954 | 2.54002 | 0.6845615 | 11.02729 | 2.596937
2018-04-18 21:00 | 19084.65 | 1200.0004 | 5 | 2 | 3.625854 | -2.281921 | 2.54002 | 0.7606282 | 11.02729 | 2.873676
2018-04-18 21:02 | 19204.65 | 1320.0006 | 5 | 2 | 3.60289 | -2.281948 | 2.54002 | 0.836695 | 11.02729 | 3.148598
2018-04-18 21:04 | 19324.65 | 1440 | 5 | 2 | 3.581374 | -2.281927 | 2.54002 | 0.9127573 | 11.02729 | 3.421812
2018-04-18 21:06 | 19444.65 | 1560.0001 | 5 | 2 | 3.560849 | -2.28195 | 2.54002 | 0.9888172 | 11.02729 | 3.693424
2018-04-18 21:08 | 19564.65 | 1680.0011 | 5 | 2 | 3.540873 | -2.281947 | 2.54002 | 1.06488 | 11.02729 | 3.963509
2018-04-18 21:10 | 19684.65 | 1800.0009 | 5 | 2 | 3.521649 | -2.28189 | 2.54002 | 1.140943 | 11.02729 | 4.232104
2018-04-18 21:12 | 19804.65 | 1920.0011 | 5 | 2 | 3.503168 | -2.281969 | 2.54002 | 1.217009 | 11.02729 | 4.499271
2018-04-18 21:14 | 19924.65 | 2040.0005 | 5 | 2 | 3.48594 | -2.281999 | 2.54002 | 1.293071 | 11.02729 | 4.765069
2018-04-18 21:16 | 20044.65 | 2160.0013 | 5 | 2 | 3.469292 | -2.28189 | 2.54002 | 1.369134 | 11.02729 | 5.029579
2018-04-18 21:18 | 20164.65 | 2280.0016 | 5 | 2 | 3.45321 | -2.281895 | 2.54002 | 1.445198 | 11.02729 | 5.29285
2018-04-18 21:20 | 20284.65 | 2400.0011 | 5 | 2 | 3.437473 | -2.281919 | 2.54002 | 1.521256 | 11.02729 | 5.554898
2018-04-18 21:22 | 20404.65 | 2520.0006 | 5 | 2 | 3.422229 | -2.281932 | 2.54002 | 1.597318 | 11.02729 | 5.815782
2018-04-18 21:24 | 20524.65 | 2640.0008 | 5 | 2 | 3.406982 | -2.281919 | 2.54002 | 1.673388 | 11.02729 | 6.07553
2018-04-18 21:26 | 20644.65 | 2760.0002 | 5 | 2 | 3.39133 | -2.28195 | 2.54002 | 1.749443 | 11.02729 | 6.334057
2018-04-18 21:28 | 20764.65 | 2880.0013 | 5 | 2 | 3.374846 | -2.281928 | 2.54002 | 1.825506 | 11.02729 | 6.591398
2018-04-18 21:30 | 20884.65 | 3000.0001 | 5 | 2 | 3.357045 | -2.282016 | 2.54002 | 1.901567 | 11.02729 | 6.847423
2018-04-18 21:32 | 21004.65 | 3120.0009 | 5 | 2 | 3.337476 | -2.281923 | 2.54002 | 1.977628 | 11.02729 | 7.102031
2018-04-18 21:34 | 21124.65 | 3240.0016 | 5 | 2 | 3.315403 | -2.281878 | 2.54002 | 2.053693 | 11.02729 | 7.355077
2018-04-18 21:36 | 21244.65 | 3360.0011 | 5 | 2 | 3.290371 | -2.281905 | 2.54002 | 2.129757 | 11.02729 | 7.606333
2018-04-18 21:38 | 21364.65 | 3480.0018 | 5 | 2 | 3.261302 | -2.282012 | 2.54002 | 2.205828 | 11.02729 | 7.855562
2018-04-18 21:40 | 21484.65 | 3600.0008 | 5 | 2 | 3.225791 | -2.281912 | 2.54002 | 2.281882 | 11.02729 | 8.102294
2018-04-18 21:42 | 21604.65 | 3720.0011 | 5 | 2 | 3.181282 | -2.281982 | 2.54002 | 2.357951 | 11.02729 | 8.346051
2018-04-18 21:44 | 21724.65 | 3840.0015 | 5 | 2 | 3.122191 | -2.281812 | 2.54002 | 2.434015 | 11.02729 | 8.585886
2018-04-18 21:46 | 21844.65 | 3960.0009 | 5 | 2 | 3.040515 | -2.281939 | 2.54002 | 2.510074 | 11.02729 | 8.82044
2018-04-18 21:46 | 21890.1 | 4005.4503 | 5 | 2 | 2.999995 | -2.281959 | 2.54002 | 2.538881 | 11.02729 | 8.90746
2018-04-18 21:48 | 22010.14026 | 120.0004 | 6 | 2 | 3.606367 | 0 | 2.54002 | 2.538881 | 11.02729 | 8.90746
2018-04-18 21:50 | 22130.14086 | 240.001 | 6 | 2 | 3.639179 | 0 | 2.54002 | 2.538881 | 11.02729 | 8.90746
2018-04-18 21:51 | 22190.14106 | 300.0012 | 6 | 2 | 3.647692 | 0 | 2.54002 | 2.538881 | 11.02729 | 8.90746
2018-04-18 21:51 | 22190.15 | 0.0026 | 7 | 3 | 3.647637 | 0 | 0 | 0 | 0 | 0
2018-04-18 21:53 | 22310.23 | 120.0019 | 2 | 3 | 4.200181 | 3.759892 | 0.1405942 | 0 | 0.5888082 | 0
2018-04-18 21:55 | 22430.23 | 240.0002 | 2 | 3 | 4.200202 | 3.4028 | 0.2597824 | 0 | 1.089422 | 0
2018-04-18 21:56 | 22485.23 | 295.0006 | 2 | 3 | 4.200148 | 3.259998 | 0.3106565 | 0 | 1.303103 | 0
2018-04-18 21:58 | 22605.25 | 120.0002 | 3 | 3 | 4.225416 | 3.260101 | 0.4189454 | 0 | 1.759262 | 0
2018-04-18 22:00 | 22725.25 | 240.0011 | 3 | 3 | 4.248437 | 3.260052 | 0.5276223 | 0 | 2.219726 | 0
2018-04-18 22:02 | 22845.25 | 360.0014 | 3 | 3 | 4.271369 | 3.260096 | 0.636269 | 0 | 2.682532 | 0
2018-04-18 22:04 | 22965.25 | 480.0008 | 3 | 3 | 4.296829 | 3.260048 | 0.7449412 | 0 | 3.148067 | 0
2018-04-18 22:06 | 23085.25 | 600.0004 | 3 | 3 | 4.324668 | 3.260054 | 0.8536027 | 0 | 3.616458 | 0
2018-04-18 22:08 | 23205.25 | 720.0012 | 3 | 3 | 4.354366 | 3.259939 | 0.9622658 | 0 | 4.087983 | 0
2018-04-18 22:10 | 23325.25 | 840.0014 | 3 | 3 | 4.38527 | 3.259989 | 1.070942 | 0 | 4.56287 | 0
2018-04-18 22:12 | 23445.25 | 960.0012 | 3 | 3 | 4.400155 | 3.093334 | 1.178025 | 0 | 5.03368 | 0
2018-04-18 22:14 | 23565.25 | 1080.0001 | 3 | 3 | 4.400158 | 2.841837 | 1.276865 | 0 | 5.468595 | 0
2018-04-18 22:16 | 23685.25 | 1200.0002 | 3 | 3 | 4.40014 | 2.62252 | 1.367861 | 0 | 5.868991 | 0
2018-04-18 22:18 | 23805.25 | 1320.001 | 3 | 3 | 4.400095 | 2.434708 | 1.452083 | 0 | 6.239577 | 0
2018-04-18 22:20 | 23925.25 | 1440.0012 | 3 | 3 | 4.400158 | 2.275375 | 1.530506 | 0 | 6.584649 | 0
2018-04-18 22:22 | 24045.25 | 1560.0011 | 3 | 3 | 4.400031 | 2.136721 | 1.603988 | 0 | 6.907983 | 0
2018-04-18 22:24 | 24165.25 | 1680.0011 | 3 | 3 | 4.40012 | 2.016457 | 1.673172 | 0 | 7.2124 | 0
2018-04-18 22:26 | 24285.25 | 1800.0012 | 3 | 3 | 4.40015 | 1.90847 | 1.738549 | 0 | 7.500063 | 0
2018-04-18 22:28 | 24405.25 | 1920.002 | 3 | 3 | 4.400057 | 1.807546 | 1.80045 | 0 | 7.772434 | 0
2018-04-18 22:30 | 24525.25 | 2040.0019 | 3 | 3 | 4.400137 | 1.716906 | 1.859173 | 0 | 8.030821 | 0
2018-04-18 22:32 | 24645.25 | 2160.0025 | 3 | 3 | 4.400131 | 1.630893 | 1.914934 | 0 | 8.276176 | 0
2018-04-18 22:34 | 24765.25 | 2280.0005 | 3 | 3 | 4.400042 | 1.551483 | 1.967954 | 0 | 8.509467 | 0
2018-04-18 22:36 | 24885.25 | 2400.002 | 3 | 3 | 4.400036 | 1.47579 | 2.018404 | 0 | 8.731455 | 0
2018-04-18 22:38 | 25005.25 | 2520.001 | 3 | 3 | 4.400024 | 1.403499 | 2.066406 | 0 | 8.942667 | 0
2018-04-18 22:40 | 25125.25 | 2640.0008 | 3 | 3 | 4.400079 | 1.334951 | 2.112046 | 0 | 9.143484 | 0
2018-04-18 22:42 | 25245.25 | 2760.0023 | 3 | 3 | 4.400073 | 1.268935 | 2.155428 | 0 | 9.334367 | 0
2018-04-18 22:44 | 25365.25 | 2880.0023 | 3 | 3 | 4.400126 | 1.207021 | 2.196675 | 0 | 9.51586 | 0
2018-04-18 22:46 | 25485.25 | 3000.0011 | 3 | 3 | 4.400095 | 1.147493 | 2.235881 | 0 | 9.688368 | 0
2018-04-18 22:48 | 25605.25 | 3120.0008 | 3 | 3 | 4.400123 | 1.089348 | 2.27314 | 0 | 9.852308 | 0
2018-04-18 22:50 | 25725.25 | 3240.0013 | 3 | 3 | 4.400177 | 1.034296 | 2.308508 | 0 | 10.00793 | 0
2018-04-18 22:52 | 25845.25 | 3360.0019 | 3 | 3 | 4.400057 | 0.980051 | 2.342056 | 0 | 10.15554 | 0
2018-04-18 22:54 | 25965.25 | 3480.0008 | 3 | 3 | 4.400047 | 0.9298153 | 2.373883 | 0 | 10.29558 | 0
2018-04-18 22:56 | 26085.25 | 3600.0004 | 3 | 3 | 4.400104 | 0.8825836 | 2.404085 | 0 | 10.42847 | 0
2018-04-18 22:58 | 26205.25 | 3720.0006 | 3 | 3 | 4.39998 | 0.8346796 | 2.432703 | 0 | 10.5544 | 0
2018-04-18 23:00 | 26325.25 | 3840.0028 | 3 | 3 | 4.4001 | 0.7917233 | 2.459803 | 0 | 10.67364 | 0
2018-04-18 23:02 | 26445.25 | 3960.0015 | 3 | 3 | 4.399969 | 0.7489138 | 2.485471 | 0 | 10.78658 | 0
2018-04-18 23:04 | 26565.25 | 4080.0015 | 3 | 3 | 4.400129 | 0.7104435 | 2.509789 | 0 | 10.89358 | 0
2018-04-18 23:06 | 26685.25 | 4200.0014 | 3 | 3 | 4.400032 | 0.6723862 | 2.532827 | 0 | 10.99495 | 0
2018-04-18 23:07 | 26750.48 | 4265.2309 | 3 | 3 | 4.400007 | 0.651988 | 2.544827 | 0 | 11.04775 | 0
2018-04-18 23:09 | 26870.52 | 120.0015 | 4 | 3 | 4.285739 | 0 | 2.544827 | 0 | 11.04775 | 0
2018-04-18 23:11 | 26990.52 | 240.0002 | 4 | 3 | 4.27306 | 0 | 2.544827 | 0 | 11.04775 | 0
2018-04-18 23:12 | 27050.53 | 300.003 | 4 | 3 | 4.269624 | 0 | 2.544827 | 0 | 11.04775 | 0
2018-04-18 23:14 | 27170.61 | 120.0013 | 5 | 3 | 3.920488 | -2.281855 | 2.544827 | 0.07605873 | 11.04775 | 0.3018943
2018-04-18 23:16 | 27290.61 | 240.0015 | 5 | 3 | 3.875682 | -2.281923 | 2.544827 | 0.1521149 | 11.04775 | 0.5982528
2018-04-18 23:18 | 27410.61 | 360.0009 | 5 | 3 | 3.839374 | -2.281928 | 2.544827 | 0.2281786 | 11.04775 | 0.8916486
2018-04-18 23:20 | 27530.61 | 480.001 | 5 | 3 | 3.805373 | -2.281867 | 2.544827 | 0.3042424 | 11.04775 | 1.182382
2018-04-18 23:22 | 27650.61 | 600.0011 | 5 | 3 | 3.77281 | -2.281976 | 2.544827 | 0.3803028 | 11.04775 | 1.470575
2018-04-18 23:24 | 27770.61 | 720.0014 | 5 | 3 | 3.740824 | -2.281947 | 2.544827 | 0.4563703 | 11.04775 | 1.756343
2018-04-18 23:26 | 27890.61 | 840.0007 | 5 | 3 | 3.71027 | -2.281976 | 2.544827 | 0.5324347 | 11.04775 | 2.039713
2018-04-18 23:28 | 28010.61 | 960.001 | 5 | 3 | 3.681435 | -2.28189 | 2.544827 | 0.6084875 | 11.04775 | 2.320779
2018-04-18 23:30 | 28130.6 | 1080.0006 | 5 | 3 | 3.65482 | -2.281887 | 2.544827 | 0.6845493 | 11.04775 | 2.599768
2018-04-18 23:32 | 28250.6 | 1200.0001 | 5 | 3 | 3.630144 | -2.281927 | 2.544827 | 0.7606121 | 11.04775 | 2.876812
2018-04-18 23:34 | 28370.6 | 1320.0004 | 5 | 3 | 3.607129 | -2.281919 | 2.544827 | 0.8366753 | 11.04775 | 3.152047
2018-04-18 23:36 | 28490.6 | 1440.0002 | 5 | 3 | 3.585381 | -2.281932 | 2.544827 | 0.9127441 | 11.04775 | 3.425606
2018-04-18 23:38 | 28610.6 | 1560.0003 | 5 | 3 | 3.564785 | -2.281982 | 2.544827 | 0.9888027 | 11.04775 | 3.697515
2018-04-18 23:40 | 28730.6 | 1680.0001 | 5 | 3 | 3.544682 | -2.281932 | 2.544827 | 1.064865 | 11.04775 | 3.967893
2018-04-18 23:42 | 28850.61 | 1800.0011 | 5 | 3 | 3.525394 | -2.281885 | 2.544827 | 1.140928 | 11.04775 | 4.23677
2018-04-18 23:44 | 28970.61 | 1920.0007 | 5 | 3 | 3.507099 | -2.281972 | 2.544827 | 1.216989 | 11.04775 | 4.504216
2018-04-18 23:46 | 29090.61 | 2040.0009 | 5 | 3 | 3.490066 | -2.281894 | 2.544827 | 1.293059 | 11.04775 | 4.770344
2018-04-18 23:48 | 29210.6 | 2160.0004 | 5 | 3 | 3.47346 | -2.281997 | 2.544827 | 1.369113 | 11.04775 | 5.035142
2018-04-18 23:50 | 29330.61 | 2280.0009 | 5 | 3 | 3.457463 | -2.281843 | 2.544827 | 1.445183 | 11.04775 | 5.298753
2018-04-18 23:52 | 29450.61 | 2400.0013 | 5 | 3 | 3.441824 | -2.281868 | 2.544827 | 1.521248 | 11.04775 | 5.56115
2018-04-18 23:54 | 29570.6 | 2520.0004 | 5 | 3 | 3.426559 | -2.281905 | 2.544827 | 1.597308 | 11.04775 | 5.822359
2018-04-18 23:56 | 29690.61 | 2640.0011 | 5 | 3 | 3.411263 | -2.28192 | 2.544827 | 1.673369 | 11.04775 | 6.082403
2018-04-18 23:58 | 29810.61 | 2760.0014 | 5 | 3 | 3.395803 | -2.281898 | 2.544827 | 1.749438 | 11.04775 | 6.341307
2018-04-19 | 29930.61 | 2880.001 | 5 | 3 | 3.379364 | -2.281887 | 2.544827 | 1.825493 | 11.04775 | 6.598958
2018-04-19 00:02 | 30050.6 | 3000.0005 | 5 | 3 | 3.361768 | -2.281945 | 2.544827 | 1.901556 | 11.04775 | 6.85534
2018-04-19 00:04 | 30170.61 | 3120.0008 | 5 | 3 | 3.342391 | -2.281941 | 2.544827 | 1.977628 | 11.04775 | 7.110351
2018-04-19 00:06 | 30290.61 | 3240.0011 | 5 | 3 | 3.320937 | -2.281932 | 2.544827 | 2.053689 | 11.04775 | 7.363774
2018-04-19 00:08 | 30410.61 | 3360.0016 | 5 | 3 | 3.296639 | -2.281826 | 2.544827 | 2.129747 | 11.04775 | 7.615456
2018-04-19 00:10 | 30530.61 | 3480.001 | 5 | 3 | 3.267536 | -2.281941 | 2.544827 | 2.205811 | 11.04775 | 7.865138
2018-04-19 00:12 | 30650.6 | 3600.0006 | 5 | 3 | 3.232632 | -2.281923 | 2.544827 | 2.28187 | 11.04775 | 8.112385
2018-04-19 00:14 | 30770.61 | 3720.001 | 5 | 3 | 3.188487 | -2.282025 | 2.544827 | 2.357931 | 11.04775 | 8.356651
2018-04-19 00:16 | 30890.61 | 3840.0007 | 5 | 3 | 3.130927 | -2.281954 | 2.544827 | 2.433998 | 11.04775 | 8.597106
2018-04-19 00:18 | 31010.61 | 3960.0011 | 5 | 3 | 3.051124 | -2.281923 | 2.544827 | 2.510066 | 11.04775 | 8.832415
2018-04-19 00:19 | 31068.01 | 4017.4069 | 5 | 3 | 2.999995 | -2.281935 | 2.544827 | 2.546445 | 11.04775 | 8.942513
2018-04-19 00:21 | 31188.0578 | 120.0004 | 6 | 3 | 3.603595 | 0 | 2.544827 | 2.546445 | 11.04775 | 8.942513
2018-04-19 00:23 | 31308.0582 | 240.0008 | 6 | 3 | 3.636812 | 0 | 2.544827 | 2.546445 | 11.04775 | 8.942513
2018-04-19 00:24 | 31368.0602 | 300.0028 | 6 | 3 | 3.645475 | 0 | 2.544827 | 2.546445 | 11.04775 | 8.942513
2018-04-19 00:24 | 31368.07 | 0.0027 | 7 | 4 | 3.645529 | 0 | 0 | 0 | 0 | 0
2018-04-19 00:26 | 31488.15 | 120.0021 | 2 | 4 | 4.200205 | 3.772749 | 0.1409783 | 1.301e-09 | 0.5903365 | 4.741e-09
2018-04-19 00:28 | 31608.15 | 240.001 | 2 | 4 | 4.200211 | 3.412319 | 0.2605663 | 1.301e-09 | 1.09263 | 4.741e-09
2018-04-19 00:29 | 31666.58 | 298.4253 | 2 | 4 | 4.200138 | 3.259993 | 0.314685 | 1.301e-09 | 1.319939 | 4.741e-09
2018-04-19 00:31 | 31786.59 | 120.0012 | 3 | 4 | 4.225843 | 3.260025 | 0.4229717 | 1.301e-09 | 1.776109 | 4.741e-09
2018-04-19 00:33 | 31906.59 | 240.0009 | 3 | 4 | 4.2489 | 3.260054 | 0.5316277 | 1.301e-09 | 2.236549 | 4.741e-09
2018-04-19 00:35 | 32026.59 | 360.0011 | 3 | 4 | 4.272158 | 3.260082 | 0.6403024 | 1.301e-09 | 2.699551 | 4.741e-09
2018-04-19 00:37 | 32146.59 | 480.0016 | 3 | 4 | 4.297352 | 3.260075 | 0.7489622 | 1.301e-09 | 3.165112 | 4.741e-09
2018-04-19 00:39 | 32266.59 | 600.0013 | 3 | 4 | 4.324895 | 3.260118 | 0.8576423 | 1.301e-09 | 3.633622 | 4.741e-09
2018-04-19 00:41 | 32386.59 | 720.0014 | 3 | 4 | 4.354761 | 3.259941 | 0.9662967 | 1.301e-09 | 4.10514 | 4.741e-09
2018-04-19 00:43 | 32506.59 | 840.002 | 3 | 4 | 4.386176 | 3.260138 | 1.074971 | 1.301e-09 | 4.580085 | 4.741e-09
2018-04-19 00:45 | 32626.59 | 960.0004 | 3 | 4 | 4.400218 | 3.088732 | 1.181896 | 1.301e-09 | 5.050247 | 4.741e-09
2018-04-19 00:47 | 32746.59 | 1080.002 | 3 | 4 | 4.400192 | 2.836819 | 1.280563 | 1.301e-09 | 5.484397 | 4.741e-09
2018-04-19 00:49 | 32866.59 | 1200.0024 | 3 | 4 | 4.400168 | 2.620052 | 1.371411 | 1.301e-09 | 5.884144 | 4.741e-09
2018-04-19 00:51 | 32986.59 | 1320.0009 | 3 | 4 | 4.400156 | 2.433887 | 1.455554 | 1.301e-09 | 6.254386 | 4.741e-09
2018-04-19 00:53 | 33106.59 | 1440.0011 | 3 | 4 | 4.400145 | 2.274389 | 1.533952 | 1.301e-09 | 6.599343 | 4.741e-09
2018-04-19 00:55 | 33226.59 | 1560.0002 | 3 | 4 | 4.400119 | 2.136848 | 1.607415 | 1.301e-09 | 6.92259 | 4.741e-09
2018-04-19 00:57 | 33346.59 | 1680.0001 | 3 | 4 | 4.400091 | 2.01395 | 1.676564 | 1.301e-09 | 7.226857 | 4.741e-09
2018-04-19 00:59 | 33466.59 | 1800.0009 | 3 | 4 | 4.400041 | 1.903663 | 1.74184 | 1.301e-09 | 7.514079 | 4.741e-09
2018-04-19 01:01 | 33586.59 | 1920.001 | 3 | 4 | 4.400135 | 1.806938 | 1.80366 | 1.301e-09 | 7.786093 | 4.741e-09
2018-04-19 01:03 | 33706.59 | 2040.0013 | 3 | 4 | 4.400089 | 1.716009 | 1.862354 | 1.301e-09 | 8.044352 | 4.741e-09
2018-04-19 01:05 | 33826.59 | 2160.0005 | 3 | 4 | 4.400054 | 1.632623 | 1.91815 | 1.301e-09 | 8.28986 | 4.741e-09
2018-04-19 01:07 | 33946.59 | 2280.0007 | 3 | 4 | 4.400087 | 1.552504 | 1.971215 | 1.301e-09 | 8.523347 | 4.741e-09
2018-04-19 01:09 | 34066.59 | 2400.0009 | 3 | 4 | 4.400111 | 1.478045 | 2.021708 | 1.301e-09 | 8.745523 | 4.741e-09
2018-04-19 01:11 | 34186.59 | 2520.0008 | 3 | 4 | 4.400043 | 1.405639 | 2.069762 | 1.301e-09 | 8.956964 | 4.741e-09
2018-04-19 01:13 | 34306.59 | 2640.0002 | 3 | 4 | 4.400039 | 1.337526 | 2.115486 | 1.301e-09 | 9.158153 | 4.741e-09
2018-04-19 01:15 | 34426.59 | 2760.0027 | 3 | 4 | 4.400025 | 1.271139 | 2.15896 | 1.301e-09 | 9.349442 | 4.741e-09
2018-04-19 01:17 | 34546.59 | 2880.0014 | 3 | 4 | 4.400169 | 1.209803 | 2.200285 | 1.301e-09 | 9.531278 | 4.741e-09
2018-04-19 01:19 | 34666.59 | 3000.0002 | 3 | 4 | 4.40009 | 1.149423 | 2.239571 | 1.301e-09 | 9.704139 | 4.741e-09
2018-04-19 01:21 | 34786.59 | 3120.0021 | 3 | 4 | 4.400096 | 1.091391 | 2.276916 | 1.301e-09 | 9.868458 | 4.741e-09
2018-04-19 01:23 | 34906.59 | 3240.0016 | 3 | 4 | 4.400022 | 1.034706 | 2.31235 | 1.301e-09 | 10.02437 | 4.741e-09
2018-04-19 01:25 | 35026.59 | 3360.0008 | 3 | 4 | 4.400021 | 0.9812822 | 2.345959 | 1.301e-09 | 10.17225 | 4.741e-09
2018-04-19 01:27 | 35146.59 | 3480.0017 | 3 | 4 | 4.400092 | 0.9317236 | 2.377833 | 1.301e-09 | 10.3125 | 4.741e-09
2018-04-19 01:29 | 35266.59 | 3600.0017 | 3 | 4 | 4.400062 | 0.88344 | 2.408075 | 1.301e-09 | 10.44557 | 4.741e-09
2018-04-19 01:31 | 35386.59 | 3720.0023 | 3 | 4 | 4.40012 | 0.8375473 | 2.43674 | 1.301e-09 | 10.57169 | 4.741e-09
2018-04-19 01:33 | 35506.59 | 3840.0008 | 3 | 4 | 4.400053 | 0.7931137 | 2.463899 | 1.301e-09 | 10.69119 | 4.741e-09
2018-04-19 01:35 | 35626.59 | 3960.0015 | 3 | 4 | 4.400042 | 0.7507029 | 2.489628 | 1.301e-09 | 10.8044 | 4.741e-09
2018-04-19 01:37 | 35746.59 | 4080.001 | 3 | 4 | 4.400061 | 0.7105818 | 2.513974 | 1.301e-09 | 10.91153 | 4.741e-09
2018-04-19 01:39 | 35866.59 | 4200.0011 | 3 | 4 | 4.400097 | 0.6730652 | 2.537006 | 1.301e-09 | 11.01287 | 4.741e-09
2018-04-19 01:40 | 35931.87 | 4265.2766 | 3 | 4 | 4.400012 | 0.6519899 | 2.549016 | 1.301e-09 | 11.06571 | 4.741e-09
2018-04-19 01:42 | 36051.91 | 120.0007 | 4 | 4 | 4.285815 | 0 | 2.549016 | 1.301e-09 | 11.06571 | 4.741e-09
2018-04-19 01:44 | 36171.91 | 240.0002 | 4 | 4 | 4.273168 | 0 | 2.549016 | 1.301e-09 | 11.06571 | 4.741e-09
2018-04-19 01:45 | 36231.91 | 300.0041 | 4 | 4 | 4.26972 | 0 | 2.549016 | 1.301e-09 | 11.06571 | 4.741e-09
2018-04-19 01:47 | 36351.99 | 120.0015 | 5 | 4 | 3.922893 | -2.281908 | 2.549016 | 0.07605559 | 11.06571 | 0.3020191
2018-04-19 01:49 | 36471.99 | 240.0011 | 5 | 4 | 3.878471 | -2.282005 | 2.549016 | 0.1521113 | 11.06571 | 0.598575
2018-04-19 01:51 | 36591.99 | 360.0008 | 5 | 4 | 3.842137 | -2.281994 | 2.549016 | 0.2281809 | 11.06571 | 0.8922066
2018-04-19 01:53 | 36711.99 | 480.0006 | 5 | 4 | 3.808033 | -2.281989 | 2.549016 | 0.3042436 | 11.06571 | 1.183144
2018-04-19 01:55 | 36831.99 | 600.0005 | 5 | 4 | 3.775291 | -2.282019 | 2.549016 | 0.3803064 | 11.06571 | 1.471544
2018-04-19 01:57 | 36951.99 | 720.0001 | 5 | 4 | 3.743454 | -2.28197 | 2.549016 | 0.4563697 | 11.06571 | 1.757488
2018-04-19 01:59 | 37071.99 | 840.0001 | 5 | 4 | 3.713137 | -2.282043 | 2.549016 | 0.5324277 | 11.06571 | 2.041042
2018-04-19 02:01 | 37191.99 | 960.0007 | 5 | 4 | 3.684471 | -2.28197 | 2.549016 | 0.6084955 | 11.06571 | 2.322388
2018-04-19 02:03 | 37311.99 | 1080.0011 | 5 | 4 | 3.657482 | -2.281976 | 2.549016 | 0.6845583 | 11.06571 | 2.601602
2018-04-19 02:05 | 37431.99 | 1200.0001 | 5 | 4 | 3.632811 | -2.281956 | 2.549016 | 0.7606295 | 11.06571 | 2.87888
2018-04-19 02:07 | 37551.99 | 1320.0004 | 5 | 4 | 3.609829 | -2.28195 | 2.549016 | 0.8366839 | 11.06571 | 3.154286
2018-04-19 02:09 | 37671.99 | 1440.0003 | 5 | 4 | 3.587904 | -2.281985 | 2.549016 | 0.912748 | 11.06571 | 3.428025
2018-04-19 02:11 | 37791.99 | 1560.001 | 5 | 4 | 3.567067 | -2.282025 | 2.549016 | 0.9888217 | 11.06571 | 3.700172
2018-04-19 02:13 | 37911.99 | 1680.0001 | 5 | 4 | 3.546931 | -2.281895 | 2.549016 | 1.064878 | 11.06571 | 3.9707
2018-04-19 02:15 | 38031.99 | 1800.0009 | 5 | 4 | 3.527798 | -2.281874 | 2.549016 | 1.140941 | 11.06571 | 4.23976
2018-04-19 02:17 | 38151.99 | 1920.0007 | 5 | 4 | 3.509446 | -2.281947 | 2.549016 | 1.217011 | 11.06571 | 4.507418
2018-04-19 02:19 | 38271.99 | 2040.0005 | 5 | 4 | 3.492178 | -2.28194 | 2.549016 | 1.29307 | 11.06571 | 4.773676
2018-04-19 02:21 | 38391.99 | 2160.0001 | 5 | 4 | 3.475456 | -2.281979 | 2.549016 | 1.369133 | 11.06571 | 5.038665
2018-04-19 02:23 | 38511.99 | 2280.0008 | 5 | 4 | 3.459428 | -2.281952 | 2.549016 | 1.445198 | 11.06571 | 5.302415
2018-04-19 02:25 | 38631.99 | 2400.0004 | 5 | 4 | 3.443928 | -2.281897 | 2.549016 | 1.521256 | 11.06571 | 5.56494
2018-04-19 02:27 | 38751.99 | 2520.0014 | 5 | 4 | 3.428735 | -2.281967 | 2.549016 | 1.597324 | 11.06571 | 5.826335
2018-04-19 02:29 | 38871.99 | 2640.001 | 5 | 4 | 3.413686 | -2.282017 | 2.549016 | 1.673391 | 11.06571 | 6.086576
2018-04-19 02:31 | 38991.99 | 2760.0013 | 5 | 4 | 3.398187 | -2.281935 | 2.549016 | 1.74945 | 11.06571 | 6.34564
2018-04-19 02:33 | 39111.99 | 2880.001 | 5 | 4 | 3.382227 | -2.281947 | 2.549016 | 1.82551 | 11.06571 | 6.603504
2018-04-19 02:35 | 39231.99 | 3000.0006 | 5 | 4 | 3.365011 | -2.281963 | 2.549016 | 1.901582 | 11.06571 | 6.860153
2018-04-19 02:37 | 39351.99 | 3120.0012 | 5 | 4 | 3.345967 | -2.28195 | 2.549016 | 1.977638 | 11.06571 | 7.115375
2018-04-19 02:39 | 39471.99 | 3240.0006 | 5 | 4 | 3.324416 | -2.281894 | 2.549016 | 2.053704 | 11.06571 | 7.369086
2018-04-19 02:41 | 39591.99 | 3360.0019 | 5 | 4 | 3.299864 | -2.281957 | 2.549016 | 2.129766 | 11.06571 | 7.621039
2018-04-19 02:43 | 39711.99 | 3480.0013 | 5 | 4 | 3.271074 | -2.281923 | 2.549016 | 2.205835 | 11.06571 | 7.870994
2018-04-19 02:45 | 39831.99 | 3600 | 5 | 4 | 3.236428 | -2.281999 | 2.549016 | 2.281898 | 11.06571 | 8.118531
2018-04-19 02:47 | 39951.99 | 3720.0015 | 5 | 4 | 3.192972 | -2.281935 | 2.549016 | 2.35796 | 11.06571 | 8.36312
2018-04-19 02:49 | 40071.99 | 3840.0001 | 5 | 4 | 3.13606 | -2.281923 | 2.549016 | 2.434021 | 11.06571 | 8.603924
2018-04-19 02:51 | 40191.99 | 3960.0003 | 5 | 4 | 3.057005 | -2.28196 | 2.549016 | 2.510084 | 11.06571 | 8.839634
2018-04-19 02:52 | 40256.41 | 4024.4143 | 5 | 4 | 3 | -2.281969 | 2.549016 | 2.550908 | 11.06571 | 8.963314
2018-04-19 02:54 | 40376.45056 | 120.0003 | 6 | 4 | 3.60123 | 0 | 2.549016 | 2.550908 | 11.06571 | 8.963314
2018-04-19 02:56 | 40496.45076 | 240.0005 | 6 | 4 | 3.634812 | 0 | 2.549016 | 2.550908 | 11.06571 | 8.963314
2018-04-19 02:57 | 40556.45306 | 300.0028 | 6 | 4 | 3.643527 | 0 | 2.549016 | 2.550908 | 11.06571 | 8.963314
2018-04-19 02:57 | 40556.46 | 0.0027 | 7 | 5 | 3.643753 | 0 | 0 | 0 | 0 | 0
2018-04-19 02:59 | 40676.5439 | 120.0002 | 2 | 5 | 4.200243 | 3.772718 | 0.1409461 | 0 | 0.5901664 | 0
2018-04-19 03:01 | 40796.5447 | 240.001 | 2 | 5 | 4.200212 | 3.415491 | 0.2605898 | 0 | 1.092693 | 0
2018-04-19 03:02 | 40856.4961 | 299.9524 | 2 | 5 | 4.200118 | 3.259977 | 0.3161432 | 0 | 1.326028 | 0
2018-04-19 03:04 | 40976.51 | 120.001 | 3 | 5 | 4.225975 | 3.260059 | 0.424433 | 0 | 1.782219 | 0
2018-04-19 03:06 | 41096.51 | 240.0004 | 3 | 5 | 4.249348 | 3.259974 | 0.5330778 | 0 | 2.242634 | 0
2018-04-19 03:08 | 41216.51 | 360.0013 | 3 | 5 | 4.272582 | 3.260082 | 0.641757 | 0 | 2.7057 | 0
2018-04-19 03:10 | 41336.51 | 480.0018 | 3 | 5 | 4.297459 | 3.26004 | 0.7504261 | 0 | 3.171323 | 0
2018-04-19 03:12 | 41456.51 | 600.0007 | 3 | 5 | 4.325192 | 3.260033 | 0.8590842 | 0 | 3.639754 | 0
2018-04-19 03:14 | 41576.51 | 720.0005 | 3 | 5 | 4.355439 | 3.260183 | 0.9677643 | 0 | 4.111442 | 0
2018-04-19 03:16 | 41696.51 | 840.0001 | 3 | 5 | 4.386893 | 3.260088 | 1.076422 | 0 | 4.586401 | 0
2018-04-19 03:18 | 41816.51 | 960.0006 | 3 | 5 | 4.400172 | 3.080664 | 1.1832 | 0 | 5.055947 | 0
2018-04-19 03:20 | 41936.51 | 1080.0012 | 3 | 5 | 4.400142 | 2.831411 | 1.281649 | 0 | 5.489139 | 0
2018-04-19 03:22 | 42056.51 | 1200.0021 | 3 | 5 | 4.400119 | 2.615456 | 1.372361 | 0 | 5.888288 | 0
2018-04-19 03:24 | 42176.51 | 1320.0015 | 3 | 5 | 4.400132 | 2.43055 | 1.456381 | 0 | 6.257987 | 0
2018-04-19 03:26 | 42296.51 | 1440.002 | 3 | 5 | 4.400066 | 2.270771 | 1.534682 | 0 | 6.602521 | 0
2018-04-19 03:28 | 42416.51 | 1560.0006 | 3 | 5 | 4.400137 | 2.134342 | 1.60806 | 0 | 6.925395 | 0
2018-04-19 03:30 | 42536.51 | 1680.0017 | 3 | 5 | 4.400146 | 2.013546 | 1.677138 | 0 | 7.229345 | 0
2018-04-19 03:32 | 42656.51 | 1800.0017 | 3 | 5 | 4.400102 | 1.905801 | 1.742423 | 0 | 7.516608 | 0
2018-04-19 03:34 | 42776.51 | 1920.0003 | 3 | 5 | 4.400112 | 1.806437 | 1.804268 | 0 | 7.788732 | 0
2018-04-19 03:36 | 42896.51 | 2040.0012 | 3 | 5 | 4.400084 | 1.716273 | 1.862956 | 0 | 8.046963 | 0
2018-04-19 03:38 | 43016.51 | 2160.0021 | 3 | 5 | 4.400101 | 1.632442 | 1.918742 | 0 | 8.29243 | 0
2018-04-19 03:40 | 43136.51 | 2280.001 | 3 | 5 | 4.400119 | 1.554492 | 1.971835 | 0 | 8.526042 | 0
2018-04-19 03:42 | 43256.51 | 2400.0014 | 3 | 5 | 4.40009 | 1.479017 | 2.022366 | 0 | 8.748384 | 0
2018-04-19 03:44 | 43376.51 | 2520.002 | 3 | 5 | 4.40009 | 1.408138 | 2.070479 | 0 | 8.960086 | 0
2018-04-19 03:46 | 43496.51 | 2640.0017 | 3 | 5 | 4.400059 | 1.338775 | 2.116246 | 0 | 9.161464 | 0
2018-04-19 03:48 | 43616.51 | 2760.0011 | 3 | 5 | 4.400129 | 1.273625 | 2.159773 | 0 | 9.352983 | 0
2018-04-19 03:50 | 43736.51 | 2880.0022 | 3 | 5 | 4.400103 | 1.211022 | 2.201159 | 0 | 9.535084 | 0
2018-04-19 03:52 | 43856.51 | 3000.001 | 3 | 5 | 4.400047 | 1.151266 | 2.240512 | 0 | 9.708241 | 0
2018-04-19 03:54 | 43976.51 | 3120.0004 | 3 | 5 | 4.400069 | 1.094639 | 2.277941 | 0 | 9.872934 | 0
2018-04-19 03:56 | 44096.51 | 3240.0001 | 3 | 5 | 4.400061 | 1.039744 | 2.313508 | 0 | 10.02943 | 0
2018-04-19 03:58 | 44216.51 | 3360.0005 | 3 | 5 | 4.400093 | 0.986371 | 2.347269 | 0 | 10.17798 | 0
2018-04-19 04:00 | 44336.51 | 3480.001 | 3 | 5 | 4.400079 | 0.9351835 | 2.379277 | 0 | 10.31882 | 0
2018-04-19 04:02 | 44456.51 | 3600.0006 | 3 | 5 | 4.400039 | 0.8861771 | 2.409621 | 0 | 10.45233 | 0
2018-04-19 04:04 | 44576.51 | 3720.0003 | 3 | 5 | 4.40007 | 0.8398781 | 2.438378 | 0 | 10.57886 | 0
2018-04-19 04:06 | 44696.51 | 3840.0021 | 3 | 5 | 4.400028 | 0.795352 | 2.465616 | 0 | 10.69871 | 0
2018-04-19 04:08 | 44816.51 | 3960.0016 | 3 | 5 | 4.399991 | 0.7530298 | 2.491429 | 0 | 10.81229 | 0
2018-04-19 04:10 | 44936.51 | 4080.0012 | 3 | 5 | 4.400112 | 0.71381 | 2.515867 | 0 | 10.91982 | 0
2018-04-19 04:12 | 45056.51 | 4200.0015 | 3 | 5 | 4.400112 | 0.6756153 | 2.538997 | 0 | 11.02159 | 0
2018-04-19 04:14 | 45133.78 | 4277.2748 | 3 | 5 | 4.40009 | 0.6519899 | 2.553232 | 0 | 11.08423 | 0
2018-04-19 04:16 | 45253.8241 | 120.0002 | 4 | 5 | 4.286149 | 0 | 2.553232 | 0 | 11.08423 | 0
2018-04-19 04:18 | 45373.8251 | 240.0012 | 4 | 5 | 4.273531 | 0 | 2.553232 | 0 | 11.08423 | 0
2018-04-19 04:19 | 45433.8262 | 300.0023 | 4 | 5 | 4.270064 | 0 | 2.553232 | 0 | 11.08423 | 0
2018-04-19 04:21 | 45553.91 | 120.0013 | 5 | 5 | 3.924262 | -2.282029 | 2.553232 | 0.07605325 | 11.08423 | 0.3020939
2018-04-19 04:23 | 45673.91 | 240.0007 | 5 | 5 | 3.880139 | -2.281965 | 2.553232 | 0.1521191 | 11.08423 | 0.598806
2018-04-19 04:25 | 45793.91 | 360.0011 | 5 | 5 | 3.844202 | -2.28193 | 2.553232 | 0.2281823 | 11.08423 | 0.8925515
2018-04-19 04:27 | 45913.91 | 480.0016 | 5 | 5 | 3.81034 | -2.281903 | 2.553232 | 0.3042421 | 11.08423 | 1.183644
2018-04-19 04:29 | 46033.91 | 600.0004 | 5 | 5 | 3.777612 | -2.281963 | 2.553232 | 0.3803096 | 11.08423 | 1.472237
2018-04-19 04:31 | 46153.91 | 720.0004 | 5 | 5 | 3.745663 | -2.281857 | 2.553232 | 0.4563778 | 11.08423 | 1.758376
2018-04-19 04:33 | 46273.91 | 840.0007 | 5 | 5 | 3.715071 | -2.281977 | 2.553232 | 0.5324424 | 11.08423 | 2.042113
2018-04-19 04:35 | 46393.91 | 960.001 | 5 | 5 | 3.68639 | -2.281987 | 2.553232 | 0.608501 | 11.08423 | 2.323574
2018-04-19 04:37 | 46513.91 | 1080.0006 | 5 | 5 | 3.659723 | -2.281905 | 2.553232 | 0.6845673 | 11.08423 | 2.602957
2018-04-19 04:39 | 46633.91 | 1200.0009 | 5 | 5 | 3.634929 | -2.282064 | 2.553232 | 0.7606251 | 11.08423 | 2.880355
2018-04-19 04:41 | 46753.91 | 1320.0003 | 5 | 5 | 3.611714 | -2.281912 | 2.553232 | 0.8366915 | 11.08423 | 3.155956
2018-04-19 04:43 | 46873.91 | 1440.0006 | 5 | 5 | 3.589859 | -2.282012 | 2.553232 | 0.9127514 | 11.08423 | 3.429826
2018-04-19 04:45 | 46993.91 | 1560.0009 | 5 | 5 | 3.568985 | -2.281905 | 2.553232 | 0.9888183 | 11.08423 | 3.702098
2018-04-19 04:47 | 47113.91 | 1680.0013 | 5 | 5 | 3.54913 | -2.282001 | 2.553232 | 1.064876 | 11.08423 | 3.97279
2018-04-19 04:49 | 47233.91 | 1800.0007 | 5 | 5 | 3.529856 | -2.281908 | 2.553232 | 1.140938 | 11.08423 | 4.242006
2018-04-19 04:51 | 47353.91 | 1920.0011 | 5 | 5 | 3.511526 | -2.282014 | 2.553232 | 1.217014 | 11.08423 | 4.509836
2018-04-19 04:53 | 47473.91 | 2040.0007 | 5 | 5 | 3.494317 | -2.282009 | 2.553232 | 1.293078 | 11.08423 | 4.776277
2018-04-19 04:55 | 47593.9 | 2160.0001 | 5 | 5 | 3.47769 | -2.281921 | 2.553232 | 1.369132 | 11.08423 | 5.041396
2018-04-19 04:57 | 47713.91 | 2280.0012 | 5 | 5 | 3.461593 | -2.281915 | 2.553232 | 1.445192 | 11.08423 | 5.305292
2018-04-19 04:59 | 47833.9 | 2400 | 5 | 5 | 3.446256 | -2.281928 | 2.553232 | 1.521266 | 11.08423 | 5.568043
2018-04-19 05:01 | 47953.91 | 2520.001 | 5 | 5 | 3.431288 | -2.282059 | 2.553232 | 1.597328 | 11.08423 | 5.829605
2018-04-19 05:03 | 48073.91 | 2640.0005 | 5 | 5 | 3.416104 | -2.281925 | 2.553232 | 1.673387 | 11.08423 | 6.090014
2018-04-19 05:05 | 48193.91 | 2760.0002 | 5 | 5 | 3.400835 | -2.281987 | 2.553232 | 1.749451 | 11.08423 | 6.349279
2018-04-19 05:07 | 48313.91 | 2880.0006 | 5 | 5 | 3.384712 | -2.281928 | 2.553232 | 1.825515 | 11.08423 | 6.607353
2018-04-19 05:09 | 48433.91 | 3000.0005 | 5 | 5 | 3.367356 | -2.281948 | 2.553232 | 1.901575 | 11.08423 | 6.864143
2018-04-19 05:11 | 48553.91 | 3120.0012 | 5 | 5 | 3.34845 | -2.281976 | 2.553232 | 1.97764 | 11.08423 | 7.11957
2018-04-19 05:13 | 48673.91 | 3240.0014 | 5 | 5 | 3.327514 | -2.281965 | 2.553232 | 2.053703 | 11.08423 | 7.373482
2018-04-19 05:15 | 48793.91 | 3360.0015 | 5 | 5 | 3.30356 | -2.281948 | 2.553232 | 2.129775 | 11.08423 | 7.625723
2018-04-19 05:17 | 48913.9 | 3480.0001 | 5 | 5 | 3.274872 | -2.281947 | 2.553232 | 2.205833 | 11.08423 | 7.87593
2018-04-19 05:19 | 49033.91 | 3600.0003 | 5 | 5 | 3.240111 | -2.281925 | 2.553232 | 2.281897 | 11.08423 | 8.123753
2018-04-19 05:21 | 49153.91 | 3720.0015 | 5 | 5 | 3.196835 | -2.282002 | 2.553232 | 2.357961 | 11.08423 | 8.368627
2018-04-19 05:23 | 49273.9 | 3840.0001 | 5 | 5 | 3.140467 | -2.282047 | 2.553232 | 2.434029 | 11.08423 | 8.609763
2018-04-19 05:25 | 49393.91 | 3960.0003 | 5 | 5 | 3.063704 | -2.282002 | 2.553232 | 2.510085 | 11.08423 | 8.845874
2018-04-19 05:26 | 49466.26 | 4032.3576 | 5 | 5 | 2.999999 | -2.281945 | 2.553232 | 2.555951 | 11.08423 | 8.985003
2018-04-19 05:28 | 49586.30656 | 120.0001 | 6 | 5 | 3.598596 | 0 | 2.553232 | 2.555959 | 11.08423 | 8.985026
2018-04-19 05:30 | 49706.30726 | 240.0008 | 6 | 5 | 3.632399 | 0 | 2.553232 | 2.555959 | 11.08423 | 8.985026
2018-04-19 05:31 | 49766.30796 | 300.0015 | 6 | 5 | 3.641219 | 0 | 2.553232 | 2.555959 | 11.08423 | 8.985026
2018-04-19 05:31 | 49766.32 | 0.0027 | 7 | 6 | 3.641275 | 0 | 0 | 0 | 0 | 0
2018-04-19 05:33 | 49886.4 | 120.0003 | 2 | 6 | 4.200217 | 3.779131 | 0.1411714 | 0 | 0.5910414 | 0
2018-04-19 05:35 | 50006.4 | 240.0004 | 2 | 6 | 4.200179 | 3.422844 | 0.2610211 | 0 | 1.094434 | 0
2018-04-19 05:36 | 50068.86 | 302.4616 | 2 | 6 | 4.200226 | 3.259998 | 0.3189564 | 0 | 1.337773 | 0
2018-04-19 05:38 | 50188.86922 | 120.0004 | 3 | 6 | 4.225947 | 3.259989 | 0.4272167 | 0 | 1.793832 | 0
2018-04-19 05:40 | 50308.87042 | 240.0016 | 3 | 6 | 4.249453 | 3.259968 | 0.5358813 | 0 | 2.254342 | 0
2018-04-19 05:42 | 50428.86902 | 360.0002 | 3 | 6 | 4.272841 | 3.260012 | 0.6445497 | 0 | 2.71738 | 0
2018-04-19 05:44 | 50548.86922 | 480.0004 | 3 | 6 | 4.298255 | 3.260067 | 0.7532285 | 0 | 3.183113 | 0
2018-04-19 05:46 | 50668.87022 | 600.0014 | 3 | 6 | 4.325936 | 3.259937 | 0.8618897 | 0 | 3.651659 | 0
2018-04-19 05:48 | 50788.86892 | 720.0001 | 3 | 6 | 4.355547 | 3.26005 | 0.9705517 | 0 | 4.123308 | 0
2018-04-19 05:50 | 50908.87102 | 840.0022 | 3 | 6 | 4.386769 | 3.259996 | 1.07922 | 0 | 4.598298 | 0
2018-04-19 05:52 | 51028.86892 | 960.0001 | 3 | 6 | 4.400177 | 3.079689 | 1.185991 | 0 | 5.067811 | 0
2018-04-19 05:54 | 51148.87012 | 1080.0013 | 3 | 6 | 4.400222 | 2.831165 | 1.284383 | 0 | 5.500752 | 0
2018-04-19 05:56 | 51268.86972 | 1200.0009 | 3 | 6 | 4.400156 | 2.614187 | 1.375026 | 0 | 5.899595 | 0
2018-04-19 05:58 | 51388.86902 | 1320.0002 | 3 | 6 | 4.400076 | 2.429144 | 1.459014 | 0 | 6.269155 | 0
2018-04-19 06:00 | 51508.87092 | 1440.0021 | 3 | 6 | 4.400177 | 2.273867 | 1.537343 | 0 | 6.61381 | 0
2018-04-19 06:02 | 51628.86952 | 1560.0007 | 3 | 6 | 4.400156 | 2.136383 | 1.61077 | 0 | 6.9369 | 0
2018-04-19 06:04 | 51748.86982 | 1680.001 | 3 | 6 | 4.400133 | 2.013765 | 1.679906 | 0 | 7.241108 | 0
2018-04-19 06:06 | 51868.87022 | 1800.0014 | 3 | 6 | 4.400147 | 1.905821 | 1.745186 | 0 | 7.528347 | 0
2018-04-19 06:08 | 51988.87052 | 1920.0017 | 3 | 6 | 4.400061 | 1.806905 | 1.807044 | 0 | 7.800526 | 0
2018-04-19 06:10 | 52108.86962 | 2040.0008 | 3 | 6 | 4.400094 | 1.716819 | 1.865747 | 0 | 8.058825 | 0
2018-04-19 06:12 | 52228.86962 | 2160.0008 | 3 | 6 | 4.400055 | 1.632558 | 1.921565 | 0 | 8.304429 | 0
2018-04-19 06:14 | 52348.86892 | 2280.0001 | 3 | 6 | 4.400174 | 1.554029 | 1.974641 | 0 | 8.53797 | 0
2018-04-19 06:16 | 52468.86892 | 2400.0001 | 3 | 6 | 4.400036 | 1.478549 | 2.025164 | 0 | 8.760273 | 0
2018-04-19 06:18 | 52588.86912 | 2520.0003 | 3 | 6 | 4.400087 | 1.407793 | 2.07325 | 0 | 8.971856 | 0
2018-04-19 06:20 | 52708.87102 | 2640.0022 | 3 | 6 | 4.400171 | 1.340205 | 2.11902 | 0 | 9.173247 | 0
2018-04-19 06:22 | 52828.86952 | 2760.0007 | 3 | 6 | 4.400016 | 1.273846 | 2.162567 | 0 | 9.364858 | 0
2018-04-19 06:24 | 52948.86892 | 2880.0001 | 3 | 6 | 4.399966 | 1.211286 | 2.204005 | 0 | 9.547188 | 0
2018-04-19 06:26 | 53068.86982 | 3000.001 | 3 | 6 | 4.400081 | 1.15155 | 2.243388 | 0 | 9.720478 | 0
2018-04-19 06:28 | 53188.86892 | 3120.0001 | 3 | 6 | 4.400053 | 1.093655 | 2.280802 | 0 | 9.885098 | 0
2018-04-19 06:30 | 53308.86912 | 3240.0003 | 3 | 6 | 4.400064 | 1.038971 | 2.316331 | 0 | 10.04143 | 0
2018-04-19 06:32 | 53428.86982 | 3360.001 | 3 | 6 | 4.4001 | 0.9861231 | 2.350065 | 0 | 10.18986 | 0
2018-04-19 06:34 | 53548.86912 | 3480.0003 | 3 | 6 | 4.400115 | 0.935194 | 2.382057 | 0 | 10.33063 | 0
2018-04-19 06:36 | 53668.87012 | 3600.0013 | 3 | 6 | 4.400122 | 0.8871174 | 2.412406 | 0 | 10.46417 | 0
2018-04-19 06:38 | 53788.86932 | 3720.0005 | 3 | 6 | 4.400025 | 0.8400021 | 2.441185 | 0 | 10.5908 | 0
2018-04-19 06:40 | 53908.86932 | 3840.0005 | 3 | 6 | 4.400128 | 0.7967205 | 2.468447 | 0 | 10.71075 | 0
2018-04-19 06:42 | 54028.87082 | 3960.002 | 3 | 6 | 4.400007 | 0.7533646 | 2.494268 | 0 | 10.82437 | 0
2018-04-19 06:44 | 54148.87022 | 4080.0014 | 3 | 6 | 4.400016 | 0.7137556 | 2.518725 | 0 | 10.93198 | 0
2018-04-19 06:46 | 54268.86942 | 4200.0006 | 3 | 6 | 4.400045 | 0.6773872 | 2.541913 | 0 | 11.034 | 0
2018-04-19 06:47 | 54349.35322 | 4280.4844 | 3 | 6 | 4.400003 | 0.6519985 | 2.556774 | 0 | 11.09939 | 0
2018-04-19 06:49 | 54469.39512 | 120.0015 | 4 | 6 | 4.28616 | 0 | 2.556774 | 0 | 11.09939 | 0
2018-04-19 06:51 | 54589.39502 | 240.0014 | 4 | 6 | 4.273564 | 0 | 2.556774 | 0 | 11.09939 | 0
2018-04-19 06:52 | 54649.39602 | 300.0024 | 4 | 6 | 4.270115 | 0 | 2.556774 | 0 | 11.09939 | 0
2018-04-19 06:54 | 54769.48 | 120.0005 | 5 | 6 | 3.925186 | -2.281932 | 2.556774 | 0.07605363 | 11.09939 | 0.3021455
2018-04-19 06:56 | 54889.48 | 240.0012 | 5 | 6 | 3.88095 | -2.282012 | 2.556774 | 0.1521208 | 11.09939 | 0.5989296
2018-04-19 06:58 | 55009.48 | 360.0004 | 5 | 6 | 3.844819 | -2.282022 | 2.556774 | 0.2281816 | 11.09939 | 0.892724
2018-04-19 07:00 | 55129.48 | 480.0012 | 5 | 6 | 3.810936 | -2.282029 | 2.556774 | 0.3042416 | 11.09939 | 1.183861
2018-04-19 07:02 | 55249.47 | 600.0002 | 5 | 6 | 3.778497 | -2.281954 | 2.556774 | 0.3803131 | 11.09939 | 1.472522
2018-04-19 07:04 | 55369.48 | 720.0009 | 5 | 6 | 3.747021 | -2.281907 | 2.556774 | 0.4563748 | 11.09939 | 1.758721
2018-04-19 07:06 | 55489.47 | 840.0002 | 5 | 6 | 3.716511 | -2.281985 | 2.556774 | 0.5324337 | 11.09939 | 2.042545
2018-04-19 07:08 | 55609.48 | 960.0004 | 5 | 6 | 3.687649 | -2.28194 | 2.556774 | 0.6085048 | 11.09939 | 2.324155
2018-04-19 07:10 | 55729.48 | 1080.0008 | 5 | 6 | 3.660696 | -2.282009 | 2.556774 | 0.6845617 | 11.09939 | 2.603586
2018-04-19 07:12 | 55849.48 | 1200.0011 | 5 | 6 | 3.635817 | -2.282087 | 2.556774 | 0.7606344 | 11.09939 | 2.881104
2018-04-19 07:14 | 55969.48 | 1320.0006 | 5 | 6 | 3.612907 | -2.281908 | 2.556774 | 0.8366966 | 11.09939 | 3.15677
2018-04-19 07:16 | 56089.48 | 1440.0016 | 5 | 6 | 3.59108 | -2.281979 | 2.556774 | 0.9127574 | 11.09939 | 3.430731
2018-04-19 07:18 | 56209.48 | 1560.0011 | 5 | 6 | 3.570043 | -2.281996 | 2.556774 | 0.9888251 | 11.09939 | 3.703091
2018-04-19 07:20 | 56329.48 | 1680.001 | 5 | 6 | 3.549825 | -2.281954 | 2.556774 | 1.064895 | 11.09939 | 3.97389
2018-04-19 07:22 | 56449.48 | 1800.0014 | 5 | 6 | 3.530711 | -2.281999 | 2.556774 | 1.140949 | 11.09939 | 4.243133
2018-04-19 07:24 | 56569.48 | 1920.0009 | 5 | 6 | 3.512478 | -2.28197 | 2.556774 | 1.217026 | 11.09939 | 4.511037
2018-04-19 07:26 | 56689.48 | 2040.0011 | 5 | 6 | 3.495193 | -2.28199 | 2.556774 | 1.293081 | 11.09939 | 4.777516
2018-04-19 07:28 | 56809.48 | 2160.0011 | 5 | 6 | 3.478593 | -2.281983 | 2.556774 | 1.369145 | 11.09939 | 5.042738
2018-04-19 07:30 | 56929.48 | 2280.0012 | 5 | 6 | 3.462495 | -2.281992 | 2.556774 | 1.445209 | 11.09939 | 5.30672
2018-04-19 07:32 | 57049.48 | 2400.0014 | 5 | 6 | 3.447213 | -2.282014 | 2.556774 | 1.52128 | 11.09939 | 5.569536
2018-04-19 07:34 | 57169.48 | 2520.0008 | 5 | 6 | 3.43206 | -2.281957 | 2.556774 | 1.597339 | 11.09939 | 5.831148
2018-04-19 07:36 | 57289.48 | 2640.0006 | 5 | 6 | 3.417027 | -2.281977 | 2.556774 | 1.673402 | 11.09939 | 6.091629
2018-04-19 07:38 | 57409.48 | 2760.0008 | 5 | 6 | 3.40187 | -2.28193 | 2.556774 | 1.749466 | 11.09939 | 6.350971
2018-04-19 07:40 | 57529.48 | 2880.0003 | 5 | 6 | 3.385901 | -2.28201 | 2.556774 | 1.825533 | 11.09939 | 6.609133
2018-04-19 07:42 | 57649.48 | 3000.0014 | 5 | 6 | 3.36875 | -2.281941 | 2.556774 | 1.901591 | 11.09939 | 6.866022
2018-04-19 07:44 | 57769.48 | 3120.0008 | 5 | 6 | 3.34972 | -2.282036 | 2.556774 | 1.977663 | 11.09939 | 7.121579
2018-04-19 07:46 | 57889.48 | 3240.0003 | 5 | 6 | 3.328558 | -2.281962 | 2.556774 | 2.053727 | 11.09939 | 7.375579
2018-04-19 07:48 | 58009.48 | 3360.0013 | 5 | 6 | 3.304308 | -2.282032 | 2.556774 | 2.129788 | 11.09939 | 7.627846
2018-04-19 07:50 | 58129.48 | 3480.0026 | 5 | 6 | 3.275994 | -2.282022 | 2.556774 | 2.205859 | 11.09939 | 7.878164
2018-04-19 07:52 | 58249.48 | 3600.0012 | 5 | 6 | 3.24168 | -2.281996 | 2.556774 | 2.281922 | 11.09939 | 8.126087
2018-04-19 07:54 | 58369.48 | 3720.0014 | 5 | 6 | 3.198619 | -2.281905 | 2.556774 | 2.357981 | 11.09939 | 8.371073
2018-04-19 07:56 | 58489.48 | 3840.0007 | 5 | 6 | 3.14271 | -2.281989 | 2.556774 | 2.434041 | 11.09939 | 8.612326
2018-04-19 07:58 | 58609.48 | 3960.0007 | 5 | 6 | 3.066262 | -2.281982 | 2.556774 | 2.510103 | 11.09939 | 8.848637
2018-04-19 08:00 | 58684 | 4034.5236 | 5 | 6 | 2.999999 | -2.282001 | 2.556774 | 2.557346 | 11.09939 | 8.992008
2018-04-19 08:02 | 58804.04 | 120.0003 | 6 | 6 | 3.597147 | 0 | 2.556774 | 2.557346 | 11.09939 | 8.992008
2018-04-19 08:04 | 58924.04 | 240.0015 | 6 | 6 | 3.631153 | 0 | 2.556774 | 2.557346 | 11.09939 | 8.992008
2018-04-19 08:05 | 58984.05 | 300.0042 | 6 | 6 | 3.640014 | 0 | 2.556774 | 2.557346 | 11.09939 | 8.992008
2018-04-19 08:05 | 58984.06 | 0.0027 | 7 | 7 | 3.63992 | 0 | 0 | 0 | 0 | 0
2018-04-19 08:07 | 59104.14 | 120.0005 | 2 | 7 | 4.200214 | 3.778591 | 0.1411727 | 0 | 0.5910287 | 0
2018-04-19 08:09 | 59224.14 | 240.0007 | 2 | 7 | 4.200176 | 3.420546 | 0.2609853 | 0 | 1.094265 | 0
2018-04-19 08:10 | 59286.16 | 302.0202 | 2 | 7 | 4.200193 | 3.259998 | 0.3185025 | 0 | 1.335848 | 0
2018-04-19 08:12 | 59406.17 | 120.0011 | 3 | 7 | 4.226025 | 3.259958 | 0.4267911 | 0 | 1.792032 | 0
2018-04-19 08:14 | 59526.17 | 240.001 | 3 | 7 | 4.249156 | 3.260044 | 0.535464 | 0 | 2.252554 | 0
2018-04-19 08:16 | 59646.17 | 360.0013 | 3 | 7 | 4.272304 | 3.259998 | 0.6441285 | 0 | 2.715536 | 0
2018-04-19 08:18 | 59766.17 | 480.0007 | 3 | 7 | 4.297887 | 3.260019 | 0.7527849 | 0 | 3.18111 | 0
2018-04-19 08:20 | 59886.17 | 600.0002 | 3 | 7 | 4.326069 | 3.260059 | 0.8614597 | 0 | 3.64969 | 0
2018-04-19 08:22 | 60006.17 | 720.0011 | 3 | 7 | 4.356038 | 3.260014 | 0.9701226 | 0 | 4.121388 | 0
2018-04-19 08:24 | 60126.17 | 840.0009 | 3 | 7 | 4.387204 | 3.260082 | 1.078782 | 0 | 4.596396 | 0
2018-04-19 08:26 | 60246.17 | 960.0012 | 3 | 7 | 4.400205 | 3.076216 | 1.185476 | 0 | 5.065589 | 0
2018-04-19 08:28 | 60366.17 | 1080.0023 | 3 | 7 | 4.40019 | 2.826504 | 1.283711 | 0 | 5.497841 | 0
2018-04-19 08:30 | 60486.17 | 1200.0024 | 3 | 7 | 4.40018 | 2.610638 | 1.374222 | 0 | 5.896104 | 0
2018-04-19 08:32 | 60606.17 | 1320.0012 | 3 | 7 | 4.400154 | 2.428549 | 1.458138 | 0 | 6.265347 | 0
2018-04-19 08:34 | 60726.17 | 1440.0023 | 3 | 7 | 4.400115 | 2.272446 | 1.536425 | 0 | 6.609821 | 0
2018-04-19 08:36 | 60846.17 | 1560.0017 | 3 | 7 | 4.400158 | 2.135267 | 1.609817 | 0 | 6.932755 | 0
2018-04-19 08:38 | 60966.17 | 1680.0011 | 3 | 7 | 4.400115 | 2.013481 | 1.678914 | 0 | 7.23679 | 0
2018-04-19 08:40 | 61086.17 | 1800.0005 | 3 | 7 | 4.400085 | 1.90506 | 1.744191 | 0 | 7.524015 | 0
2018-04-19 08:42 | 61206.17 | 1920.0015 | 3 | 7 | 4.400089 | 1.808369 | 1.806056 | 0 | 7.796231 | 0
2018-04-19 08:44 | 61326.17 | 2040.0008 | 3 | 7 | 4.400043 | 1.718397 | 1.864823 | 0 | 8.054811 | 0
2018-04-19 08:46 | 61446.17 | 2160.0018 | 3 | 7 | 4.400099 | 1.634084 | 1.920683 | 0 | 8.300596 | 0
2018-04-19 08:48 | 61566.17 | 2280.002 | 3 | 7 | 4.400094 | 1.555282 | 1.973823 | 0 | 8.534418 | 0
2018-04-19 08:50 | 61686.17 | 2400.0022 | 3 | 7 | 4.400027 | 1.481024 | 2.024404 | 0 | 8.756981 | 0
2018-04-19 08:52 | 61806.17 | 2520.0002 | 3 | 7 | 4.400109 | 1.411372 | 2.072585 | 0 | 8.968981 | 0
2018-04-19 08:54 | 61926.17 | 2640.001 | 3 | 7 | 4.4001 | 1.343292 | 2.118483 | 0 | 9.170932 | 0
2018-04-19 08:56 | 62046.17 | 2760.0012 | 3 | 7 | 4.400011 | 1.276573 | 2.162154 | 0 | 9.363089 | 0
2018-04-19 08:58 | 62166.17 | 2880.0001 | 3 | 7 | 4.400112 | 1.214196 | 2.203671 | 0 | 9.54577 | 0
2018-04-19 09:00 | 62286.17 | 3000.002 | 3 | 7 | 4.400054 | 1.153542 | 2.243122 | 0 | 9.719357 | 0
2018-04-19 09:02 | 62406.17 | 3120.0024 | 3 | 7 | 4.400032 | 1.095627 | 2.280617 | 0 | 9.884336 | 0
2018-04-19 09:04 | 62526.17 | 3240.0026 | 3 | 7 | 4.400099 | 1.04088 | 2.316221 | 0 | 10.041 | 0
2018-04-19 09:06 | 62646.17 | 3360.0021 | 3 | 7 | 4.400009 | 0.988163 | 2.350033 | 0 | 10.18977 | 0
2018-04-19 09:08 | 62766.17 | 3480.0025 | 3 | 7 | 4.400013 | 0.937623 | 2.382138 | 0 | 10.33104 | 0
2018-04-19 09:10 | 62886.17 | 3600.0008 | 3 | 7 | 4.400045 | 0.8894405 | 2.412588 | 0 | 10.46502 | 0
2018-04-19 09:12 | 63006.17 | 3720.0014 | 3 | 7 | 4.40009 | 0.8432741 | 2.441454 | 0 | 10.59203 | 0
2018-04-19 09:14 | 63126.17 | 3840.0015 | 3 | 7 | 4.400078 | 0.7983408 | 2.468798 | 0 | 10.71235 | 0
2018-04-19 09:16 | 63246.17 | 3960.001 | 3 | 7 | 4.400034 | 0.7556353 | 2.494688 | 0 | 10.82626 | 0
2018-04-19 09:18 | 63366.17 | 4080.0002 | 3 | 7 | 4.400066 | 0.7160044 | 2.51921 | 0 | 10.93416 | 0
2018-04-19 09:20 | 63486.17 | 4200.0011 | 3 | 7 | 4.400008 | 0.677516 | 2.542438 | 0 | 11.03637 | 0
2018-04-19 09:21 | 63569.87 | 4283.7028 | 3 | 7 | 4.400007 | 0.6519966 | 2.557907 | 0 | 11.10443 | 0
2018-04-19 09:23 | 63689.92 | 120.0013 | 4 | 7 | 4.28621 | 0 | 2.557907 | 0 | 11.10443 | 0
2018-04-19 09:25 | 63809.92 | 240.0006 | 4 | 7 | 4.273604 | 0 | 2.557907 | 0 | 11.10443 | 0
2018-04-19 09:26 | 63869.92 | 300.0042 | 4 | 7 | 4.270159 | 0 | 2.557907 | 0 | 11.10443 | 0
2018-04-19 09:28 | 63990 | 120.0011 | 5 | 7 | 3.926394 | -2.282017 | 2.557907 | 0.07605778 | 11.10443 | 0.3022366
2018-04-19 09:30 | 64110 | 240.0007 | 5 | 7 | 3.882453 | -2.282049 | 2.557907 | 0.1521203 | 11.10443 | 0.5991084
2018-04-19 09:32 | 64230 | 360.0002 | 5 | 7 | 3.846284 | -2.281963 | 2.557907 | 0.2281763 | 11.10443 | 0.8929968
2018-04-19 09:34 | 64350 | 480.0004 | 5 | 7 | 3.812392 | -2.281907 | 2.557907 | 0.3042535 | 11.10443 | 1.184312
2018-04-19 09:36 | 64470 | 600.0008 | 5 | 7 | 3.779833 | -2.281885 | 2.557907 | 0.3803126 | 11.10443 | 1.473036
2018-04-19 09:38 | 64590 | 720.0003 | 5 | 7 | 3.748331 | -2.281976 | 2.557907 | 0.4563671 | 11.10443 | 1.759308
2018-04-19 09:40 | 64710 | 840.0014 | 5 | 7 | 3.717831 | -2.281969 | 2.557907 | 0.5324397 | 11.10443 | 2.043283
2018-04-19 09:42 | 64830 | 960.0003 | 5 | 7 | 3.688796 | -2.281952 | 2.557907 | 0.6085011 | 11.10443 | 2.324951
2018-04-19 09:44 | 64950 | 1080.0008 | 5 | 7 | 3.661896 | -2.282005 | 2.557907 | 0.6845685 | 11.10443 | 2.604512
2018-04-19 09:46 | 65070 | 1200.0002 | 5 | 7 | 3.683658 | -2.28186 | 2.557907 | 0.7606334 | 11.10443 | 2.883109
2018-04-19 09:48 | 65190 | 1320.0007 | 5 | 7 | 3.661993 | -2.281981 | 2.557907 | 0.8366925 | 11.10443 | 3.162808
2018-04-19 09:50 | 65310 | 1440.001 | 5 | 7 | 3.621563 | -2.281957 | 2.557907 | 0.912758 | 11.10443 | 3.439826
2018-04-19 09:52 | 65430 | 1560.0004 | 5 | 7 | 3.586414 | -2.281959 | 2.557907 | 0.9888237 | 11.10443 | 3.713912
2018-04-19 09:54 | 65550 | 1680.0008 | 5 | 7 | 3.557992 | -2.281895 | 2.557907 | 1.064884 | 11.10443 | 3.985597
2018-04-19 09:56 | 65670 | 1800.0004 | 5 | 7 | 3.533313 | -2.28199 | 2.557907 | 1.140939 | 11.10443 | 4.255234
2018-04-19 09:58 | 65790 | 1920.0007 | 5 | 7 | 3.512784 | -2.28194 | 2.557907 | 1.217011 | 11.10443 | 4.523214
2018-04-19 10:00 | 65910 | 2040.0008 | 5 | 7 | 3.494815 | -2.281957 | 2.557907 | 1.293063 | 11.10443 | 4.789675
2018-04-19 10:02 | 66030 | 2160.0013 | 5 | 7 | 3.478206 | -2.281937 | 2.557907 | 1.369124 | 11.10443 | 5.054858
2018-04-19 10:04 | 66150 | 2280.0008 | 5 | 7 | 3.46269 | -2.281941 | 2.557907 | 1.445194 | 11.10443 | 5.318852
2018-04-19 10:06 | 66270 | 2400.0011 | 5 | 7 | 3.447893 | -2.281858 | 2.557907 | 1.521248 | 11.10443 | 5.581638
2018-04-19 10:08 | 66390 | 2520.0014 | 5 | 7 | 3.433428 | -2.28195 | 2.557907 | 1.597321 | 11.10443 | 5.843376
2018-04-19 10:10 | 66510 | 2640.0001 | 5 | 7 | 3.418604 | -2.281941 | 2.557907 | 1.673374 | 11.10443 | 6.103934
2018-04-19 10:12 | 66630 | 2760.0007 | 5 | 7 | 3.403724 | -2.28192 | 2.557907 | 1.749436 | 11.10443 | 6.363392
2018-04-19 10:14 | 66750 | 2880.0016 | 5 | 7 | 3.387928 | -2.281901 | 2.557907 | 1.825505 | 11.10443 | 6.621725
2018-04-19 10:16 | 66870 | 3000.0007 | 5 | 7 | 3.371068 | -2.28191 | 2.557907 | 1.90157 | 11.10443 | 6.878797
2018-04-19 10:18 | 66990 | 3120.0012 | 5 | 7 | 3.352249 | -2.281945 | 2.557907 | 1.977628 | 11.10443 | 7.134492
2018-04-19 10:20 | 67110 | 3240.0016 | 5 | 7 | 3.330858 | -2.281872 | 2.557907 | 2.053693 | 11.10443 | 7.38868
2018-04-19 10:22 | 67230 | 3360.0007 | 5 | 7 | 3.306823 | -2.281875 | 2.557907 | 2.12976 | 11.10443 | 7.641156
2018-04-19 10:24 | 67350 | 3480.0015 | 5 | 7 | 3.278473 | -2.281912 | 2.557907 | 2.20582 | 11.10443 | 7.891623
2018-04-19 10:26 | 67470 | 3600.0004 | 5 | 7 | 3.244334 | -2.281967 | 2.557907 | 2.281885 | 11.10443 | 8.139745
2018-04-19 10:28 | 67590 | 3720.0002 | 5 | 7 | 3.201349 | -2.281917 | 2.557907 | 2.357941 | 11.10443 | 8.384922
2018-04-19 10:30 | 67710 | 3840.0013 | 5 | 7 | 3.145783 | -2.281937 | 2.557907 | 2.434005 | 11.10443 | 8.626412
2018-04-19 10:32 | 67830 | 3960.0007 | 5 | 7 | 3.069366 | -2.281965 | 2.557907 | 2.510065 | 11.10443 | 8.862953
2018-04-19 10:33 | 67907.31 | 4037.3145 | 5 | 7 | 2.999996 | -2.281943 | 2.557907 | 2.559075 | 11.10443 | 9.011767
2018-04-19 10:35 | 68027.35 | 120.0004 | 6 | 7 | 3.595395 | 0 | 2.557907 | 2.559075 | 11.10443 | 9.011767
2018-04-19 10:37 | 68147.35 | 240.0014 | 6 | 7 | 3.62957 | 0 | 2.557907 | 2.559075 | 11.10443 | 9.011767
2018-04-19 10:38 | 68207.35 | 300.0025 | 6 | 7 | 3.638549 | 0 | 2.557907 | 2.559075 | 11.10443 | 9.011767
2018-04-19 10:38 | 68207.36 | 0.0028 | 7 | 8 | 3.638392 | 0 | 0 | 0 | 0 | 0
2018-04-19 10:40 | 68327.45 | 120.0014 | 2 | 8 | 4.200204 | 3.776985 | 0.1412089 | 0 | 0.5911422 | 0
2018-04-19 10:42 | 68447.44 | 240.0009 | 2 | 8 | 4.200192 | 3.41902 | 0.2609657 | 0 | 1.094144 | 0
2018-04-19 10:43 | 68509.01 | 301.5671 | 2 | 8 | 4.200219 | 3.259993 | 0.3180593 | 0 | 1.333948 | 0
2018-04-19 10:45 | 68629.03 | 120.0014 | 3 | 8 | 4.226112 | 3.260048 | 0.4263347 | 0 | 1.790086 | 0
2018-04-19 10:47 | 68749.02 | 240.0009 | 3 | 8 | 4.249469 | 3.260122 | 0.5350007 | 0 | 2.250605 | 0
2018-04-19 10:49 | 68869.03 | 360.0013 | 3 | 8 | 4.272438 | 3.260126 | 0.64367 | 0 | 2.713624 | 0
2018-04-19 10:51 | 68989.03 | 480.0016 | 3 | 8 | 4.297614 | 3.260069 | 0.7523432 | 0 | 3.179268 | 0
2018-04-19 10:53 | 69109.02 | 600.0006 | 3 | 8 | 4.325699 | 3.26004 | 0.8610026 | 0 | 3.647742 | 0
2018-04-19 10:55 | 69229.02 | 720.001 | 3 | 8 | 4.355934 | 3.26001 | 0.9696802 | 0 | 4.119483 | 0
2018-04-19 10:57 | 69349.02 | 840.0003 | 3 | 8 | 4.387428 | 3.260057 | 1.07834 | 0 | 4.5945 | 0
2018-04-19 10:59 | 69469.03 | 960.0014 | 3 | 8 | 4.400181 | 3.074821 | 1.185016 | 0 | 5.063621 | 0
2018-04-19 11:01 | 69589.02 | 1080.0002 | 3 | 8 | 4.400177 | 2.828493 | 1.28329 | 0 | 5.496039 | 0
2018-04-19 11:03 | 69709.02 | 1200.0005 | 3 | 8 | 4.400122 | 2.612673 | 1.373887 | 0 | 5.894683 | 0
2018-04-19 11:05 | 69829.02 | 1320.0008 | 3 | 8 | 4.400162 | 2.429777 | 1.457843 | 0 | 6.264102 | 0
2018-04-19 11:07 | 69949.03 | 1440.0012 | 3 | 8 | 4.400169 | 2.272633 | 1.536133 | 0 | 6.608589 | 0
2018-04-19 11:09 | 70069.02 | 1560.0008 | 3 | 8 | 4.400129 | 2.136679 | 1.60955 | 0 | 6.931631 | 0
2018-04-19 11:11 | 70189.03 | 1680.0011 | 3 | 8 | 4.400115 | 2.015251 | 1.678706 | 0 | 7.235925 | 0
2018-04-19 11:13 | 70309.02 | 1800.0006 | 3 | 8 | 4.400065 | 1.908062 | 1.74406 | 0 | 7.523491 | 0
2018-04-19 11:15 | 70429.02 | 1920.0006 | 3 | 8 | 4.400113 | 1.808899 | 1.805972 | 0 | 7.795911 | 0
2018-04-19 11:17 | 70549.03 | 2040.0011 | 3 | 8 | 4.400096 | 1.717699 | 1.864721 | 0 | 8.054411 | 0
2018-04-19 11:19 | 70669.02 | 2160.0001 | 3 | 8 | 4.400137 | 1.634261 | 1.920557 | 0 | 8.300094 | 0
2018-04-19 11:21 | 70789.03 | 2280.0017 | 3 | 8 | 4.400082 | 1.556225 | 1.973712 | 0 | 8.533981 | 0
2018-04-19 11:23 | 70909.02 | 2400.0005 | 3 | 8 | 4.400131 | 1.483637 | 2.024356 | 0 | 8.75682 | 0
2018-04-19 11:25 | 71029.03 | 2520.0012 | 3 | 8 | 4.40002 | 1.410842 | 2.072583 | 0 | 8.969022 | 0
2018-04-19 11:27 | 71149.03 | 2640.0011 | 3 | 8 | 4.400055 | 1.342887 | 2.118484 | 0 | 9.170991 | 0
2018-04-19 11:29 | 71269.03 | 2760.0017 | 3 | 8 | 4.400078 | 1.278255 | 2.162168 | 0 | 9.363202 | 0
2018-04-19 11:31 | 71389.03 | 2880.0021 | 3 | 8 | 4.400051 | 1.215327 | 2.203727 | 0 | 9.546064 | 0
2018-04-19 11:33 | 71509.03 | 3000.002 | 3 | 8 | 4.400061 | 1.156196 | 2.243243 | 0 | 9.719935 | 0
2018-04-19 11:35 | 71629.02 | 3120.0001 | 3 | 8 | 4.400091 | 1.098028 | 2.280807 | 0 | 9.885221 | 0
2018-04-19 11:37 | 71749.02 | 3240.0003 | 3 | 8 | 4.400071 | 1.042945 | 2.316481 | 0 | 10.04219 | 0
2018-04-19 11:39 | 71869.03 | 3360.002 | 3 | 8 | 4.400044 | 0.9889736 | 2.350337 | 0 | 10.19116 | 0
2018-04-19 11:41 | 71989.02 | 3480.0008 | 3 | 8 | 4.400062 | 0.9387598 | 2.382457 | 0 | 10.33249 | 0
2018-04-19 11:43 | 72109.03 | 3600.0012 | 3 | 8 | 4.400079 | 0.8908691 | 2.41293 | 0 | 10.46657 | 0
2018-04-19 11:45 | 72229.02 | 3720.0002 | 3 | 8 | 4.400051 | 0.8444204 | 2.441835 | 0 | 10.59376 | 0
2018-04-19 11:47 | 72349.02 | 3840.0008 | 3 | 8 | 4.400001 | 0.8000336 | 2.469244 | 0 | 10.71436 | 0
2018-04-19 11:49 | 72469.02 | 3960.0003 | 3 | 8 | 4.400067 | 0.7581768 | 2.495212 | 0 | 10.82862 | 0
2018-04-19 11:51 | 72589.03 | 4080.0012 | 3 | 8 | 4.400061 | 0.7179794 | 2.519813 | 0 | 10.93686 | 0
2018-04-19 11:53 | 72709.02 | 4200.001 | 3 | 8 | 4.400055 | 0.6797075 | 2.543104 | 0 | 11.03934 | 0
2018-04-19 11:55 | 72802.89 | 4293.8649 | 3 | 8 | 4.400112 | 0.6519985 | 2.56046 | 0 | 11.11571 | 0
2018-04-19 11:57 | 72922.93 | 120.0007 | 4 | 8 | 4.286473 | 0 | 2.560463 | 0 | 11.11572 | 0
2018-04-19 11:59 | 73042.93 | 240.0014 | 4 | 8 | 4.273895 | 0 | 2.560463 | 0 | 11.11572 | 0
2018-04-19 12:00 | 73102.93 | 300.0025 | 4 | 8 | 4.270504 | 0 | 2.560463 | 0 | 11.11572 | 0
2018-04-19 12:02 | 73223.02 | 120.0001 | 5 | 8 | 3.927084 | -2.281972 | 2.560463 | 0.07605643 | 11.11572 | 0.3022702
2018-04-19 12:04 | 73343.02 | 240.0004 | 5 | 8 | 3.883078 | -2.281992 | 2.560463 | 0.152124 | 11.11572 | 0.5992093
2018-04-19 12:06 | 73463.02 | 360.0014 | 5 | 8 | 3.846941 | -2.281888 | 2.560463 | 0.2281746 | 11.11572 | 0.8931229
2018-04-19 12:08 | 73583.02 | 480.0004 | 5 | 8 | 3.813311 | -2.281989 | 2.560463 | 0.3042444 | 11.11572 | 1.184469
2018-04-19 12:10 | 73703.02 | 600.0005 | 5 | 8 | 3.781084 | -2.281996 | 2.560463 | 0.3803067 | 11.11572 | 1.473287
2018-04-19 12:12 | 73823.02 | 720.0014 | 5 | 8 | 3.74938 | -2.28189 | 2.560463 | 0.45637 | 11.11572 | 1.759678
2018-04-19 12:14 | 73943.02 | 840.0005 | 5 | 8 | 3.718684 | -2.28201 | 2.560463 | 0.5324348 | 11.11572 | 2.043699
2018-04-19 12:16 | 74063.02 | 960.0008 | 5 | 8 | 3.689583 | -2.281872 | 2.560463 | 0.6084961 | 11.11572 | 2.325428
2018-04-19 12:18 | 74183.02 | 1080.0004 | 5 | 8 | 3.662617 | -2.281915 | 2.560463 | 0.6845518 | 11.11572 | 2.605003
2018-04-19 12:20 | 74303.02 | 1200.0008 | 5 | 8 | 3.638088 | -2.281881 | 2.560463 | 0.7606186 | 11.11572 | 2.882662
2018-04-19 12:22 | 74423.02 | 1320.0011 | 5 | 8 | 3.615336 | -2.281937 | 2.560463 | 0.8366845 | 11.11572 | 3.158519
2018-04-19 12:24 | 74543.02 | 1440.0009 | 5 | 8 | 3.593534 | -2.281908 | 2.560463 | 0.9127502 | 11.11572 | 3.43269
2018-04-19 12:26 | 74663.02 | 1560.0001 | 5 | 8 | 3.572243 | -2.28192 | 2.560463 | 0.9888135 | 11.11572 | 3.705214
2018-04-19 12:28 | 74783.02 | 1680.0014 | 5 | 8 | 3.551997 | -2.281972 | 2.560463 | 1.064874 | 11.11572 | 3.976145
2018-04-19 12:30 | 74903.02 | 1800.0014 | 5 | 8 | 3.532618 | -2.282014 | 2.560463 | 1.140936 | 11.11572 | 4.245572
2018-04-19 12:32 | 75023.02 | 1920.0002 | 5 | 8 | 3.514395 | -2.281941 | 2.560463 | 1.217003 | 11.11572 | 4.513583
2018-04-19 12:34 | 75143.02 | 2040.0014 | 5 | 8 | 3.496969 | -2.281915 | 2.560463 | 1.29306 | 11.11572 | 4.780212
2018-04-19 12:36 | 75263.02 | 2160.0013 | 5 | 8 | 3.480493 | -2.281874 | 2.560463 | 1.369123 | 11.11572 | 5.045572
2018-04-19 12:38 | 75383.02 | 2280.0007 | 5 | 8 | 3.464612 | -2.281927 | 2.560463 | 1.445192 | 11.11572 | 5.309721
2018-04-19 12:40 | 75503.02 | 2400.0006 | 5 | 8 | 3.449305 | -2.281976 | 2.560463 | 1.521253 | 11.11572 | 5.572661
2018-04-19 12:42 | 75623.02 | 2520.0001 | 5 | 8 | 3.434037 | -2.281901 | 2.560463 | 1.597314 | 11.11572 | 5.834435
2018-04-19 12:44 | 75743.02 | 2640.0012 | 5 | 8 | 3.419126 | -2.28194 | 2.560463 | 1.673378 | 11.11572 | 6.09507
2018-04-19 12:46 | 75863.02 | 2760.0009 | 5 | 8 | 3.404172 | -2.281934 | 2.560463 | 1.749432 | 11.11572 | 6.354537
2018-04-19 12:48 | 75983.02 | 2880.0004 | 5 | 8 | 3.388571 | -2.281992 | 2.560463 | 1.825493 | 11.11572 | 6.61287
2018-04-19 12:50 | 76103.02 | 3000.0008 | 5 | 8 | 3.371607 | -2.281901 | 2.560463 | 1.901555 | 11.11572 | 6.86998
2018-04-19 12:52 | 76223.02 | 3120.0011 | 5 | 8 | 3.352657 | -2.281917 | 2.560463 | 1.977625 | 11.11572 | 7.12575
2018-04-19 12:54 | 76343.02 | 3240.0015 | 5 | 8 | 3.331409 | -2.28197 | 2.560463 | 2.053684 | 11.11572 | 7.379956
2018-04-19 12:56 | 76463.02 | 3360.0004 | 5 | 8 | 3.307736 | -2.28193 | 2.560463 | 2.129745 | 11.11572 | 7.632467
2018-04-19 12:58 | 76583.02 | 3480.001 | 5 | 8 | 3.279569 | -2.281887 | 2.560463 | 2.205809 | 11.11572 | 7.883031
2018-04-19 13:00 | 76703.02 | 3600.0015 | 5 | 8 | 3.245488 | -2.281934 | 2.560463 | 2.28187 | 11.11572 | 8.131227
2018-04-19 13:02 | 76823.02 | 3720.0002 | 5 | 8 | 3.20308 | -2.28199 | 2.560463 | 2.357935 | 11.11572 | 8.376541
2018-04-19 13:04 | 76943.02 | 3840.0013 | 5 | 8 | 3.148419 | -2.281952 | 2.560463 | 2.433999 | 11.11572 | 8.618203
2018-04-19 13:06 | 77063.02 | 3960.0014 | 5 | 8 | 3.072191 | -2.28193 | 2.560463 | 2.51006 | 11.11572 | 8.854954
2018-04-19 13:07 | 77143.81 | 4040.7912 | 5 | 8 | 2.999996 | -2.281877 | 2.560463 | 2.561272 | 11.11572 | 9.010528
2018-04-19 13:09 | 77263.85 | 120.001 | 6 | 8 | 3.593841 | 0 | 2.560463 | 2.561278 | 11.11572 | 9.010547
2018-04-19 13:11 | 77383.85 | 240.0009 | 6 | 8 | 3.628169 | 0 | 2.560463 | 2.561278 | 11.11572 | 9.010547
2018-04-19 13:12 | 77443.85 | 300.0017 | 6 | 8 | 3.637204 | 0 | 2.560463 | 2.561278 | 11.11572 | 9.010547
2018-04-19 13:12 | 77443.86 | 0.0027 | 7 | 9 | 3.637084 | 0 | 0 | 0 | 0 | 0
2018-04-19 13:14 | 77563.94 | 120.0009 | 2 | 9 | 4.200201 | 3.787262 | 0.1414222 | 0 | 0.5919946 | 0
2018-04-19 13:16 | 77683.94 | 240.0004 | 2 | 9 | 4.200227 | 3.430681 | 0.2616014 | 0 | 1.096772 | 0
2018-04-19 13:17 | 77749.84 | 305.9035 | 2 | 9 | 4.200183 | 3.259998 | 0.3227768 | 0 | 1.353719 | 0
2018-04-19 13:19 | 77869.8623 | 120.0003 | 3 | 9 | 4.226136 | 3.260065 | 0.4310731 | 4.883e-09 | 1.809941 | 1.9552e-08
2018-04-19 13:21 | 77989.8636 | 240.0016 | 3 | 9 | 4.24987 | 3.26004 | 0.5397405 | 4.883e-09 | 2.270491 | 1.9552e-08
2018-04-19 13:23 | 78109.863 | 360.001 | 3 | 9 | 4.273374 | 3.26013 | 0.648402 | 4.883e-09 | 2.733554 | 1.9552e-08
2018-04-19 13:25 | 78229.8632 | 480.0012 | 3 | 9 | 4.298669 | 3.260078 | 0.7570739 | 4.883e-09 | 3.1993 | 1.9552e-08
2018-04-19 13:27 | 78349.8623 | 600.0003 | 3 | 9 | 4.325983 | 3.260059 | 0.8657315 | 4.883e-09 | 3.667854 | 1.9552e-08
2018-04-19 13:29 | 78469.8633 | 720.0013 | 3 | 9 | 4.356182 | 3.260059 | 0.9744016 | 4.883e-09 | 4.139571 | 1.9552e-08
2018-04-19 13:31 | 78589.8624 | 840.0004 | 3 | 9 | 4.387898 | 3.260117 | 1.08306 | 4.883e-09 | 4.61462 | 1.9552e-08
2018-04-19 13:33 | 78709.8634 | 960.0014 | 3 | 9 | 4.400137 | 3.071609 | 1.189664 | 4.883e-09 | 5.083445 | 1.9552e-08
2018-04-19 13:35 | 78829.8625 | 1080.0005 | 3 | 9 | 4.40022 | 2.823092 | 1.287808 | 4.883e-09 | 5.515297 | 1.9552e-08
2018-04-19 13:37 | 78949.8628 | 1200.0008 | 3 | 9 | 4.400112 | 2.609415 | 1.378252 | 4.883e-09 | 5.913261 | 1.9552e-08
2018-04-19 13:39 | 79069.8627 | 1320.0007 | 3 | 9 | 4.400106 | 2.427214 | 1.462138 | 4.883e-09 | 6.282372 | 1.9552e-08
2018-04-19 13:41 | 79189.8621 | 1440.0001 | 3 | 9 | 4.400154 | 2.270271 | 1.540348 | 4.883e-09 | 6.626509 | 1.9552e-08
2018-04-19 13:43 | 79309.863 | 1560.001 | 3 | 9 | 4.400126 | 2.133585 | 1.613683 | 4.883e-09 | 6.949192 | 1.9552e-08
2018-04-19 13:45 | 79429.8634 | 1680.0014 | 3 | 9 | 4.400127 | 2.014351 | 1.682777 | 4.883e-09 | 7.253211 | 1.9552e-08
2018-04-19 13:47 | 79549.8632 | 1800.0012 | 3 | 9 | 4.400108 | 1.905552 | 1.748081 | 4.883e-09 | 7.540558 | 1.9552e-08
2018-04-19 13:49 | 79669.8643 | 1920.0023 | 3 | 9 | 4.400093 | 1.806868 | 1.809933 | 4.883e-09 | 7.812712 | 1.9552e-08
2018-04-19 13:51 | 79789.8631 | 2040.0011 | 3 | 9 | 4.400107 | 1.716949 | 1.868642 | 4.883e-09 | 8.071038 | 1.9552e-08
2018-04-19 13:53 | 79909.8636 | 2160.0016 | 3 | 9 | 4.400108 | 1.634426 | 1.924479 | 4.883e-09 | 8.316725 | 1.9552e-08
2018-04-19 13:55 | 80029.8641 | 2280.0021 | 3 | 9 | 4.400067 | 1.55514 | 1.977628 | 4.883e-09 | 8.550584 | 1.9552e-08
2018-04-19 13:57 | 80149.8627 | 2400.0007 | 3 | 9 | 4.400142 | 1.481791 | 2.028215 | 4.883e-09 | 8.773173 | 1.9552e-08
2018-04-19 13:59 | 80269.864 | 2520.002 | 3 | 9 | 4.400068 | 1.408814 | 2.076362 | 4.883e-09 | 8.985023 | 1.9552e-08
2018-04-19 14:01 | 80389.8632 | 2640.0012 | 3 | 9 | 4.40012 | 1.339807 | 2.12216 | 4.883e-09 | 9.186537 | 1.9552e-08
2018-04-19 14:03 | 80509.8628 | 2760.0008 | 3 | 9 | 4.400146 | 1.275513 | 2.165716 | 4.883e-09 | 9.378188 | 1.9552e-08
2018-04-19 14:05 | 80629.8633 | 2880.0013 | 3 | 9 | 4.400078 | 1.212955 | 2.207159 | 4.883e-09 | 9.560537 | 1.9552e-08
2018-04-19 14:07 | 80749.8624 | 3000.0004 | 3 | 9 | 4.400057 | 1.153344 | 2.24658 | 4.883e-09 | 9.733994 | 1.9552e-08
2018-04-19 14:09 | 80869.8629 | 3120.0009 | 3 | 9 | 4.400115 | 1.096602 | 2.284069 | 4.883e-09 | 9.898948 | 1.9552e-08
2018-04-19 14:11 | 80989.8631 | 3240.0011 | 3 | 9 | 4.400092 | 1.041073 | 2.319669 | 4.883e-09 | 10.05559 | 1.9552e-08
2018-04-19 14:13 | 81109.8622 | 3360.0002 | 3 | 9 | 4.400052 | 0.987525 | 2.353472 | 4.883e-09 | 10.20432 | 1.9552e-08
2018-04-19 14:15 | 81229.8634 | 3480.0014 | 3 | 9 | 4.400036 | 0.9368219 | 2.38554 | 4.883e-09 | 10.34543 | 1.9552e-08
2018-04-19 14:17 | 81349.8643 | 3600.0023 | 3 | 9 | 4.400036 | 0.8879004 | 2.41595 | 4.883e-09 | 10.47923 | 1.9552e-08
2018-04-19 14:19 | 81469.8636 | 3720.0016 | 3 | 9 | 4.400051 | 0.8421535 | 2.444777 | 4.883e-09 | 10.60607 | 1.9552e-08
2018-04-19 14:21 | 81589.8633 | 3840.0013 | 3 | 9 | 4.400055 | 0.7984476 | 2.472116 | 4.883e-09 | 10.72637 | 1.9552e-08
2018-04-19 14:23 | 81709.8636 | 3960.0016 | 3 | 9 | 4.400026 | 0.7562695 | 2.498032 | 4.883e-09 | 10.8404 | 1.9552e-08
2018-04-19 14:25 | 81829.8634 | 4080.0014 | 3 | 9 | 4.400087 | 0.7169685 | 2.522569 | 4.883e-09 | 10.94836 | 1.9552e-08
2018-04-19 14:27 | 81949.8631 | 4200.0011 | 3 | 9 | 4.400077 | 0.6784239 | 2.54581 | 4.883e-09 | 11.05062 | 1.9552e-08
2018-04-19 14:29 | 82034.2318 | 4284.3698 | 3 | 9 | 4.399999 | 0.6519938 | 2.561396 | 4.883e-09 | 11.1192 | 1.9552e-08
2018-04-19 14:31 | 82154.26 | 119.9999 | 4 | 9 | 4.286425 | 0 | 2.561399 | 4.883e-09 | 11.11921 | 1.9552e-08
2018-04-19 14:33 | 82274.26 | 240.0011 | 4 | 9 | 4.273867 | 0 | 2.561399 | 4.883e-09 | 11.11921 | 1.9552e-08
2018-04-19 14:34 | 82334.26 | 300.0017 | 4 | 9 | 4.270451 | 0 | 2.561399 | 4.883e-09 | 11.11921 | 1.9552e-08
2018-04-19 14:36 | 82454.35206 | 120.001 | 5 | 9 | 3.927982 | -2.281947 | 2.561399 | 0.07605124 | 11.11921 | 0.302306
2018-04-19 14:38 | 82574.35146 | 240.0004 | 5 | 9 | 3.883694 | -2.28185 | 2.561399 | 0.1521165 | 11.11921 | 0.5992985
2018-04-19 14:40 | 82694.35166 | 360.0006 | 5 | 9 | 3.847379 | -2.28193 | 2.561399 | 0.2281724 | 11.11921 | 0.8932742
2018-04-19 14:42 | 82814.35246 | 480.0014 | 5 | 9 | 3.813718 | -2.281937 | 2.561399 | 0.3042344 | 11.11921 | 1.184622
2018-04-19 14:44 | 82934.35246 | 600.0014 | 5 | 9 | 3.781681 | -2.28199 | 2.561399 | 0.380301 | 11.11921 | 1.473495
2018-04-19 14:46 | 83054.35176 | 720.0007 | 5 | 9 | 3.750336 | -2.281915 | 2.561399 | 0.4563648 | 11.11921 | 1.759951
2018-04-19 14:48 | 83174.35236 | 840.0013 | 5 | 9 | 3.719672 | -2.281903 | 2.561399 | 0.5324271 | 11.11921 | 2.044033
2018-04-19 14:50 | 83294.35216 | 960.0011 | 5 | 9 | 3.690567 | -2.281932 | 2.561399 | 0.6084824 | 11.11921 | 2.325815
2018-04-19 14:52 | 83414.35216 | 1080.0011 | 5 | 9 | 3.663488 | -2.281954 | 2.561399 | 0.6845549 | 11.11921 | 2.605519
2018-04-19 14:54 | 83534.35226 | 1200.0012 | 5 | 9 | 3.638629 | -2.281897 | 2.561399 | 0.7606145 | 11.11921 | 2.883204
2018-04-19 14:56 | 83654.35276 | 1320.0017 | 5 | 9 | 3.615633 | -2.281898 | 2.561399 | 0.8366759 | 11.11921 | 3.159079
2018-04-19 14:58 | 83774.35166 | 1440.0006 | 5 | 9 | 3.59396 | -2.281928 | 2.561399 | 0.912736 | 11.11921 | 3.433261
2018-04-19 15:00 | 83894.35176 | 1560.0007 | 5 | 9 | 3.573053 | -2.281838 | 2.561399 | 0.9888043 | 11.11921 | 3.705848
2018-04-19 15:02 | 84014.35166 | 1680.0006 | 5 | 9 | 3.552815 | -2.2819 | 2.561399 | 1.064871 | 11.11921 | 3.97686
2018-04-19 15:04 | 84134.35226 | 1800.0012 | 5 | 9 | 3.53345 | -2.282039 | 2.561399 | 1.140927 | 11.11921 | 4.24633
2018-04-19 15:06 | 84254.35106 | 1920 | 5 | 9 | 3.515098 | -2.281935 | 2.561399 | 1.216986 | 11.11921 | 4.514379
2018-04-19 15:08 | 84374.35166 | 2040.0006 | 5 | 9 | 3.497455 | -2.281952 | 2.561399 | 1.293048 | 11.11921 | 4.781069
2018-04-19 15:10 | 84494.35136 | 2160.0003 | 5 | 9 | 3.480763 | -2.281883 | 2.561399 | 1.369115 | 11.11921 | 5.046467
2018-04-19 15:12 | 84614.35136 | 2280.0003 | 5 | 9 | 3.465096 | -2.281941 | 2.561399 | 1.445177 | 11.11921 | 5.31062
2018-04-19 15:14 | 84734.35276 | 2400.0017 | 5 | 9 | 3.450121 | -2.281865 | 2.561399 | 1.521242 | 11.11921 | 5.573623
2018-04-19 15:16 | 84854.35186 | 2520.0008 | 5 | 9 | 3.435429 | -2.281969 | 2.561399 | 1.597306 | 11.11921 | 5.835495
2018-04-19 15:18 | 84974.35176 | 2640.0007 | 5 | 9 | 3.420447 | -2.281952 | 2.561399 | 1.673362 | 11.11921 | 6.09621
2018-04-19 15:20 | 85094.35156 | 2760.0005 | 5 | 9 | 3.405175 | -2.281941 | 2.561399 | 1.749432 | 11.11921 | 6.355824
2018-04-19 15:22 | 85214.35136 | 2880.0003 | 5 | 9 | 3.389248 | -2.282084 | 2.561399 | 1.825497 | 11.11921 | 6.614234
2018-04-19 15:24 | 85334.35126 | 3000.0002 | 5 | 9 | 3.372159 | -2.281868 | 2.561399 | 1.901555 | 11.11921 | 6.87137
2018-04-19 15:26 | 85454.35196 | 3120.0009 | 5 | 9 | 3.353346 | -2.281934 | 2.561399 | 1.97762 | 11.11921 | 7.127172
2018-04-19 15:28 | 85574.35196 | 3240.0009 | 5 | 9 | 3.332471 | -2.281962 | 2.561399 | 2.053678 | 11.11921 | 7.381443
2018-04-19 15:30 | 85694.35176 | 3360.0007 | 5 | 9 | 3.308546 | -2.281855 | 2.561399 | 2.129742 | 11.11921 | 7.634039
2018-04-19 15:32 | 85814.35246 | 3480.0014 | 5 | 9 | 3.280621 | -2.281903 | 2.561399 | 2.205799 | 11.11921 | 7.884643
2018-04-19 15:34 | 85934.35216 | 3600.0011 | 5 | 9 | 3.246599 | -2.282107 | 2.561399 | 2.281858 | 11.11921 | 8.132907
2018-04-19 15:36 | 86054.35206 | 3720.001 | 5 | 9 | 3.204803 | -2.281959 | 2.561399 | 2.357915 | 11.11921 | 8.378305
2018-04-19 15:38 | 86174.35186 | 3840.0008 | 5 | 9 | 3.149786 | -2.281994 | 2.561399 | 2.433987 | 11.11921 | 8.620113
2018-04-19 15:40 | 86294.35256 | 3960.0015 | 5 | 9 | 3.073329 | -2.282025 | 2.561399 | 2.510046 | 11.11921 | 8.856959
2018-04-19 15:41 | 86375.69336 | 4041.3423 | 5 | 9 | 2.999996 | -2.281905 | 2.561399 | 2.56161 | 11.11921 | 9.013638
2018-04-19 15:43 | 86495.74 | 120.0009 | 6 | 9 | 3.592642 | 0 | 2.561399 | 2.56161 | 11.11921 | 9.013638
2018-04-19 15:45 | 86615.74 | 240.0008 | 6 | 9 | 3.627073 | 0 | 2.561399 | 2.56161 | 11.11921 | 9.013638
2018-04-19 15:46 | 86675.74 | 300.0029 | 6 | 9 | 3.636181 | 0 | 2.561399 | 2.56161 | 11.11921 | 9.013638
2018-04-19 15:46 | 86675.74512 | 0.0028 | 7 | 10 | 3.636407 | 0 | 0 | 0 | 0 | 0
2018-04-19 15:48 | 86795.82594 | 120.0016 | 2 | 10 | 4.200201 | 3.785172 | 0.1414123 | 1.479e-09 | 0.5919335 | 5.377e-09
2018-04-19 15:50 | 86915.82524 | 240.0009 | 2 | 10 | 4.200202 | 3.427731 | 0.2614568 | 1.479e-09 | 1.096144 | 5.377e-09
2018-04-19 15:51 | 86980.79304 | 304.9687 | 2 | 10 | 4.200206 | 3.259983 | 0.3217746 | 1.479e-09 | 1.34949 | 5.377e-09
2018-04-19 15:53 | 87100.8 | 120.0003 | 3 | 10 | 4.226101 | 3.260035 | 0.4300554 | 1.479e-09 | 1.805644 | 5.377e-09
2018-04-19 15:55 | 87220.81 | 240.001 | 3 | 10 | 4.249424 | 3.260056 | 0.5387208 | 1.479e-09 | 2.266158 | 5.377e-09
2018-04-19 15:57 | 87340.8 | 360.0005 | 3 | 10 | 4.272592 | 3.259991 | 0.6473864 | 1.479e-09 | 2.729175 | 5.377e-09
2018-04-19 15:59 | 87460.81 | 480.0022 | 3 | 10 | 4.298377 | 3.260099 | 0.7560524 | 1.479e-09 | 3.194829 | 5.377e-09
2018-04-19 16:01 | 87580.81 | 600.0014 | 3 | 10 | 4.326723 | 3.259987 | 0.8647103 | 1.479e-09 | 3.6634 | 5.377e-09
2018-04-19 16:03 | 87700.8 | 720.0005 | 3 | 10 | 4.356824 | 3.259945 | 0.9733654 | 1.479e-09 | 4.135145 | 5.377e-09
2018-04-19 16:05 | 87820.81 | 840.0008 | 3 | 10 | 4.387833 | 3.260042 | 1.082034 | 1.479e-09 | 4.610267 | 5.377e-09
2018-04-19 16:07 | 87940.81 | 960.0011 | 3 | 10 | 4.400187 | 3.07349 | 1.188654 | 1.479e-09 | 5.079157 | 5.377e-09
2018-04-19 16:09 | 88060.8 | 1080.0004 | 3 | 10 | 4.400167 | 2.823633 | 1.286827 | 1.479e-09 | 5.511137 | 5.377e-09
2018-04-19 16:11 | 88180.8 | 1200.0006 | 3 | 10 | 4.400153 | 2.608892 | 1.377252 | 1.479e-09 | 5.909018 | 5.377e-09
2018-04-19 16:13 | 88300.8 | 1320.0001 | 3 | 10 | 4.400169 | 2.426411 | 1.461071 | 1.479e-09 | 6.277837 | 5.377e-09
2018-04-19 16:15 | 88420.81 | 1440.0012 | 3 | 10 | 4.40012 | 2.271507 | 1.539292 | 1.479e-09 | 6.622015 | 5.377e-09
2018-04-19 16:17 | 88540.8 | 1560.0006 | 3 | 10 | 4.400152 | 2.13636 | 1.612703 | 1.479e-09 | 6.945037 | 5.377e-09
2018-04-19 16:19 | 88660.81 | 1680.0023 | 3 | 10 | 4.400154 | 2.016006 | 1.681847 | 1.479e-09 | 7.249276 | 5.377e-09
2018-04-19 16:21 | 88780.8 | 1800.0002 | 3 | 10 | 4.400123 | 1.906701 | 1.747177 | 1.479e-09 | 7.536734 | 5.377e-09
2018-04-19 16:23 | 88900.81 | 1920.0011 | 3 | 10 | 4.400152 | 1.808269 | 1.809049 | 1.479e-09 | 7.808979 | 5.377e-09
2018-04-19 16:25 | 89020.81 | 2040.0024 | 3 | 10 | 4.400132 | 1.717597 | 1.867772 | 1.479e-09 | 8.067367 | 5.377e-09
2018-04-19 16:27 | 89140.81 | 2160.0009 | 3 | 10 | 4.40012 | 1.635036 | 1.923613 | 1.479e-09 | 8.31307 | 5.377e-09
2018-04-19 16:29 | 89260.81 | 2280.0021 | 3 | 10 | 4.400095 | 1.557014 | 1.97679 | 1.479e-09 | 8.547054 | 5.377e-09
2018-04-19 16:31 | 89380.81 | 2400.0008 | 3 | 10 | 4.400097 | 1.480871 | 2.027398 | 1.479e-09 | 8.769732 | 5.377e-09
2018-04-19 16:33 | 89500.81 | 2520.001 | 3 | 10 | 4.400103 | 1.40905 | 2.075541 | 1.479e-09 | 8.981567 | 5.377e-09
2018-04-19 16:35 | 89620.8 | 2640.0002 | 3 | 10 | 4.400075 | 1.341261 | 2.121378 | 1.479e-09 | 9.183253 | 5.377e-09
2018-04-19 16:37 | 89740.81 | 2760.0014 | 3 | 10 | 4.400086 | 1.276535 | 2.164994 | 1.479e-09 | 9.375167 | 5.377e-09
2018-04-19 16:39 | 89860.81 | 2880.0011 | 3 | 10 | 4.400045 | 1.214265 | 2.206493 | 1.479e-09 | 9.557763 | 5.377e-09
2018-04-19 16:41 | 89980.81 | 3000.0016 | 3 | 10 | 4.400029 | 1.153766 | 2.245963 | 1.479e-09 | 9.731433 | 5.377e-09
2018-04-19 16:43 | 90100.81 | 3120.001 | 3 | 10 | 4.40005 | 1.09587 | 2.283458 | 1.479e-09 | 9.896414 | 5.377e-09
2018-04-19 16:45 | 90220.81 | 3240.0018 | 3 | 10 | 4.400103 | 1.041566 | 2.319064 | 1.479e-09 | 10.05308 | 5.377e-09
2018-04-19 16:47 | 90340.81 | 3360.0009 | 3 | 10 | 4.400028 | 0.9884653 | 2.352881 | 1.479e-09 | 10.20188 | 5.377e-09
2018-04-19 16:49 | 90460.8 | 3480.0001 | 3 | 10 | 4.40005 | 0.9384298 | 2.384991 | 1.479e-09 | 10.34317 | 5.377e-09
2018-04-19 16:51 | 90580.8 | 3600.0003 | 3 | 10 | 4.400036 | 0.8901682 | 2.415466 | 1.479e-09 | 10.47726 | 5.377e-09
2018-04-19 16:53 | 90700.81 | 3720.0016 | 3 | 10 | 4.399992 | 0.8425283 | 2.444349 | 1.479e-09 | 10.60435 | 5.377e-09
2018-04-19 16:55 | 90820.81 | 3840.002 | 3 | 10 | 4.399815 | 0.910552 | 2.472689 | 1.479e-09 | 10.72904 | 5.377e-09
2018-04-19 16:57 | 90940.8 | 3960.0003 | 3 | 10 | 4.399893 | 1.012663 | 2.50483 | 1.479e-09 | 10.87046 | 5.377e-09
2018-04-19 16:59 | 91060.81 | 4080.0013 | 3 | 10 | 4.400131 | 0.9122934 | 2.537431 | 1.479e-09 | 11.0139 | 5.377e-09
2018-04-19 17:01 | 91180.81 | 4200.0007 | 3 | 10 | 4.400204 | 0.7711773 | 2.565427 | 1.479e-09 | 11.13709 | 5.377e-09
2018-04-19 17:03 | 91300.81 | 4320.0009 | 3 | 10 | 4.400121 | 0.6615725 | 2.589161 | 1.479e-09 | 11.24152 | 5.377e-09
2018-04-19 17:03 | 91313.83 | 4333.0233 | 3 | 10 | 4.400088 | 0.6519938 | 2.591539 | 1.479e-09 | 11.25199 | 5.377e-09
2018-04-19 17:05 | 91433.87 | 120.0009 | 4 | 10 | 4.293458 | 0 | 2.591539 | 1.479e-09 | 11.25199 | 5.377e-09
2018-04-19 17:07 | 91553.87 | 240.0014 | 4 | 10 | 4.282126 | 0 | 2.591539 | 1.479e-09 | 11.25199 | 5.377e-09
2018-04-19 17:08 | 91613.88 | 300.0029 | 4 | 10 | 4.279062 | 0 | 2.591539 | 1.479e-09 | 11.25199 | 5.377e-09
2018-04-19 17:10 | 91733.95 | 120.0004 | 5 | 10 | 3.931528 | -2.281865 | 2.591539 | 0.07605004 | 11.25199 | 0.302606
2018-04-19 17:12 | 91853.96 | 240.0017 | 5 | 10 | 3.888282 | -2.281865 | 2.591539 | 0.152121 | 11.25199 | 0.5999208
2018-04-19 17:14 | 91973.95 | 360.0009 | 5 | 10 | 3.853796 | -2.281928 | 2.591539 | 0.2281788 | 11.25199 | 0.8943256
2018-04-19 17:16 | 92093.96 | 480.0013 | 5 | 10 | 3.821476 | -2.281954 | 2.591539 | 0.3042339 | 11.25199 | 1.186187
2018-04-19 17:18 | 92213.96 | 600.0013 | 5 | 10 | 3.790241 | -2.281895 | 2.591539 | 0.3802979 | 11.25199 | 1.475671
2018-04-19 17:20 | 92333.95 | 720.0006 | 5 | 10 | 3.759519 | -2.282036 | 2.591539 | 0.4563635 | 11.25199 | 1.762808
2018-04-19 17:22 | 92453.95 | 840.0012 | 5 | 10 | 3.729081 | -2.282003 | 2.591539 | 0.5324258 | 11.25199 | 2.047601
2018-04-19 17:24 | 92573.95 | 960.0006 | 5 | 10 | 3.699881 | -2.281907 | 2.591539 | 0.6084976 | 11.25199 | 2.330156
2018-04-19 17:26 | 92693.96 | 1080.0015 | 5 | 10 | 3.672557 | -2.28197 | 2.591539 | 0.6845525 | 11.25199 | 2.610497
2018-04-19 17:28 | 92813.95 | 1200.0007 | 5 | 10 | 3.647392 | -2.281887 | 2.591539 | 0.7606215 | 11.25199 | 2.888896
2018-04-19 17:30 | 92933.96 | 1320.0015 | 5 | 10 | 3.623887 | -2.281868 | 2.591539 | 0.8366732 | 11.25199 | 3.165382
2018-04-19 17:32 | 93053.96 | 1440.0014 | 5 | 10 | 3.601646 | -2.28194 | 2.591539 | 0.9127477 | 11.25199 | 3.440211
2018-04-19 17:34 | 93173.96 | 1560.0015 | 5 | 10 | 3.580307 | -2.281967 | 2.591539 | 0.9888086 | 11.25199 | 3.71334
2018-04-19 17:36 | 93293.95 | 1680.0008 | 5 | 10 | 3.559884 | -2.281992 | 2.591539 | 1.064875 | 11.25199 | 3.984899
2018-04-19 17:38 | 93413.95 | 1800.0005 | 5 | 10 | 3.540493 | -2.281898 | 2.591539 | 1.140936 | 11.25199 | 4.254923
2018-04-19 17:40 | 93533.95 | 1920.0006 | 5 | 10 | 3.522056 | -2.281921 | 2.591539 | 1.217001 | 11.25199 | 4.52352
2018-04-19 17:42 | 93653.95 | 2040.0005 | 5 | 10 | 3.504577 | -2.281897 | 2.591539 | 1.293055 | 11.25199 | 4.790719
2018-04-19 17:44 | 93773.95 | 2160.0012 | 5 | 10 | 3.48749 | -2.281937 | 2.591539 | 1.369125 | 11.25199 | 5.05666
2018-04-19 17:46 | 93893.96 | 2280.0013 | 5 | 10 | 3.471063 | -2.28194 | 2.591539 | 1.445185 | 11.25199 | 5.321285
2018-04-19 17:48 | 94013.96 | 2400.0013 | 5 | 10 | 3.455692 | -2.281982 | 2.591539 | 1.521255 | 11.25199 | 5.584741
2018-04-19 17:50 | 94133.95 | 2520.0004 | 5 | 10 | 3.440688 | -2.281959 | 2.591539 | 1.597317 | 11.25199 | 5.847013
2018-04-19 17:52 | 94253.95 | 2640.0012 | 5 | 10 | 3.425984 | -2.281872 | 2.591539 | 1.67338 | 11.25199 | 6.108165
2018-04-19 17:54 | 94373.96 | 2760.0014 | 5 | 10 | 3.411198 | -2.281989 | 2.591539 | 1.749443 | 11.25199 | 6.368201
2018-04-19 17:56 | 94493.95 | 2880.0012 | 5 | 10 | 3.395694 | -2.281939 | 2.591539 | 1.825511 | 11.25199 | 6.627101
2018-04-19 17:58 | 94613.95 | 3000.0005 | 5 | 10 | 3.379172 | -2.281941 | 2.591539 | 1.901569 | 11.25199 | 6.884752
2018-04-19 18:00 | 94733.95 | 3120.0011 | 5 | 10 | 3.361347 | -2.282012 | 2.591539 | 1.977635 | 11.25199 | 7.141126
2018-04-19 18:02 | 94853.96 | 3240.0013 | 5 | 10 | 3.341574 | -2.281957 | 2.591539 | 2.053697 | 11.25199 | 7.396063
2018-04-19 18:04 | 94973.95 | 3360.0008 | 5 | 10 | 3.319464 | -2.281954 | 2.591539 | 2.129761 | 11.25199 | 7.649413
2018-04-19 18:06 | 95093.95 | 3480.0003 | 5 | 10 | 3.293534 | -2.281932 | 2.591539 | 2.205824 | 11.25199 | 7.900941
2018-04-19 18:08 | 95213.95 | 3600.0004 | 5 | 10 | 3.262202 | -2.282005 | 2.591539 | 2.281888 | 11.25199 | 8.15031
2018-04-19 18:10 | 95333.95 | 3720.0006 | 5 | 10 | 3.223867 | -2.28197 | 2.591539 | 2.357958 | 11.25199 | 8.397059
2018-04-19 18:12 | 95453.96 | 3840.0013 | 5 | 10 | 3.175007 | -2.282021 | 2.591539 | 2.434022 | 11.25199 | 8.640504
2018-04-19 18:14 | 95573.96 | 3960.0015 | 5 | 10 | 3.108809 | -2.281945 | 2.591539 | 2.510082 | 11.25199 | 8.87962
2018-04-19 18:16 | 95693.96 | 4080.0015 | 5 | 10 | 3.010939 | -2.28192 | 2.591539 | 2.586146 | 11.25199 | 9.112658
2018-04-19 18:17 | 95704.37 | 4090.4125 | 5 | 10 | 2.999995 | -2.281874 | 2.591539 | 2.592744 | 11.25199 | 9.132488
2018-04-19 18:19 | 95824.41 | 120.001 | 6 | 10 | 3.590463 | 0 | 2.591539 | 2.592753 | 11.25199 | 9.132516
2018-04-19 18:21 | 95944.41 | 240.0012 | 6 | 10 | 3.625157 | 0 | 2.591539 | 2.592753 | 11.25199 | 9.132516
2018-04-19 18:22 | 96004.41 | 300.0019 | 6 | 10 | 3.634272 | 0 | 2.591539 | 2.592753 | 11.25199 | 9.132516
2018-04-19 18:22 | 96004.42598 | 0.0026 | 7 | 11 | 3.634306 | 0 | 0 | 0 | 0 | 0
2018-04-19 18:24 | 96124.5 | 120.0011 | 2 | 11 | 4.200244 | 3.793423 | 0.1414791 | 0 | 0.592187 | 0
2018-04-19 18:26 | 96244.5 | 240.0012 | 2 | 11 | 4.200232 | 3.443047 | 0.2619467 | 0 | 1.098174 | 0
2018-04-19 18:27 | 96314.81 | 310.3082 | 2 | 11 | 4.200202 | 3.259995 | 0.3273604 | 0 | 1.372924 | 0
2018-04-19 18:29 | 96434.81866 | 120.0004 | 3 | 11 | 4.226291 | 3.260008 | 0.4356446 | 0 | 1.8291 | 0
2018-04-19 18:31 | 96554.81966 | 240.0014 | 3 | 11 | 4.25027 | 3.260023 | 0.5443148 | 0 | 2.289692 | 0
2018-04-19 18:33 | 96674.81906 | 360.0008 | 3 | 11 | 4.274068 | 3.260054 | 0.6529659 | 0 | 2.752774 | 0
2018-04-19 18:35 | 96794.81986 | 480.0016 | 3 | 11 | 4.299442 | 3.260031 | 0.7616373 | 0 | 3.218601 | 0
2018-04-19 18:37 | 96914.81866 | 600.0004 | 3 | 11 | 4.327279 | 3.260054 | 0.8702925 | 0 | 3.687246 | 0
2018-04-19 18:39 | 97034.82046 | 720.0022 | 3 | 11 | 4.357029 | 3.260065 | 0.9789699 | 0 | 4.159125 | 0
2018-04-19 18:41 | 97154.81886 | 840.0006 | 3 | 11 | 4.388818 | 3.260101 | 1.087641 | 0 | 4.63432 | 0
2018-04-19 18:43 | 97274.81966 | 960.0014 | 3 | 11 | 4.400168 | 3.06377 | 1.194052 | 0 | 5.102328 | 0
2018-04-19 18:45 | 97394.81966 | 1080.0014 | 3 | 11 | 4.400146 | 2.81636 | 1.291926 | 0 | 5.532989 | 0
2018-04-19 18:47 | 97514.81836 | 1200.0001 | 3 | 11 | 4.400168 | 2.604912 | 1.38218 | 0 | 5.930121 | 0
2018-04-19 18:49 | 97634.82026 | 1320.002 | 3 | 11 | 4.400135 | 2.424515 | 1.465926 | 0 | 6.298618 | 0
2018-04-19 18:51 | 97754.81876 | 1440.0005 | 3 | 11 | 4.400132 | 2.26717 | 1.544047 | 0 | 6.642361 | 0
2018-04-19 18:53 | 97874.81876 | 1560.0005 | 3 | 11 | 4.400183 | 2.131197 | 1.617291 | 0 | 6.964646 | 0
2018-04-19 18:55 | 97994.81956 | 1680.0013 | 3 | 11 | 4.400105 | 2.009159 | 1.686254 | 0 | 7.268091 | 0
2018-04-19 18:57 | 98114.81936 | 1800.0011 | 3 | 11 | 4.400095 | 1.89977 | 1.751371 | 0 | 7.554612 | 0
2018-04-19 18:59 | 98234.81846 | 1920.0002 | 3 | 11 | 4.400137 | 1.80237 | 1.813039 | 0 | 7.825958 | 0
2018-04-19 19:01 | 98354.81866 | 2040.0004 | 3 | 11 | 4.400048 | 1.714107 | 1.871619 | 0 | 8.083716 | 0
2018-04-19 19:03 | 98474.81966 | 2160.0014 | 3 | 11 | 4.400055 | 1.632977 | 1.927402 | 0 | 8.329166 | 0
2018-04-19 19:05 | 98594.81926 | 2280.001 | 3 | 11 | 4.400093 | 1.555613 | 1.980533 | 0 | 8.562945 | 0
2018-04-19 19:07 | 98714.81846 | 2400.0002 | 3 | 11 | 4.400058 | 1.480454 | 2.031131 | 0 | 8.785581 | 0
2018-04-19 19:09 | 98834.81856 | 2520.0003 | 3 | 11 | 4.400147 | 1.410375 | 2.079292 | 0 | 8.997495 | 0
2018-04-19 19:11 | 98954.81966 | 2640.0014 | 3 | 11 | 4.400047 | 1.340322 | 2.125125 | 0 | 9.199163 | 0
2018-04-19 19:13 | 99074.82026 | 2760.002 | 3 | 11 | 4.400042 | 1.275496 | 2.168725 | 0 | 9.391009 | 0
2018-04-19 19:15 | 99194.81836 | 2880.0001 | 3 | 11 | 4.40008 | 1.213745 | 2.210212 | 0 | 9.573554 | 0
2018-04-19 19:17 | 99314.82036 | 3000.0021 | 3 | 11 | 4.400058 | 1.154522 | 2.249677 | 0 | 9.7472 | 0
2018-04-19 19:19 | 99434.81976 | 3120.0015 | 3 | 11 | 4.400057 | 1.096403 | 2.287187 | 0 | 9.91225 | 0
2018-04-19 19:21 | 99554.81936 | 3240.0011 | 3 | 11 | 4.400053 | 1.040359 | 2.322803 | 0 | 10.06896 | 0
2018-04-19 19:23 | 99674.81966 | 3360.0014 | 3 | 11 | 4.400084 | 0.987833 | 2.356601 | 0 | 10.21767 | 0
2018-04-19 19:25 | 99794.81836 | 3480.0001 | 3 | 11 | 4.400016 | 0.9365873 | 2.38867 | 0 | 10.35878 | 0
2018-04-19 19:27 | 99914.81936 | 3600.0011 | 3 | 11 | 4.40004 | 0.8882904 | 2.419089 | 0 | 10.49263 | 0
2018-04-19 19:29 | 100034.8 | 3720.0005 | 3 | 11 | 4.400126 | 0.8432312 | 2.447933 | 0 | 10.61954 | 0
2018-04-19 19:31 | 100154.8 | 3840.0008 | 3 | 11 | 4.40003 | 0.7976646 | 2.47527 | 0 | 10.73982 | 0
2018-04-19 19:33 | 100274.8 | 3960.0011 | 3 | 11 | 4.400115 | 0.7558308 | 2.501158 | 0 | 10.85374 | 0
2018-04-19 19:35 | 100394.8 | 4080.001 | 3 | 11 | 4.400081 | 0.7158022 | 2.525665 | 0 | 10.96157 | 0
2018-04-19 19:37 | 100514.8 | 4200.001 | 3 | 11 | 4.400013 | 0.6773014 | 2.548867 | 0 | 11.06366 | 0
2018-04-19 19:38 | 100599.3 | 4284.4596 | 3 | 11 | 4.400027 | 0.6519947 | 2.564463 | 0 | 11.13228 | 0
2018-04-19 19:40 | 100719.3 | 120.0017 | 4 | 11 | 4.286622 | 0 | 2.564465 | 0 | 11.13229 | 0
2018-04-19 19:42 | 100839.3 | 240.0002 | 4 | 11 | 4.274113 | 0 | 2.564465 | 0 | 11.13229 | 0
2018-04-19 19:43 | 100899.3 | 300.0017 | 4 | 11 | 4.270726 | 0 | 2.564465 | 0 | 11.13229 | 0
2018-04-19 19:45 | 101019.4 | 120.0013 | 5 | 11 | 3.928446 | -2.281895 | 2.564465 | 0.0760593 | 11.13229 | 0.302359
2018-04-19 19:47 | 101139.4 | 240.0016 | 5 | 11 | 3.884847 | -2.28195 | 2.564465 | 0.1521187 | 11.13229 | 0.59939
2018-04-19 19:49 | 101259.4 | 360.0004 | 5 | 11 | 3.848857 | -2.281979 | 2.564465 | 0.228172 | 11.13229 | 0.8934544
2018-04-19 19:51 | 101379.4 | 480.0011 | 5 | 11 | 3.815219 | -2.281914 | 2.564465 | 0.3042344 | 11.13229 | 1.184916
2018-04-19 19:53 | 101499.4 | 600.0002 | 5 | 11 | 3.783091 | -2.28186 | 2.564465 | 0.3803028 | 11.13229 | 1.473905
2018-04-19 19:55 | 101619.4 | 720.0008 | 5 | 11 | 3.751709 | -2.281903 | 2.564465 | 0.4563636 | 11.13229 | 1.760452
2018-04-19 19:57 | 101739.4 | 840.0015 | 5 | 11 | 3.721123 | -2.281963 | 2.564465 | 0.5324242 | 11.13229 | 2.044641
2018-04-19 19:59 | 101859.4 | 960.0005 | 5 | 11 | 3.6919 | -2.281853 | 2.564465 | 0.6084824 | 11.13229 | 2.326542
2018-04-19 20:01 | 101979.4 | 1080.0004 | 5 | 11 | 3.664884 | -2.281928 | 2.564465 | 0.6845496 | 11.13229 | 2.606333
2018-04-19 20:03 | 102099.4 | 1200.0005 | 5 | 11 | 3.640073 | -2.281905 | 2.564465 | 0.7606108 | 11.13229 | 2.884134
2018-04-19 20:05 | 102219.4 | 1320.0015 | 5 | 11 | 3.617166 | -2.281901 | 2.564465 | 0.8366794 | 11.13229 | 3.160146
2018-04-19 20:07 | 102339.4 | 1440 | 5 | 11 | 3.595372 | -2.281957 | 2.564465 | 0.9127344 | 11.13229 | 3.434419
2018-04-19 20:09 | 102459.4 | 1560 | 5 | 11 | 3.574243 | -2.281927 | 2.564465 | 0.9888068 | 11.13229 | 3.707117
2018-04-19 20:11 | 102579.4 | 1680.0001 | 5 | 11 | 3.553857 | -2.282089 | 2.564465 | 1.064869 | 11.13229 | 3.978201
2018-04-19 20:13 | 102699.4 | 1800.0013 | 5 | 11 | 3.534463 | -2.281977 | 2.564465 | 1.140923 | 11.13229 | 4.247745
2018-04-19 20:15 | 102819.4 | 1920.0006 | 5 | 11 | 3.516215 | -2.281932 | 2.564465 | 1.216994 | 11.13229 | 4.515912
2018-04-19 20:17 | 102939.4 | 2040.0012 | 5 | 11 | 3.498905 | -2.281935 | 2.564465 | 1.293055 | 11.13229 | 4.782695
2018-04-19 20:19 | 103059.4 | 2160.0001 | 5 | 11 | 3.482383 | -2.282041 | 2.564465 | 1.369113 | 11.13229 | 5.048184
2018-04-19 20:21 | 103179.4 | 2280.0016 | 5 | 11 | 3.466301 | -2.281954 | 2.564465 | 1.445174 | 11.13229 | 5.312445
2018-04-19 20:23 | 103299.4 | 2400.0004 | 5 | 11 | 3.450839 | -2.281987 | 2.564465 | 1.521247 | 11.13229 | 5.575547
2018-04-19 20:25 | 103419.4 | 2520.0004 | 5 | 11 | 3.43622 | -2.28201 | 2.564465 | 1.597306 | 11.13229 | 5.837454
2018-04-19 20:27 | 103539.4 | 2640.0012 | 5 | 11 | 3.422204 | -2.281996 | 2.564465 | 1.673371 | 11.13229 | 6.098297
2018-04-19 20:29 | 103659.4 | 2760.0001 | 5 | 11 | 3.407406 | -2.281881 | 2.564465 | 1.749428 | 11.13229 | 6.358022
2018-04-19 20:31 | 103779.4 | 2880.0009 | 5 | 11 | 3.39186 | -2.281976 | 2.564465 | 1.825488 | 11.13229 | 6.61661
2018-04-19 20:33 | 103899.4 | 3000.001 | 5 | 11 | 3.374714 | -2.281932 | 2.564465 | 1.901555 | 11.13229 | 6.873976
2018-04-19 20:35 | 104019.4 | 3120.001 | 5 | 11 | 3.356122 | -2.281939 | 2.564465 | 1.97762 | 11.13229 | 7.129976
2018-04-19 20:37 | 104139.4 | 3240.0003 | 5 | 11 | 3.335425 | -2.281985 | 2.564465 | 2.05368 | 11.13229 | 7.384473
2018-04-19 20:39 | 104259.4 | 3360.0013 | 5 | 11 | 3.311559 | -2.281894 | 2.564465 | 2.129743 | 11.13229 | 7.637285
2018-04-19 20:41 | 104379.4 | 3480.0015 | 5 | 11 | 3.283799 | -2.281952 | 2.564465 | 2.205804 | 11.13229 | 7.888143
2018-04-19 20:43 | 104499.4 | 3600.0007 | 5 | 11 | 3.250606 | -2.281957 | 2.564465 | 2.281867 | 11.13229 | 8.136696
2018-04-19 20:45 | 104619.4 | 3720.0015 | 5 | 11 | 3.209498 | -2.281956 | 2.564465 | 2.357931 | 11.13229 | 8.382451
2018-04-19 20:47 | 104739.4 | 3840.0015 | 5 | 11 | 3.155177 | -2.281907 | 2.564465 | 2.433998 | 11.13229 | 8.624628
2018-04-19 20:49 | 104859.4 | 3960.001 | 5 | 11 | 3.07922 | -2.281923 | 2.564465 | 2.510056 | 11.13229 | 8.861892
2018-04-19 20:51 | 104946.4 | 4046.9823 | 5 | 11 | 2.999995 | -2.281898 | 2.564465 | 2.565188 | 11.13229 | 9.0296
2018-04-19 20:53 | 105066.4 | 120.001 | 6 | 11 | 3.589345 | 0 | 2.564465 | 2.565188 | 11.13229 | 9.0296
2018-04-19 20:55 | 105186.4 | 240.0011 | 6 | 11 | 3.624068 | 0 | 2.564465 | 2.565188 | 11.13229 | 9.0296
2018-04-19 20:56 | 105246.4 | 300.0029 | 6 | 11 | 3.633229 | 0 | 2.564465 | 2.565188 | 11.13229 | 9.0296
2018-04-19 20:56 | 105246.4 | 0.0027 | 7 | 12 | 3.633181 | 0 | 0 | 0 | 0 | 0
2018-04-19 20:58 | 105366.5 | 120.0007 | 2 | 12 | 4.200233 | 3.794441 | 0.1415205 | 3.14e-10 | 0.5923349 | 1.14e-09
2018-04-19 21:00 | 105486.5 | 240.0017 | 2 | 12 | 4.200205 | 3.44397 | 0.2620445 | 3.14e-10 | 1.098559 | 1.14e-09
2018-04-19 21:01 | 105556.9 | 310.4229 | 2 | 12 | 4.200167 | 3.259996 | 0.3275665 | 3.14e-10 | 1.373764 | 1.14e-09
2018-04-19 21:03 | 105677 | 120.0011 | 3 | 12 | 4.226282 | 3.260052 | 0.4358446 | 3.14e-10 | 1.829919 | 1.14e-09
2018-04-19 21:05 | 105797 | 240.0011 | 3 | 12 | 4.249741 | 3.260033 | 0.5444988 | 3.14e-10 | 2.290416 | 1.14e-09
2018-04-19 21:07 | 105917 | 360.001 | 3 | 12 | 4.273198 | 3.260092 | 0.6531817 | 3.14e-10 | 2.753557 | 1.14e-09
2018-04-19 21:09 | 106037 | 480.0003 | 3 | 12 | 4.29841 | 3.260086 | 0.7618446 | 3.14e-10 | 3.21924 | 1.14e-09
2018-04-19 21:11 | 106157 | 600.0009 | 3 | 12 | 4.326497 | 3.260096 | 0.8705075 | 3.14e-10 | 3.687818 | 1.14e-09
2018-04-19 21:13 | 106277 | 720.0009 | 3 | 12 | 4.356523 | 3.260042 | 0.9791758 | 3.14e-10 | 4.15958 | 1.14e-09
2018-04-19 21:15 | 106397 | 840.0001 | 3 | 12 | 4.387966 | 3.260098 | 1.087837 | 3.14e-10 | 4.634667 | 1.14e-09
2018-04-19 21:17 | 106517 | 960.0016 | 3 | 12 | 4.400193 | 3.073465 | 1.194442 | 3.14e-10 | 5.103495 | 1.14e-09
2018-04-19 21:19 | 106637 | 1080.0013 | 3 | 12 | 4.400211 | 2.823679 | 1.292606 | 3.14e-10 | 5.535435 | 1.14e-09
2018-04-19 21:21 | 106757 | 1200.0019 | 3 | 12 | 4.400156 | 2.611946 | 1.383074 | 3.14e-10 | 5.933508 | 1.14e-09
2018-04-19 21:23 | 106877 | 1320.002 | 3 | 12 | 4.400097 | 2.429657 | 1.467034 | 3.14e-10 | 6.302943 | 1.14e-09
2018-04-19 21:25 | 106997 | 1440.0018 | 3 | 12 | 4.400097 | 2.27252 | 1.545356 | 3.14e-10 | 6.64757 | 1.14e-09
2018-04-19 21:27 | 107117 | 1560.0011 | 3 | 12 | 4.400103 | 2.136086 | 1.618787 | 3.14e-10 | 6.970678 | 1.14e-09
2018-04-19 21:29 | 107237 | 1680.0004 | 3 | 12 | 4.400128 | 2.017889 | 1.687974 | 3.14e-10 | 7.275109 | 1.14e-09
2018-04-19 21:31 | 107357 | 1800.0005 | 3 | 12 | 4.4001 | 1.910216 | 1.753391 | 3.14e-10 | 7.562949 | 1.14e-09
2018-04-19 21:33 | 107477 | 1920.0016 | 3 | 12 | 4.400141 | 1.812978 | 1.815399 | 3.14e-10 | 7.835792 | 1.14e-09
2018-04-19 21:35 | 107597 | 2040.002 | 3 | 12 | 4.400139 | 1.721937 | 1.874264 | 3.14e-10 | 8.094801 | 1.14e-09
2018-04-19 21:37 | 107717 | 2160.0021 | 3 | 12 | 4.400038 | 1.635561 | 1.930187 | 3.14e-10 | 8.340866 | 1.14e-09
2018-04-19 21:39 | 107837 | 2280.0016 | 3 | 12 | 4.400066 | 1.555959 | 1.983381 | 3.14e-10 | 8.574927 | 1.14e-09
2018-04-19 21:41 | 107957 | 2400 | 3 | 12 | 4.400087 | 1.481627 | 2.033995 | 3.14e-10 | 8.79763 | 1.14e-09
2018-04-19 21:43 | 108077 | 2520.0014 | 3 | 12 | 4.400094 | 1.40868 | 2.082148 | 3.14e-10 | 9.009508 | 1.14e-09
2018-04-19 21:45 | 108197 | 2640.0001 | 3 | 12 | 4.400098 | 1.338943 | 2.127922 | 3.14e-10 | 9.210918 | 1.14e-09
2018-04-19 21:47 | 108317 | 2760.002 | 3 | 12 | 4.400081 | 1.272989 | 2.171435 | 3.14e-10 | 9.402378 | 1.14e-09
2018-04-19 21:49 | 108437 | 2880.0022 | 3 | 12 | 4.400067 | 1.211559 | 2.212833 | 3.14e-10 | 9.584533 | 1.14e-09
2018-04-19 21:51 | 108557 | 3000.0017 | 3 | 12 | 4.400082 | 1.152605 | 2.252242 | 3.14e-10 | 9.757936 | 1.14e-09
2018-04-19 21:53 | 108677 | 3120.0019 | 3 | 12 | 4.400061 | 1.093739 | 2.289675 | 3.14e-10 | 9.92264 | 1.14e-09
2018-04-19 21:55 | 108797 | 3240.0014 | 3 | 12 | 4.399996 | 1.03688 | 2.32519 | 3.14e-10 | 10.07891 | 1.14e-09
2018-04-19 21:57 | 108917 | 3360.0011 | 3 | 12 | 4.399959 | 0.9830894 | 2.358879 | 3.14e-10 | 10.22715 | 1.14e-09
2018-04-19 21:59 | 109037 | 3480.0001 | 3 | 12 | 4.400031 | 0.9332514 | 2.390831 | 3.14e-10 | 10.36774 | 1.14e-09
2018-04-19 22:01 | 109157 | 3600.0004 | 3 | 12 | 4.400095 | 0.8858929 | 2.421135 | 3.14e-10 | 10.50107 | 1.14e-09
2018-04-19 22:03 | 109277 | 3720.0015 | 3 | 12 | 4.399951 | 0.839118 | 2.449896 | 3.14e-10 | 10.62763 | 1.14e-09
2018-04-19 22:05 | 109397 | 3840.0013 | 3 | 12 | 4.400047 | 0.7960329 | 2.47716 | 3.14e-10 | 10.74759 | 1.14e-09
2018-04-19 22:07 | 109517 | 3960.0016 | 3 | 12 | 4.400013 | 0.7538233 | 2.502987 | 3.14e-10 | 10.86123 | 1.14e-09
2018-04-19 22:09 | 109637 | 4080.001 | 3 | 12 | 4.400055 | 0.7149706 | 2.527465 | 3.14e-10 | 10.96893 | 1.14e-09
2018-04-19 22:11 | 109757 | 4200.0009 | 3 | 12 | 4.400047 | 0.6768818 | 2.550653 | 3.14e-10 | 11.07096 | 1.14e-09
2018-04-19 22:12 | 109837 | 4280.0586 | 3 | 12 | 4.400031 | 0.6519985 | 2.565432 | 3.14e-10 | 11.13599 | 1.14e-09
2018-04-19 22:14 | 109957.1 | 120.0009 | 4 | 12 | 4.286738 | 0 | 2.565433 | 3.14e-10 | 11.13599 | 1.14e-09
2018-04-19 22:16 | 110077.1 | 240.001 | 4 | 12 | 4.274213 | 0 | 2.565433 | 3.14e-10 | 11.13599 | 1.14e-09
2018-04-19 22:17 | 110137.1 | 300.002 | 4 | 12 | 4.270799 | 0 | 2.565433 | 3.14e-10 | 11.13599 | 1.14e-09
2018-04-19 22:19 | 110257.1398 | 120.0009 | 5 | 12 | 3.929514 | -2.281952 | 2.565433 | 0.07605915 | 11.13599 | 0.3024177
2018-04-19 22:21 | 110377.1393 | 240.0004 | 5 | 12 | 3.885994 | -2.281952 | 2.565433 | 0.152115 | 11.13599 | 0.5995234
2018-04-19 22:23 | 110497.1393 | 360.0004 | 5 | 12 | 3.849727 | -2.28193 | 2.565433 | 0.2281779 | 11.13599 | 0.8937058
2018-04-19 22:25 | 110617.1397 | 480.0008 | 5 | 12 | 3.815851 | -2.281965 | 2.565433 | 0.3042403 | 11.13599 | 1.185225
2018-04-19 22:27 | 110737.1393 | 600.0004 | 5 | 12 | 3.783705 | -2.281861 | 2.565433 | 0.3803011 | 11.13599 | 1.474229
2018-04-19 22:29 | 110857.1392 | 720.0003 | 5 | 12 | 3.752474 | -2.281857 | 2.565433 | 0.4563643 | 11.13599 | 1.760836
2018-04-19 22:31 | 110977.14 | 840.0011 | 5 | 12 | 3.722324 | -2.281965 | 2.565433 | 0.5324218 | 11.13599 | 2.045085
2018-04-19 22:33 | 111097.1398 | 960.0009 | 5 | 12 | 3.693659 | -2.281963 | 2.565433 | 0.6084942 | 11.13599 | 2.327152
2018-04-19 22:35 | 111217.1393 | 1080.0004 | 5 | 12 | 3.666767 | -2.2819 | 2.565433 | 0.6845478 | 11.13599 | 2.607035
2018-04-19 22:37 | 111337.1404 | 1200.0015 | 5 | 12 | 3.641727 | -2.281895 | 2.565433 | 0.7606087 | 11.13599 | 2.884971
2018-04-19 22:39 | 111457.1402 | 1320.0013 | 5 | 12 | 3.61874 | -2.282001 | 2.565433 | 0.8366849 | 11.13599 | 3.161135
2018-04-19 22:41 | 111577.1403 | 1440.0014 | 5 | 12 | 3.596625 | -2.281907 | 2.565433 | 0.9127465 | 11.13599 | 3.435537
2018-04-19 22:43 | 111697.1396 | 1560.0007 | 5 | 12 | 3.575395 | -2.281941 | 2.565433 | 0.9887983 | 11.13599 | 3.708253
2018-04-19 22:45 | 111817.1392 | 1680.0003 | 5 | 12 | 3.555332 | -2.281934 | 2.565433 | 1.064861 | 11.13599 | 3.979437
2018-04-19 22:47 | 111937.1391 | 1800.0002 | 5 | 12 | 3.536467 | -2.281839 | 2.565433 | 1.140927 | 11.13599 | 4.249158
2018-04-19 22:49 | 112057.1392 | 1920.0003 | 5 | 12 | 3.517869 | -2.281925 | 2.565433 | 1.216989 | 11.13599 | 4.51744
2018-04-19 22:51 | 112177.1403 | 2040.0014 | 5 | 12 | 3.500296 | -2.281915 | 2.565433 | 1.293057 | 11.13599 | 4.784362
2018-04-19 22:53 | 112297.1405 | 2160.0016 | 5 | 12 | 3.483687 | -2.281934 | 2.565433 | 1.369124 | 11.13599 | 5.049987
2018-04-19 22:55 | 112417.139 | 2280.0001 | 5 | 12 | 3.467818 | -2.282023 | 2.565433 | 1.445186 | 11.13599 | 5.314356
2018-04-19 22:57 | 112537.1395 | 2400.0006 | 5 | 12 | 3.452496 | -2.281989 | 2.565433 | 1.521246 | 11.13599 | 5.577531
2018-04-19 22:59 | 112657.1402 | 2520.0013 | 5 | 12 | 3.43789 | -2.281903 | 2.565433 | 1.597315 | 11.13599 | 5.839607
2018-04-19 23:01 | 112777.139 | 2640.0001 | 5 | 12 | 3.423449 | -2.282007 | 2.565433 | 1.67337 | 11.13599 | 6.100524
2018-04-19 23:03 | 112897.1403 | 2760.0014 | 5 | 12 | 3.408336 | -2.281917 | 2.565433 | 1.749431 | 11.13599 | 6.360349
2018-04-19 23:05 | 113017.1403 | 2880.0014 | 5 | 12 | 3.392541 | -2.282045 | 2.565433 | 1.825497 | 11.13599 | 6.619012
2018-04-19 23:07 | 113137.1392 | 3000.0003 | 5 | 12 | 3.375601 | -2.281888 | 2.565433 | 1.901565 | 11.13599 | 6.876445
2018-04-19 23:09 | 113257.1393 | 3120.0004 | 5 | 12 | 3.356839 | -2.281861 | 2.565433 | 1.977621 | 11.13599 | 7.132481
2018-04-19 23:11 | 113377.1391 | 3240.0002 | 5 | 12 | 3.336123 | -2.281887 | 2.565433 | 2.05368 | 11.13599 | 7.387027
2018-04-19 23:13 | 113497.139 | 3360.0001 | 5 | 12 | 3.312346 | -2.282007 | 2.565433 | 2.12975 | 11.13599 | 7.639921
2018-04-19 23:15 | 113617.1395 | 3480.0006 | 5 | 12 | 3.284438 | -2.281954 | 2.565433 | 2.205814 | 11.13599 | 7.890835
2018-04-19 23:17 | 113737.1407 | 3600.0018 | 5 | 12 | 3.250992 | -2.281954 | 2.565433 | 2.281872 | 11.13599 | 8.139405
2018-04-19 23:19 | 113857.1401 | 3720.0012 | 5 | 12 | 3.209317 | -2.28199 | 2.565433 | 2.357939 | 11.13599 | 8.385185
2018-04-19 23:21 | 113977.1404 | 3840.0015 | 5 | 12 | 3.15423 | -2.281982 | 2.565433 | 2.434004 | 11.13599 | 8.62731
2018-04-19 23:23 | 114097.1401 | 3960.0012 | 5 | 12 | 3.077704 | -2.281962 | 2.565433 | 2.510064 | 11.13599 | 8.86449
2018-04-19 23:25 | 114182.8111 | 4045.6722 | 5 | 12 | 2.999997 | -2.281967 | 2.565433 | 2.564363 | 11.13599 | 9.029619
2018-04-19 23:27 | 114302.9 | 120.0011 | 6 | 12 | 3.588961 | 0 | 2.565433 | 2.564372 | 11.13599 | 9.029647
2018-04-19 23:29 | 114422.9 | 240.0013 | 6 | 12 | 3.623829 | 0 | 2.565433 | 2.564372 | 11.13599 | 9.029647
2018-04-19 23:30 | 114482.9 | 300.0025 | 6 | 12 | 3.63307 | 0 | 2.565433 | 2.564372 | 11.13599 | 9.029647
2018-04-19 23:30 | 114482.9 | 0.0027 | 7 | 13 | 3.63325 | 0 | 0 | 0 | 0 | 0
2018-04-19 23:32 | 114603 | 120.0001 | 2 | 13 | 4.200175 | 3.790255 | 0.1415309 | 0 | 0.5923637 | 0
2018-04-19 23:34 | 114723 | 240.0015 | 2 | 13 | 4.200209 | 3.432869 | 0.2618034 | 0 | 1.097532 | 0
2018-04-19 23:35 | 114789.4 | 306.4179 | 2 | 13 | 4.200157 | 3.259991 | 0.3234886 | 0 | 1.356621 | 0
2018-04-19 23:37 | 114909.4 | 120.0002 | 3 | 13 | 4.226289 | 3.260048 | 0.4317711 | 0 | 1.812787 | 0
2018-04-19 23:39 | 115029.4 | 240.0013 | 3 | 13 | 4.250115 | 3.26 | 0.5404287 | 0 | 2.273313 | 0
2018-04-19 23:41 | 115149.4 | 360.0006 | 3 | 13 | 4.273983 | 3.260046 | 0.6490979 | 0 | 2.736457 | 0
2018-04-19 23:43 | 115269.4 | 480.0012 | 3 | 13 | 4.299664 | 3.260206 | 0.7577568 | 0 | 3.202247 | 0
2018-04-19 23:45 | 115389.4 | 600.0013 | 3 | 13 | 4.327543 | 3.260073 | 0.8664299 | 0 | 3.670992 | 0
2018-04-19 23:47 | 115509.4 | 720.0012 | 3 | 13 | 4.35709 | 3.260099 | 0.9750934 | 0 | 4.142828 | 0
2018-04-19 23:49 | 115629.4 | 840.0004 | 3 | 13 | 4.38859 | 3.260048 | 1.083763 | 0 | 4.618009 | 0
2018-04-19 23:51 | 115749.4 | 960.0015 | 3 | 13 | 4.40011 | 3.063631 | 1.190182 | 0 | 5.086049 | 0
2018-04-19 23:53 | 115869.4 | 1080.0017 | 3 | 13 | 4.400124 | 2.816877 | 1.288119 | 0 | 5.516992 | 0
2018-04-19 23:55 | 115989.4 | 1200.0005 | 3 | 13 | 4.400122 | 2.604237 | 1.378381 | 0 | 5.914155 | 0
2018-04-19 23:57 | 116109.4 | 1320.0006 | 3 | 13 | 4.400175 | 2.423616 | 1.462103 | 0 | 6.282547 | 0
2018-04-19 23:59 | 116229.4 | 1440.0005 | 3 | 13 | 4.400142 | 2.266579 | 1.540195 | 0 | 6.626163 | 0
2018-04-20 00:01 | 116349.4 | 1560.0016 | 3 | 13 | 4.400134 | 2.129274 | 1.613385 | 0 | 6.948207 | 0
2018-04-20 00:03 | 116469.4 | 1680.0023 | 3 | 13 | 4.400159 | 2.009991 | 1.682308 | 0 | 7.251475 | 0
2018-04-20 00:05 | 116589.4 | 1800.0009 | 3 | 13 | 4.40011 | 1.902694 | 1.747466 | 0 | 7.538178 | 0
2018-04-20 00:07 | 116709.4 | 1920.0002 | 3 | 13 | 4.400107 | 1.806125 | 1.809258 | 0 | 7.810066 | 0
2018-04-20 00:09 | 116829.4 | 2040.0004 | 3 | 13 | 4.400082 | 1.716233 | 1.867937 | 0 | 8.06826 | 0
2018-04-20 00:11 | 116949.4 | 2160.002 | 3 | 13 | 4.400075 | 1.63188 | 1.923717 | 0 | 8.313699 | 0
2018-04-20 00:13 | 117069.4 | 2280.0004 | 3 | 13 | 4.400037 | 1.552315 | 1.976787 | 0 | 8.547212 | 0
2018-04-20 00:15 | 117189.4 | 2400.0006 | 3 | 13 | 4.400036 | 1.477983 | 2.027285 | 0 | 8.769408 | 0
2018-04-20 00:17 | 117309.4 | 2520.0014 | 3 | 13 | 4.400124 | 1.409028 | 2.075379 | 0 | 8.981025 | 0
2018-04-20 00:19 | 117429.4 | 2640.0006 | 3 | 13 | 4.400051 | 1.3409 | 2.121195 | 0 | 9.182619 | 0
2018-04-20 00:21 | 117549.4 | 2760.0004 | 3 | 13 | 4.400082 | 1.276034 | 2.164814 | 0 | 9.374544 | 0
2018-04-20 00:23 | 117669.4 | 2880.0002 | 3 | 13 | 4.400135 | 1.213843 | 2.206292 | 0 | 9.557053 | 0
2018-04-20 00:25 | 117789.4 | 3000.0004 | 3 | 13 | 4.400016 | 1.152615 | 2.245713 | 0 | 9.730509 | 0
2018-04-20 00:27 | 117909.4 | 3120.0006 | 3 | 13 | 4.400115 | 1.096129 | 2.283178 | 0 | 9.895355 | 0
2018-04-20 00:29 | 118029.4 | 3240.002 | 3 | 13 | 4.400075 | 1.041332 | 2.318779 | 0 | 10.052 | 0
2018-04-20 00:31 | 118149.4 | 3360.0008 | 3 | 13 | 4.400096 | 0.9899483 | 2.352618 | 0 | 10.2009 | 0
2018-04-20 00:33 | 118269.4 | 3480.0002 | 3 | 13 | 4.400022 | 0.9404296875 | 2.384789 | 0 | 10.34245 | 0
2018-04-20 00:35 | 118389.4 | 3600.0012 | 3 | 13 | 4.400101 | 0.8938341 | 2.415359 | 0 | 10.47696 | 0
2018-04-20 00:37 | 118509.4 | 3720.0008 | 3 | 13 | 4.400035 | 0.847208 | 2.444363 | 0 | 10.60458 | 0
2018-04-20 00:39 | 118629.4 | 3840.0015 | 3 | 13 | 4.400019 | 0.8028011 | 2.471865 | 0 | 10.72559 | 0
2018-04-20 00:41 | 118749.4 | 3960.0006 | 3 | 13 | 4.400024 | 0.7610693 | 2.497936 | 0 | 10.8403 | 0
2018-04-20 00:43 | 118869.4 | 4080.0013 | 3 | 13 | 4.400065 | 0.7227011 | 2.522664 | 0 | 10.94911 | 0
2018-04-20 00:45 | 118989.4 | 4200.0003 | 3 | 13 | 4.400098 | 0.6850595 | 2.54611 | 0 | 11.05227 | 0
2018-04-20 00:46 | 119095.2 | 4305.8539 | 3 | 13 | 4.400042 | 0.6519966 | 2.565759 | 0 | 11.13873 | 0
2018-04-20 00:48 | 119215.3 | 120 | 4 | 13 | 4.287016 | 0 | 2.565759 | 0 | 11.13873 | 0
2018-04-20 00:50 | 119335.3 | 240 | 4 | 13 | 4.274587 | 0 | 2.565759 | 0 | 11.13873 | 0
2018-04-20 00:51 | 119395.3 | 300.0034 | 4 | 13 | 4.271209 | 0 | 2.565759 | 0 | 11.13873 | 0
2018-04-20 00:53 | 119515.4 | 120.0011 | 5 | 13 | 3.93073 | -2.281989 | 2.565759 | 0.07605249 | 11.13873 | 0.3024814
2018-04-20 00:55 | 119635.4 | 240.0017 | 5 | 13 | 3.887141 | -2.281881 | 2.565759 | 0.1521199 | 11.13873 | 0.5997197
2018-04-20 00:57 | 119755.4 | 360.0011 | 5 | 13 | 3.851233 | -2.282007 | 2.565759 | 0.2281734 | 11.13873 | 0.893964
2018-04-20 00:59 | 119875.4 | 480.0004 | 5 | 13 | 3.817831 | -2.281925 | 2.565759 | 0.3042355 | 11.13873 | 1.185612
2018-04-20 01:01 | 119995.4 | 600.0006 | 5 | 13 | 3.78602 | -2.281892 | 2.565759 | 0.3803128 | 11.13873 | 1.474845
2018-04-20 01:03 | 120115.4 | 720.0015 | 5 | 13 | 3.754536 | -2.281996 | 2.565759 | 0.4563632 | 11.13873 | 1.761574
2018-04-20 01:05 | 120235.4 | 840.0006 | 5 | 13 | 3.723716 | -2.281939 | 2.565759 | 0.5324311 | 11.13873 | 2.045993
2018-04-20 01:07 | 120355.4 | 960.0007 | 5 | 13 | 3.694732 | -2.28191 | 2.565759 | 0.6084914 | 11.13873 | 2.328104
2018-04-20 01:09 | 120475.4 | 1080.0012 | 5 | 13 | 3.667841 | -2.281939 | 2.565759 | 0.6845631 | 11.13873 | 2.608129
2018-04-20 01:11 | 120595.4 | 1200.0002 | 5 | 13 | 3.643059 | -2.28194 | 2.565759 | 0.7606224 | 11.13873 | 2.886149
2018-04-20 01:13 | 120715.4 | 1320.0009 | 5 | 13 | 3.619999 | -2.281997 | 2.565759 | 0.8366899 | 11.13873 | 3.162385
2018-04-20 01:15 | 120835.4 | 1440.0011 | 5 | 13 | 3.597787 | -2.281932 | 2.565759 | 0.9127481 | 11.13873 | 3.436867
2018-04-20 01:17 | 120955.4 | 1560.0004 | 5 | 13 | 3.576373 | -2.281996 | 2.565759 | 0.9888059 | 11.13873 | 3.709687
2018-04-20 01:19 | 121075.4 | 1680.0013 | 5 | 13 | 3.556036 | -2.282017 | 2.565759 | 1.06488 | 11.13873 | 3.980977
2018-04-20 01:21 | 121195.4 | 1800.0008 | 5 | 13 | 3.536968 | -2.281952 | 2.565759 | 1.140936 | 11.13873 | 4.2507
2018-04-20 01:23 | 121315.4 | 1920.0006 | 5 | 13 | 3.519022 | -2.282027 | 2.565759 | 1.217 | 11.13873 | 4.519046
2018-04-20 01:25 | 121435.4 | 2040.0005 | 5 | 13 | 3.501565 | -2.281915 | 2.565759 | 1.293058 | 11.13873 | 4.786031
2018-04-20 01:27 | 121555.4 | 2160.0015 | 5 | 13 | 3.484701 | -2.281883 | 2.565759 | 1.369135 | 11.13873 | 5.051771
2018-04-20 01:29 | 121675.4 | 2280.0006 | 5 | 13 | 3.468803 | -2.282007 | 2.565759 | 1.445186 | 11.13873 | 5.316178
2018-04-20 01:31 | 121795.4 | 2400.0017 | 5 | 13 | 3.453748 | -2.28201 | 2.565759 | 1.521263 | 11.13873 | 5.579495
2018-04-20 01:33 | 121915.4 | 2520.0017 | 5 | 13 | 3.439255 | -2.281994 | 2.565759 | 1.597318 | 11.13873 | 5.841616
2018-04-20 01:35 | 122035.4 | 2640.0004 | 5 | 13 | 3.424668 | -2.281932 | 2.565759 | 1.67338 | 11.13873 | 6.102663
2018-04-20 01:37 | 122155.4 | 2760.0016 | 5 | 13 | 3.409471 | -2.281939 | 2.565759 | 1.749444 | 11.13873 | 6.362584
2018-04-20 01:39 | 122275.4 | 2880.0005 | 5 | 13 | 3.393383 | -2.281939 | 2.565759 | 1.825511 | 11.13873 | 6.621322
2018-04-20 01:41 | 122395.4 | 3000.0016 | 5 | 13 | 3.376511 | -2.281977 | 2.565759 | 1.90157 | 11.13873 | 6.878786
2018-04-20 01:43 | 122515.4 | 3120.0003 | 5 | 13 | 3.357937 | -2.281982 | 2.565759 | 1.977636 | 11.13873 | 7.134921
2018-04-20 01:45 | 122635.4 | 3240.0008 | 5 | 13 | 3.337607 | -2.282019 | 2.565759 | 2.053694 | 11.13873 | 7.389565
2018-04-20 01:47 | 122755.4 | 3360.0013 | 5 | 13 | 3.314002 | -2.282002 | 2.565759 | 2.129764 | 11.13873 | 7.642581
2018-04-20 01:49 | 122875.4 | 3480.0009 | 5 | 13 | 3.286309 | -2.282032 | 2.565759 | 2.205825 | 11.13873 | 7.893632
2018-04-20 01:51 | 122995.4 | 3600.0012 | 5 | 13 | 3.252803 | -2.282007 | 2.565759 | 2.281891 | 11.13873 | 8.142378
2018-04-20 01:53 | 123115.4 | 3720.0005 | 5 | 13 | 3.210833 | -2.281939 | 2.565759 | 2.357946 | 11.13873 | 8.388233
2018-04-20 01:55 | 123235.4 | 3840.0002 | 5 | 13 | 3.156551 | -2.281983 | 2.565759 | 2.434013 | 11.13873 | 8.630511
2018-04-20 01:57 | 123355.4 | 3960.0017 | 5 | 13 | 3.080014 | -2.281901 | 2.565759 | 2.510078 | 11.13873 | 8.867891
2018-04-20 01:59 | 123442.8 | 4047.4137 | 5 | 13 | 2.999995 | -2.281987 | 2.565759 | 2.565484 | 11.13873 | 9.036459
2018-04-20 02:01 | 123562.8 | 119.9999 | 6 | 13 | 3.587705 | 0 | 2.565759 | 2.565484 | 11.13873 | 9.036459
2018-04-20 02:03 | 123682.8 | 240.001 | 6 | 13 | 3.622738 | 0 | 2.565759 | 2.565484 | 11.13873 | 9.036459
2018-04-20 02:04 | 123742.8 | 300.0029 | 6 | 13 | 3.631984 | 0 | 2.565759 | 2.565484 | 11.13873 | 9.036459
2018-04-20 02:04 | 123742.8 | 0.0027 | 7 | 14 | 3.631721 | 0 | 0 | 0 | 0 | 0
2018-04-20 02:06 | 123862.9 | 120.0002 | 2 | 14 | 4.20021 | 3.787066 | 0.1414637 | 3.33e-10 | 0.592066 | 1.208e-09
2018-04-20 02:08 | 123982.9 | 240.0001 | 2 | 14 | 4.200222 | 3.435207 | 0.2616991 | 3.33e-10 | 1.097079 | 1.208e-09
2018-04-20 02:09 | 124049.4 | 306.5283 | 2 | 14 | 4.20017 | 3.259998 | 0.3235256 | 3.33e-10 | 1.356762 | 1.208e-09
2018-04-20 02:11 | 124169.5 | 120.0012 | 3 | 14 | 4.226548 | 3.260002 | 0.4318034 | 3.33e-10 | 1.812923 | 1.208e-09
2018-04-20 02:13 | 124289.5 | 240.0013 | 3 | 14 | 4.250436 | 3.260103 | 0.5404641 | 3.33e-10 | 2.273494 | 1.208e-09
2018-04-20 02:15 | 124409.5 | 360.0002 | 3 | 14 | 4.273922 | 3.260063 | 0.6491367 | 3.33e-10 | 2.736672 | 1.208e-09
2018-04-20 02:17 | 124529.5 | 480.0016 | 3 | 14 | 4.299273 | 3.260103 | 0.7577946 | 3.33e-10 | 3.202427 | 1.208e-09
2018-04-20 02:19 | 124649.5 | 600.0013 | 3 | 14 | 4.327283 | 3.260113 | 0.866456 | 3.33e-10 | 3.671092 | 1.208e-09
2018-04-20 02:21 | 124769.5 | 720.0002 | 3 | 14 | 4.35749 | 3.26004 | 0.9751289 | 3.33e-10 | 4.142977 | 1.208e-09
2018-04-20 02:23 | 124889.5 | 840.0006 | 3 | 14 | 4.389072 | 3.26004 | 1.083795 | 3.33e-10 | 4.618199 | 1.208e-09
2018-04-20 02:25 | 125009.5 | 960.0018 | 3 | 14 | 4.400182 | 3.063644 | 1.190164 | 3.33e-10 | 5.086038 | 1.208e-09
2018-04-20 02:27 | 125129.5 | 1080.0008 | 3 | 14 | 4.400149 | 2.817991 | 1.288074 | 3.33e-10 | 5.516859 | 1.208e-09
2018-04-20 02:29 | 125249.5 | 1200.0025 | 3 | 14 | 4.400205 | 2.606667 | 1.378371 | 3.33e-10 | 5.914179 | 1.208e-09
2018-04-20 02:31 | 125369.5 | 1320.0014 | 3 | 14 | 4.400102 | 2.421328 | 1.462071 | 3.33e-10 | 6.28247 | 1.208e-09
2018-04-20 02:33 | 125489.5 | 1440.0003 | 3 | 14 | 4.400155 | 2.265055 | 1.540103 | 3.33e-10 | 6.625822 | 1.208e-09
2018-04-20 02:35 | 125609.5 | 1560.0019 | 3 | 14 | 4.40014 | 2.13233 | 1.613321 | 3.33e-10 | 6.947991 | 1.208e-09
2018-04-20 02:37 | 125729.5 | 1680.0021 | 3 | 14 | 4.400123 | 2.014921 | 1.682407 | 3.33e-10 | 7.251975 | 1.208e-09
2018-04-20 02:39 | 125849.5 | 1800.0008 | 3 | 14 | 4.400058 | 1.906479 | 1.747731 | 3.33e-10 | 7.539409 | 1.208e-09
2018-04-20 02:41 | 125969.5 | 1920.0018 | 3 | 14 | 4.400075 | 1.808603 | 1.809629 | 3.33e-10 | 7.811767 | 1.208e-09
2018-04-20 02:43 | 126089.5 | 2040.002 | 3 | 14 | 4.400103 | 1.719841 | 1.8684 | 3.33e-10 | 8.070364 | 1.208e-09
2018-04-20 02:45 | 126209.5 | 2160.0021 | 3 | 14 | 4.400058 | 1.635743 | 1.924319 | 3.33e-10 | 8.31641 | 1.208e-09
2018-04-20 02:47 | 126329.5 | 2280.0005 | 3 | 14 | 4.400116 | 1.557733 | 1.977527 | 3.33e-10 | 8.55053 | 1.208e-09
2018-04-20 02:49 | 126449.5 | 2400.0005 | 3 | 14 | 4.400162 | 1.483277 | 2.028183 | 3.33e-10 | 8.773423 | 1.208e-09
2018-04-20 02:51 | 126569.5 | 2520.0022 | 3 | 14 | 4.400072 | 1.412418 | 2.07641 | 3.33e-10 | 8.985624 | 1.208e-09
2018-04-20 02:53 | 126689.5 | 2640.0005 | 3 | 14 | 4.400097 | 1.345152 | 2.122358 | 3.33e-10 | 9.187799 | 1.208e-09
2018-04-20 02:55 | 126809.5 | 2760.0024 | 3 | 14 | 4.39999 | 1.27901 | 2.166096 | 3.33e-10 | 9.380249 | 1.208e-09
2018-04-20 02:57 | 126929.5 | 2880.0008 | 3 | 14 | 4.400052 | 1.215579 | 2.207688 | 3.33e-10 | 9.563259 | 1.208e-09
2018-04-20 02:59 | 127049.5 | 3000.0019 | 3 | 14 | 4.400107 | 1.155589 | 2.247194 | 3.33e-10 | 9.737085 | 1.208e-09
2018-04-20 03:01 | 127169.5 | 3120.0003 | 3 | 14 | 4.400033 | 1.097981 | 2.284745 | 3.33e-10 | 9.902314 | 1.208e-09
2018-04-20 03:03 | 127289.5 | 3240.0007 | 3 | 14 | 4.400065 | 1.044307 | 2.32046 | 3.33e-10 | 10.05947 | 1.208e-09
2018-04-20 03:05 | 127409.5 | 3360.0012 | 3 | 14 | 4.400074 | 0.9907961 | 2.354379 | 3.33e-10 | 10.20871 | 1.208e-09
2018-04-20 03:07 | 127529.5 | 3480.0013 | 3 | 14 | 4.400028 | 0.9394608 | 2.386546 | 3.33e-10 | 10.35025 | 1.208e-09
2018-04-20 03:09 | 127649.5 | 3600.0013 | 3 | 14 | 4.400028 | 0.8918362 | 2.417068 | 3.33e-10 | 10.48455 | 1.208e-09
2018-04-20 03:11 | 127769.5 | 3720.0014 | 3 | 14 | 4.400061 | 0.8458977 | 2.446031 | 3.33e-10 | 10.61198 | 1.208e-09
2018-04-20 03:13 | 127889.5 | 3840.0009 | 3 | 14 | 4.400146 | 0.8031273 | 2.473501 | 3.33e-10 | 10.73285 | 1.208e-09
2018-04-20 03:15 | 128009.5 | 3960.0005 | 3 | 14 | 4.400101 | 0.7602129 | 2.49954 | 3.33e-10 | 10.84742 | 1.208e-09
2018-04-20 03:17 | 128129.5 | 4080.0008 | 3 | 14 | 4.400026 | 0.7187853 | 2.524184 | 3.33e-10 | 10.95586 | 1.208e-09
2018-04-20 03:19 | 128249.5 | 4200.0004 | 3 | 14 | 4.40003 | 0.6800804 | 2.547499 | 3.33e-10 | 11.05845 | 1.208e-09
2018-04-20 03:21 | 128342 | 4292.5532 | 3 | 14 | 4.400062 | 0.651988 | 2.564623 | 3.33e-10 | 11.13379 | 1.208e-09
2018-04-20 03:23 | 128462 | 120.0001 | 4 | 14 | 4.28664 | 0 | 2.564625 | 3.33e-10 | 11.1338 | 1.208e-09
2018-04-20 03:25 | 128582 | 240.0011 | 4 | 14 | 4.274133 | 0 | 2.564625 | 3.33e-10 | 11.1338 | 1.208e-09
2018-04-20 03:26 | 128642.1 | 300.0039 | 4 | 14 | 4.270723 | 0 | 2.564625 | 3.33e-10 | 11.1338 | 1.208e-09
2018-04-20 03:28 | 128762.1 | 120.0014 | 5 | 14 | 3.929161 | -2.282014 | 2.564625 | 0.076051 | 11.1338 | 0.302374
2018-04-20 03:30 | 128882.1 | 240.0016 | 5 | 14 | 3.88554 | -2.282012 | 2.564625 | 0.1521167 | 11.1338 | 0.5994864
2018-04-20 03:32 | 129002.1 | 360.0013 | 5 | 14 | 3.849828 | -2.282017 | 2.564625 | 0.2281755 | 11.1338 | 0.8936382
2018-04-20 03:34 | 129122.1 | 480.0016 | 5 | 14 | 3.816317 | -2.281898 | 2.564625 | 0.304242 | 11.1338 | 1.185195
2018-04-20 03:36 | 129242.1 | 600.0012 | 5 | 14 | 3.784088 | -2.28192 | 2.564625 | 0.3803008 | 11.1338 | 1.474226
2018-04-20 03:38 | 129362.1 | 720.0008 | 5 | 14 | 3.75269 | -2.282016 | 2.564625 | 0.4563719 | 11.1338 | 1.760891
2018-04-20 03:40 | 129482.1 | 840.0013 | 5 | 14 | 3.722315 | -2.282025 | 2.564625 | 0.5324318 | 11.1338 | 2.045157
2018-04-20 03:42 | 129602.1 | 960.001 | 5 | 14 | 3.693414 | -2.281925 | 2.564625 | 0.608498 | 11.1338 | 2.327188
2018-04-20 03:44 | 129722.1 | 1080.0015 | 5 | 14 | 3.666375 | -2.281877 | 2.564625 | 0.684566 | 11.1338 | 2.607096
2018-04-20 03:46 | 129842.1 | 1200.0011 | 5 | 14 | 3.641347 | -2.281948 | 2.564625 | 0.7606257 | 11.1338 | 2.884995
2018-04-20 03:48 | 129962.1 | 1320.0007 | 5 | 14 | 3.618217 | -2.281981 | 2.564625 | 0.8366842 | 11.1338 | 3.161062
2018-04-20 03:50 | 130082.1 | 1440.0003 | 5 | 14 | 3.596158 | -2.281908 | 2.564625 | 0.912748 | 11.1338 | 3.435432
2018-04-20 03:52 | 130202.1 | 1560.0011 | 5 | 14 | 3.57505 | -2.281956 | 2.564625 | 0.9888192 | 11.1338 | 3.708189
2018-04-20 03:54 | 130322.1 | 1680.0005 | 5 | 14 | 3.554821 | -2.281956 | 2.564625 | 1.064874 | 11.1338 | 3.979314
2018-04-20 03:56 | 130442.1 | 1800.0007 | 5 | 14 | 3.535835 | -2.281954 | 2.564625 | 1.140938 | 11.1338 | 4.248979
2018-04-20 03:58 | 130562.1 | 1920.0009 | 5 | 14 | 3.517453 | -2.281987 | 2.564625 | 1.217007 | 11.1338 | 4.517241
2018-04-20 04:00 | 130682.1 | 2040.0004 | 5 | 14 | 3.499716 | -2.281935 | 2.564625 | 1.293071 | 11.1338 | 4.784111
2018-04-20 04:02 | 130802.1 | 2160.0008 | 5 | 14 | 3.482852 | -2.281943 | 2.564625 | 1.369133 | 11.1338 | 5.049658
2018-04-20 04:04 | 130922.1 | 2280.0008 | 5 | 14 | 3.467164 | -2.28195 | 2.564625 | 1.445202 | 11.1338 | 5.313992
2018-04-20 04:06 | 131042.1 | 2400.0008 | 5 | 14 | 3.451857 | -2.281952 | 2.564625 | 1.521261 | 11.1338 | 5.577118
2018-04-20 04:08 | 131162.1 | 2520 | 5 | 14 | 3.43689 | -2.28197 | 2.564625 | 1.59732 | 11.1338 | 5.839094
2018-04-20 04:10 | 131282.1 | 2640.0002 | 5 | 14 | 3.422136 | -2.281965 | 2.564625 | 1.673393 | 11.1338 | 6.099983
2018-04-20 04:12 | 131402.1 | 2760.0003 | 5 | 14 | 3.40733 | -2.281969 | 2.564625 | 1.749457 | 11.1338 | 6.359719
2018-04-20 04:14 | 131522.1 | 2880.0002 | 5 | 14 | 3.39165 | -2.282022 | 2.564625 | 1.825515 | 11.1338 | 6.618284
2018-04-20 04:16 | 131642.1 | 3000.0003 | 5 | 14 | 3.374548 | -2.282036 | 2.564625 | 1.901579 | 11.1338 | 6.87562
2018-04-20 04:18 | 131762.1 | 3120.0012 | 5 | 14 | 3.356187 | -2.281954 | 2.564625 | 1.977642 | 11.1338 | 7.131614
2018-04-20 04:20 | 131882.1 | 3240.0014 | 5 | 14 | 3.335954 | -2.282022 | 2.564625 | 2.0537 | 11.1338 | 7.386127
2018-04-20 04:22 | 132002.1 | 3360.0008 | 5 | 14 | 3.312205 | -2.282005 | 2.564625 | 2.129767 | 11.1338 | 7.639002
2018-04-20 04:24 | 132122.1 | 3480.0008 | 5 | 14 | 3.284602 | -2.281965 | 2.564625 | 2.205832 | 11.1338 | 7.889929
2018-04-20 04:26 | 132242.1 | 3600.0014 | 5 | 14 | 3.251069 | -2.281923 | 2.564625 | 2.281898 | 11.1338 | 8.138536
2018-04-20 04:28 | 132362.1 | 3720.0015 | 5 | 14 | 3.209013 | -2.28193 | 2.564625 | 2.357952 | 11.1338 | 8.384262
2018-04-20 04:30 | 132482.1 | 3840.0008 | 5 | 14 | 3.154122 | -2.281934 | 2.564625 | 2.434027 | 11.1338 | 8.626395
2018-04-20 04:32 | 132602.1 | 3960.001 | 5 | 14 | 3.07782 | -2.28196 | 2.564625 | 2.510083 | 11.1338 | 8.863566
2018-04-20 04:33 | 132687.3 | 4045.1747 | 5 | 14 | 2.999996 | -2.281969 | 2.564625 | 2.56407 | 11.1338 | 9.027752
2018-04-20 04:35 | 132807.4 | 120.0003 | 6 | 14 | 3.587124 | 0 | 2.564625 | 2.56407 | 11.1338 | 9.027752
2018-04-20 04:37 | 132927.4 | 240.0002 | 6 | 14 | 3.622251 | 0 | 2.564625 | 2.56407 | 11.1338 | 9.027752
2018-04-20 04:38 | 132987.4 | 300.0035 | 6 | 14 | 3.631567 | 0 | 2.564625 | 2.56407 | 11.1338 | 9.027752
2018-04-20 04:38 | 132987.4 | 0.0028 | 7 | 15 | 3.63173 | 0 | 0 | 0 | 0 | 0
2018-04-20 04:40 | 133107.4 | 120.0008 | 2 | 15 | 4.200227 | 3.786919 | 0.1414295 | 0 | 0.5919227 | 0
2018-04-20 04:42 | 133227.4 | 240.0016 | 2 | 15 | 4.200206 | 3.435127 | 0.2616445 | 0 | 1.09685 | 0
2018-04-20 04:43 | 133296.3 | 308.8844 | 2 | 15 | 4.200227 | 3.259972 | 0.3256479 | 0 | 1.365676 | 0
2018-04-20 04:45 | 133416.3 | 120.0019 | 3 | 15 | 4.225945 | 3.260054 | 0.4339339 | 0 | 1.821844 | 0
2018-04-20 04:47 | 133536.3 | 240.0012 | 3 | 15 | 4.249827 | 3.260027 | 0.5425925 | 0 | 2.282347 | 0
2018-04-20 04:49 | 133656.3 | 360.0011 | 3 | 15 | 4.273578 | 3.259958 | 0.6512643 | 0 | 2.745459 | 0
2018-04-20 04:51 | 133776.3 | 480.0003 | 3 | 15 | 4.299095 | 3.260063 | 0.7599297 | 0 | 3.211222 | 0
2018-04-20 04:53 | 133896.3 | 600.0027 | 3 | 15 | 4.326522 | 3.260054 | 0.8685855 | 0 | 3.679821 | 0
2018-04-20 04:55 | 134016.3 | 720.0012 | 3 | 15 | 4.356301 | 3.26012 | 0.9772534 | 0 | 4.151575 | 0
2018-04-20 04:57 | 134136.3 | 840.0006 | 3 | 15 | 4.387786 | 3.260071 | 1.085922 | 0 | 4.626663 | 0
2018-04-20 04:59 | 134256.3 | 960.0022 | 3 | 15 | 4.400169 | 3.071913 | 1.192527 | 0 | 5.095488 | 0
2018-04-20 05:01 | 134376.3 | 1080.0001 | 3 | 15 | 4.400145 | 2.826084 | 1.290725 | 0 | 5.527577 | 0
2018-04-20 05:03 | 134496.3 | 1200.0017 | 3 | 15 | 4.400131 | 2.613092 | 1.381297 | 0 | 5.926111 | 0
2018-04-20 05:05 | 134616.3 | 1320.0018 | 3 | 15 | 4.400113 | 2.429621 | 1.465258 | 0 | 6.295548 | 0
2018-04-20 05:07 | 134736.3 | 1440.001 | 3 | 15 | 4.400171 | 2.272182 | 1.543564 | 0 | 6.640107 | 0
2018-04-20 05:09 | 134856.3 | 1560.0019 | 3 | 15 | 4.400102 | 2.135513 | 1.616976 | 0 | 6.963129 | 0
2018-04-20 05:11 | 134976.3 | 1680.0012 | 3 | 15 | 4.400079 | 2.014151 | 1.686081 | 0 | 7.2672 | 0
2018-04-20 05:13 | 135096.3 | 1800.0003 | 3 | 15 | 4.400092 | 1.90563 | 1.751375 | 0 | 7.554499 | 0
2018-04-20 05:15 | 135216.3 | 1920.0013 | 3 | 15 | 4.400122 | 1.807158 | 1.813228 | 0 | 7.82666 | 0
2018-04-20 05:17 | 135336.3 | 2040.0017 | 3 | 15 | 4.400044 | 1.714991 | 1.871907 | 0 | 8.084853 | 0
2018-04-20 05:19 | 135456.3 | 2160.0002 | 3 | 15 | 4.4001 | 1.632825 | 1.927694 | 0 | 8.33032 | 0
2018-04-20 05:21 | 135576.3 | 2280.0022 | 3 | 15 | 4.400111 | 1.554492 | 1.980797 | 0 | 8.563975 | 0
2018-04-20 05:23 | 135696.3 | 2400.0007 | 3 | 15 | 4.400048 | 1.47829 | 2.031334 | 0 | 8.786343 | 0
2018-04-20 05:25 | 135816.3 | 2520.0023 | 3 | 15 | 4.40013 | 1.407302 | 2.079417 | 0 | 8.997913 | 0
2018-04-20 05:27 | 135936.3 | 2640.0021 | 3 | 15 | 4.400039 | 1.338734 | 2.125166 | 0 | 9.199214 | 0
2018-04-20 05:29 | 136056.3 | 2760.001 | 3 | 15 | 4.400043 | 1.273293 | 2.168704 | 0 | 9.390784 | 0
2018-04-20 05:31 | 136176.3 | 2880.0016 | 3 | 15 | 4.400087 | 1.211295 | 2.210104 | 0 | 9.572948 | 0
2018-04-20 05:33 | 136296.3 | 3000.0021 | 3 | 15 | 4.400087 | 1.152038 | 2.249479 | 0 | 9.746199 | 0
2018-04-20 05:35 | 136416.3 | 3120.0001 | 3 | 15 | 4.40006 | 1.094717 | 2.286916 | 0 | 9.910922 | 0
2018-04-20 05:37 | 136536.3 | 3240.0022 | 3 | 15 | 4.400048 | 1.039682 | 2.322481 | 0 | 10.06741 | 0
2018-04-20 05:39 | 136656.3 | 3360.0019 | 3 | 15 | 4.400084 | 0.9872274 | 2.356264 | 0 | 10.21606 | 0
2018-04-20 05:41 | 136776.3 | 3480.0019 | 3 | 15 | 4.400039 | 0.9365339 | 2.388329 | 0 | 10.35715 | 0
2018-04-20 05:43 | 136896.3 | 3600.0006 | 3 | 15 | 4.400087 | 0.8891544 | 2.418753 | 0 | 10.49102 | 0
2018-04-20 05:45 | 137016.3 | 3720.0019 | 3 | 15 | 4.400002 | 0.8432045 | 2.447623 | 0 | 10.61804 | 0
2018-04-20 05:47 | 137136.3 | 3840.0014 | 3 | 15 | 4.400151 | 0.8001957 | 2.475005 | 0 | 10.73853 | 0
2018-04-20 05:49 | 137256.3 | 3960.0006 | 3 | 15 | 4.400107 | 0.7577095 | 2.500937 | 0 | 10.85263 | 0
2018-04-20 05:51 | 137376.3 | 4080.0006 | 3 | 15 | 4.400115 | 0.717206 | 2.525489 | 0 | 10.96066 | 0
2018-04-20 05:53 | 137496.3 | 4200.0003 | 3 | 15 | 4.400035 | 0.6780491 | 2.548731 | 0 | 11.06292 | 0
2018-04-20 05:55 | 137580.9 | 4284.564 | 3 | 15 | 4.400056 | 0.6519918 | 2.564354 | 0 | 11.13167 | 0
2018-04-20 05:57 | 137700.9547 | 120.0014 | 4 | 15 | 4.286686 | 0 | 2.564354 | 0 | 11.13167 | 0
2018-04-20 05:59 | 137820.9543 | 240.001 | 4 | 15 | 4.274174 | 0 | 2.564354 | 0 | 11.13167 | 0
2018-04-20 06:00 | 137880.9573 | 300.004 | 4 | 15 | 4.270786 | 0 | 2.564354 | 0 | 11.13167 | 0
2018-04-20 06:02 | 138001 | 120.0007 | 5 | 15 | 3.929358 | -2.282056 | 2.564354 | 0.07605971 | 11.13167 | 0.302415
2018-04-20 06:04 | 138121 | 240.0012 | 5 | 15 | 3.885701 | -2.282022 | 2.564354 | 0.1521252 | 11.13167 | 0.5995405
2018-04-20 06:06 | 138241 | 360.0013 | 5 | 15 | 3.849926 | -2.281989 | 2.564354 | 0.2281795 | 11.13167 | 0.8936864
2018-04-20 06:08 | 138361 | 480.0015 | 5 | 15 | 3.816418 | -2.281932 | 2.564354 | 0.3042427 | 11.13167 | 1.185239
2018-04-20 06:10 | 138481 | 600.0011 | 5 | 15 | 3.784183 | -2.281905 | 2.564354 | 0.380307 | 11.13167 | 1.474302
2018-04-20 06:12 | 138601 | 720.0008 | 5 | 15 | 3.752616 | -2.281987 | 2.564354 | 0.4563785 | 11.13167 | 1.760967
2018-04-20 06:14 | 138721 | 840.0005 | 5 | 15 | 3.722003 | -2.282078 | 2.564354 | 0.5324361 | 11.13167 | 2.045212
2018-04-20 06:16 | 138841 | 960.0009 | 5 | 15 | 3.692889 | -2.282039 | 2.564354 | 0.6085039 | 11.13167 | 2.327213
2018-04-20 06:18 | 138961 | 1080.0006 | 5 | 15 | 3.666027 | -2.281994 | 2.564354 | 0.6845767 | 11.13167 | 2.607103
2018-04-20 06:20 | 139081 | 1200.0013 | 5 | 15 | 3.641124 | -2.281881 | 2.564354 | 0.7606354 | 11.13167 | 2.884978
2018-04-20 06:22 | 139201 | 1320.0006 | 5 | 15 | 3.617897 | -2.281897 | 2.564354 | 0.8366963 | 11.13167 | 3.161036
2018-04-20 06:24 | 139321 | 1440.0012 | 5 | 15 | 3.595804 | -2.28197 | 2.564354 | 0.9127688 | 11.13167 | 3.435408
2018-04-20 06:26 | 139441 | 1560.0008 | 5 | 15 | 3.574627 | -2.281957 | 2.564354 | 0.9888273 | 11.13167 | 3.708087
2018-04-20 06:28 | 139561 | 1680.0009 | 5 | 15 | 3.554673 | -2.281954 | 2.564354 | 1.064891 | 11.13167 | 3.979224
2018-04-20 06:30 | 139681 | 1800.0009 | 5 | 15 | 3.535434 | -2.281914 | 2.564354 | 1.140958 | 11.13167 | 4.248882
2018-04-20 06:32 | 139801 | 1920.0013 | 5 | 15 | 3.517015 | -2.281997 | 2.564354 | 1.217019 | 11.13167 | 4.517085
2018-04-20 06:34 | 139921 | 2040.0004 | 5 | 15 | 3.499409 | -2.281974 | 2.564354 | 1.293081 | 11.13167 | 4.78392
2018-04-20 06:36 | 140041 | 2160.0008 | 5 | 15 | 3.482887 | -2.282043 | 2.564354 | 1.369152 | 11.13167 | 5.049489
2018-04-20 06:38 | 140161 | 2280.0004 | 5 | 15 | 3.467071 | -2.282001 | 2.564354 | 1.445213 | 11.13167 | 5.31379
2018-04-20 06:40 | 140281 | 2400.0011 | 5 | 15 | 3.451734 | -2.282014 | 2.564354 | 1.521279 | 11.13167 | 5.576929
2018-04-20 06:42 | 140401 | 2520.0006 | 5 | 15 | 3.436912 | -2.28191 | 2.564354 | 1.597339 | 11.13167 | 5.8389
2018-04-20 06:44 | 140521 | 2640.0002 | 5 | 15 | 3.4223 | -2.281962 | 2.564354 | 1.6734 | 11.13167 | 6.099761
2018-04-20 06:46 | 140641 | 2760.0001 | 5 | 15 | 3.407288 | -2.281994 | 2.564354 | 1.749468 | 11.13167 | 6.35952
2018-04-20 06:48 | 140761 | 2880.0003 | 5 | 15 | 3.391593 | -2.281999 | 2.564354 | 1.825531 | 11.13167 | 6.618094
2018-04-20 06:50 | 140881 | 3000.0011 | 5 | 15 | 3.375039 | -2.282071 | 2.564354 | 1.901587 | 11.13167 | 6.875419
2018-04-20 06:52 | 141001 | 3120.0014 | 5 | 15 | 3.357467 | -2.281952 | 2.564354 | 1.977655 | 11.13167 | 7.131498
2018-04-20 06:54 | 141121 | 3240.0003 | 5 | 15 | 3.337233 | -2.281982 | 2.564354 | 2.053724 | 11.13167 | 7.386148
2018-04-20 06:56 | 141241 | 3360.0015 | 5 | 15 | 3.3135 | -2.281939 | 2.564354 | 2.129793 | 11.13167 | 7.63913
2018-04-20 06:58 | 141361 | 3480.0004 | 5 | 15 | 3.285646 | -2.282017 | 2.564354 | 2.205852 | 11.13167 | 7.890121
2018-04-20 07:00 | 141481 | 3600.0013 | 5 | 15 | 3.252056 | -2.281927 | 2.564354 | 2.281913 | 11.13167 | 8.138795
2018-04-20 07:02 | 141601 | 3720.0014 | 5 | 15 | 3.209861 | -2.281996 | 2.564354 | 2.357978 | 11.13167 | 8.38462
2018-04-20 07:04 | 141721 | 3840.0009 | 5 | 15 | 3.154828 | -2.282054 | 2.564354 | 2.434042 | 11.13167 | 8.626783
2018-04-20 07:06 | 141841 | 3960.0008 | 5 | 15 | 3.077904 | -2.281994 | 2.564354 | 2.510107 | 11.13167 | 8.864014
2018-04-20 07:07 | 141926 | 4045.0008 | 5 | 15 | 2.999994 | -2.282014 | 2.564354 | 2.563988 | 11.13167 | 9.027873
2018-04-20 07:09 | 142046.1 | 120.0002 | 6 | 15 | 3.586458 | 0 | 2.564354 | 2.563988 | 11.13167 | 9.027873
2018-04-20 07:11 | 142166.1 | 240.0002 | 6 | 15 | 3.621692 | 0 | 2.564354 | 2.563988 | 11.13167 | 9.027873
2018-04-20 07:12 | 142226.1 | 300.0028 | 6 | 15 | 3.63105 | 0 | 2.564354 | 2.563988 | 11.13167 | 9.027873
2018-04-20 07:12 | 142226.1 | 0.0029 | 7 | 16 | 3.630913 | 0 | 0 | 0 | 0 | 0
2018-04-20 07:14 | 142346.2 | 120.0004 | 2 | 16 | 4.200222 | 3.784264 | 0.1414028 | 0 | 0.5917993 | 0
2018-04-20 07:16 | 142466.2 | 240.0005 | 2 | 16 | 4.200204 | 3.42765 | 0.261465 | 0 | 1.096084 | 0
2018-04-20 07:17 | 142530.7 | 304.5124 | 2 | 16 | 4.200206 | 3.259987 | 0.3213423 | 0 | 1.34758 | 0
2018-04-20 07:19 | 142650.7 | 120.0004 | 3 | 16 | 4.22596 | 3.260057 | 0.429618 | 0 | 1.803709 | 0
2018-04-20 07:21 | 142770.7 | 240.0003 | 3 | 16 | 4.249531 | 3.260109 | 0.538276 | 0 | 2.264186 | 0
2018-04-20 07:23 | 142890.7 | 360.0003 | 3 | 16 | 4.273469 | 3.26017 | 0.6469268 | 0 | 2.727185 | 0
2018-04-20 07:25 | 143010.7 | 480.0011 | 3 | 16 | 4.299513 | 3.260153 | 0.7556081 | 0 | 3.193022 | 0
2018-04-20 07:27 | 143130.7 | 600.0013 | 3 | 16 | 4.327454 | 3.260162 | 0.8642671 | 0 | 3.661702 | 0
2018-04-20 07:29 | 143250.7 | 720.0023 | 3 | 16 | 4.357294 | 3.260082 | 0.9729314 | 0 | 4.133548 | 0
2018-04-20 07:31 | 143370.7 | 840.0012 | 3 | 16 | 4.388834 | 3.260092 | 1.081607 | 0 | 4.608788 | 0
2018-04-20 07:33 | 143490.7 | 960.0005 | 3 | 16 | 4.400168 | 3.065363 | 1.188025 | 0 | 5.076827 | 0
2018-04-20 07:35 | 143610.7 | 1080.0003 | 3 | 16 | 4.400174 | 2.819548 | 1.285982 | 0 | 5.507854 | 0
2018-04-20 07:37 | 143730.7 | 1200.0013 | 3 | 16 | 4.400156 | 2.606482 | 1.376315 | 0 | 5.905336 | 0
2018-04-20 07:39 | 143850.7 | 1320.0014 | 3 | 16 | 4.40009 | 2.423462 | 1.460064 | 0 | 6.273842 | 0
2018-04-20 07:41 | 143970.7 | 1440.002 | 3 | 16 | 4.400106 | 2.267876 | 1.538182 | 0 | 6.617572 | 0
2018-04-20 07:43 | 144090.7 | 1560.0026 | 3 | 16 | 4.400051 | 2.131954 | 1.611454 | 0 | 6.939976 | 0
2018-04-20 07:45 | 144210.7 | 1680.0019 | 3 | 16 | 4.400132 | 2.011818 | 1.68048 | 0 | 7.243699 | 0
2018-04-20 07:47 | 144330.7 | 1800.0021 | 3 | 16 | 4.400093 | 1.904809 | 1.74573 | 0 | 7.530808 | 0
2018-04-20 07:49 | 144450.7 | 1920.0008 | 3 | 16 | 4.400104 | 1.807213 | 1.807562 | 0 | 7.802876 | 0
2018-04-20 07:51 | 144570.7 | 2040.0008 | 3 | 16 | 4.400064 | 1.717257 | 1.866288 | 0 | 8.061275 | 0
2018-04-20 07:53 | 144690.7 | 2160.0021 | 3 | 16 | 4.400145 | 1.635298 | 1.922149 | 0 | 8.30707 | 0
2018-04-20 07:55 | 144810.7 | 2280.0016 | 3 | 16 | 4.400129 | 1.556292 | 1.975312 | 0 | 8.540991 | 0
2018-04-20 07:57 | 144930.7 | 2400.0008 | 3 | 16 | 4.400096 | 1.480967 | 2.025901 | 0 | 8.763586 | 0
2018-04-20 07:59 | 145050.7 | 2520.0014 | 3 | 16 | 4.400105 | 1.410736 | 2.074071 | 0 | 8.975537 | 0
2018-04-20 08:01 | 145170.7 | 2640.0005 | 3 | 16 | 4.400094 | 1.343108 | 2.119956 | 0 | 9.177433 | 0
2018-04-20 08:03 | 145290.7 | 2760.0018 | 3 | 16 | 4.400039 | 1.27779 | 2.163627 | 0 | 9.369592 | 0
2018-04-20 08:05 | 145410.7 | 2880.0029 | 3 | 16 | 4.400142 | 1.215866 | 2.205171 | 0 | 9.552388 | 0
2018-04-20 08:07 | 145530.7 | 3000.0007 | 3 | 16 | 4.400117 | 1.156604 | 2.244684 | 0 | 9.72625 | 0
2018-04-20 08:09 | 145650.7 | 3120.0009 | 3 | 16 | 4.400137 | 1.098702 | 2.282243 | 0 | 9.891511 | 0
2018-04-20 08:11 | 145770.7 | 3240.0017 | 3 | 16 | 4.400095 | 1.043571 | 2.317927 | 0 | 10.04852 | 0
2018-04-20 08:13 | 145890.7 | 3360.0017 | 3 | 16 | 4.400082 | 0.9911909 | 2.351832 | 0 | 10.19771 | 0
2018-04-20 08:15 | 146010.7 | 3480.0013 | 3 | 16 | 4.400071 | 0.9407768 | 2.384028 | 0 | 10.33937 | 0
2018-04-20 08:17 | 146130.7 | 3600.0001 | 3 | 16 | 4.400036 | 0.892539 | 2.414582 | 0 | 10.47381 | 0
2018-04-20 08:19 | 146250.7 | 3720.002 | 3 | 16 | 4.399963 | 0.846117 | 2.443567 | 0 | 10.60135 | 0
2018-04-20 08:21 | 146370.7 | 3840.0016 | 3 | 16 | 4.40007 | 0.8039007 | 2.471077 | 0 | 10.72239 | 0
2018-04-20 08:23 | 146490.7 | 3960.001 | 3 | 16 | 4.400073 | 0.7612686 | 2.497157 | 0 | 10.83714 | 0
2018-04-20 08:25 | 146610.7 | 4080.0004 | 3 | 16 | 4.400015 | 0.7202044 | 2.52185 | 0 | 10.94579 | 0
2018-04-20 08:27 | 146730.7 | 4200.0014 | 3 | 16 | 4.399974 | 0.6819124 | 2.545224 | 0 | 11.04864 | 0
2018-04-20 08:29 | 146832 | 4301.2991 | 3 | 16 | 4.400089 | 0.6519985 | 2.563984 | 0 | 11.13118 | 0
2018-04-20 08:31 | 146952 | 120.0013 | 4 | 16 | 4.286672 | 0 | 2.563988 | 0 | 11.1312 | 0
2018-04-20 08:33 | 147072 | 240.0014 | 4 | 16 | 4.274165 | 0 | 2.563988 | 0 | 11.1312 | 0
2018-04-20 08:34 | 147132 | 300.0019 | 4 | 16 | 4.270758 | 0 | 2.563988 | 0 | 11.1312 | 0
2018-04-20 08:36 | 147252.1 | 120.0003 | 5 | 16 | 3.92978 | -2.282084 | 2.563988 | 0.07605463 | 11.1312 | 0.3024164
2018-04-20 08:38 | 147372.1 | 240.0011 | 5 | 16 | 3.886268 | -2.28199 | 2.563988 | 0.1521265 | 11.1312 | 0.5996
2018-04-20 08:40 | 147492.1 | 360.0011 | 5 | 16 | 3.850216 | -2.281983 | 2.563988 | 0.2281811 | 11.1312 | 0.8937773
2018-04-20 08:42 | 147612.1 | 480.0013 | 5 | 16 | 3.816647 | -2.282034 | 2.563988 | 0.3042428 | 11.1312 | 1.185345
2018-04-20 08:44 | 147732.1 | 600.0006 | 5 | 16 | 3.784482 | -2.282054 | 2.563988 | 0.3803139 | 11.1312 | 1.474452
2018-04-20 08:46 | 147852.1 | 720.0009 | 5 | 16 | 3.753066 | -2.281874 | 2.563988 | 0.4563765 | 11.1312 | 1.761112
2018-04-20 08:48 | 147972.1 | 840.0011 | 5 | 16 | 3.722549 | -2.282041 | 2.563988 | 0.5324365 | 11.1312 | 2.045401
2018-04-20 08:50 | 148092.1 | 960.0006 | 5 | 16 | 3.693531 | -2.28191 | 2.563988 | 0.6085067 | 11.1312 | 2.327456
2018-04-20 08:52 | 148212.1 | 1080.0016 | 5 | 16 | 3.666733 | -2.281976 | 2.563988 | 0.6845664 | 11.1312 | 2.607352
2018-04-20 08:54 | 148332.1 | 1200.0004 | 5 | 16 | 3.642106 | -2.28189 | 2.563988 | 0.7606319 | 11.1312 | 2.885314
2018-04-20 08:56 | 148452.1 | 1320.0014 | 5 | 16 | 3.619072 | -2.282021 | 2.563988 | 0.8367012 | 11.1312 | 3.16148
2018-04-20 08:58 | 148572.1 | 1440.0007 | 5 | 16 | 3.597134 | -2.281977 | 2.563988 | 0.9127667 | 11.1312 | 3.435929
2018-04-20 09:00 | 148692.1 | 1560.0007 | 5 | 16 | 3.576137 | -2.281965 | 2.563988 | 0.9888203 | 11.1312 | 3.708699
2018-04-20 09:02 | 148812.1 | 1680.0002 | 5 | 16 | 3.556124 | -2.281927 | 2.563988 | 1.064881 | 11.1312 | 3.979938
2018-04-20 09:04 | 148932.1 | 1800.0004 | 5 | 16 | 3.536849 | -2.281992 | 2.563988 | 1.140948 | 11.1312 | 4.249704
2018-04-20 09:06 | 149052.1 | 1920.0007 | 5 | 16 | 3.51837 | -2.282003 | 2.563988 | 1.217011 | 11.1312 | 4.518017
2018-04-20 09:08 | 149172.1 | 2040.001 | 5 | 16 | 3.501036 | -2.281987 | 2.563988 | 1.293084 | 11.1312 | 4.785001
2018-04-20 09:10 | 149292.1 | 2160.0014 | 5 | 16 | 3.484614 | -2.281927 | 2.563988 | 1.369148 | 11.1312 | 5.050674
2018-04-20 09:12 | 149412.1 | 2280.0001 | 5 | 16 | 3.468835 | -2.28191 | 2.563988 | 1.445203 | 11.1312 | 5.315093
2018-04-20 09:14 | 149532.1 | 2400.0013 | 5 | 16 | 3.453658 | -2.282021 | 2.563988 | 1.52127 | 11.1312 | 5.578373
2018-04-20 09:16 | 149652.1 | 2520.0009 | 5 | 16 | 3.438679 | -2.28203 | 2.563988 | 1.597338 | 11.1312 | 5.840515
2018-04-20 09:18 | 149772.1 | 2640.0015 | 5 | 16 | 3.423771 | -2.28193 | 2.563988 | 1.673398 | 11.1312 | 6.101496
2018-04-20 09:20 | 149892.1 | 2760.0006 | 5 | 16 | 3.408771 | -2.282002 | 2.563988 | 1.749466 | 11.1312 | 6.361366
2018-04-20 09:22 | 150012.1 | 2880.0005 | 5 | 16 | 3.393116 | -2.281959 | 2.563988 | 1.82552 | 11.1312 | 6.620026
2018-04-20 09:24 | 150132.1 | 3000.0008 | 5 | 16 | 3.376565 | -2.281976 | 2.563988 | 1.901589 | 11.1312 | 6.877512
2018-04-20 09:26 | 150252.1 | 3120.0013 | 5 | 16 | 3.35827 | -2.282005 | 2.563988 | 1.977648 | 11.1312 | 7.133651
2018-04-20 09:28 | 150372.1 | 3240.001 | 5 | 16 | 3.337434 | -2.282056 | 2.563988 | 2.053709 | 11.1312 | 7.38831
2018-04-20 09:30 | 150492.1 | 3360.0024 | 5 | 16 | 3.31357 | -2.281996 | 2.563988 | 2.129772 | 11.1312 | 7.641284
2018-04-20 09:32 | 150612.1 | 3480.0003 | 5 | 16 | 3.285726 | -2.282002 | 2.563988 | 2.205846 | 11.1312 | 7.892333
2018-04-20 09:34 | 150732.1 | 3600.0015 | 5 | 16 | 3.252008 | -2.281957 | 2.563988 | 2.281915 | 11.1312 | 8.141027
2018-04-20 09:36 | 150852.1 | 3720.0004 | 5 | 16 | 3.210109 | -2.281987 | 2.563988 | 2.357968 | 11.1312 | 8.386827
2018-04-20 09:38 | 150972.1 | 3840.0002 | 5 | 16 | 3.154605 | -2.281994 | 2.563988 | 2.434036 | 11.1312 | 8.629014
2018-04-20 09:40 | 151092.1 | 3960.0008 | 5 | 16 | 3.076938 | -2.281925 | 2.563988 | 2.510104 | 11.1312 | 8.866208
2018-04-20 09:41 | 151175.9 | 4043.7765 | 5 | 16 | 2.999995 | -2.281939 | 2.563988 | 2.563206 | 11.1312 | 9.02767
2018-04-20 09:43 | 151295.9 | 120.0007 | 6 | 16 | 3.585931 | 0 | 2.563988 | 2.563206 | 11.1312 | 9.02767
2018-04-20 09:45 | 151415.9 | 240.0004 | 6 | 16 | 3.621342 | 0 | 2.563988 | 2.563206 | 11.1312 | 9.02767
2018-04-20 09:46 | 151475.9 | 300.0038 | 6 | 16 | 3.630709 | 0 | 2.563988 | 2.563206 | 11.1312 | 9.02767
2018-04-20 09:46 | 151475.9 | 0.0028 | 7 | 17 | 3.630808 | 0 | 0 | 0 | 0 | 0
2018-04-20 09:48 | 151596 | 120.0009 | 2 | 17 | 4.200195 | 3.77894 | 0.1412941 | 0 | 0.591347 | 0
2018-04-20 09:50 | 151716 | 240 | 2 | 17 | 4.20019 | 3.422186 | 0.2611544 | 0 | 1.094784 | 0
2018-04-20 09:51 | 151778.1 | 302.1163 | 2 | 17 | 4.200188 | 3.259993 | 0.3187759 | 0 | 1.336805 | 0
2018-04-20 09:53 | 151898.2 | 120.0026 | 3 | 17 | 4.226344 | 3.260098 | 0.4270554 | 0 | 1.792967 | 0
2018-04-20 09:55 | 152018.1 | 240.0016 | 3 | 17 | 4.250236 | 3.260147 | 0.5357136 | 0 | 2.253505 | 0
2018-04-20 09:57 | 152138.1 | 360.0015 | 3 | 17 | 4.273773 | 3.260082 | 0.6443804 | 0 | 2.71663 | 0
2018-04-20 09:59 | 152258.1 | 480.0014 | 3 | 17 | 4.299226 | 3.260014 | 0.7530422 | 0 | 3.182393 | 0
2018-04-20 10:01 | 152378.1 | 600.0005 | 3 | 17 | 4.326799 | 3.260057 | 0.8617052 | 0 | 3.651033 | 0
2018-04-20 10:03 | 152498.1 | 720.0011 | 3 | 17 | 4.356816 | 3.260109 | 0.9703692 | 0 | 4.122818 | 0
2018-04-20 10:05 | 152618.1 | 840.0009 | 3 | 17 | 4.388381 | 3.260035 | 1.079035 | 0 | 4.59797 | 0
2018-04-20 10:07 | 152738.1 | 960.0019 | 3 | 17 | 4.400175 | 3.069927 | 1.185546 | 0 | 5.066402 | 0
2018-04-20 10:09 | 152858.1 | 1080.0019 | 3 | 17 | 4.400201 | 2.822826 | 1.283643 | 0 | 5.498044 | 0
2018-04-20 10:11 | 152978.1 | 1200.0008 | 3 | 17 | 4.400073 | 2.607258 | 1.374057 | 0 | 5.89588 | 0
2018-04-20 10:13 | 153098.2 | 1320.0021 | 3 | 17 | 4.400171 | 2.425415 | 1.45785 | 0 | 6.264584 | 0
2018-04-20 10:15 | 153218.1 | 1440.0013 | 3 | 17 | 4.400089 | 2.267269 | 1.535992 | 0 | 6.608418 | 0
2018-04-20 10:17 | 153338.1 | 1560.0005 | 3 | 17 | 4.400136 | 2.131603 | 1.609257 | 0 | 6.930794 | 0
2018-04-20 10:19 | 153458.1 | 1680.0013 | 3 | 17 | 4.400145 | 2.01059 | 1.67823 | 0 | 7.234284 | 0
2018-04-20 10:21 | 153578.1 | 1800.0015 | 3 | 17 | 4.40009 | 1.902775 | 1.743419 | 0 | 7.521122 | 0
2018-04-20 10:23 | 153698.2 | 1920.0025 | 3 | 17 | 4.400094 | 1.806776 | 1.805216 | 0 | 7.793035 | 0
2018-04-20 10:25 | 153818.1 | 2040.0019 | 3 | 17 | 4.400102 | 1.716683 | 1.863914 | 0 | 8.051312 | 0
2018-04-20 10:27 | 153938.1 | 2160.0004 | 3 | 17 | 4.400115 | 1.632285 | 1.919702 | 0 | 8.296783 | 0
2018-04-20 10:29 | 154058.1 | 2280.0003 | 3 | 17 | 4.400075 | 1.552727 | 1.972755 | 0 | 8.530222 | 0
2018-04-20 10:31 | 154178.1 | 2400.0011 | 3 | 17 | 4.400084 | 1.478087 | 2.023251 | 0 | 8.752409 | 0
2018-04-20 10:33 | 154298.1 | 2520.0019 | 3 | 17 | 4.400045 | 1.407482 | 2.071343 | 0 | 8.964018 | 0
2018-04-20 10:35 | 154418.2 | 2640.002 | 3 | 17 | 4.400064 | 1.34072 | 2.117139 | 0 | 9.16552 | 0
2018-04-20 10:37 | 154538.2 | 2760.0021 | 3 | 17 | 4.400116 | 1.277061 | 2.160746 | 0 | 9.357396 | 0
2018-04-20 10:39 | 154658.1 | 2880.0008 | 3 | 17 | 4.400042 | 1.213969 | 2.202248 | 0 | 9.540007 | 0
2018-04-20 10:41 | 154778.1 | 3000.0013 | 3 | 17 | 4.400126 | 1.155986 | 2.241739 | 0 | 9.713771 | 0
2018-04-20 10:43 | 154898.1 | 3120.0008 | 3 | 17 | 4.400174 | 1.099004 | 2.279293 | 0 | 9.87901 | 0
2018-04-20 10:45 | 155018.1 | 3240.0009 | 3 | 17 | 4.399941 | 1.042772 | 2.314982 | 0 | 10.03605 | 0
2018-04-20 10:47 | 155138.2 | 3360.0022 | 3 | 17 | 4.400085 | 0.9920225 | 2.348902 | 0 | 10.18529 | 0
2018-04-20 10:49 | 155258.1 | 3480.0018 | 3 | 17 | 4.400008 | 0.9421196 | 2.381137 | 0 | 10.32713 | 0
2018-04-20 10:51 | 155378.1 | 3600.0013 | 3 | 17 | 4.400138 | 0.8954268 | 2.411757 | 0 | 10.46186 | 0
2018-04-20 10:53 | 155498.1 | 3720.0007 | 3 | 17 | 4.400021 | 0.8482771 | 2.440812 | 0 | 10.5897 | 0
2018-04-20 10:55 | 155618.1 | 3840.0002 | 3 | 17 | 4.400018 | 0.8044186 | 2.468358 | 0 | 10.71091 | 0
2018-04-20 10:57 | 155738.1 | 3960.001 | 3 | 17 | 4.400097 | 0.7635107 | 2.494469 | 0 | 10.8258 | 0
2018-04-20 10:59 | 155858.1 | 4080.001 | 3 | 17 | 4.400048 | 0.722435 | 2.519222 | 0 | 10.93471 | 0
2018-04-20 11:01 | 155978.1 | 4200.0005 | 3 | 17 | 4.399999 | 0.684247 | 2.54268 | 0 | 11.03793 | 0
2018-04-20 11:03 | 156085.1 | 4306.9894 | 3 | 17 | 4.400011 | 0.6519938 | 2.562541 | 0 | 11.12532 | 0
2018-04-20 11:05 | 156205.2 | 120.0009 | 4 | 17 | 4.286479 | 0 | 2.562541 | 0 | 11.12532 | 0
2018-04-20 11:07 | 156325.2 | 240.0004 | 4 | 17 | 4.273933 | 0 | 2.562541 | 0 | 11.12532 | 0
2018-04-20 11:08 | 156385.2 | 300.0032 | 4 | 17 | 4.270519 | 0 | 2.562541 | 0 | 11.12532 | 0
2018-04-20 11:10 | 156505.2801 | 120.0004 | 5 | 17 | 3.929564 | -2.281883 | 2.562541 | 0.07606024 | 11.12532 | 0.3024248
2018-04-20 11:12 | 156625.2812 | 240.0015 | 5 | 17 | 3.886227 | -2.281941 | 2.562541 | 0.1521226 | 11.12532 | 0.5995638
2018-04-20 11:14 | 156745.2807 | 360.001 | 5 | 17 | 3.850313 | -2.282005 | 2.562541 | 0.2281821 | 11.12532 | 0.8937645
2018-04-20 11:16 | 156865.2804 | 480.0007 | 5 | 17 | 3.816816 | -2.281981 | 2.562541 | 0.3042434 | 11.12532 | 1.185337
2018-04-20 11:18 | 156985.28 | 600.0003 | 5 | 17 | 3.784811 | -2.281855 | 2.562541 | 0.3803083 | 11.12532 | 1.474438
2018-04-20 11:20 | 157105.281 | 720.0013 | 5 | 17 | 3.753348 | -2.281947 | 2.562541 | 0.4563802 | 11.12532 | 1.761156
2018-04-20 11:22 | 157225.2807 | 840.001 | 5 | 17 | 3.722661 | -2.281934 | 2.562541 | 0.5324411 | 11.12532 | 2.04546
2018-04-20 11:24 | 157345.2809 | 960.0012 | 5 | 17 | 3.693504 | -2.281941 | 2.562541 | 0.6085055 | 11.12532 | 2.3275
2018-04-20 11:26 | 157465.2803 | 1080.0006 | 5 | 17 | 3.666547 | -2.281928 | 2.562541 | 0.684566 | 11.12532 | 2.607392
2018-04-20 11:28 | 157585.2799 | 1200.0002 | 5 | 17 | 3.641727 | -2.282019 | 2.562541 | 0.760627 | 11.12532 | 2.885314
2018-04-20 11:30 | 157705.28 | 1320.0003 | 5 | 17 | 3.618992 | -2.281965 | 2.562541 | 0.8366906 | 11.12532 | 3.161445
2018-04-20 11:32 | 157825.2811 | 1440.0014 | 5 | 17 | 3.597183 | -2.282001 | 2.562541 | 0.9127506 | 11.12532 | 3.435869
2018-04-20 11:34 | 157945.2805 | 1560.0008 | 5 | 17 | 3.575939 | -2.282074 | 2.562541 | 0.9888149 | 11.12532 | 3.708678
2018-04-20 11:36 | 158065.2809 | 1680.0012 | 5 | 17 | 3.555496 | -2.282002 | 2.562541 | 1.064888 | 11.12532 | 3.979925
2018-04-20 11:38 | 158185.2807 | 1800.001 | 5 | 17 | 3.536122 | -2.282076 | 2.562541 | 1.140946 | 11.12532 | 4.249608
2018-04-20 11:40 | 158305.2809 | 1920.0012 | 5 | 17 | 3.517778 | -2.282032 | 2.562541 | 1.217014 | 11.12532 | 4.51789
2018-04-20 11:42 | 158425.2797 | 2040 | 5 | 17 | 3.50033 | -2.281992 | 2.562541 | 1.29308 | 11.12532 | 4.784808
2018-04-20 11:44 | 158545.2808 | 2160.0011 | 5 | 17 | 3.484102 | -2.282034 | 2.562541 | 1.369145 | 11.12532 | 5.050435
2018-04-20 11:46 | 158665.2803 | 2280.0006 | 5 | 17 | 3.468585 | -2.281974 | 2.562541 | 1.445198 | 11.12532 | 5.314822
2018-04-20 11:48 | 158785.2814 | 2400.0017 | 5 | 17 | 3.453482 | -2.281895 | 2.562541 | 1.521269 | 11.12532 | 5.578104
2018-04-20 11:50 | 158905.2806 | 2520.0009 | 5 | 17 | 3.438666 | -2.281908 | 2.562541 | 1.597337 | 11.12532 | 5.840238
2018-04-20 11:52 | 159025.2806 | 2640.0009 | 5 | 17 | 3.423645 | -2.281883 | 2.562541 | 1.6734 | 11.12532 | 6.101222
2018-04-20 11:54 | 159145.2799 | 2760.0002 | 5 | 17 | 3.408344 | -2.282012 | 2.562541 | 1.749462 | 11.12532 | 6.361052
2018-04-20 11:56 | 159265.2807 | 2880.001 | 5 | 17 | 3.393095 | -2.281875 | 2.562541 | 1.825517 | 11.12532 | 6.6197
2018-04-20 11:58 | 159385.2799 | 3000.0002 | 5 | 17 | 3.376937 | -2.282021 | 2.562541 | 1.901585 | 11.12532 | 6.877199
2018-04-20 12:00 | 159505.2801 | 3120.0004 | 5 | 17 | 3.358773 | -2.281997 | 2.562541 | 1.97765 | 11.12532 | 7.133384
2018-04-20 12:02 | 159625.2809 | 3240.0012 | 5 | 17 | 3.338094 | -2.281892 | 2.562541 | 2.053712 | 11.12532 | 7.388096
2018-04-20 12:04 | 159745.2803 | 3360.0006 | 5 | 17 | 3.314314 | -2.282009 | 2.562541 | 2.129785 | 11.12532 | 7.641153
2018-04-20 12:06 | 159865.2806 | 3480.0009 | 5 | 17 | 3.286389 | -2.282059 | 2.562541 | 2.205847 | 11.12532 | 7.89221
2018-04-20 12:08 | 159985.2808 | 3600.0011 | 5 | 17 | 3.25291 | -2.281989 | 2.562541 | 2.281909 | 11.12532 | 8.14095
2018-04-20 12:10 | 160105.2811 | 3720.0014 | 5 | 17 | 3.21082 | -2.281952 | 2.562541 | 2.357972 | 11.12532 | 8.386845
2018-04-20 12:12 | 160225.2799 | 3840.0002 | 5 | 17 | 3.155138 | -2.281972 | 2.562541 | 2.434039 | 11.12532 | 8.629068
2018-04-20 12:14 | 160345.2802 | 3960.0005 | 5 | 17 | 3.076973 | -2.281937 | 2.562541 | 2.510095 | 11.12532 | 8.866247
2018-04-20 12:15 | 160428.0252 | 4042.7455 | 5 | 17 | 3 | -2.28199 | 2.562541 | 2.562547 | 11.12532 | 9.025732
2018-04-20 12:17 | 160548.1 | 120.0003 | 6 | 17 | 3.585127 | 0 | 2.562541 | 2.562556 | 11.12532 | 9.025759
2018-04-20 12:19 | 160668.1 | 240.0012 | 6 | 17 | 3.62062 | 0 | 2.562541 | 2.562556 | 11.12532 | 9.025759
2018-04-20 12:20 | 160728.1 | 300.0018 | 6 | 17 | 3.630044 | 0 | 2.562541 | 2.562556 | 11.12532 | 9.025759
2018-04-20 12:20 | 160728.1 | 0.0026 | 7 | 18 | 3.630094 | 0 | 0 | 0 | 0 | 0
2018-04-20 12:22 | 160848.2 | 120.0005 | 2 | 18 | 4.200203 | 3.782471 | 0.1413877 | 0 | 0.5917132 | 0
2018-04-20 12:24 | 160968.2 | 240.0009 | 2 | 18 | 4.200151 | 3.422867 | 0.2613567 | 0 | 1.095606 | 0
2018-04-20 12:25 | 161030.3 | 302.1749 | 2 | 18 | 4.200192 | 3.259987 | 0.3190528 | 0 | 1.337941 | 0
2018-04-20 12:27 | 161150.3 | 120.0005 | 3 | 18 | 4.226793 | 3.259991 | 0.4273252 | 0 | 1.794094 | 0
2018-04-20 12:29 | 161270.3 | 240.0014 | 3 | 18 | 4.250799 | 3.259918 | 0.5359866 | 0 | 2.254706 | 0
2018-04-20 12:31 | 161390.3 | 360.001 | 3 | 18 | 4.274366 | 3.260015 | 0.6446282 | 0 | 2.717789 | 0
2018-04-20 12:33 | 161510.3 | 480.0015 | 3 | 18 | 4.299322 | 3.260077 | 0.7533001 | 0 | 3.183631 | 0
2018-04-20 12:35 | 161630.3 | 600.0011 | 3 | 18 | 4.327173 | 3.260029 | 0.8619708 | 0 | 3.652327 | 0
2018-04-20 12:37 | 161750.3 | 720.0013 | 3 | 18 | 4.357381 | 3.260069 | 0.970642 | 0 | 4.124192 | 0
2018-04-20 12:39 | 161870.3 | 840.0002 | 3 | 18 | 4.388815 | 3.260008 | 1.079299 | 0 | 4.599352 | 0
2018-04-20 12:41 | 161990.3 | 960.0013 | 3 | 18 | 4.400144 | 3.064524 | 1.185706 | 0 | 5.067343 | 0
2018-04-20 12:43 | 162110.3 | 1080.0015 | 3 | 18 | 4.400187 | 2.820272 | 1.283681 | 0 | 5.498451 | 0
2018-04-20 12:45 | 162230.3 | 1200.0008 | 3 | 18 | 4.400186 | 2.608212 | 1.374079 | 0 | 5.896215 | 0
2018-04-20 12:47 | 162350.3 | 1320.0003 | 3 | 18 | 4.400181 | 2.42606 | 1.457889 | 0 | 6.264995 | 0
2018-04-20 12:49 | 162470.3 | 1440.0006 | 3 | 18 | 4.400182 | 2.2689 | 1.536042 | 0 | 6.608877 | 0
2018-04-20 12:51 | 162590.3 | 1560.0002 | 3 | 18 | 4.400118 | 2.132551 | 1.609338 | 0 | 6.931389 | 0
2018-04-20 12:53 | 162710.3 | 1680.0022 | 3 | 18 | 4.400103 | 2.012108 | 1.678377 | 0 | 7.235168 | 0
2018-04-20 12:55 | 162830.3 | 1800.0008 | 3 | 18 | 4.400103 | 1.905009 | 1.743626 | 0 | 7.522272 | 0
2018-04-20 12:57 | 162950.3 | 1920.0003 | 3 | 18 | 4.400132 | 1.807637 | 1.805459 | 0 | 7.794343 | 0
2018-04-20 12:59 | 163070.3 | 2040.0024 | 3 | 18 | 4.400137 | 1.717045 | 1.864174 | 0 | 8.052696 | 0
2018-04-20 13:01 | 163190.3 | 2160.002 | 3 | 18 | 4.400148 | 1.635071 | 1.920015 | 0 | 8.298401 | 0
2018-04-20 13:03 | 163310.3 | 2280.0007 | 3 | 18 | 4.40014 | 1.557612 | 1.973201 | 0 | 8.532423 | 0
2018-04-20 13:05 | 163430.3 | 2400.0009 | 3 | 18 | 4.400087 | 1.481793 | 2.023839 | 0 | 8.755234 | 0
2018-04-20 13:07 | 163550.3 | 2520.0014 | 3 | 18 | 4.400158 | 1.41117 | 2.07203 | 0 | 8.967278 | 0
2018-04-20 13:09 | 163670.3 | 2640.0006 | 3 | 18 | 4.400041 | 1.342181 | 2.117894 | 0 | 9.169085 | 0
2018-04-20 13:11 | 163790.3 | 2760.0018 | 3 | 18 | 4.400058 | 1.278252 | 2.161566 | 0 | 9.361244 | 0
2018-04-20 13:13 | 163910.3 | 2880.0005 | 3 | 18 | 4.400033 | 1.216653 | 2.203143 | 0 | 9.544187 | 0
2018-04-20 13:15 | 164030.3 | 3000.0008 | 3 | 18 | 4.40004 | 1.157041 | 2.242704 | 0 | 9.71826 | 0
2018-04-20 13:17 | 164150.3 | 3120.0002 | 3 | 18 | 4.400098 | 1.100095 | 2.280313 | 0 | 9.883741 | 0
2018-04-20 13:19 | 164270.3 | 3240.0012 | 3 | 18 | 4.400048 | 1.045072 | 2.316066 | 0 | 10.04106 | 0
2018-04-20 13:21 | 164390.3 | 3360.0016 | 3 | 18 | 4.400083 | 0.9927406 | 2.35002 | 0 | 10.19045 | 0
2018-04-20 13:23 | 164510.3 | 3480.0012 | 3 | 18 | 4.400093 | 0.9422197 | 2.382247 | 0 | 10.33226 | 0
2018-04-20 13:25 | 164630.3 | 3600.0023 | 3 | 18 | 4.400083 | 0.8939505 | 2.412839 | 0 | 10.46686 | 0
2018-04-20 13:27 | 164750.3 | 3720.0011 | 3 | 18 | 4.399997 | 0.8473434 | 2.441865 | 0 | 10.59458 | 0
2018-04-20 13:29 | 164870.3 | 3840.0005 | 3 | 18 | 4.400076 | 0.8043957 | 2.469394 | 0 | 10.71571 | 0
2018-04-20 13:31 | 164990.3 | 3960.0016 | 3 | 18 | 4.400048 | 0.7616587 | 2.495498 | 0 | 10.83057 | 0
2018-04-20 13:33 | 165110.3 | 4080.0002 | 3 | 18 | 4.400078 | 0.7223406 | 2.520226 | 0 | 10.93937 | 0
2018-04-20 13:35 | 165230.3 | 4200.0005 | 3 | 18 | 4.400044 | 0.6833382 | 2.543642 | 0 | 11.0424 | 0
2018-04-20 13:37 | 165332.4 | 4302.0705 | 3 | 18 | 4.400037 | 0.6519985 | 2.562574 | 0 | 11.12571 | 0
2018-04-20 13:39 | 165452.5 | 120.0011 | 4 | 18 | 4.286458 | 0 | 2.562574 | 0 | 11.12571 | 0
2018-04-20 13:41 | 165572.5 | 240.0014 | 4 | 18 | 4.273935 | 0 | 2.562574 | 0 | 11.12571 | 0
2018-04-20 13:42 | 165632.5 | 300.0017 | 4 | 18 | 4.270514 | 0 | 2.562574 | 0 | 11.12571 | 0
2018-04-20 13:44 | 165752.5 | 120.001 | 5 | 18 | 3.929304 | -2.282076 | 2.562574 | 0.07605675 | 11.12571 | 0.3023997
2018-04-20 13:46 | 165872.5 | 240.0005 | 5 | 18 | 3.885746 | -2.281956 | 2.562574 | 0.1521242 | 11.12571 | 0.5995333
2018-04-20 13:48 | 165992.5 | 360.0006 | 5 | 18 | 3.849836 | -2.282063 | 2.562574 | 0.2281885 | 11.12571 | 0.8937161
2018-04-20 13:50 | 166112.5 | 480 | 5 | 18 | 3.816367 | -2.282012 | 2.562574 | 0.3042471 | 11.12571 | 1.185241
2018-04-20 13:52 | 166232.5 | 600.0011 | 5 | 18 | 3.784247 | -2.281935 | 2.562574 | 0.3803121 | 11.12571 | 1.474305
2018-04-20 13:54 | 166352.5 | 720.0014 | 5 | 18 | 3.752863 | -2.281957 | 2.562574 | 0.4563759 | 11.12571 | 1.760953
2018-04-20 13:56 | 166472.5 | 840.0002 | 5 | 18 | 3.722497 | -2.282065 | 2.562574 | 0.5324407 | 11.12571 | 2.045249
2018-04-20 13:58 | 166592.5 | 960.0004 | 5 | 18 | 3.693573 | -2.282034 | 2.562574 | 0.6085023 | 11.12571 | 2.327278
2018-04-20 14:00 | 166712.5 | 1080.0014 | 5 | 18 | 3.666624 | -2.281983 | 2.562574 | 0.6845719 | 11.12571 | 2.607207
2018-04-20 14:02 | 166832.5 | 1200.0011 | 5 | 18 | 3.641498 | -2.281979 | 2.562574 | 0.760638 | 11.12571 | 2.885142
2018-04-20 14:04 | 166952.5 | 1320.0016 | 5 | 18 | 3.61815 | -2.282027 | 2.562574 | 0.836699 | 11.12571 | 3.161219
2018-04-20 14:06 | 167072.5 | 1440.0013 | 5 | 18 | 3.596157 | -2.281994 | 2.562574 | 0.9127634 | 11.12571 | 3.435587
2018-04-20 14:08 | 167192.5 | 1560.0008 | 5 | 18 | 3.575181 | -2.282049 | 2.562574 | 0.9888335 | 11.12571 | 3.708341
2018-04-20 14:10 | 167312.5 | 1680.0004 | 5 | 18 | 3.555127 | -2.281972 | 2.562574 | 1.06489 | 11.12571 | 3.979487
2018-04-20 14:12 | 167432.5 | 1800.0007 | 5 | 18 | 3.53593 | -2.282025 | 2.562574 | 1.140965 | 11.12571 | 4.249213
2018-04-20 14:14 | 167552.5 | 1920.0011 | 5 | 18 | 3.517443 | -2.28193 | 2.562574 | 1.217028 | 11.12571 | 4.517459
2018-04-20 14:16 | 167672.5 | 2040.0014 | 5 | 18 | 3.499906 | -2.282051 | 2.562574 | 1.293082 | 11.12571 | 4.784307
2018-04-20 14:18 | 167792.5 | 2160.001 | 5 | 18 | 3.483315 | -2.281974 | 2.562574 | 1.369152 | 11.12571 | 5.049911
2018-04-20 14:20 | 167912.5 | 2280.0013 | 5 | 18 | 3.467524 | -2.281934 | 2.562574 | 1.445221 | 11.12571 | 5.31428
2018-04-20 14:22 | 168032.5 | 2400.0003 | 5 | 18 | 3.452184 | -2.281943 | 2.562574 | 1.521281 | 11.12571 | 5.577435
2018-04-20 14:24 | 168152.5 | 2520.0013 | 5 | 18 | 3.437148 | -2.281963 | 2.562574 | 1.597348 | 11.12571 | 5.839458
2018-04-20 14:26 | 168272.5 | 2640.0008 | 5 | 18 | 3.422147 | -2.281948 | 2.562574 | 1.673407 | 11.12571 | 6.100313
2018-04-20 14:28 | 168392.5 | 2760.0005 | 5 | 18 | 3.40738 | -2.281982 | 2.562574 | 1.749475 | 11.12571 | 6.360077
2018-04-20 14:30 | 168512.5 | 2880 | 5 | 18 | 3.39205 | -2.281989 | 2.562574 | 1.825542 | 11.12571 | 6.618685
2018-04-20 14:32 | 168632.5 | 3000.0011 | 5 | 18 | 3.375261 | -2.282045 | 2.562574 | 1.901595 | 11.12571 | 6.876033
2018-04-20 14:34 | 168752.5 | 3120.0002 | 5 | 18 | 3.356598 | -2.281985 | 2.562574 | 1.977667 | 11.12571 | 7.1321
2018-04-20 14:36 | 168872.5 | 3240.0015 | 5 | 18 | 3.335882 | -2.281983 | 2.562574 | 2.053733 | 11.12571 | 7.386646
2018-04-20 14:38 | 168992.5 | 3360.0005 | 5 | 18 | 3.312093 | -2.282016 | 2.562574 | 2.129796 | 11.12571 | 7.639501
2018-04-20 14:40 | 169112.5 | 3480.0004 | 5 | 18 | 3.284367 | -2.28203 | 2.562574 | 2.205852 | 11.12571 | 7.890378
2018-04-20 14:42 | 169232.5 | 3600.0011 | 5 | 18 | 3.250966 | -2.281934 | 2.562574 | 2.281922 | 11.12571 | 8.13899
2018-04-20 14:44 | 169352.5 | 3720.001 | 5 | 18 | 3.20841 | -2.282002 | 2.562574 | 2.357986 | 11.12571 | 8.384728
2018-04-20 14:46 | 169472.5 | 3840.001 | 5 | 18 | 3.152204 | -2.282051 | 2.562574 | 2.434049 | 11.12571 | 8.626739
2018-04-20 14:48 | 169592.5 | 3960.0006 | 5 | 18 | 3.073323 | -2.281883 | 2.562574 | 2.510114 | 11.12571 | 8.863691
2018-04-20 14:49 | 169671 | 4038.481 | 5 | 18 | 2.999997 | -2.282043 | 2.562574 | 2.559862 | 11.12571 | 9.014858
2018-04-20 14:51 | 169791.0667 | 120.0012 | 6 | 18 | 3.58582 | 0 | 2.562574 | 2.559862 | 11.12571 | 9.014858
2018-04-20 14:53 | 169911.0662 | 240.0007 | 6 | 18 | 3.621444 | 0 | 2.562574 | 2.559862 | 11.12571 | 9.014858
2018-04-20 14:54 | 169971.0693 | 300.0038 | 6 | 18 | 3.630889 | 0 | 2.562574 | 2.559862 | 11.12571 | 9.014858
2018-04-20 14:54 | 169971.1 | 0.0026 | 7 | 19 | 3.631131 | 0 | 0 | 0 | 0 | 0
2018-04-20 14:56 | 170091.2 | 120.001 | 2 | 19 | 4.20023 | 3.768438 | 0.1409975 | 7.11e-10 | 0.590146 | 2.583e-09
2018-04-20 14:58 | 170211.2 | 240.0008 | 2 | 19 | 4.200208 | 3.413931 | 0.2605353 | 7.11e-10 | 1.092228 | 2.583e-09
2018-04-20 14:59 | 170270.4 | 299.2942 | 2 | 19 | 4.200156 | 3.259987 | 0.3154855 | 7.11e-10 | 1.323029 | 2.583e-09
2018-04-20 15:01 | 170390.5 | 120.0001 | 3 | 19 | 4.226202 | 3.260025 | 0.4237666 | 7.11e-10 | 1.779183 | 2.583e-09
2018-04-20 15:03 | 170510.5 | 240.001 | 3 | 19 | 4.250215 | 3.260054 | 0.5324271 | 7.11e-10 | 2.239724 | 2.583e-09
2018-04-20 15:05 | 170630.5 | 360.0002 | 3 | 19 | 4.273942 | 3.260036 | 0.6410882 | 7.11e-10 | 2.702838 | 2.583e-09
2018-04-20 15:07 | 170750.5 | 480.0003 | 3 | 19 | 4.299129 | 3.259989 | 0.7497315 | 7.11e-10 | 3.168523 | 2.583e-09
2018-04-20 15:09 | 170870.5 | 600.0003 | 3 | 19 | 4.326688 | 3.259987 | 0.8584208 | 7.11e-10 | 3.637268 | 2.583e-09
2018-04-20 15:11 | 170990.5 | 720.0009 | 3 | 19 | 4.356427 | 3.260038 | 0.9670732 | 7.11e-10 | 4.108977 | 2.583e-09
2018-04-20 15:13 | 171110.5 | 840.0011 | 3 | 19 | 4.387619 | 3.260017 | 1.075743 | 7.11e-10 | 4.584077 | 2.583e-09
2018-04-20 15:15 | 171230.5 | 960.0014 | 3 | 19 | 4.400177 | 3.075056 | 1.18239 | 7.11e-10 | 5.053075 | 2.583e-09
2018-04-20 15:17 | 171350.5 | 1080.0019 | 3 | 19 | 4.400137 | 2.829519 | 1.280715 | 7.11e-10 | 5.485723 | 2.583e-09
2018-04-20 15:19 | 171470.5 | 1200.0004 | 3 | 19 | 4.400074 | 2.61816 | 1.371421 | 7.11e-10 | 5.88484 | 2.583e-09
2018-04-20 15:21 | 171590.5 | 1320.0021 | 3 | 19 | 4.40013 | 2.436476 | 1.455606 | 7.11e-10 | 6.255269 | 2.583e-09
2018-04-20 15:23 | 171710.5 | 1440.0006 | 3 | 19 | 4.400131 | 2.276041 | 1.534074 | 7.11e-10 | 6.600539 | 2.583e-09
2018-04-20 15:25 | 171830.5 | 1560.0011 | 3 | 19 | 4.400187 | 2.138008 | 1.607578 | 7.11e-10 | 6.923963 | 2.583e-09
2018-04-20 15:27 | 171950.5 | 1680.0005 | 3 | 19 | 4.400151 | 2.017368 | 1.676763 | 7.11e-10 | 7.228388 | 2.583e-09
2018-04-20 15:29 | 172070.5 | 1800.0012 | 3 | 19 | 4.400078 | 1.90895 | 1.742168 | 7.11e-10 | 7.516173 | 2.583e-09
2018-04-20 15:31 | 172190.5 | 1920.0013 | 3 | 19 | 4.40016 | 1.813146 | 1.804173 | 7.11e-10 | 7.789002 | 2.583e-09
2018-04-20 15:33 | 172310.5 | 2040.0023 | 3 | 19 | 4.400098 | 1.722867 | 1.863076 | 7.11e-10 | 8.048182 | 2.583e-09
2018-04-20 15:35 | 172430.5 | 2160.0023 | 3 | 19 | 4.400045 | 1.637859 | 1.919076 | 7.11e-10 | 8.294585 | 2.583e-09
2018-04-20 15:37 | 172550.5 | 2280.0016 | 3 | 19 | 4.400042 | 1.558658 | 1.972344 | 7.11e-10 | 8.528968 | 2.583e-09
2018-04-20 15:39 | 172670.5 | 2400.0017 | 3 | 19 | 4.400087 | 1.484308 | 2.023052 | 7.11e-10 | 8.752089 | 2.583e-09
2018-04-20 15:41 | 172790.5 | 2520.0018 | 3 | 19 | 4.400115 | 1.413209 | 2.071324 | 7.11e-10 | 8.964489 | 2.583e-09
2018-04-20 15:43 | 172910.5 | 2640.0014 | 3 | 19 | 4.40011 | 1.344635 | 2.117268 | 7.11e-10 | 9.166646 | 2.583e-09
2018-04-20 15:45 | 173030.5 | 2760.0008 | 3 | 19 | 4.400072 | 1.278245 | 2.160972 | 7.11e-10 | 9.358949 | 2.583e-09
2018-04-20 15:47 | 173150.5 | 2880 | 3 | 19 | 4.400103 | 1.216049 | 2.202533 | 7.11e-10 | 9.541821 | 2.583e-09
2018-04-20 15:49 | 173270.5 | 3000.0003 | 3 | 19 | 4.400054 | 1.15732 | 2.242074 | 7.11e-10 | 9.715803 | 2.583e-09
2018-04-20 15:51 | 173390.5 | 3120.0013 | 3 | 19 | 4.40009 | 1.101441 | 2.279719 | 7.11e-10 | 9.881443 | 2.583e-09
2018-04-20 15:53 | 173510.5 | 3240.0015 | 3 | 19 | 4.400039 | 1.044985 | 2.315485 | 7.11e-10 | 10.03881 | 2.583e-09
2018-04-20 15:55 | 173630.5 | 3360.0001 | 3 | 19 | 4.400112 | 0.9920712 | 2.349426 | 7.11e-10 | 10.18816 | 2.583e-09
2018-04-20 15:57 | 173750.5 | 3480.0003 | 3 | 19 | 4.400037 | 0.9413176 | 2.381638 | 7.11e-10 | 10.32989 | 2.583e-09
2018-04-20 15:59 | 173870.5 | 3600 | 3 | 19 | 4.400047 | 0.8924665 | 2.412191 | 7.11e-10 | 10.46433 | 2.583e-09
2018-04-20 16:01 | 173990.5 | 3720.0002 | 3 | 19 | 4.39997 | 0.8461218 | 2.441172 | 7.11e-10 | 10.59185 | 2.583e-09
2018-04-20 16:03 | 174110.5 | 3840.0005 | 3 | 19 | 4.400123 | 0.802702 | 2.468645 | 7.11e-10 | 10.71273 | 2.583e-09
2018-04-20 16:05 | 174230.5 | 3960.0006 | 3 | 19 | 4.400095 | 0.7602978 | 2.494667 | 7.11e-10 | 10.82723 | 2.583e-09
2018-04-20 16:07 | 174350.5 | 4080.0017 | 3 | 19 | 4.400093 | 0.7201042 | 2.51931 | 7.11e-10 | 10.93566 | 2.583e-09
2018-04-20 16:09 | 174470.5 | 4200.0003 | 3 | 19 | 4.399986 | 0.6816931 | 2.542662 | 7.11e-10 | 11.03841 | 2.583e-09
2018-04-20 16:11 | 174571.5 | 4301.0675 | 3 | 19 | 4.400117 | 0.651988 | 2.56138 | 7.11e-10 | 11.12077 | 2.583e-09
2018-04-20 16:13 | 174691.6 | 120.0015 | 4 | 19 | 4.286849 | 0 | 2.56138 | 7.11e-10 | 11.12077 | 2.583e-09
2018-04-20 16:15 | 174811.6 | 240.0001 | 4 | 19 | 4.274341 | 0 | 2.56138 | 7.11e-10 | 11.12077 | 2.583e-09
2018-04-20 16:16 | 174871.6 | 300.0031 | 4 | 19 | 4.270928 | 0 | 2.56138 | 7.11e-10 | 11.12077 | 2.583e-09
2018-04-20 16:18 | 174991.7 | 120.0003 | 5 | 19 | 3.930385 | -2.281915 | 2.56138 | 0.07605935 | 11.12077 | 0.3024732
2018-04-20 16:20 | 175111.7 | 240.0011 | 5 | 19 | 3.886904 | -2.281925 | 2.56138 | 0.1521171 | 11.12077 | 0.59965
2018-04-20 16:22 | 175231.7 | 360.0012 | 5 | 19 | 3.851006 | -2.281982 | 2.56138 | 0.2281802 | 11.12077 | 0.8939153
2018-04-20 16:24 | 175351.7 | 480.0016 | 5 | 19 | 3.817388 | -2.281948 | 2.56138 | 0.3042422 | 11.12077 | 1.185541
2018-04-20 16:26 | 175471.7 | 600.0002 | 5 | 19 | 3.785019 | -2.281957 | 2.56138 | 0.3803057 | 11.12077 | 1.474667
2018-04-20 16:28 | 175591.7 | 720.0004 | 5 | 19 | 3.753505 | -2.281945 | 2.56138 | 0.4563643 | 11.12077 | 1.761347
2018-04-20 16:30 | 175711.7 | 840.0012 | 5 | 19 | 3.723066 | -2.281919 | 2.56138 | 0.5324327 | 11.12077 | 2.045707
2018-04-20 16:32 | 175831.7 | 960.0015 | 5 | 19 | 3.694116 | -2.281852 | 2.56138 | 0.6085024 | 11.12077 | 2.327807
2018-04-20 16:34 | 175951.7 | 1080.0005 | 5 | 19 | 3.667183 | -2.281948 | 2.56138 | 0.6845543 | 11.12077 | 2.607715
2018-04-20 16:36 | 176071.7 | 1200.0005 | 5 | 19 | 3.642156 | -2.282063 | 2.56138 | 0.7606288 | 11.12077 | 2.885729
2018-04-20 16:38 | 176191.7 | 1320.0006 | 5 | 19 | 3.618795 | -2.281908 | 2.56138 | 0.8366894 | 11.12077 | 3.161856
2018-04-20 16:40 | 176311.7 | 1440 | 5 | 19 | 3.596829 | -2.281947 | 2.56138 | 0.9127563 | 11.12077 | 3.43628
2018-04-20 16:42 | 176431.7 | 1560.001 | 5 | 19 | 3.575542 | -2.28197 | 2.56138 | 0.9888188 | 11.12077 | 3.709051
2018-04-20 16:44 | 176551.7 | 1680.0004 | 5 | 19 | 3.555266 | -2.282049 | 2.56138 | 1.064883 | 11.12077 | 3.980245
2018-04-20 16:46 | 176671.7 | 1800.0002 | 5 | 19 | 3.536031 | -2.281912 | 2.56138 | 1.140943 | 11.12077 | 4.249923
2018-04-20 16:48 | 176791.7 | 1920.001 | 5 | 19 | 3.517799 | -2.28192 | 2.56138 | 1.217003 | 11.12077 | 4.518175
2018-04-20 16:50 | 176911.7 | 2040.0002 | 5 | 19 | 3.500646 | -2.282017 | 2.56138 | 1.293077 | 11.12077 | 4.785133
2018-04-20 16:52 | 177031.7 | 2160.0011 | 5 | 19 | 3.483908 | -2.281912 | 2.56138 | 1.369136 | 11.12077 | 5.050749
2018-04-20 16:54 | 177151.7 | 2280.0005 | 5 | 19 | 3.467871 | -2.282021 | 2.56138 | 1.445209 | 11.12077 | 5.315167
2018-04-20 16:56 | 177271.7 | 2400.0006 | 5 | 19 | 3.452496 | -2.281945 | 2.56138 | 1.521266 | 11.12077 | 5.578332
2018-04-20 16:58 | 177391.7 | 2520.0008 | 5 | 19 | 3.437408 | -2.282016 | 2.56138 | 1.597333 | 11.12077 | 5.840373
2018-04-20 17:00 | 177511.7 | 2640.0002 | 5 | 19 | 3.422778 | -2.281976 | 2.56138 | 1.673388 | 11.12077 | 6.101245
2018-04-20 17:02 | 177631.7 | 2760.0004 | 5 | 19 | 3.408062 | -2.28199 | 2.56138 | 1.749459 | 11.12077 | 6.361063
2018-04-20 17:04 | 177751.7 | 2880.0007 | 5 | 19 | 3.392546 | -2.282054 | 2.56138 | 1.825523 | 11.12077 | 6.619712
2018-04-20 17:06 | 177871.7 | 3000.0011 | 5 | 19 | 3.375913 | -2.282116 | 2.56138 | 1.901587 | 11.12077 | 6.877136
2018-04-20 17:08 | 177991.7 | 3120.0015 | 5 | 19 | 3.357937 | -2.281932 | 2.56138 | 1.977643 | 11.12077 | 7.133222
2018-04-20 17:10 | 178111.7 | 3240.0005 | 5 | 19 | 3.337355 | -2.282002 | 2.56138 | 2.053713 | 11.12077 | 7.387896
2018-04-20 17:12 | 178231.7 | 3360.0001 | 5 | 19 | 3.313588 | -2.282138 | 2.56138 | 2.12978 | 11.12077 | 7.640879
2018-04-20 17:14 | 178351.7 | 3480.0005 | 5 | 19 | 3.285672 | -2.282014 | 2.56138 | 2.205846 | 11.12077 | 7.891896
2018-04-20 17:16 | 178471.7 | 3600.0009 | 5 | 19 | 3.252096 | -2.282025 | 2.56138 | 2.281905 | 11.12077 | 8.14057
2018-04-20 17:18 | 178591.7 | 3720.0003 | 5 | 19 | 3.210545 | -2.281982 | 2.56138 | 2.357967 | 11.12077 | 8.386415
2018-04-20 17:20 | 178711.7 | 3840.0012 | 5 | 19 | 3.15518 | -2.281935 | 2.56138 | 2.434034 | 11.12077 | 8.628631
2018-04-20 17:22 | 178831.7 | 3960.0012 | 5 | 19 | 3.07667 | -2.281928 | 2.56138 | 2.510095 | 11.12077 | 8.865821
2018-04-20 17:23 | 178913.9 | 4042.238 | 5 | 19 | 2.999998 | -2.281959 | 2.56138 | 2.562221 | 11.12077 | 9.02431
2018-04-20 17:25 | 179033.9 | 120.0012 | 6 | 19 | 3.584414 | 0 | 2.56138 | 2.562221 | 11.12077 | 9.02431
2018-04-20 17:27 | 179153.9 | 240.0011 | 6 | 19 | 3.620183 | 0 | 2.56138 | 2.562221 | 11.12077 | 9.02431
2018-04-20 17:28 | 179213.9 | 300.0018 | 6 | 19 | 3.629623 | 0 | 2.56138 | 2.562221 | 11.12077 | 9.02431
2018-04-20 17:28 | 179214 | 0.0027 | 7 | 20 | 3.629761 | 0 | 0 | 0 | 0 | 0
2018-04-20 17:30 | 179334 | 120.0024 | 2 | 20 | 4.200189 | 3.780794 | 0.1412997 | 2.397e-09 | 0.5913637 | 8.7e-09
2018-04-20 17:32 | 179454 | 240.0005 | 2 | 20 | 4.200188 | 3.422758 | 0.26122 | 2.397e-09 | 1.095052 | 8.7e-09
2018-04-20 17:33 | 179514.7 | 300.7157 | 2 | 20 | 4.200186 | 3.259979 | 0.3175508 | 2.397e-09 | 1.331652 | 8.7e-09
2018-04-20 17:35 | 179634.8 | 120.0002 | 3 | 20 | 4.226953 | 3.259991 | 0.4258452 | 2.397e-09 | 1.787915 | 8.7e-09
2018-04-20 17:37 | 179754.8 | 240.0033 | 3 | 20 | 4.250623 | 3.259951 | 0.5345088 | 2.397e-09 | 2.248537 | 8.7e-09
2018-04-20 17:39 | 179874.8 | 360.0024 | 3 | 20 | 4.273861 | 3.259974 | 0.6431645 | 2.397e-09 | 2.711652 | 8.7e-09
2018-04-20 17:41 | 179994.8 | 480.0002 | 3 | 20 | 4.299113 | 3.260023 | 0.7518283 | 2.397e-09 | 3.177415 | 8.7e-09
2018-04-20 17:43 | 180114.8 | 600.002 | 3 | 20 | 4.326868 | 3.26 | 0.8604932 | 2.397e-09 | 3.646054 | 8.7e-09
2018-04-20 17:45 | 180234.8 | 720.0011 | 3 | 20 | 4.357162 | 3.260069 | 0.9691579 | 2.397e-09 | 4.117866 | 8.7e-09
2018-04-20 17:47 | 180354.8 | 840.0017 | 3 | 20 | 4.388884 | 3.260035 | 1.077816 | 2.397e-09 | 4.593019 | 8.7e-09
2018-04-20 17:49 | 180474.8 | 960.0021 | 3 | 20 | 4.400136 | 3.066368 | 1.184235 | 2.397e-09 | 5.061069 | 8.7e-09
2018-04-20 17:51 | 180594.8 | 1080.0001 | 3 | 20 | 4.400112 | 2.822922 | 1.282312 | 2.397e-09 | 5.492621 | 8.7e-09
2018-04-20 17:53 | 180714.8 | 1200.0021 | 3 | 20 | 4.400176 | 2.610859 | 1.372788 | 2.397e-09 | 5.890731 | 8.7e-09
2018-04-20 17:55 | 180834.8 | 1320.0015 | 3 | 20 | 4.400132 | 2.427536 | 1.456673 | 2.397e-09 | 6.259836 | 8.7e-09
2018-04-20 17:57 | 180954.8 | 1440.0007 | 3 | 20 | 4.400174 | 2.267612 | 1.534847 | 2.397e-09 | 6.603813 | 8.7e-09
2018-04-20 17:59 | 181074.8 | 1560.0017 | 3 | 20 | 4.40012 | 2.128912 | 1.608046 | 2.397e-09 | 6.925897 | 8.7e-09
2018-04-20 18:01 | 181194.8 | 1680.0009 | 3 | 20 | 4.400115 | 2.010412 | 1.676976 | 2.397e-09 | 7.229199 | 8.7e-09
2018-04-20 18:03 | 181314.8 | 1800.0004 | 3 | 20 | 4.400087 | 1.903482 | 1.742173 | 2.397e-09 | 7.516071 | 8.7e-09
2018-04-20 18:05 | 181434.8 | 1920.0021 | 3 | 20 | 4.400053 | 1.806068 | 1.803986 | 2.397e-09 | 7.788054 | 8.7e-09
2018-04-20 18:07 | 181554.8 | 2040.0012 | 3 | 20 | 4.400146 | 1.716168 | 1.862667 | 2.397e-09 | 8.046258 | 8.7e-09
2018-04-20 18:09 | 181674.8 | 2160.0011 | 3 | 20 | 4.400026 | 1.631405 | 1.918443 | 2.397e-09 | 8.291677 | 8.7e-09
2018-04-20 18:11 | 181794.8 | 2280.0017 | 3 | 20 | 4.400154 | 1.554095 | 1.971514 | 2.397e-09 | 8.525195 | 8.7e-09
2018-04-20 18:13 | 181914.8 | 2400.0018 | 3 | 20 | 4.400149 | 1.479505 | 2.022031 | 2.397e-09 | 8.747475 | 8.7e-09
2018-04-20 18:15 | 182034.8 | 2520.0026 | 3 | 20 | 4.40007 | 1.40941 | 2.070147 | 2.397e-09 | 8.959188 | 8.7e-09
2018-04-20 18:17 | 182154.8 | 2640.0014 | 3 | 20 | 4.400165 | 1.343571 | 2.116006 | 2.397e-09 | 9.16097 | 8.7e-09
2018-04-20 18:19 | 182274.8 | 2760.0008 | 3 | 20 | 4.40006 | 1.277358 | 2.159666 | 2.397e-09 | 9.35308 | 8.7e-09
2018-04-20 18:21 | 182394.8 | 2880.0018 | 3 | 20 | 4.400114 | 1.215491 | 2.201199 | 2.397e-09 | 9.535825 | 8.7e-09
2018-04-20 18:23 | 182514.8 | 3000.0022 | 3 | 20 | 4.400068 | 1.15561 | 2.240701 | 2.397e-09 | 9.70964 | 8.7e-09
2018-04-20 18:25 | 182634.8 | 3120.0001 | 3 | 20 | 4.400037 | 1.098039 | 2.278248 | 2.397e-09 | 9.874849 | 8.7e-09
2018-04-20 18:27 | 182754.8 | 3240.0004 | 3 | 20 | 4.400096 | 1.044824 | 2.31395 | 2.397e-09 | 10.03194 | 8.7e-09
2018-04-20 18:29 | 182874.8 | 3360.0004 | 3 | 20 | 4.400095 | 0.9929733 | 2.347898 | 2.397e-09 | 10.18131 | 8.7e-09
2018-04-20 18:31 | 182994.8 | 3480.0007 | 3 | 20 | 4.400125 | 0.9423933 | 2.380131 | 2.397e-09 | 10.32314 | 8.7e-09
2018-04-20 18:33 | 183114.8 | 3600.0007 | 3 | 20 | 4.400073 | 0.893549 | 2.410712 | 2.397e-09 | 10.4577 | 8.7e-09
2018-04-20 18:35 | 183234.8 | 3720.0006 | 3 | 20 | 4.400023 | 0.8464956 | 2.439699 | 2.397e-09 | 10.58524 | 8.7e-09
2018-04-20 18:37 | 183354.8 | 3840.0013 | 3 | 20 | 4.400051 | 0.8018074 | 2.467174 | 2.397e-09 | 10.70613 | 8.7e-09
2018-04-20 18:39 | 183474.8 | 3960.0013 | 3 | 20 | 4.400077 | 0.7610512 | 2.493212 | 2.397e-09 | 10.8207 | 8.7e-09
2018-04-20 18:41 | 183594.8 | 4080.0003 | 3 | 20 | 4.400095 | 0.7208567 | 2.517905 | 2.397e-09 | 10.92935 | 8.7e-09
2018-04-20 18:43 | 183714.8 | 4200.0003 | 3 | 20 | 4.400054 | 0.6823645 | 2.541287 | 2.397e-09 | 11.03224 | 8.7e-09
2018-04-20 18:45 | 183816.3 | 4301.5412 | 3 | 20 | 4.400046 | 0.6519985 | 2.560106 | 2.397e-09 | 11.11504 | 8.7e-09
2018-04-20 18:47 | 183936.3 | 120.0017 | 4 | 20 | 4.286277 | 0 | 2.560106 | 2.397e-09 | 11.11504 | 8.7e-09
2018-04-20 18:49 | 184056.3 | 240.0014 | 4 | 20 | 4.273728 | 0 | 2.560106 | 2.397e-09 | 11.11504 | 8.7e-09
2018-04-20 18:50 | 184116.3 | 300.0005 | 4 | 20 | 4.270276 | 0 | 2.560106 | 2.397e-09 | 11.11504 | 8.7e-09
2018-04-20 18:52 | 184236.4286 | 120.0001 | 5 | 20 | 3.92933 | -2.28192 | 2.560106 | 0.07605813 | 11.11504 | 0.3023928
2018-04-20 18:54 | 184356.4299 | 240.0014 | 5 | 20 | 3.885653 | -2.28199 | 2.560106 | 0.1521217 | 11.11504 | 0.5995064
2018-04-20 18:56 | 184476.4289 | 360.0004 | 5 | 20 | 3.849573 | -2.281943 | 2.560106 | 0.2281798 | 11.11504 | 0.8936493
2018-04-20 18:58 | 184596.4296 | 480.0011 | 5 | 20 | 3.815996 | -2.282021 | 2.560106 | 0.3042436 | 11.11504 | 1.185172
2018-04-20 19:00 | 184716.4295 | 600.001 | 5 | 20 | 3.784168 | -2.281962 | 2.560106 | 0.3803105 | 11.11504 | 1.474224
2018-04-20 19:02 | 184836.4296 | 720.0011 | 5 | 20 | 3.752969 | -2.282021 | 2.560106 | 0.4563735 | 11.11504 | 1.76087
2018-04-20 19:04 | 184956.4287 | 840.0002 | 5 | 20 | 3.722491 | -2.281941 | 2.560106 | 0.53244 | 11.11504 | 2.045181
2018-04-20 19:06 | 185076.43 | 960.0015 | 5 | 20 | 3.693264 | -2.282025 | 2.560106 | 0.6084979 | 11.11504 | 2.327183
2018-04-20 19:08 | 185196.4291 | 1080.0006 | 5 | 20 | 3.666335 | -2.281947 | 2.560106 | 0.6845664 | 11.11504 | 2.607086
2018-04-20 19:10 | 185316.429 | 1200.0005 | 5 | 20 | 3.641628 | -2.281972 | 2.560106 | 0.7606341 | 11.11504 | 2.885024
2018-04-20 19:12 | 185436.4289 | 1320.0004 | 5 | 20 | 3.618846 | -2.281943 | 2.560106 | 0.8366979 | 11.11504 | 3.161143
2018-04-20 19:14 | 185556.4287 | 1440.0002 | 5 | 20 | 3.597274 | -2.281897 | 2.560106 | 0.9127618 | 11.11504 | 3.435583
2018-04-20 19:16 | 185676.4294 | 1560.0009 | 5 | 20 | 3.57616 | -2.281903 | 2.560106 | 0.9888249 | 11.11504 | 3.708398
2018-04-20 19:18 | 185796.4292 | 1680.0007 | 5 | 20 | 3.555846 | -2.281948 | 2.560106 | 1.064888 | 11.11504 | 3.979633
2018-04-20 19:20 | 185916.4289 | 1800.0004 | 5 | 20 | 3.536547 | -2.28193 | 2.560106 | 1.140953 | 11.11504 | 4.249364
2018-04-20 19:22 | 186036.4304 | 1920.0019 | 5 | 20 | 3.518385 | -2.281974 | 2.560106 | 1.217015 | 11.11504 | 4.517663
2018-04-20 19:24 | 186156.4286 | 2040.0001 | 5 | 20 | 3.501385 | -2.28195 | 2.560106 | 1.293084 | 11.11504 | 4.784648
2018-04-20 19:26 | 186276.4292 | 2160.0007 | 5 | 20 | 3.485289 | -2.28201 | 2.560106 | 1.369149 | 11.11504 | 5.050364
2018-04-20 19:28 | 186396.429 | 2280.0005 | 5 | 20 | 3.469595 | -2.282014 | 2.560106 | 1.445214 | 11.11504 | 5.314869
2018-04-20 19:30 | 186516.4289 | 2400.0004 | 5 | 20 | 3.454032 | -2.281943 | 2.560106 | 1.521273 | 11.11504 | 5.578172
2018-04-20 19:32 | 186636.4295 | 2520.001 | 5 | 20 | 3.439016 | -2.281943 | 2.560106 | 1.597341 | 11.11504 | 5.840337
2018-04-20 19:34 | 186756.4292 | 2640.0007 | 5 | 20 | 3.424492 | -2.282017 | 2.560106 | 1.6734 | 11.11504 | 6.101347
2018-04-20 19:36 | 186876.4292 | 2760.0007 | 5 | 20 | 3.409681 | -2.28201 | 2.560106 | 1.749463 | 11.11504 | 6.361265
2018-04-20 19:38 | 186996.4288 | 2880.0003 | 5 | 20 | 3.394223 | -2.281959 | 2.560106 | 1.825521 | 11.11504 | 6.620017
2018-04-20 19:40 | 187116.4296 | 3000.0011 | 5 | 20 | 3.377484 | -2.281982 | 2.560106 | 1.901593 | 11.11504 | 6.877596
2018-04-20 19:42 | 187236.4292 | 3120.0007 | 5 | 20 | 3.35909 | -2.281981 | 2.560106 | 1.977648 | 11.11504 | 7.133783
2018-04-20 19:44 | 187356.4289 | 3240.0004 | 5 | 20 | 3.338435 | -2.281977 | 2.560106 | 2.053725 | 11.11504 | 7.388563
2018-04-20 19:46 | 187476.4287 | 3360.0002 | 5 | 20 | 3.314879 | -2.281997 | 2.560106 | 2.129789 | 11.11504 | 7.641626
2018-04-20 19:48 | 187596.4299 | 3480.0014 | 5 | 20 | 3.287263 | -2.281954 | 2.560106 | 2.205851 | 11.11504 | 7.892745
2018-04-20 19:50 | 187716.4297 | 3600.0012 | 5 | 20 | 3.253468 | -2.28193 | 2.560106 | 2.281918 | 11.11504 | 8.141562
2018-04-20 19:52 | 187836.4287 | 3720.0002 | 5 | 20 | 3.210733 | -2.281977 | 2.560106 | 2.357975 | 11.11504 | 8.387454
2018-04-20 19:54 | 187956.4292 | 3840.0007 | 5 | 20 | 3.154415 | -2.28195 | 2.560106 | 2.434038 | 11.11504 | 8.629635
2018-04-20 19:56 | 188076.4289 | 3960.0004 | 5 | 20 | 3.075653 | -2.281981 | 2.560106 | 2.510106 | 11.11504 | 8.866776
2018-04-20 19:57 | 188156.5065 | 4040.078 | 5 | 20 | 2.999998 | -2.281977 | 2.560106 | 2.560862 | 11.11504 | 9.021071
2018-04-20 19:59 | 188276.5 | 120.0001 | 6 | 20 | 3.583273 | 0 | 2.560106 | 2.560862 | 11.11504 | 9.021071
2018-04-20 20:01 | 188396.5 | 240.0006 | 6 | 20 | 3.619088 | 0 | 2.560106 | 2.560862 | 11.11504 | 9.021071
2018-04-20 20:02 | 188456.5 | 300.0028 | 6 | 20 | 3.628616 | 0 | 2.560106 | 2.560862 | 11.11504 | 9.021071
2018-04-20 20:02 | 188456.5528 | 0.0028 | 7 | 21 | 3.628375 | 0 | 0 | 0 | 0 | 0
2018-04-20 20:04 | 188576.6 | 120.0014 | 2 | 21 | 4.200159 | 3.782372 | 0.1413958 | 0 | 0.5917289 | 0
2018-04-20 20:06 | 188696.6 | 240.0013 | 2 | 21 | 4.200151 | 3.421703 | 0.2613488 | 0 | 1.095554 | 0
2018-04-20 20:07 | 188757.3 | 300.649 | 2 | 21 | 4.200159 | 3.259993 | 0.3176009 | 0 | 1.331823 | 0
2018-04-20 20:09 | 188877.3 | 120.0026 | 3 | 21 | 4.226871 | 3.260014 | 0.4258813 | 0 | 1.788018 | 0
2018-04-20 20:11 | 188997.3 | 240.0008 | 3 | 21 | 4.250632 | 3.260027 | 0.5345364 | 0 | 2.248602 | 0
2018-04-20 20:13 | 189117.3 | 360.0012 | 3 | 21 | 4.273954 | 3.260017 | 0.643197 | 0 | 2.711736 | 0
2018-04-20 20:15 | 189237.3 | 480.001 | 3 | 21 | 4.299084 | 3.26 | 0.7518587 | 0 | 3.177501 | 0
2018-04-20 20:17 | 189357.3 | 600.0014 | 3 | 21 | 4.326831 | 3.259922 | 0.8605255 | 0 | 3.64615 | 0
2018-04-20 20:19 | 189477.3 | 720.0013 | 3 | 21 | 4.35692 | 3.260038 | 0.9691942 | 0 | 4.117949 | 0
2018-04-20 20:21 | 189597.3 | 840.0019 | 3 | 21 | 4.388546 | 3.259989 | 1.077852 | 0 | 4.593076 | 0
2018-04-20 20:23 | 189717.3 | 960.0024 | 3 | 21 | 4.400213 | 3.067528 | 1.184303 | 0 | 5.061252 | 0
2018-04-20 20:25 | 189837.3 | 1080.0031 | 3 | 21 | 4.400156 | 2.825279 | 1.282403 | 0 | 5.492909 | 0
2018-04-20 20:27 | 189957.3 | 1200.0012 | 3 | 21 | 4.400115 | 2.612123 | 1.372953 | 0 | 5.891343 | 0
2018-04-20 20:29 | 190077.3 | 1320.0026 | 3 | 21 | 4.400163 | 2.427744 | 1.456874 | 0 | 6.260606 | 0
2018-04-20 20:31 | 190197.3 | 1440.0008 | 3 | 21 | 4.400156 | 2.269316 | 1.535085 | 0 | 6.604749 | 0
2018-04-20 20:33 | 190317.3 | 1560.0021 | 3 | 21 | 4.400065 | 2.131693 | 1.608383 | 0 | 6.927267 | 0
2018-04-20 20:35 | 190437.3 | 1680.0013 | 3 | 21 | 4.4001 | 2.014219 | 1.677442 | 0 | 7.231134 | 0
2018-04-20 20:37 | 190557.3 | 1800.0009 | 3 | 21 | 4.400093 | 1.906219 | 1.742745 | 0 | 7.518476 | 0
2018-04-20 20:39 | 190677.3 | 1920.0009 | 3 | 21 | 4.400115 | 1.80722 | 1.804602 | 0 | 7.790651 | 0
2018-04-20 20:41 | 190797.3 | 2040.0012 | 3 | 21 | 4.400058 | 1.715528 | 1.863287 | 0 | 8.04887 | 0
2018-04-20 20:43 | 190917.3 | 2160.0002 | 3 | 21 | 4.400088 | 1.629389 | 1.919019 | 0 | 8.294096 | 0
2018-04-20 20:45 | 191037.3 | 2280.0009 | 3 | 21 | 4.400129 | 1.551532 | 1.971999 | 0 | 8.527215 | 0
2018-04-20 20:47 | 191157.3 | 2400.0004 | 3 | 21 | 4.40013 | 1.477169 | 2.022441 | 0 | 8.749162 | 0
2018-04-20 20:49 | 191277.3 | 2520.001 | 3 | 21 | 4.400075 | 1.406446 | 2.070485 | 0 | 8.96056 | 0
2018-04-20 20:51 | 191397.3 | 2640.0017 | 3 | 21 | 4.400083 | 1.340505 | 2.116263 | 0 | 9.161988 | 0
2018-04-20 20:53 | 191517.3 | 2760.0007 | 3 | 21 | 4.400074 | 1.276478 | 2.159864 | 0 | 9.353835 | 0
2018-04-20 20:55 | 191637.3 | 2880.0005 | 3 | 21 | 4.400092 | 1.214657 | 2.20137 | 0 | 9.536463 | 0
2018-04-20 20:57 | 191757.3 | 3000.0003 | 3 | 21 | 4.400062 | 1.154773 | 2.240845 | 0 | 9.710157 | 0
2018-04-20 20:59 | 191877.3 | 3120.0011 | 3 | 21 | 4.400095 | 1.097651 | 2.278381 | 0 | 9.875315 | 0
2018-04-20 21:01 | 191997.3 | 3240.001 | 3 | 21 | 4.400026 | 1.042049 | 2.314038 | 0 | 10.03221 | 0
2018-04-20 21:03 | 192117.3 | 3360.0014 | 3 | 21 | 4.400043 | 0.9910975 | 2.347927 | 0 | 10.18132 | 0
2018-04-20 21:05 | 192237.3 | 3480.0011 | 3 | 21 | 4.400129 | 0.9425507 | 2.380129 | 0 | 10.32302 | 0
2018-04-20 21:07 | 192357.3 | 3600.0011 | 3 | 21 | 4.400118 | 0.8944883 | 2.410712 | 0 | 10.45758 | 0
2018-04-20 21:09 | 192477.3 | 3720.0009 | 3 | 21 | 4.400095 | 0.8492241 | 2.439749 | 0 | 10.58534 | 0
2018-04-20 21:11 | 192597.3 | 3840.0014 | 3 | 21 | 4.400063 | 0.8042183 | 2.467287 | 0 | 10.70652 | 0
2018-04-20 21:13 | 192717.3 | 3960.0003 | 3 | 21 | 4.400058 | 0.7616682 | 2.493374 | 0 | 10.8213 | 0
2018-04-20 21:15 | 192837.3 | 4080.0016 | 3 | 21 | 4.400051 | 0.7213869 | 2.51809 | 0 | 10.93005 | 0
2018-04-20 21:17 | 192957.3 | 4200.0006 | 3 | 21 | 4.400044 | 0.6832895 | 2.541499 | 0 | 11.03305 | 0
2018-04-20 21:19 | 193061.6 | 4304.3112 | 3 | 21 | 4.400031 | 0.6519985 | 2.560836 | 0 | 11.11813 | 0
2018-04-20 21:21 | 193181.7 | 119.9999 | 4 | 21 | 4.286296 | 0 | 2.560836 | 0 | 11.11813 | 0
2018-04-20 21:23 | 193301.7 | 240.0004 | 4 | 21 | 4.273733 | 0 | 2.560836 | 0 | 11.11813 | 0
2018-04-20 21:24 | 193361.7 | 300.0033 | 4 | 21 | 4.270298 | 0 | 2.560836 | 0 | 11.11813 | 0
2018-04-20 21:26 | 193481.7 | 120.0004 | 5 | 21 | 3.929672 | -2.282065 | 2.560836 | 0.07606125 | 11.11813 | 0.3024267
2018-04-20 21:28 | 193601.7 | 240.0014 | 5 | 21 | 3.886075 | -2.282005 | 2.560836 | 0.1521188 | 11.11813 | 0.599548
2018-04-20 21:30 | 193721.7 | 360.0004 | 5 | 21 | 3.85007 | -2.28196 | 2.560836 | 0.2281831 | 11.11813 | 0.8937517
2018-04-20 21:32 | 193841.7 | 480.0001 | 5 | 21 | 3.816432 | -2.281989 | 2.560836 | 0.3042467 | 11.11813 | 1.18531
2018-04-20 21:34 | 193961.7 | 600.0006 | 5 | 21 | 3.784709 | -2.281979 | 2.560836 | 0.3803062 | 11.11813 | 1.474373
2018-04-20 21:36 | 194081.7 | 720.0011 | 5 | 21 | 3.753404 | -2.281934 | 2.560836 | 0.4563715 | 11.11813 | 1.761066
2018-04-20 21:38 | 194201.7 | 840.0001 | 5 | 21 | 3.722755 | -2.281898 | 2.560836 | 0.532434 | 11.11813 | 2.045387
2018-04-20 21:40 | 194321.7 | 960.0006 | 5 | 21 | 3.693592 | -2.281948 | 2.560836 | 0.6084918 | 11.11813 | 2.32741
2018-04-20 21:42 | 194441.7 | 1080.0003 | 5 | 21 | 3.666717 | -2.281932 | 2.560836 | 0.6845582 | 11.11813 | 2.607331
2018-04-20 21:44 | 194561.7 | 1200.0009 | 5 | 21 | 3.642054 | -2.28197 | 2.560836 | 0.7606246 | 11.11813 | 2.885295
2018-04-20 21:46 | 194681.7 | 1320.0006 | 5 | 21 | 3.618854 | -2.281925 | 2.560836 | 0.8366871 | 11.11813 | 3.161431
2018-04-20 21:48 | 194801.7 | 1440.0003 | 5 | 21 | 3.596969 | -2.281976 | 2.560836 | 0.9127519 | 11.11813 | 3.435855
2018-04-20 21:50 | 194921.7 | 1560.0017 | 5 | 21 | 3.575822 | -2.281974 | 2.560836 | 0.9888101 | 11.11813 | 3.708626
2018-04-20 21:52 | 195041.7 | 1680.0014 | 5 | 21 | 3.555614 | -2.282021 | 2.560836 | 1.064877 | 11.11813 | 3.979855
2018-04-20 21:54 | 195161.7 | 1800.0004 | 5 | 21 | 3.536368 | -2.282012 | 2.560836 | 1.140933 | 11.11813 | 4.249537
2018-04-20 21:56 | 195281.7 | 1920.0011 | 5 | 21 | 3.518365 | -2.281997 | 2.560836 | 1.216997 | 11.11813 | 4.517843
2018-04-20 21:58 | 195401.7 | 2040.0015 | 5 | 21 | 3.500924 | -2.28199 | 2.560836 | 1.293073 | 11.11813 | 4.784841
2018-04-20 22:00 | 195521.7 | 2160.0006 | 5 | 21 | 3.484149 | -2.281912 | 2.560836 | 1.369128 | 11.11813 | 5.050466
2018-04-20 22:02 | 195641.7 | 2280.0001 | 5 | 21 | 3.467865 | -2.28194 | 2.560836 | 1.445193 | 11.11813 | 5.314865
2018-04-20 22:04 | 195761.7 | 2400.0015 | 5 | 21 | 3.452236 | -2.281983 | 2.560836 | 1.52125 | 11.11813 | 5.578022
2018-04-20 22:06 | 195881.7 | 2520.0015 | 5 | 21 | 3.437836 | -2.281905 | 2.560836 | 1.597317 | 11.11813 | 5.840068
2018-04-20 22:08 | 196001.7 | 2640.0016 | 5 | 21 | 3.423667 | -2.282056 | 2.560836 | 1.673387 | 11.11813 | 6.101046
2018-04-20 22:10 | 196121.7 | 2760.0015 | 5 | 21 | 3.409142 | -2.281848 | 2.560836 | 1.749446 | 11.11813 | 6.3609
2018-04-20 22:12 | 196241.7 | 2880.0003 | 5 | 21 | 3.393323 | -2.281969 | 2.560836 | 1.825514 | 11.11813 | 6.619635
2018-04-20 22:14 | 196361.7 | 3000.0013 | 5 | 21 | 3.376605 | -2.281948 | 2.560836 | 1.901572 | 11.11813 | 6.877094
2018-04-20 22:16 | 196481.7 | 3120.0014 | 5 | 21 | 3.357845 | -2.281969 | 2.560836 | 1.977639 | 11.11813 | 7.133241
2018-04-20 22:18 | 196601.7 | 3240.0015 | 5 | 21 | 3.337061 | -2.281957 | 2.560836 | 2.053694 | 11.11813 | 7.387851
2018-04-20 22:20 | 196721.7 | 3360.0012 | 5 | 21 | 3.313212 | -2.281972 | 2.560836 | 2.129765 | 11.11813 | 7.640821
2018-04-20 22:22 | 196841.7 | 3480.0007 | 5 | 21 | 3.285443 | -2.282003 | 2.560836 | 2.205832 | 11.11813 | 7.891822
2018-04-20 22:24 | 196961.7 | 3600.0015 | 5 | 21 | 3.25192 | -2.281956 | 2.560836 | 2.281892 | 11.11813 | 8.140478
2018-04-20 22:26 | 197081.7 | 3720.0006 | 5 | 21 | 3.209354 | -2.281977 | 2.560836 | 2.35796 | 11.11813 | 8.386297
2018-04-20 22:28 | 197201.7 | 3840.0009 | 5 | 21 | 3.152915 | -2.281997 | 2.560836 | 2.434022 | 11.11813 | 8.628376
2018-04-20 22:30 | 197321.7 | 3960.001 | 5 | 21 | 3.073007 | -2.282063 | 2.560836 | 2.510076 | 11.11813 | 8.865327
2018-04-20 22:32 | 197399.1 | 4037.3534 | 5 | 21 | 2.999994 | -2.28195 | 2.560836 | 2.559116 | 11.11813 | 9.014333
2018-04-20 22:34 | 197519.1 | 120.0014 | 6 | 21 | 3.583613 | 0 | 2.560836 | 2.559116 | 11.11813 | 9.014333
2018-04-20 22:36 | 197639.1 | 240.001 | 6 | 21 | 3.619541 | 0 | 2.560836 | 2.559116 | 11.11813 | 9.014333
2018-04-20 22:37 | 197699.1 | 300.0036 | 6 | 21 | 3.629073 | 0 | 2.560836 | 2.559116 | 11.11813 | 9.014333
2018-04-20 22:37 | 197699.1 | 0.0028 | 7 | 22 | 3.628918 | 0 | 0 | 0 | 0 | 0
2018-04-20 22:39 | 197819.2 | 120 | 2 | 22 | 4.200198 | 3.777811 | 0.1412656 | 8.17e-10 | 0.591205 | 2.966e-09
2018-04-20 22:41 | 197939.2 | 240.0011 | 2 | 22 | 4.200154 | 3.417309 | 0.2610736 | 8.17e-10 | 1.094422 | 2.966e-09
2018-04-20 22:42 | 197998.9 | 299.6285 | 2 | 22 | 4.20021 | 3.259995 | 0.3163622 | 8.17e-10 | 1.326645 | 2.966e-09
2018-04-20 22:44 | 198118.9 | 120.0006 | 3 | 22 | 4.227046 | 3.260107 | 0.4246379 | 8.17e-10 | 1.782828 | 2.966e-09
2018-04-20 22:46 | 198238.9 | 240.0004 | 3 | 22 | 4.251007 | 3.260042 | 0.53331 | 8.17e-10 | 2.243516 | 2.966e-09
2018-04-20 22:48 | 198358.9 | 360.0003 | 3 | 22 | 4.274704 | 3.259981 | 0.6419716 | 8.17e-10 | 2.706717 | 2.966e-09
2018-04-20 22:50 | 198478.9 | 480.0018 | 3 | 22 | 4.29973 | 3.260078 | 0.7506411 | 8.17e-10 | 3.172588 | 2.966e-09
2018-04-20 22:52 | 198598.9 | 600.0006 | 3 | 22 | 4.327373 | 3.260038 | 0.859292 | 8.17e-10 | 3.641234 | 2.966e-09
2018-04-20 22:54 | 198718.9 | 720.0008 | 3 | 22 | 4.357407 | 3.260096 | 0.9679657 | 8.17e-10 | 4.113127 | 2.966e-09
2018-04-20 22:56 | 198838.9 | 840.0001 | 3 | 22 | 4.388943 | 3.260035 | 1.076627 | 8.17e-10 | 4.588307 | 2.966e-09
2018-04-20 22:58 | 198958.9 | 960.0001 | 3 | 22 | 4.400157 | 3.066679 | 1.183056 | 8.17e-10 | 5.056401 | 2.966e-09
2018-04-20 23:00 | 199078.9 | 1080.001 | 3 | 22 | 4.400172 | 2.82037 | 1.281068 | 8.17e-10 | 5.48767 | 2.966e-09
2018-04-20 23:02 | 199198.9 | 1200.002 | 3 | 22 | 4.400184 | 2.609068 | 1.371446 | 8.17e-10 | 5.885351 | 2.966e-09
2018-04-20 23:04 | 199318.9 | 1320.0013 | 3 | 22 | 4.400151 | 2.426853 | 1.455297 | 8.17e-10 | 6.254304 | 2.966e-09
2018-04-20 23:06 | 199438.9 | 1440.0013 | 3 | 22 | 4.400157 | 2.272394 | 1.53354 | 8.17e-10 | 6.598586 | 2.966e-09
2018-04-20 23:08 | 199558.9 | 1560.0006 | 3 | 22 | 4.400128 | 2.136639 | 1.606983 | 8.17e-10 | 6.921743 | 2.966e-09
2018-04-20 23:10 | 199678.9 | 1680.0009 | 3 | 22 | 4.40014 | 2.014992 | 1.676141 | 8.17e-10 | 7.226048 | 2.966e-09
2018-04-20 23:12 | 199798.9 | 1800.0011 | 3 | 22 | 4.400168 | 1.906286 | 1.74145 | 8.17e-10 | 7.513417 | 2.966e-09
2018-04-20 23:14 | 199918.9 | 1920.0012 | 3 | 22 | 4.400058 | 1.805144 | 1.803278 | 8.17e-10 | 7.785462 | 2.966e-09
2018-04-20 23:16 | 200038.9 | 2040.0015 | 3 | 22 | 4.400038 | 1.714769 | 1.861929 | 8.17e-10 | 8.043535 | 2.966e-09
2018-04-20 23:18 | 200158.9 | 2160.0034 | 3 | 22 | 4.400073 | 1.63247 | 1.917711 | 8.17e-10 | 8.288981 | 2.966e-09
2018-04-20 23:20 | 200278.9 | 2280.0005 | 3 | 22 | 4.400073 | 1.555944 | 1.970846 | 8.17e-10 | 8.522779 | 2.966e-09
2018-04-20 23:22 | 200398.9 | 2400.0003 | 3 | 22 | 4.400058 | 1.481002 | 2.021468 | 8.17e-10 | 8.74552 | 2.966e-09
2018-04-20 23:24 | 200518.9 | 2520.0002 | 3 | 22 | 4.400042 | 1.408986 | 2.069626 | 8.17e-10 | 8.957421 | 2.966e-09
2018-04-20 23:26 | 200638.9 | 2640.0003 | 3 | 22 | 4.400075 | 1.342472 | 2.11547 | 8.17e-10 | 9.159136 | 2.966e-09
2018-04-20 23:28 | 200758.9 | 2760.001 | 3 | 22 | 4.400119 | 1.277922 | 2.159123 | 8.17e-10 | 9.351214 | 2.966e-09
2018-04-20 23:30 | 200878.9 | 2880.0003 | 3 | 22 | 4.400052 | 1.216085 | 2.200679 | 8.17e-10 | 9.534062 | 2.966e-09
2018-04-20 23:32 | 200998.9 | 3000.0015 | 3 | 22 | 4.400145 | 1.158851 | 2.240245 | 8.17e-10 | 9.708154 | 2.966e-09
2018-04-20 23:34 | 201118.9 | 3120.001 | 3 | 22 | 4.400067 | 1.101649 | 2.277894 | 8.17e-10 | 9.873811 | 2.966e-09
2018-04-20 23:36 | 201238.9 | 3240.0014 | 3 | 22 | 4.400039 | 1.046517 | 2.31369 | 8.17e-10 | 10.03132 | 2.966e-09
2018-04-20 23:38 | 201358.9 | 3360.0002 | 3 | 22 | 4.400107 | 0.9933777 | 2.34768 | 8.17e-10 | 10.18087 | 2.966e-09
2018-04-20 23:40 | 201478.9 | 3480.0006 | 3 | 22 | 4.399992 | 0.9416542 | 2.379924 | 8.17e-10 | 10.32275 | 2.966e-09
2018-04-20 23:42 | 201598.9 | 3600.0012 | 3 | 22 | 4.400054 | 0.894043 | 2.410516 | 8.17e-10 | 10.45736 | 2.966e-09
2018-04-20 23:44 | 201718.9 | 3720.0012 | 3 | 22 | 4.400086 | 0.8483791 | 2.439548 | 8.17e-10 | 10.5851 | 2.966e-09
2018-04-20 23:46 | 201838.9 | 3840.0015 | 3 | 22 | 4.400044 | 0.8052368 | 2.467096 | 8.17e-10 | 10.70631 | 2.966e-09
2018-04-20 23:48 | 201958.9 | 3960.0004 | 3 | 22 | 4.400097 | 0.7631845 | 2.493227 | 8.17e-10 | 10.82129 | 2.966e-09
2018-04-20 23:50 | 202078.9 | 4080.0015 | 3 | 22 | 4.400121 | 0.722724 | 2.517967 | 8.17e-10 | 10.93015 | 2.966e-09
2018-04-20 23:52 | 202198.9 | 4200.0009 | 3 | 22 | 4.399998 | 0.6831608 | 2.54139 | 8.17e-10 | 11.03321 | 2.966e-09
2018-04-20 23:53 | 202303.4 | 4304.5563 | 3 | 22 | 4.400084 | 0.651988 | 2.560779 | 8.17e-10 | 11.11852 | 2.966e-09
2018-04-20 23:55 | 202423.5 | 120.0001 | 4 | 22 | 4.286661 | 0 | 2.560779 | 8.17e-10 | 11.11852 | 2.966e-09
2018-04-20 23:57 | 202543.5 | 240.0012 | 4 | 22 | 4.274166 | 0 | 2.560779 | 8.17e-10 | 11.11852 | 2.966e-09
2018-04-20 23:58 | 202603.5 | 300.0037 | 4 | 22 | 4.27075 | 0 | 2.560779 | 8.17e-10 | 11.11852 | 2.966e-09
2018-04-21 | 202723.5 | 120.0012 | 5 | 22 | 3.930784 | -2.281948 | 2.560779 | 0.07606014 | 11.11852 | 0.3024917
2018-04-21 00:02 | 202843.5 | 240.0008 | 5 | 22 | 3.887377 | -2.282016 | 2.560779 | 0.1521185 | 11.11852 | 0.59971
2018-04-21 00:04 | 202963.5 | 360.0002 | 5 | 22 | 3.851092 | -2.281954 | 2.560779 | 0.2281854 | 11.11852 | 0.8940092
2018-04-21 00:06 | 203083.5 | 480.0008 | 5 | 22 | 3.817214 | -2.281881 | 2.560779 | 0.3042459 | 11.11852 | 1.185622
2018-04-21 00:08 | 203203.5 | 600.0007 | 5 | 22 | 3.785244 | -2.281921 | 2.560779 | 0.3803108 | 11.11852 | 1.474755
2018-04-21 00:10 | 203323.5 | 720.0003 | 5 | 22 | 3.753818 | -2.282037 | 2.560779 | 0.4563684 | 11.11852 | 1.761453
2018-04-21 00:12 | 203443.5 | 840.0005 | 5 | 22 | 3.723279 | -2.281928 | 2.560779 | 0.532436 | 11.11852 | 2.04583
2018-04-21 00:14 | 203563.5 | 960.0009 | 5 | 22 | 3.694026 | -2.282049 | 2.560779 | 0.6084948 | 11.11852 | 2.327893
2018-04-21 00:16 | 203683.5 | 1080.001 | 5 | 22 | 3.666883 | -2.28193 | 2.560779 | 0.6845654 | 11.11852 | 2.607851
2018-04-21 00:18 | 203803.5 | 1200.0012 | 5 | 22 | 3.642084 | -2.281979 | 2.560779 | 0.7606236 | 11.11852 | 2.885792
2018-04-21 00:20 | 203923.5 | 1320.0006 | 5 | 22 | 3.619158 | -2.281999 | 2.560779 | 0.8366849 | 11.11852 | 3.161934
2018-04-21 00:22 | 204043.5 | 1440.0014 | 5 | 22 | 3.597118 | -2.281985 | 2.560779 | 0.9127544 | 11.11852 | 3.436397
2018-04-21 00:24 | 204163.5 | 1560.0009 | 5 | 22 | 3.57588 | -2.28188 | 2.560779 | 0.9888121 | 11.11852 | 3.709173
2018-04-21 00:26 | 204283.5 | 1680.0012 | 5 | 22 | 3.555621 | -2.281934 | 2.560779 | 1.064881 | 11.11852 | 3.98041
2018-04-21 00:28 | 204403.5 | 1800.0016 | 5 | 22 | 3.536108 | -2.281948 | 2.560779 | 1.140939 | 11.11852 | 4.250096
2018-04-21 00:30 | 204523.5 | 1920.0002 | 5 | 22 | 3.517916 | -2.281982 | 2.560779 | 1.217 | 11.11852 | 4.518358
2018-04-21 00:32 | 204643.5 | 2040.0004 | 5 | 22 | 3.500632 | -2.281972 | 2.560779 | 1.293072 | 11.11852 | 4.785306
2018-04-21 00:34 | 204763.5 | 2160.0008 | 5 | 22 | 3.484192 | -2.28192 | 2.560779 | 1.369131 | 11.11852 | 5.050935
2018-04-21 00:36 | 204883.5 | 2280.0012 | 5 | 22 | 3.468205 | -2.281937 | 2.560779 | 1.445194 | 11.11852 | 5.315344
2018-04-21 00:38 | 205003.5 | 2400.0008 | 5 | 22 | 3.452832 | -2.281963 | 2.560779 | 1.521255 | 11.11852 | 5.578548
2018-04-21 00:40 | 205123.5 | 2520.0004 | 5 | 22 | 3.438076 | -2.281989 | 2.560779 | 1.597324 | 11.11852 | 5.840641
2018-04-21 00:42 | 205243.5 | 2640.0017 | 5 | 22 | 3.423485 | -2.28193 | 2.560779 | 1.673383 | 11.11852 | 6.101583
2018-04-21 00:44 | 205363.5 | 2760.0012 | 5 | 22 | 3.408556 | -2.281994 | 2.560779 | 1.749448 | 11.11852 | 6.361422
2018-04-21 00:46 | 205483.5 | 2880.0017 | 5 | 22 | 3.392994 | -2.282009 | 2.560779 | 1.825518 | 11.11852 | 6.620124
2018-04-21 00:48 | 205603.5 | 3000.0003 | 5 | 22 | 3.376153 | -2.281974 | 2.560779 | 1.901582 | 11.11852 | 6.87758
2018-04-21 00:50 | 205723.5 | 3120.0032 | 5 | 22 | 3.35768 | -2.281972 | 2.560779 | 1.97765 | 11.11852 | 7.133707
2018-04-21 00:52 | 205843.5 | 3240.0003 | 5 | 22 | 3.336848 | -2.281989 | 2.560779 | 2.053701 | 11.11852 | 7.388284
2018-04-21 00:54 | 205963.5 | 3360.0008 | 5 | 22 | 3.312859 | -2.282019 | 2.560779 | 2.129771 | 11.11852 | 7.641224
2018-04-21 00:56 | 206083.5 | 3480.0006 | 5 | 22 | 3.284846 | -2.282043 | 2.560779 | 2.20583 | 11.11852 | 7.892168
2018-04-21 00:58 | 206203.5 | 3600.0015 | 5 | 22 | 3.25102 | -2.281965 | 2.560779 | 2.281896 | 11.11852 | 8.140796
2018-04-21 01:00 | 206323.5 | 3720.0004 | 5 | 22 | 3.208018 | -2.282029 | 2.560779 | 2.357961 | 11.11852 | 8.386524
2018-04-21 01:02 | 206443.5 | 3840.0013 | 5 | 22 | 3.151455 | -2.282063 | 2.560779 | 2.434027 | 11.11852 | 8.628505
2018-04-21 01:04 | 206563.5 | 3960.0007 | 5 | 22 | 3.07233 | -2.282065 | 2.560779 | 2.510097 | 11.11852 | 8.865416
2018-04-21 01:06 | 206640.5 | 4036.9383 | 5 | 22 | 2.999998 | -2.282023 | 2.560779 | 2.558861 | 11.11852 | 9.013565
2018-04-21 01:08 | 206760.5 | 120.0004 | 6 | 22 | 3.58393 | 0 | 2.560779 | 2.558869 | 11.11852 | 9.013587
2018-04-21 01:10 | 206880.5 | 240.0014 | 6 | 22 | 3.619978 | 0 | 2.560779 | 2.558869 | 11.11852 | 9.013587
2018-04-21 01:11 | 206940.5 | 300.0026 | 6 | 22 | 3.629558 | 0 | 2.560779 | 2.558869 | 11.11852 | 9.013587
2018-04-21 01:11 | 206940.6 | 0.0027 | 7 | 23 | 3.629552 | 0 | 0 | 0 | 0 | 0
2018-04-21 01:13 | 207060.6 | 120.0006 | 2 | 23 | 4.200216 | 3.762461 | 0.1408168 | 4.006e-09 | 0.5893782 | 1.4539e-08
2018-04-21 01:15 | 207180.6 | 240.0019 | 2 | 23 | 4.200182 | 3.407141 | 0.2601933 | 4.006e-09 | 1.090783 | 1.4539e-08
2018-04-21 01:15 | 207236.4 | 295.8109 | 2 | 23 | 4.200222 | 3.259991 | 0.3118508 | 4.006e-09 | 1.307754 | 1.4539e-08
2018-04-21 01:17 | 207356.4 | 120.0005 | 3 | 23 | 4.227315 | 3.260059 | 0.420127 | 4.006e-09 | 1.76396 | 1.4539e-08
2018-04-21 01:19 | 207476.4 | 240.0009 | 3 | 23 | 4.251241 | 3.260029 | 0.5287846 | 4.006e-09 | 2.22462 | 1.4539e-08
2018-04-21 01:21 | 207596.4 | 360.002 | 3 | 23 | 4.274631 | 3.259998 | 0.6374645 | 4.006e-09 | 2.687902 | 1.4539e-08
2018-04-21 01:23 | 207716.4 | 480.0019 | 3 | 23 | 4.299735 | 3.260042 | 0.7461136 | 4.006e-09 | 3.153692 | 1.4539e-08
2018-04-21 01:25 | 207836.4 | 600.0011 | 3 | 23 | 4.327455 | 3.260033 | 0.8547869 | 4.006e-09 | 3.622437 | 1.4539e-08
2018-04-21 01:27 | 207956.4 | 720.0007 | 3 | 23 | 4.357257 | 3.260035 | 0.9634485 | 4.006e-09 | 4.094265 | 1.4539e-08
2018-04-21 01:29 | 208076.4 | 840.0004 | 3 | 23 | 4.388884 | 3.26004 | 1.07211 | 4.006e-09 | 4.569443 | 1.4539e-08
2018-04-21 01:31 | 208196.4 | 960.0016 | 3 | 23 | 4.400122 | 3.066895 | 1.178553 | 4.006e-09 | 5.037596 | 1.4539e-08
2018-04-21 01:33 | 208316.4 | 1080.0013 | 3 | 23 | 4.400132 | 2.821968 | 1.276607 | 4.006e-09 | 5.469052 | 1.4539e-08
2018-04-21 01:35 | 208436.4 | 1200.0008 | 3 | 23 | 4.400101 | 2.611511 | 1.367089 | 4.006e-09 | 5.867187 | 1.4539e-08
2018-04-21 01:37 | 208556.4 | 1320.0011 | 3 | 23 | 4.400156 | 2.431646 | 1.451065 | 4.006e-09 | 6.236692 | 1.4539e-08
2018-04-21 01:39 | 208676.4 | 1440.0012 | 3 | 23 | 4.40018 | 2.273344 | 1.529393 | 4.006e-09 | 6.581347 | 1.4539e-08
2018-04-21 01:41 | 208796.4 | 1560.0013 | 3 | 23 | 4.400096 | 2.136345 | 1.602839 | 4.006e-09 | 6.904518 | 1.4539e-08
2018-04-21 01:43 | 208916.4 | 1680.0021 | 3 | 23 | 4.400115 | 2.014923 | 1.671977 | 4.006e-09 | 7.208733 | 1.4539e-08
2018-04-21 01:45 | 209036.5 | 1800.0024 | 3 | 23 | 4.400107 | 1.906636 | 1.73729 | 4.006e-09 | 7.496116 | 1.4539e-08
2018-04-21 01:47 | 209156.4 | 1920.0019 | 3 | 23 | 4.400112 | 1.810014 | 1.79919 | 4.006e-09 | 7.768484 | 1.4539e-08
2018-04-21 01:49 | 209276.4 | 2040.0004 | 3 | 23 | 4.400029 | 1.719351 | 1.858006 | 4.006e-09 | 8.02728 | 1.4539e-08
2018-04-21 01:51 | 209396.4 | 2160.0007 | 3 | 23 | 4.400054 | 1.63624 | 1.913928 | 4.006e-09 | 8.273338 | 1.4539e-08
2018-04-21 01:53 | 209516.4 | 2280.0017 | 3 | 23 | 4.400019 | 1.556309 | 1.967133 | 4.006e-09 | 8.507444 | 1.4539e-08
2018-04-21 01:55 | 209636.5 | 2400.0024 | 3 | 23 | 4.400103 | 1.481383 | 2.017749 | 4.006e-09 | 8.730162 | 1.4539e-08
2018-04-21 01:57 | 209756.4 | 2520.0019 | 3 | 23 | 4.400087 | 1.410651 | 2.065919 | 4.006e-09 | 8.942113 | 1.4539e-08
2018-04-21 01:59 | 209876.4 | 2640.0005 | 3 | 23 | 4.400084 | 1.344122 | 2.111812 | 4.006e-09 | 9.144047 | 1.4539e-08
2018-04-21 02:01 | 209996.5 | 2760.0022 | 3 | 23 | 4.400137 | 1.281197 | 2.155563 | 4.006e-09 | 9.336554 | 1.4539e-08
2018-04-21 02:03 | 210116.4 | 2880.0016 | 3 | 23 | 4.400073 | 1.218964 | 2.197214 | 4.006e-09 | 9.519819 | 1.4539e-08
2018-04-21 02:05 | 210236.4 | 3000.0003 | 3 | 23 | 4.400078 | 1.159001 | 2.236836 | 4.006e-09 | 9.694161 | 1.4539e-08
2018-04-21 02:07 | 210356.4 | 3120.0004 | 3 | 23 | 4.399998 | 1.100938 | 2.274499 | 4.006e-09 | 9.859882 | 1.4539e-08
2018-04-21 02:09 | 210476.4 | 3240.0006 | 3 | 23 | 4.400105 | 1.04784 | 2.310298 | 4.006e-09 | 10.0174 | 1.4539e-08
2018-04-21 02:11 | 210596.4 | 3360.0011 | 3 | 23 | 4.400066 | 0.9949827 | 2.344329 | 4.006e-09 | 10.16714 | 1.4539e-08
2018-04-21 02:13 | 210716.4 | 3480.0008 | 3 | 23 | 4.399972 | 0.9442873 | 2.376651 | 4.006e-09 | 10.30936 | 1.4539e-08
2018-04-21 02:15 | 210836.4 | 3600.002 | 3 | 23 | 4.400073 | 0.895813 | 2.407319 | 4.006e-09 | 10.4443 | 1.4539e-08
2018-04-21 02:17 | 210956.4 | 3720.0006 | 3 | 23 | 4.400028 | 0.8486605 | 2.436389 | 4.006e-09 | 10.57221 | 1.4539e-08
2018-04-21 02:19 | 211076.4 | 3840.0012 | 3 | 23 | 4.400046 | 0.8049726 | 2.463947 | 4.006e-09 | 10.69346 | 1.4539e-08
2018-04-21 02:21 | 211196.4 | 3960.0013 | 3 | 23 | 4.400067 | 0.7628584 | 2.49007 | 4.006e-09 | 10.80841 | 1.4539e-08
2018-04-21 02:23 | 211316.4 | 4080.0002 | 3 | 23 | 4.399948 | 0.7218475 | 2.514826 | 4.006e-09 | 10.91733 | 1.4539e-08
2018-04-21 02:25 | 211436.4 | 4200.002 | 3 | 23 | 4.40011 | 0.6858816 | 2.538288 | 4.006e-09 | 11.02057 | 1.4539e-08
2018-04-21 02:27 | 211546.2 | 4309.7843 | 3 | 23 | 4.400058 | 0.6519985 | 2.558668 | 4.006e-09 | 11.11024 | 1.4539e-08
2018-04-21 02:29 | 211666.3 | 120.0011 | 4 | 23 | 4.28662 | 0 | 2.558668 | 4.006e-09 | 11.11024 | 1.4539e-08
2018-04-21 02:31 | 211786.3 | 239.9999 | 4 | 23 | 4.2741 | 0 | 2.558668 | 4.006e-09 | 11.11024 | 1.4539e-08
2018-04-21 02:32 | 211846.3 | 300.0025 | 4 | 23 | 4.270686 | 0 | 2.558668 | 4.006e-09 | 11.11024 | 1.4539e-08
2018-04-21 02:34 | 211966.4 | 120.0004 | 5 | 23 | 3.930432 | -2.281967 | 2.558668 | 0.07606129 | 11.11024 | 0.302476
2018-04-21 02:36 | 212086.4 | 240.0016 | 5 | 23 | 3.887186 | -2.282002 | 2.558668 | 0.1521197 | 11.11024 | 0.5996689
2018-04-21 02:38 | 212206.4 | 360.0001 | 5 | 23 | 3.851271 | -2.281941 | 2.558668 | 0.2281805 | 11.11024 | 0.8939491
2018-04-21 02:40 | 212326.4 | 480.0005 | 5 | 23 | 3.817443 | -2.281976 | 2.558668 | 0.3042447 | 11.11024 | 1.185593
2018-04-21 02:42 | 212446.4 | 600.0012 | 5 | 23 | 3.785254 | -2.281945 | 2.558668 | 0.3803143 | 11.11024 | 1.474751
2018-04-21 02:44 | 212566.4 | 720.0003 | 5 | 23 | 3.753903 | -2.28197 | 2.558668 | 0.4563704 | 11.11024 | 1.761448
2018-04-21 02:46 | 212686.4 | 840.0007 | 5 | 23 | 3.723334 | -2.281994 | 2.558668 | 0.5324423 | 11.11024 | 2.045846
2018-04-21 02:48 | 212806.4 | 960.0002 | 5 | 23 | 3.694337 | -2.281908 | 2.558668 | 0.6085043 | 11.11024 | 2.327938
2018-04-21 02:50 | 212926.4 | 1080.0007 | 5 | 23 | 3.667529 | -2.281963 | 2.558668 | 0.6845571 | 11.11024 | 2.60787
2018-04-21 02:52 | 213046.4 | 1200.0003 | 5 | 23 | 3.642474 | -2.281997 | 2.558668 | 0.7606276 | 11.11024 | 2.885899
2018-04-21 02:54 | 213166.4 | 1320.0005 | 5 | 23 | 3.619236 | -2.281974 | 2.558668 | 0.8366905 | 11.11024 | 3.162066
2018-04-21 02:56 | 213286.4 | 1440.0002 | 5 | 23 | 3.59716 | -2.281927 | 2.558668 | 0.9127571 | 11.11024 | 3.436522
2018-04-21 02:58 | 213406.4 | 1560.0006 | 5 | 23 | 3.576005 | -2.282007 | 2.558668 | 0.9888195 | 11.11024 | 3.70932
2018-04-21 03:00 | 213526.4 | 1680.0002 | 5 | 23 | 3.555719 | -2.281939 | 2.558668 | 1.064879 | 11.11024 | 3.980531
2018-04-21 03:02 | 213646.4 | 1800.0008 | 5 | 23 | 3.536578 | -2.281908 | 2.558668 | 1.14094 | 11.11024 | 4.250245
2018-04-21 03:04 | 213766.4 | 1920.0002 | 5 | 23 | 3.518647 | -2.281895 | 2.558668 | 1.217001 | 11.11024 | 4.518551
2018-04-21 03:06 | 213886.4 | 2040.0014 | 5 | 23 | 3.500907 | -2.281969 | 2.558668 | 1.293073 | 11.11024 | 4.785545
2018-04-21 03:08 | 214006.4 | 2160.0004 | 5 | 23 | 3.483823 | -2.281972 | 2.558668 | 1.369127 | 11.11024 | 5.051151
2018-04-21 03:10 | 214126.4 | 2280.0008 | 5 | 23 | 3.467824 | -2.281914 | 2.558668 | 1.445191 | 11.11024 | 5.315526
2018-04-21 03:12 | 214246.4 | 2400.0003 | 5 | 23 | 3.453061 | -2.281985 | 2.558668 | 1.521248 | 11.11024 | 5.578713
2018-04-21 03:14 | 214366.4 | 2520.0005 | 5 | 23 | 3.43874 | -2.281956 | 2.558668 | 1.597319 | 11.11024 | 5.840847
2018-04-21 03:16 | 214486.4 | 2640.0008 | 5 | 23 | 3.424313 | -2.282051 | 2.558668 | 1.673385 | 11.11024 | 6.101872
2018-04-21 03:18 | 214606.4 | 2760.0012 | 5 | 23 | 3.409297 | -2.281945 | 2.558668 | 1.749446 | 11.11024 | 6.361756
2018-04-21 03:20 | 214726.4 | 2880.0014 | 5 | 23 | 3.393475 | -2.28192 | 2.558668 | 1.825513 | 11.11024 | 6.620495
2018-04-21 03:22 | 214846.4 | 3000.0001 | 5 | 23 | 3.376795 | -2.281943 | 2.558668 | 1.901572 | 11.11024 | 6.877973
2018-04-21 03:24 | 214966.4 | 3120.0012 | 5 | 23 | 3.358223 | -2.281977 | 2.558668 | 1.977637 | 11.11024 | 7.13414
2018-04-21 03:26 | 215086.4 | 3240.0016 | 5 | 23 | 3.33743 | -2.281967 | 2.558668 | 2.0537 | 11.11024 | 7.388801
2018-04-21 03:28 | 215206.4 | 3360.0003 | 5 | 23 | 3.313797 | -2.281934 | 2.558668 | 2.129753 | 11.11024 | 7.641748
2018-04-21 03:30 | 215326.4 | 3480.0006 | 5 | 23 | 3.286089 | -2.281914 | 2.558668 | 2.20582 | 11.11024 | 7.892799
2018-04-21 03:32 | 215446.4 | 3600.0001 | 5 | 23 | 3.251855 | -2.281894 | 2.558668 | 2.281882 | 11.11024 | 8.141489
2018-04-21 03:34 | 215566.4 | 3720.0012 | 5 | 23 | 3.20891 | -2.281903 | 2.558668 | 2.357953 | 11.11024 | 8.387299
2018-04-21 03:36 | 215686.4 | 3840 | 5 | 23 | 3.152109 | -2.281969 | 2.558668 | 2.434016 | 11.11024 | 8.629331
2018-04-21 03:38 | 215806.4 | 3960.0014 | 5 | 23 | 3.072305 | -2.28196 | 2.558668 | 2.510081 | 11.11024 | 8.866259
2018-04-21 03:40 | 215883 | 4036.6101 | 5 | 23 | 2.999999 | -2.28196 | 2.558668 | 2.558633 | 11.11024 | 9.01376
2018-04-21 03:42 | 216003 | 120.0003 | 6 | 23 | 3.583256 | 0 | 2.558668 | 2.558633 | 11.11024 | 9.01376
2018-04-21 03:44 | 216123 | 240.0009 | 6 | 23 | 3.619415 | 0 | 2.558668 | 2.558633 | 11.11024 | 9.01376
2018-04-21 03:45 | 216183 | 300.0029 | 6 | 23 | 3.629038 | 0 | 2.558668 | 2.558633 | 11.11024 | 9.01376
2018-04-21 03:45 | 216183 | 0.0028 | 7 | 24 | 3.628904 | 0 | 0 | 0 | 0 | 0
2018-04-21 03:47 | 216303.1 | 120.0029 | 2 | 24 | 4.200192 | 3.77384 | 0.1411906 | 4.053e-09 | 0.590898 | 1.4708e-08
2018-04-21 03:49 | 216423.1 | 240.001 | 2 | 24 | 4.2002 | 3.417734 | 0.2609184 | 4.053e-09 | 1.093778 | 1.4708e-08
2018-04-21 03:50 | 216482.4 | 299.259 | 2 | 24 | 4.200136 | 3.259996 | 0.3158358 | 4.053e-09 | 1.324441 | 1.4708e-08
2018-04-21 03:52 | 216602.4 | 120.0007 | 3 | 24 | 4.227143 | 3.260067 | 0.4241327 | 4.053e-09 | 1.780718 | 1.4708e-08
2018-04-21 03:54 | 216722.4 | 240.0011 | 3 | 24 | 4.251276 | 3.260084 | 0.5327857 | 4.053e-09 | 2.241339 | 1.4708e-08
2018-04-21 03:56 | 216842.4 | 360.0025 | 3 | 24 | 4.274571 | 3.260027 | 0.6414659 | 4.053e-09 | 2.704622 | 1.4708e-08
2018-04-21 03:58 | 216962.4 | 480.0004 | 3 | 24 | 4.29969 | 3.260126 | 0.7501195 | 4.053e-09 | 3.170415 | 1.4708e-08
2018-04-21 04:00 | 217082.4 | 600.0016 | 3 | 24 | 4.327452 | 3.260109 | 0.8587887 | 4.053e-09 | 3.63915 | 1.4708e-08
2018-04-21 04:02 | 217202.4 | 720.0008 | 3 | 24 | 4.357486 | 3.260044 | 0.9674548 | 4.053e-09 | 4.111006 | 1.4708e-08
2018-04-21 04:04 | 217322.4 | 840.0024 | 3 | 24 | 4.389299 | 3.260082 | 1.076117 | 4.053e-09 | 4.586218 | 1.4708e-08
2018-04-21 04:06 | 217442.4 | 960.0011 | 3 | 24 | 4.400174 | 3.062168 | 1.182428 | 4.053e-09 | 5.053808 | 1.4708e-08
2018-04-21 04:08 | 217562.4 | 1080.0024 | 3 | 24 | 4.400166 | 2.81818 | 1.280346 | 4.053e-09 | 5.484665 | 1.4708e-08
2018-04-21 04:10 | 217682.4 | 1200.0008 | 3 | 24 | 4.40016 | 2.610325 | 1.37072 | 4.053e-09 | 5.882323 | 1.4708e-08
2018-04-21 04:12 | 217802.4 | 1320.0008 | 3 | 24 | 4.400136 | 2.428019 | 1.454625 | 4.053e-09 | 6.251518 | 1.4708e-08
2018-04-21 04:14 | 217922.4 | 1440.0004 | 3 | 24 | 4.400135 | 2.27033 | 1.532833 | 4.053e-09 | 6.595645 | 1.4708e-08
2018-04-21 04:16 | 218042.4 | 1560.0015 | 3 | 24 | 4.400127 | 2.132555 | 1.60614 | 4.053e-09 | 6.918205 | 1.4708e-08
2018-04-21 04:18 | 218162.4 | 1680.0002 | 3 | 24 | 4.400046 | 2.01096 | 1.675176 | 4.053e-09 | 7.221969 | 1.4708e-08
2018-04-21 04:20 | 218282.4 | 1800.0022 | 3 | 24 | 4.40011 | 1.903705 | 1.740391 | 4.053e-09 | 7.508923 | 1.4708e-08
2018-04-21 04:22 | 218402.4 | 1920.0001 | 3 | 24 | 4.400155 | 1.805428 | 1.802163 | 4.053e-09 | 7.780728 | 1.4708e-08
2018-04-21 04:24 | 218522.4 | 2040.0018 | 3 | 24 | 4.400124 | 1.715122 | 1.860805 | 4.053e-09 | 8.038755 | 1.4708e-08
2018-04-21 04:26 | 218642.4 | 2160.0005 | 3 | 24 | 4.400115 | 1.630707 | 1.916546 | 4.053e-09 | 8.28402 | 1.4708e-08
2018-04-21 04:28 | 218762.4 | 2280.0013 | 3 | 24 | 4.400055 | 1.550881 | 1.969552 | 4.053e-09 | 8.517255 | 1.4708e-08
2018-04-21 04:30 | 218882.4 | 2400.0024 | 3 | 24 | 4.400085 | 1.476524 | 2.020015 | 4.053e-09 | 8.739296 | 1.4708e-08
2018-04-21 04:32 | 219002.4 | 2520.0004 | 3 | 24 | 4.400129 | 1.407504 | 2.068057 | 4.053e-09 | 8.950684 | 1.4708e-08
2018-04-21 04:34 | 219122.4 | 2640.0015 | 3 | 24 | 4.400064 | 1.339487 | 2.113815 | 4.053e-09 | 9.152025 | 1.4708e-08
2018-04-21 04:36 | 219242.4 | 2760.0005 | 3 | 24 | 4.40006 | 1.274905 | 2.157386 | 4.053e-09 | 9.343739 | 1.4708e-08
2018-04-21 04:38 | 219362.4 | 2880.0008 | 3 | 24 | 4.400019 | 1.212712 | 2.198842 | 4.053e-09 | 9.526147 | 1.4708e-08
2018-04-21 04:40 | 219482.4 | 3000.0004 | 3 | 24 | 4.400048 | 1.154063 | 2.238292 | 4.053e-09 | 9.699733 | 1.4708e-08
2018-04-21 04:42 | 219602.4 | 3120.0017 | 3 | 24 | 4.40006 | 1.09803 | 2.275823 | 4.053e-09 | 9.864871 | 1.4708e-08
2018-04-21 04:44 | 219722.4 | 3240.0021 | 3 | 24 | 4.399959 | 1.042595 | 2.311518 | 4.053e-09 | 10.02193 | 1.4708e-08
2018-04-21 04:46 | 219842.4 | 3360.0009 | 3 | 24 | 4.400025 | 0.9906187 | 2.345423 | 4.053e-09 | 10.17112 | 1.4708e-08
2018-04-21 04:48 | 219962.4 | 3480.0005 | 3 | 24 | 4.400067 | 0.9396381 | 2.377592 | 4.053e-09 | 10.31266 | 1.4708e-08
2018-04-21 04:50 | 220082.4 | 3600.0021 | 3 | 24 | 4.40007 | 0.8911247 | 2.408094 | 4.053e-09 | 10.44687 | 1.4708e-08
2018-04-21 04:52 | 220202.4 | 3720.0008 | 3 | 24 | 4.400046 | 0.8456707 | 2.437025 | 4.053e-09 | 10.57417 | 1.4708e-08
2018-04-21 04:54 | 220322.4 | 3840.001 | 3 | 24 | 4.400007 | 0.801816 | 2.464488 | 4.053e-09 | 10.69501 | 1.4708e-08
2018-04-21 04:56 | 220442.4 | 3960.0013 | 3 | 24 | 4.400076 | 0.7611351 | 2.490535 | 4.053e-09 | 10.80962 | 1.4708e-08
2018-04-21 04:58 | 220562.4 | 4080.0006 | 3 | 24 | 4.399994 | 0.7197104 | 2.515218 | 4.053e-09 | 10.91822 | 1.4708e-08
2018-04-21 05:00 | 220682.4 | 4200.0007 | 3 | 24 | 4.400077 | 0.6822071 | 2.538579 | 4.053e-09 | 11.02101 | 1.4708e-08
2018-04-21 05:01 | 220779.1 | 4296.6993 | 3 | 24 | 4.399989 | 0.6519947 | 2.556504 | 4.053e-09 | 11.09988 | 1.4708e-08
2018-04-21 05:03 | 220899.1 | 120.0006 | 4 | 24 | 4.286095 | 0 | 2.556504 | 4.053e-09 | 11.09988 | 1.4708e-08
2018-04-21 05:05 | 221019.1 | 240.0001 | 4 | 24 | 4.273464 | 0 | 2.556504 | 4.053e-09 | 11.09988 | 1.4708e-08
2018-04-21 05:06 | 221079.1 | 300.0018 | 4 | 24 | 4.270051 | 0 | 2.556504 | 4.053e-09 | 11.09988 | 1.4708e-08
2018-04-21 05:08 | 221199.2 | 120.001 | 5 | 24 | 3.928887 | -2.281956 | 2.556504 | 0.07605948 | 11.09988 | 0.3023605
2018-04-21 05:10 | 221319.2 | 240.0008 | 5 | 24 | 3.885409 | -2.281985 | 2.556504 | 0.1521104 | 11.09988 | 0.5993994
2018-04-21 05:12 | 221439.2 | 360.0007 | 5 | 24 | 3.849466 | -2.281957 | 2.556504 | 0.2281796 | 11.09988 | 0.8935758
2018-04-21 05:14 | 221559.2 | 480.0006 | 5 | 24 | 3.815889 | -2.281925 | 2.556504 | 0.3042442 | 11.09988 | 1.185095
2018-04-21 05:16 | 221679.2 | 600.0001 | 5 | 24 | 3.783724 | -2.281934 | 2.556504 | 0.3803015 | 11.09988 | 1.474096
2018-04-21 05:18 | 221799.2 | 720.0011 | 5 | 24 | 3.752194 | -2.28195 | 2.556504 | 0.456363 | 11.09988 | 1.760686
2018-04-21 05:20 | 221919.2 | 840.0011 | 5 | 24 | 3.721555 | -2.28192 | 2.556504 | 0.5324264 | 11.09988 | 2.044918
2018-04-21 05:22 | 222039.2 | 960.0014 | 5 | 24 | 3.692544 | -2.282009 | 2.556504 | 0.6084994 | 11.09988 | 2.326912
2018-04-21 05:24 | 222159.2 | 1080.0002 | 5 | 24 | 3.66595 | -2.281981 | 2.556504 | 0.6845616 | 11.09988 | 2.60675
2018-04-21 05:26 | 222279.2 | 1200.0011 | 5 | 24 | 3.641201 | -2.281945 | 2.556504 | 0.7606254 | 11.09988 | 2.884644
2018-04-21 05:28 | 222399.2 | 1320.0015 | 5 | 24 | 3.617978 | -2.281892 | 2.556504 | 0.8366767 | 11.09988 | 3.160672
2018-04-21 05:30 | 222519.2 | 1440.0009 | 5 | 24 | 3.595862 | -2.281874 | 2.556504 | 0.9127502 | 11.09988 | 3.435056
2018-04-21 05:32 | 222639.2 | 1560.0002 | 5 | 24 | 3.574926 | -2.281925 | 2.556504 | 0.988808 | 11.09988 | 3.707744
2018-04-21 05:34 | 222759.2 | 1680.0003 | 5 | 24 | 3.554739 | -2.282029 | 2.556504 | 1.064877 | 11.09988 | 3.97891
2018-04-21 05:36 | 222879.2 | 1800.0032 | 5 | 24 | 3.535503 | -2.282014 | 2.556504 | 1.140938 | 11.09988 | 4.248547
2018-04-21 05:38 | 222999.2 | 1920.0009 | 5 | 24 | 3.517417 | -2.282065 | 2.556504 | 1.217002 | 11.09988 | 4.516778
2018-04-21 05:40 | 223119.2 | 2040.0003 | 5 | 24 | 3.500169 | -2.281965 | 2.556504 | 1.293065 | 11.09988 | 4.783666
2018-04-21 05:42 | 223239.2 | 2160.0013 | 5 | 24 | 3.483637 | -2.282049 | 2.556504 | 1.369122 | 11.09988 | 5.049245
2018-04-21 05:44 | 223359.2 | 2280.0012 | 5 | 24 | 3.46799 | -2.281941 | 2.556504 | 1.445193 | 11.09988 | 5.313644
2018-04-21 05:46 | 223479.2 | 2400.0013 | 5 | 24 | 3.453269 | -2.28193 | 2.556504 | 1.521254 | 11.09988 | 5.57686
2018-04-21 05:48 | 223599.2 | 2520.0014 | 5 | 24 | 3.438878 | -2.281962 | 2.556504 | 1.597313 | 11.09988 | 5.838958
2018-04-21 05:50 | 223719.2 | 2640.0013 | 5 | 24 | 3.424484 | -2.281853 | 2.556504 | 1.67338 | 11.09988 | 6.100001
2018-04-21 05:52 | 223839.2 | 2760.0003 | 5 | 24 | 3.409422 | -2.281947 | 2.556504 | 1.749443 | 11.09988 | 6.359908
2018-04-21 05:54 | 223959.2 | 2880.0005 | 5 | 24 | 3.393737 | -2.281965 | 2.556504 | 1.825495 | 11.09988 | 6.618607
2018-04-21 05:56 | 224079.2 | 3000.0019 | 5 | 24 | 3.37682 | -2.282001 | 2.556504 | 1.901573 | 11.09988 | 6.876159
2018-04-21 05:58 | 224199.2 | 3120.0014 | 5 | 24 | 3.358596 | -2.282058 | 2.556504 | 1.977626 | 11.09988 | 7.132291
2018-04-21 06:00 | 224319.2 | 3240.0009 | 5 | 24 | 3.338063 | -2.281979 | 2.556504 | 2.053703 | 11.09988 | 7.387037
2018-04-21 06:02 | 224439.2 | 3360.0012 | 5 | 24 | 3.314369 | -2.28203 | 2.556504 | 2.129764 | 11.09988 | 7.640055
2018-04-21 06:04 | 224559.2 | 3480.0007 | 5 | 24 | 3.28632 | -2.281992 | 2.556504 | 2.205823 | 11.09988 | 7.891105
2018-04-21 06:06 | 224679.2 | 3600.001 | 5 | 24 | 3.25216 | -2.282029 | 2.556504 | 2.281884 | 11.09988 | 8.139813
2018-04-21 06:08 | 224799.2 | 3720.0014 | 5 | 24 | 3.209153 | -2.281976 | 2.556504 | 2.357957 | 11.09988 | 8.385652
2018-04-21 06:10 | 224919.2 | 3840.0002 | 5 | 24 | 3.152178 | -2.281985 | 2.556504 | 2.434016 | 11.09988 | 8.627684
2018-04-21 06:12 | 225039.2 | 3960.0011 | 5 | 24 | 3.07107 | -2.281977 | 2.556504 | 2.510079 | 11.09988 | 8.864572
2018-04-21 06:13 | 225113.6 | 4034.3685 | 5 | 24 | 2.999996 | -2.281937 | 2.556504 | 2.557217 | 11.09988 | 9.007747
2018-04-21 06:15 | 225233.6 | 120.0006 | 6 | 24 | 3.582156 | 0 | 2.556504 | 2.557226 | 11.09988 | 9.007775
2018-04-21 06:17 | 225353.6 | 240.0012 | 6 | 24 | 3.618328 | 0 | 2.556504 | 2.557226 | 11.09988 | 9.007775
2018-04-21 06:18 | 225413.6 | 300.0026 | 6 | 24 | 3.627989 | 0 | 2.556504 | 2.557226 | 11.09988 | 9.007775
2018-04-21 06:18 | 225413.6 | 0.0028 | 7 | 25 | 3.628036 | 0 | 0 | 0 | 0 | 0
2018-04-21 06:20 | 225533.7 | 120.0005 | 2 | 25 | 4.200188 | 3.781065 | 0.1413337 | 0 | 0.5914725 | 0
2018-04-21 06:22 | 225653.7 | 240.0014 | 2 | 25 | 4.20023 | 3.42869 | 0.2613624 | 0 | 1.095616 | 0
2018-04-21 06:24 | 225717.7 | 303.9455 | 2 | 25 | 4.200228 | 3.259998 | 0.320733 | 0 | 1.344985 | 0
2018-04-21 06:26 | 225837.7 | 120.0005 | 3 | 25 | 4.227231 | 3.260141 | 0.4290031 | 0 | 1.801154 | 0
2018-04-21 06:28 | 225957.7 | 240.0016 | 3 | 25 | 4.251635 | 3.260044 | 0.5376841 | 0 | 2.261915 | 0
2018-04-21 06:30 | 226077.7 | 360.0018 | 3 | 25 | 4.275589 | 3.260082 | 0.6463494 | 0 | 2.725223 | 0
2018-04-21 06:32 | 226197.7 | 480.0012 | 3 | 25 | 4.300501 | 3.259979 | 0.7550089 | 0 | 3.191141 | 0
2018-04-21 06:34 | 226317.7 | 600.0022 | 3 | 25 | 4.328329 | 3.260122 | 0.8636757 | 0 | 3.659946 | 0
2018-04-21 06:36 | 226437.7 | 720.0005 | 3 | 25 | 4.358384 | 3.260124 | 0.9723341 | 0 | 4.131868 | 0
2018-04-21 06:38 | 226557.7 | 840.0003 | 3 | 25 | 4.389511 | 3.260096 | 1.080982 | 0 | 4.607076 | 0
2018-04-21 06:40 | 226677.7 | 960.0006 | 3 | 25 | 4.400224 | 3.059296 | 1.187266 | 0 | 5.074551 | 0
2018-04-21 06:42 | 226797.7 | 1080.0029 | 3 | 25 | 4.400175 | 2.81275 | 1.285013 | 0 | 5.504657 | 0
2018-04-21 06:44 | 226917.7 | 1200.0023 | 3 | 25 | 4.400179 | 2.60076 | 1.37515 | 0 | 5.901274 | 0
2018-04-21 06:46 | 227037.7 | 1320.0005 | 3 | 25 | 4.400175 | 2.422539 | 1.458776 | 0 | 6.269241 | 0
2018-04-21 06:48 | 227157.7 | 1440.0006 | 3 | 25 | 4.400097 | 2.266027 | 1.536857 | 0 | 6.612805 | 0
2018-04-21 06:50 | 227277.7 | 1560.0003 | 3 | 25 | 4.40009 | 2.129168 | 1.610067 | 0 | 6.93494 | 0
2018-04-21 06:52 | 227397.7 | 1680.0029 | 3 | 25 | 4.400159 | 2.009935 | 1.679006 | 0 | 7.23828 | 0
2018-04-21 06:54 | 227517.7 | 1800.0006 | 3 | 25 | 4.400125 | 1.901367 | 1.744148 | 0 | 7.52491 | 0
2018-04-21 06:56 | 227637.7 | 1920.0002 | 3 | 25 | 4.4001 | 1.802064 | 1.805845 | 0 | 7.796385 | 0
2018-04-21 06:58 | 227757.7 | 2040.002 | 3 | 25 | 4.400066 | 1.711684 | 1.864377 | 0 | 8.05393 | 0
2018-04-21 07:00 | 227877.7 | 2160.0023 | 3 | 25 | 4.4001 | 1.627918 | 1.92001 | 0 | 8.298722 | 0
2018-04-21 07:02 | 227997.7 | 2280.0015 | 3 | 25 | 4.400077 | 1.549358 | 1.972947 | 0 | 8.53165 | 0
2018-04-21 07:04 | 228117.7 | 2400.0003 | 3 | 25 | 4.400087 | 1.475904 | 2.023351 | 0 | 8.753428 | 0
2018-04-21 07:06 | 228237.7 | 2520.0014 | 3 | 25 | 4.400053 | 1.405672 | 2.071374 | 0 | 8.964734 | 0
2018-04-21 07:08 | 228357.7 | 2640.0023 | 3 | 25 | 4.400095 | 1.338143 | 2.117111 | 0 | 9.165983 | 0
2018-04-21 07:10 | 228477.7 | 2760.0025 | 3 | 25 | 4.400087 | 1.272422 | 2.160602 | 0 | 9.357346 | 0
2018-04-21 07:12 | 228597.7 | 2880.0012 | 3 | 25 | 4.400113 | 1.210678 | 2.201979 | 0 | 9.539405 | 0
2018-04-21 07:14 | 228717.7 | 3000.0013 | 3 | 25 | 4.400006 | 1.150761 | 2.241325 | 0 | 9.712533 | 0
2018-04-21 07:16 | 228837.7 | 3120.0016 | 3 | 25 | 4.400094 | 1.09468 | 2.278732 | 0 | 9.877127 | 0
2018-04-21 07:18 | 228957.7 | 3240.0008 | 3 | 25 | 4.400061 | 1.039344 | 2.314289 | 0 | 10.03358 | 0
2018-04-21 07:20 | 229077.7 | 3360.0003 | 3 | 25 | 4.400075 | 0.9870653 | 2.348051 | 0 | 10.18213 | 0
2018-04-21 07:22 | 229197.7 | 3480.001 | 3 | 25 | 4.400027 | 0.936079 | 2.380095 | 0 | 10.32313 | 0
2018-04-21 07:24 | 229317.7 | 3600.0015 | 3 | 25 | 4.400035 | 0.8884611 | 2.410507 | 0 | 10.45694 | 0
2018-04-21 07:26 | 229437.7 | 3720.0003 | 3 | 25 | 4.400068 | 0.8437433 | 2.439373 | 0 | 10.58395 | 0
2018-04-21 07:28 | 229557.7 | 3840.0004 | 3 | 25 | 4.400081 | 0.8008966 | 2.466768 | 0 | 10.70449 | 0
2018-04-21 07:30 | 229677.7 | 3960.001 | 3 | 25 | 4.400093 | 0.7590666 | 2.492748 | 0 | 10.81881 | 0
2018-04-21 07:32 | 229797.7 | 4080.0003 | 3 | 25 | 4.400077 | 0.7184916 | 2.517369 | 0 | 10.92714 | 0
2018-04-21 07:34 | 229917.7 | 4200.0013 | 3 | 25 | 4.400067 | 0.6803923 | 2.540672 | 0 | 11.02968 | 0
2018-04-21 07:35 | 230010.3 | 4292.6378 | 3 | 25 | 4.400048 | 0.6519947 | 2.557804 | 0 | 11.10506 | 0
2018-04-21 07:37 | 230130.3 | 120 | 4 | 25 | 4.286253 | 0 | 2.557804 | 0 | 11.10506 | 0
2018-04-21 07:39 | 230250.3 | 240.0005 | 4 | 25 | 4.273672 | 0 | 2.557804 | 0 | 11.10506 | 0
2018-04-21 07:40 | 230310.3 | 300.0034 | 4 | 25 | 4.270227 | 0 | 2.557804 | 0 | 11.10506 | 0
2018-04-21 07:42 | 230430.4 | 120.0006 | 5 | 25 | 3.929864 | -2.281959 | 2.557804 | 0.07606059 | 11.10506 | 0.3024276
2018-04-21 07:44 | 230550.4 | 240.0013 | 5 | 25 | 3.886425 | -2.28195 | 2.557804 | 0.1521236 | 11.10506 | 0.5995873
2018-04-21 07:46 | 230670.4 | 360 | 5 | 25 | 3.850243 | -2.281932 | 2.557804 | 0.2281874 | 11.10506 | 0.8938082
2018-04-21 07:48 | 230790.4 | 480.0013 | 5 | 25 | 3.816468 | -2.282001 | 2.557804 | 0.3042491 | 11.10506 | 1.185368
2018-04-21 07:50 | 230910.4 | 600.0016 | 5 | 25 | 3.7842 | -2.281956 | 2.557804 | 0.3803101 | 11.10506 | 1.474418
2018-04-21 07:52 | 231030.4 | 720.0009 | 5 | 25 | 3.753035 | -2.281967 | 2.557804 | 0.4563678 | 11.10506 | 1.761048
2018-04-21 07:54 | 231150.4 | 840.0009 | 5 | 25 | 3.722736 | -2.281874 | 2.557804 | 0.5324374 | 11.10506 | 2.045381
2018-04-21 07:56 | 231270.4 | 960.0013 | 5 | 25 | 3.693801 | -2.281932 | 2.557804 | 0.6084949 | 11.10506 | 2.327411
2018-04-21 07:58 | 231390.4 | 1080.0014 | 5 | 25 | 3.666757 | -2.281976 | 2.557804 | 0.6845531 | 11.10506 | 2.607312
2018-04-21 08:00 | 231510.4 | 1200.0003 | 5 | 25 | 3.641959 | -2.281937 | 2.557804 | 0.7606198 | 11.10506 | 2.885274
2018-04-21 08:02 | 231630.4 | 1320.0001 | 5 | 25 | 3.619081 | -2.281969 | 2.557804 | 0.8366855 | 11.10506 | 3.161422
2018-04-21 08:04 | 231750.4 | 1440.0005 | 5 | 25 | 3.597168 | -2.28199 | 2.557804 | 0.9127486 | 11.10506 | 3.435862
2018-04-21 08:06 | 231870.4 | 1560.0012 | 5 | 25 | 3.575934 | -2.281914 | 2.557804 | 0.9888162 | 11.10506 | 3.708676
2018-04-21 08:08 | 231990.4 | 1680.0002 | 5 | 25 | 3.555656 | -2.281967 | 2.557804 | 1.064876 | 11.10506 | 3.979885
2018-04-21 08:10 | 232110.4 | 1800.001 | 5 | 25 | 3.536301 | -2.281985 | 2.557804 | 1.140937 | 11.10506 | 4.249589
2018-04-21 08:12 | 232230.4 | 1920.0015 | 5 | 25 | 3.517787 | -2.281965 | 2.557804 | 1.216997 | 11.10506 | 4.517848
2018-04-21 08:14 | 232350.4 | 2040.0006 | 5 | 25 | 3.500432 | -2.28195 | 2.557804 | 1.293061 | 11.10506 | 4.784759
2018-04-21 08:16 | 232470.4 | 2160.0011 | 5 | 25 | 3.484306 | -2.281983 | 2.557804 | 1.369118 | 11.10506 | 5.05037
2018-04-21 08:18 | 232590.4 | 2280.0003 | 5 | 25 | 3.468953 | -2.281962 | 2.557804 | 1.445188 | 11.10506 | 5.314838
2018-04-21 08:20 | 232710.4 | 2400.0007 | 5 | 25 | 3.453699 | -2.281921 | 2.557804 | 1.521246 | 11.10506 | 5.578098
2018-04-21 08:22 | 232830.4 | 2520.0014 | 5 | 25 | 3.438651 | -2.281915 | 2.557804 | 1.597316 | 11.10506 | 5.840247
2018-04-21 08:24 | 232950.4 | 2640.0008 | 5 | 25 | 3.424317 | -2.281962 | 2.557804 | 1.673372 | 11.10506 | 6.101231
2018-04-21 08:26 | 233070.4 | 2760.0012 | 5 | 25 | 3.409422 | -2.282009 | 2.557804 | 1.74944 | 11.10506 | 6.361148
2018-04-21 08:28 | 233190.4 | 2880.0016 | 5 | 25 | 3.39344 | -2.281963 | 2.557804 | 1.825493 | 11.10506 | 6.619846
2018-04-21 08:30 | 233310.4 | 3000.0014 | 5 | 25 | 3.376494 | -2.281985 | 2.557804 | 1.901564 | 11.10506 | 6.877353
2018-04-21 08:32 | 233430.4 | 3120.0002 | 5 | 25 | 3.35819 | -2.282019 | 2.557804 | 1.977627 | 11.10506 | 7.133492
2018-04-21 08:34 | 233550.4 | 3240.0004 | 5 | 25 | 3.337707 | -2.281999 | 2.557804 | 2.053685 | 11.10506 | 7.388148
2018-04-21 08:36 | 233670.4 | 3360.0005 | 5 | 25 | 3.31355 | -2.282012 | 2.557804 | 2.129758 | 11.10506 | 7.641162
2018-04-21 08:38 | 233790.4 | 3480.0003 | 5 | 25 | 3.28531 | -2.28195 | 2.557804 | 2.205819 | 11.10506 | 7.892152
2018-04-21 08:40 | 233910.4 | 3600.0005 | 5 | 25 | 3.251042 | -2.281963 | 2.557804 | 2.281881 | 11.10506 | 8.140778
2018-04-21 08:42 | 234030.4 | 3720.0004 | 5 | 25 | 3.207847 | -2.281959 | 2.557804 | 2.357945 | 11.10506 | 8.386491
2018-04-21 08:44 | 234150.4 | 3840.001 | 5 | 25 | 3.150605 | -2.28186 | 2.557804 | 2.434008 | 11.10506 | 8.628419
2018-04-21 08:46 | 234270.4 | 3960.001 | 5 | 25 | 3.069602 | -2.281967 | 2.557804 | 2.510074 | 11.10506 | 8.865196
2018-04-21 08:47 | 234343.2 | 4032.7734 | 5 | 25 | 2.999998 | -2.281981 | 2.557804 | 2.556196 | 11.10506 | 9.00525
2018-04-21 08:49 | 234463.3 | 120.0001 | 6 | 25 | 3.582413 | 0 | 2.557804 | 2.556205 | 11.10506 | 9.005275
2018-04-21 08:51 | 234583.3 | 240.0002 | 6 | 25 | 3.618729 | 0 | 2.557804 | 2.556205 | 11.10506 | 9.005275
2018-04-21 08:52 | 234643.3 | 300.0027 | 6 | 25 | 3.628406 | 0 | 2.557804 | 2.556205 | 11.10506 | 9.005275
2018-04-21 08:52 | 234643.2 | 0.0027 | 7 | 26 | 3.628737 | 0 | 0 | 0 | 0 | 0
2018-04-21 08:54 | 234763.3 | 120.0002 | 2 | 26 | 4.200236 | 3.765978 | 0.140933 | 1.5e-10 | 0.5898365 | 5.43e-10
2018-04-21 08:56 | 234883.3 | 240.0004 | 2 | 26 | 4.200196 | 3.410593 | 0.2604125 | 1.5e-10 | 1.091674 | 5.43e-10
2018-04-21 08:57 | 234940.5 | 297.163 | 2 | 26 | 4.20014 | 3.259989 | 0.3133398 | 1.5e-10 | 1.313979 | 5.43e-10
2018-04-21 08:59 | 235060.5 | 120.0016 | 3 | 26 | 4.226795 | 3.259974 | 0.4216436 | 1.5e-10 | 1.770271 | 5.43e-10
2018-04-21 09:01 | 235180.5 | 240.0015 | 3 | 26 | 4.251112 | 3.260002 | 0.5303099 | 1.5e-10 | 2.230919 | 5.43e-10
2018-04-21 09:03 | 235300.5 | 360.0006 | 3 | 26 | 4.275208 | 3.260023 | 0.6389681 | 1.5e-10 | 2.694136 | 5.43e-10
2018-04-21 09:05 | 235420.5 | 480.0004 | 3 | 26 | 4.300452 | 3.260057 | 0.7476258 | 1.5e-10 | 3.160024 | 5.43e-10
2018-04-21 09:07 | 235540.5 | 600.0001 | 3 | 26 | 4.328145 | 3.259966 | 0.8562923 | 1.5e-10 | 3.628827 | 5.43e-10
2018-04-21 09:09 | 235660.5 | 720.0002 | 3 | 26 | 4.35826 | 3.260012 | 0.9649549 | 1.5e-10 | 4.100757 | 5.43e-10
2018-04-21 09:11 | 235780.5 | 840.0013 | 3 | 26 | 4.389523 | 3.260069 | 1.073616 | 1.5e-10 | 4.576022 | 5.43e-10
2018-04-21 09:13 | 235900.5 | 960.0024 | 3 | 26 | 4.400199 | 3.05987 | 1.179882 | 1.5e-10 | 5.043421 | 5.43e-10
2018-04-21 09:15 | 236020.5 | 1080.0006 | 3 | 26 | 4.40015 | 2.817677 | 1.277744 | 1.5e-10 | 5.474029 | 5.43e-10
2018-04-21 09:17 | 236140.5 | 1200.0024 | 3 | 26 | 4.400099 | 2.607708 | 1.368092 | 1.5e-10 | 5.871577 | 5.43e-10
2018-04-21 09:19 | 236260.5 | 1320.0024 | 3 | 26 | 4.400115 | 2.424753 | 1.451902 | 1.5e-10 | 6.240353 | 5.43e-10
2018-04-21 09:21 | 236380.5 | 1440.0005 | 3 | 26 | 4.400161 | 2.267233 | 1.530016 | 1.5e-10 | 6.584062 | 5.43e-10
2018-04-21 09:23 | 236500.5 | 1560.0004 | 3 | 26 | 4.400114 | 2.1308 | 1.603243 | 1.5e-10 | 6.90627 | 5.43e-10
2018-04-21 09:25 | 236620.5 | 1680.0002 | 3 | 26 | 4.40007 | 2.010859 | 1.672238 | 1.5e-10 | 7.209858 | 5.43e-10
2018-04-21 09:27 | 236740.5 | 1800.0008 | 3 | 26 | 4.400045 | 1.90302 | 1.737451 | 1.5e-10 | 7.496801 | 5.43e-10
2018-04-21 09:29 | 236860.5 | 1920.0006 | 3 | 26 | 4.40009 | 1.805695 | 1.799239 | 1.5e-10 | 7.768675 | 5.43e-10
2018-04-21 09:31 | 236980.5 | 2040.0011 | 3 | 26 | 4.399998 | 1.714113 | 1.857878 | 1.5e-10 | 8.026691 | 5.43e-10
2018-04-21 09:33 | 237100.5 | 2160.002 | 3 | 26 | 4.400127 | 1.631738 | 1.91362 | 1.5e-10 | 8.271961 | 5.43e-10
2018-04-21 09:35 | 237220.5 | 2280.0007 | 3 | 26 | 4.400066 | 1.553226 | 1.966684 | 1.5e-10 | 8.505449 | 5.43e-10
2018-04-21 09:37 | 237340.5 | 2400.0005 | 3 | 26 | 4.400081 | 1.480865 | 2.017242 | 1.5e-10 | 8.727907 | 5.43e-10
2018-04-21 09:39 | 237460.5 | 2520.0003 | 3 | 26 | 4.400051 | 1.4109 | 2.065432 | 1.5e-10 | 8.939947 | 5.43e-10
2018-04-21 09:41 | 237580.5 | 2640.0008 | 3 | 26 | 4.400088 | 1.344382 | 2.111351 | 1.5e-10 | 9.141995 | 5.43e-10
2018-04-21 09:43 | 237700.5 | 2760.0006 | 3 | 26 | 4.400093 | 1.279093 | 2.155054 | 1.5e-10 | 9.33429 | 5.43e-10
2018-04-21 09:45 | 237820.5 | 2880.001 | 3 | 26 | 4.400059 | 1.21605 | 2.19663 | 1.5e-10 | 9.517229 | 5.43e-10
2018-04-21 09:47 | 237940.5 | 3000.0008 | 3 | 26 | 4.400016 | 1.156271 | 2.236171 | 1.5e-10 | 9.69121 | 5.43e-10
2018-04-21 09:49 | 238060.5 | 3120.0006 | 3 | 26 | 4.400014 | 1.099487 | 2.273778 | 1.5e-10 | 9.856683 | 5.43e-10
2018-04-21 09:51 | 238180.5 | 3240.0002 | 3 | 26 | 4.400086 | 1.045386 | 2.309525 | 1.5e-10 | 10.01397 | 5.43e-10
2018-04-21 09:53 | 238300.5 | 3360.0017 | 3 | 26 | 4.400073 | 0.9937572 | 2.343496 | 1.5e-10 | 10.16345 | 5.43e-10
2018-04-21 09:55 | 238420.5 | 3480.0006 | 3 | 26 | 4.400005 | 0.9437819 | 2.375784 | 1.5e-10 | 10.30552 | 5.43e-10
2018-04-21 09:57 | 238540.5 | 3600.0004 | 3 | 26 | 4.400058 | 0.8958378 | 2.406444 | 1.5e-10 | 10.44042 | 5.43e-10
2018-04-21 09:59 | 238660.5 | 3720.0009 | 3 | 26 | 4.400067 | 0.84974 | 2.435522 | 1.5e-10 | 10.56837 | 5.43e-10
2018-04-21 10:01 | 238780.5 | 3840.0015 | 3 | 26 | 4.400045 | 0.8057556 | 2.463101 | 1.5e-10 | 10.68972 | 5.43e-10
2018-04-21 10:03 | 238900.5 | 3960.0011 | 3 | 26 | 4.400025 | 0.763648 | 2.489255 | 1.5e-10 | 10.8048 | 5.43e-10
2018-04-21 10:05 | 239020.5 | 4080.0009 | 3 | 26 | 4.400008 | 0.7240171 | 2.514043 | 1.5e-10 | 10.91386 | 5.43e-10
2018-04-21 10:07 | 239140.5 | 4200.0014 | 3 | 26 | 4.400063 | 0.6868 | 2.537555 | 1.5e-10 | 11.01732 | 5.43e-10
2018-04-21 10:09 | 239251.4 | 4310.8585 | 3 | 26 | 4.399971 | 0.6519938 | 2.558168 | 1.5e-10 | 11.10802 | 5.43e-10
2018-04-21 10:11 | 239371.4 | 120.0005 | 4 | 26 | 4.286783 | 0 | 2.558173 | 1.5e-10 | 11.10804 | 5.43e-10
2018-04-21 10:13 | 239491.4 | 240.0001 | 4 | 26 | 4.27426 | 0 | 2.558173 | 1.5e-10 | 11.10804 | 5.43e-10
2018-04-21 10:14 | 239551.4 | 300.0038 | 4 | 26 | 4.270813 | 0 | 2.558173 | 1.5e-10 | 11.10804 | 5.43e-10
2018-04-21 10:16 | 239671.5 | 120.0016 | 5 | 26 | 3.930986 | -2.282041 | 2.558173 | 0.07605854 | 11.10804 | 0.3025027
2018-04-21 10:18 | 239791.5 | 240.0013 | 5 | 26 | 3.887665 | -2.281997 | 2.558173 | 0.1521135 | 11.10804 | 0.5997229
2018-04-21 10:20 | 239911.5 | 360.0002 | 5 | 26 | 3.851803 | -2.281947 | 2.558173 | 0.2281882 | 11.10804 | 0.8940941
2018-04-21 10:22 | 240031.5 | 480.0008 | 5 | 26 | 3.818345 | -2.281932 | 2.558173 | 0.3042509 | 11.10804 | 1.185789
2018-04-21 10:24 | 240151.5 | 600.0013 | 5 | 26 | 3.786262 | -2.281895 | 2.558173 | 0.3803143 | 11.10804 | 1.474997
2018-04-21 10:26 | 240271.5 | 720.0002 | 5 | 26 | 3.754909 | -2.282016 | 2.558173 | 0.4563705 | 11.10804 | 1.761769
2018-04-21 10:28 | 240391.5 | 840.0008 | 5 | 26 | 3.724264 | -2.281956 | 2.558173 | 0.5324368 | 11.10804 | 2.046219
2018-04-21 10:30 | 240511.5 | 960.0022 | 5 | 26 | 3.695172 | -2.281954 | 2.558173 | 0.6085038 | 11.10804 | 2.328394
2018-04-21 10:32 | 240631.5 | 1080.0002 | 5 | 26 | 3.668239 | -2.281957 | 2.558173 | 0.6845642 | 11.10804 | 2.608413
2018-04-21 10:34 | 240751.5 | 1200.0016 | 5 | 26 | 3.643338 | -2.281941 | 2.558173 | 0.7606235 | 11.10804 | 2.886459
2018-04-21 10:36 | 240871.5 | 1320.0005 | 5 | 26 | 3.620158 | -2.28189 | 2.558173 | 0.8366876 | 11.10804 | 3.162699
2018-04-21 10:38 | 240991.5 | 1440.001 | 5 | 26 | 3.598163 | -2.281932 | 2.558173 | 0.9127493 | 11.10804 | 3.437211
2018-04-21 10:40 | 241111.5 | 1560.0015 | 5 | 26 | 3.576841 | -2.281932 | 2.558173 | 0.9888128 | 11.10804 | 3.710083
2018-04-21 10:42 | 241231.5 | 1680.0013 | 5 | 26 | 3.556521 | -2.281867 | 2.558173 | 1.064877 | 11.10804 | 3.981373
2018-04-21 10:44 | 241351.5 | 1800.0002 | 5 | 26 | 3.537117 | -2.281959 | 2.558173 | 1.140937 | 11.10804 | 4.251141
2018-04-21 10:46 | 241471.5 | 1920.0007 | 5 | 26 | 3.518538 | -2.28192 | 2.558173 | 1.216996 | 11.10804 | 4.519454
2018-04-21 10:48 | 241591.5 | 2040.0014 | 5 | 26 | 3.501254 | -2.281935 | 2.558173 | 1.29306 | 11.10804 | 4.786422
2018-04-21 10:50 | 241711.5 | 2160.001 | 5 | 26 | 3.485198 | -2.281903 | 2.558173 | 1.369129 | 11.10804 | 5.052144
2018-04-21 10:52 | 241831.5 | 2280.0015 | 5 | 26 | 3.469463 | -2.281945 | 2.558173 | 1.445194 | 11.10804 | 5.316645
2018-04-21 10:54 | 241951.5 | 2400.0013 | 5 | 26 | 3.454318 | -2.281983 | 2.558173 | 1.521252 | 11.10804 | 5.579947
2018-04-21 10:56 | 242071.5 | 2520.0002 | 5 | 26 | 3.43956 | -2.281908 | 2.558173 | 1.597317 | 11.10804 | 5.84214
2018-04-21 10:58 | 242191.5 | 2640.0008 | 5 | 26 | 3.424948 | -2.281948 | 2.558173 | 1.673371 | 11.10804 | 6.10318
2018-04-21 11:00 | 242311.5 | 2760.0013 | 5 | 26 | 3.409897 | -2.281898 | 2.558173 | 1.749443 | 11.10804 | 6.363148
2018-04-21 11:02 | 242431.5 | 2880.0002 | 5 | 26 | 3.394158 | -2.281881 | 2.558173 | 1.825493 | 11.10804 | 6.621878
2018-04-21 11:04 | 242551.5 | 3000.0016 | 5 | 26 | 3.377429 | -2.281974 | 2.558173 | 1.901563 | 11.10804 | 6.879445
2018-04-21 11:06 | 242671.5 | 3120.0005 | 5 | 26 | 3.359172 | -2.282041 | 2.558173 | 1.977628 | 11.10804 | 7.135666
2018-04-21 11:08 | 242791.5 | 3240.0003 | 5 | 26 | 3.338458 | -2.281967 | 2.558173 | 2.053691 | 11.10804 | 7.390406
2018-04-21 11:10 | 242911.5 | 3360.0008 | 5 | 26 | 3.314359 | -2.281963 | 2.558173 | 2.129757 | 11.10804 | 7.643452
2018-04-21 11:12 | 243031.5 | 3480.0014 | 5 | 26 | 3.285923 | -2.281997 | 2.558173 | 2.205817 | 11.10804 | 7.894493
2018-04-21 11:14 | 243151.5 | 3600.0012 | 5 | 26 | 3.252069 | -2.281943 | 2.558173 | 2.281881 | 11.10804 | 8.143193
2018-04-21 11:16 | 243271.5 | 3720.001 | 5 | 26 | 3.209409 | -2.281925 | 2.558173 | 2.357937 | 11.10804 | 8.38898
2018-04-21 11:18 | 243391.5 | 3840.0015 | 5 | 26 | 3.152453 | -2.281939 | 2.558173 | 2.434006 | 11.10804 | 8.631061
2018-04-21 11:20 | 243511.5 | 3960.0012 | 5 | 26 | 3.071776 | -2.281901 | 2.558173 | 2.51007 | 11.10804 | 8.86799
2018-04-21 11:21 | 243586.4 | 4034.9259 | 5 | 26 | 2.999995 | -2.281992 | 2.558173 | 2.557557 | 11.10804 | 9.012244
2018-04-21 11:23 | 243706.5 | 120 | 6 | 26 | 3.582114 | 0 | 2.558173 | 2.557557 | 11.10804 | 9.012244
2018-04-21 11:25 | 243826.5 | 240.0012 | 6 | 26 | 3.61853 | 0 | 2.558173 | 2.557557 | 11.10804 | 9.012244
2018-04-21 11:26 | 243886.5 | 300.0024 | 6 | 26 | 3.628278 | 0 | 2.558173 | 2.557557 | 11.10804 | 9.012244
2018-04-21 11:26 | 243886.4918 | 0.0026 | 7 | 27 | 3.628387 | 0 | 0 | 0 | 0 | 0
2018-04-21 11:28 | 244006.6 | 120.0015 | 2 | 27 | 4.200178 | 3.763136 | 0.1408853 | 1.423e-09 | 0.5896421 | 5.161e-09
2018-04-21 11:30 | 244126.6 | 240.0013 | 2 | 27 | 4.200209 | 3.408375 | 0.2602777 | 1.423e-09 | 1.091114 | 5.161e-09
2018-04-21 11:31 | 244183.8 | 297.2169 | 2 | 27 | 4.200207 | 3.259996 | 0.3132256 | 1.423e-09 | 1.313504 | 5.161e-09
2018-04-21 11:33 | 244303.8 | 120.0007 | 3 | 27 | 4.226827 | 3.260063 | 0.4215181 | 1.423e-09 | 1.769741 | 5.161e-09
2018-04-21 11:35 | 244423.8 | 240.0011 | 3 | 27 | 4.25142 | 3.260004 | 0.5301763 | 1.423e-09 | 2.230373 | 5.161e-09
2018-04-21 11:37 | 244543.8 | 360.0008 | 3 | 27 | 4.275686 | 3.26004 | 0.6388523 | 1.423e-09 | 2.69371 | 5.161e-09
2018-04-21 11:39 | 244663.8 | 480.0006 | 3 | 27 | 4.30084 | 3.260067 | 0.7475187 | 1.423e-09 | 3.159685 | 5.161e-09
2018-04-21 11:41 | 244783.8 | 600.0021 | 3 | 27 | 4.328336 | 3.260048 | 0.8561808 | 1.423e-09 | 3.628502 | 5.161e-09
2018-04-21 11:43 | 244903.8 | 720.0009 | 3 | 27 | 4.357997 | 3.260065 | 0.9648412 | 1.423e-09 | 4.100413 | 5.161e-09
2018-04-21 11:45 | 245023.8 | 840.0024 | 3 | 27 | 4.389702 | 3.260036 | 1.073503 | 1.423e-09 | 4.575668 | 5.161e-09
2018-04-21 11:47 | 245143.8 | 960.0001 | 3 | 27 | 4.400169 | 3.059412 | 1.179743 | 1.423e-09 | 5.042958 | 5.161e-09
2018-04-21 11:49 | 245263.8 | 1080.0003 | 3 | 27 | 4.400147 | 2.814949 | 1.277544 | 1.423e-09 | 5.473302 | 5.161e-09
2018-04-21 11:51 | 245383.8 | 1200.0001 | 3 | 27 | 4.400129 | 2.604801 | 1.367804 | 1.423e-09 | 5.870458 | 5.161e-09
2018-04-21 11:53 | 245503.8 | 1320.0009 | 3 | 27 | 4.400201 | 2.422022 | 1.451499 | 1.423e-09 | 6.238728 | 5.161e-09
2018-04-21 11:55 | 245623.8 | 1440.0003 | 3 | 27 | 4.400054 | 2.267162 | 1.529549 | 1.423e-09 | 6.582156 | 5.161e-09
2018-04-21 11:57 | 245743.8 | 1560.0003 | 3 | 27 | 4.400094 | 2.132446 | 1.602829 | 1.423e-09 | 6.904599 | 5.161e-09
2018-04-21 11:59 | 245863.8 | 1680.0005 | 3 | 27 | 4.400101 | 2.013752 | 1.671903 | 1.423e-09 | 7.208532 | 5.161e-09
2018-04-21 12:01 | 245983.8 | 1800.0011 | 3 | 27 | 4.400033 | 1.905147 | 1.737202 | 1.423e-09 | 7.495855 | 5.161e-09
2018-04-21 12:03 | 246103.8 | 1920 | 3 | 27 | 4.400096 | 1.806774 | 1.79905 | 1.423e-09 | 7.767989 | 5.161e-09
2018-04-21 12:05 | 246223.8 | 2040.0005 | 3 | 27 | 4.400079 | 1.717075 | 1.85777 | 1.423e-09 | 8.026364 | 5.161e-09
2018-04-21 12:07 | 246343.8 | 2160.001 | 3 | 27 | 4.400132 | 1.634215 | 1.913615 | 1.423e-09 | 8.27209 | 5.161e-09
2018-04-21 12:09 | 246463.8 | 2280.0018 | 3 | 27 | 4.40012 | 1.554845 | 1.966742 | 1.423e-09 | 8.50585 | 5.161e-09
2018-04-21 12:11 | 246583.8 | 2400.0012 | 3 | 27 | 4.400022 | 1.479562 | 2.0173 | 1.423e-09 | 8.72831 | 5.161e-09
2018-04-21 12:13 | 246703.8 | 2520.0011 | 3 | 27 | 4.400071 | 1.409687 | 2.065449 | 1.423e-09 | 8.940168 | 5.161e-09
2018-04-21 12:15 | 246823.8 | 2640.0008 | 3 | 27 | 4.400157 | 1.343626 | 2.111313 | 1.423e-09 | 9.141975 | 5.161e-09
2018-04-21 12:17 | 246943.8 | 2760.0013 | 3 | 27 | 4.400019 | 1.279017 | 2.155011 | 1.423e-09 | 9.334248 | 5.161e-09
2018-04-21 12:19 | 247063.8 | 2880.0011 | 3 | 27 | 4.39994 | 1.216848 | 2.196632 | 1.423e-09 | 9.517383 | 5.161e-09
2018-04-21 12:21 | 247183.8 | 3000.0009 | 3 | 27 | 4.400103 | 1.15829 | 2.23623 | 1.423e-09 | 9.691617 | 5.161e-09
2018-04-21 12:23 | 247303.8 | 3120.0013 | 3 | 27 | 4.400053 | 1.099922 | 2.273862 | 1.423e-09 | 9.857202 | 5.161e-09
2018-04-21 12:25 | 247423.8 | 3240.0003 | 3 | 27 | 4.400036 | 1.044309 | 2.309584 | 1.423e-09 | 10.01438 | 5.161e-09
2018-04-21 12:27 | 247543.8 | 3360.0009 | 3 | 27 | 4.400077 | 0.9920406 | 2.343521 | 1.423e-09 | 10.1637 | 5.161e-09
2018-04-21 12:29 | 247663.8 | 3480.0022 | 3 | 27 | 4.400033 | 0.9417496 | 2.37575 | 1.423e-09 | 10.30552 | 5.161e-09
2018-04-21 12:31 | 247783.8 | 3600.0011 | 3 | 27 | 4.400052 | 0.8943892 | 2.406355 | 1.423e-09 | 10.44018 | 5.161e-09
2018-04-21 12:33 | 247903.8 | 3720.0008 | 3 | 27 | 4.400127 | 0.8488073 | 2.435396 | 1.423e-09 | 10.56796 | 5.161e-09
2018-04-21 12:35 | 248023.8 | 3840.0012 | 3 | 27 | 4.400059 | 0.8043823 | 2.462919 | 1.423e-09 | 10.68906 | 5.161e-09
2018-04-21 12:37 | 248143.8 | 3960.0011 | 3 | 27 | 4.40006 | 0.7617407 | 2.489008 | 1.423e-09 | 10.80386 | 5.161e-09
2018-04-21 12:39 | 248263.8 | 4080.0016 | 3 | 27 | 4.400028 | 0.7216396 | 2.513728 | 1.423e-09 | 10.91263 | 5.161e-09
2018-04-21 12:41 | 248383.8 | 4200.0013 | 3 | 27 | 4.400112 | 0.6846714 | 2.537153 | 1.423e-09 | 11.0157 | 5.161e-09
2018-04-21 12:43 | 248490.5 | 4306.6599 | 3 | 27 | 4.400067 | 0.6519966 | 2.556948 | 1.423e-09 | 11.1028 | 5.161e-09
2018-04-21 12:45 | 248610.5 | 120.0016 | 4 | 27 | 4.286625 | 0 | 2.556948 | 1.423e-09 | 11.1028 | 5.161e-09
2018-04-21 12:47 | 248730.5 | 240.0014 | 4 | 27 | 4.274053 | 0 | 2.556948 | 1.423e-09 | 11.1028 | 5.161e-09
2018-04-21 12:48 | 248790.5 | 300.002 | 4 | 27 | 4.270647 | 0 | 2.556948 | 1.423e-09 | 11.1028 | 5.161e-09
2018-04-21 12:50 | 248910.6 | 120.0005 | 5 | 27 | 3.930264 | -2.281974 | 2.556948 | 0.07605635 | 11.1028 | 0.3024411
2018-04-21 12:52 | 249030.6 | 240.0011 | 5 | 27 | 3.887065 | -2.281888 | 2.556948 | 0.1521129 | 11.1028 | 0.5996174
2018-04-21 12:54 | 249150.6 | 360.0001 | 5 | 27 | 3.851159 | -2.281989 | 2.556948 | 0.2281849 | 11.1028 | 0.893932
2018-04-21 12:56 | 249270.6 | 480.0005 | 5 | 27 | 3.817619 | -2.281977 | 2.556948 | 0.3042458 | 11.1028 | 1.185569
2018-04-21 12:58 | 249390.6 | 600.0003 | 5 | 27 | 3.785443 | -2.281969 | 2.556948 | 0.3803076 | 11.1028 | 1.474713
2018-04-21 13:00 | 249510.6 | 720.0002 | 5 | 27 | 3.753998 | -2.28193 | 2.556948 | 0.4563688 | 11.1028 | 1.761442
2018-04-21 13:02 | 249630.6 | 840.0005 | 5 | 27 | 3.7233 | -2.281937 | 2.556948 | 0.5324303 | 11.1028 | 2.045803
2018-04-21 13:04 | 249750.6 | 960.0003 | 5 | 27 | 3.694438 | -2.281994 | 2.556948 | 0.6084984 | 11.1028 | 2.327916
2018-04-21 13:06 | 249870.6 | 1080.0002 | 5 | 27 | 3.667811 | -2.281999 | 2.556948 | 0.6845547 | 11.1028 | 2.607875
2018-04-21 13:08 | 249990.6 | 1200.0005 | 5 | 27 | 3.642947 | -2.281928 | 2.556948 | 0.7606273 | 11.1028 | 2.88594
2018-04-21 13:10 | 250110.6 | 1320.0011 | 5 | 27 | 3.619594 | -2.281919 | 2.556948 | 0.83669 | 11.1028 | 3.162133
2018-04-21 13:12 | 250230.6 | 1440.0001 | 5 | 27 | 3.597721 | -2.281781 | 2.556948 | 0.9127446 | 11.1028 | 3.436579
2018-04-21 13:14 | 250350.6 | 1560.0013 | 5 | 27 | 3.576766 | -2.281957 | 2.556948 | 0.9888158 | 11.1028 | 3.709462
2018-04-21 13:16 | 250470.6 | 1680.0003 | 5 | 27 | 3.556348 | -2.281989 | 2.556948 | 1.064871 | 11.1028 | 3.980715
2018-04-21 13:18 | 250590.6 | 1800.001 | 5 | 27 | 3.536779 | -2.281997 | 2.556948 | 1.140947 | 11.1028 | 4.250515
2018-04-21 13:20 | 250710.6 | 1920.0013 | 5 | 27 | 3.518237 | -2.282032 | 2.556948 | 1.217004 | 11.1028 | 4.5188
2018-04-21 13:22 | 250830.6 | 2040.0003 | 5 | 27 | 3.50094 | -2.281943 | 2.556948 | 1.293067 | 11.1028 | 4.785739
2018-04-21 13:24 | 250950.6 | 2160.0002 | 5 | 27 | 3.484715 | -2.281928 | 2.556948 | 1.369137 | 11.1028 | 5.051435
2018-04-21 13:26 | 251070.6 | 2280.0005 | 5 | 27 | 3.469194 | -2.28197 | 2.556948 | 1.445195 | 11.1028 | 5.315881
2018-04-21 13:28 | 251190.6 | 2400.0011 | 5 | 27 | 3.454233 | -2.281895 | 2.556948 | 1.521262 | 11.1028 | 5.5792
2018-04-21 13:30 | 251310.6 | 2520.001 | 5 | 27 | 3.439572 | -2.281919 | 2.556948 | 1.59732 | 11.1028 | 5.841361
2018-04-21 13:32 | 251430.6 | 2640.0005 | 5 | 27 | 3.425006 | -2.281948 | 2.556948 | 1.673384 | 11.1028 | 6.102437
2018-04-21 13:34 | 251550.6 | 2760.0003 | 5 | 27 | 3.409835 | -2.282021 | 2.556948 | 1.749445 | 11.1028 | 6.362373
2018-04-21 13:36 | 251670.6 | 2880.0001 | 5 | 27 | 3.394112 | -2.281898 | 2.556948 | 1.825521 | 11.1028 | 6.62119
2018-04-21 13:38 | 251790.6 | 3000.0013 | 5 | 27 | 3.377326 | -2.281932 | 2.556948 | 1.901578 | 11.1028 | 6.878703
2018-04-21 13:40 | 251910.6 | 3120.0003 | 5 | 27 | 3.359308 | -2.281919 | 2.556948 | 1.977642 | 11.1028 | 7.134922
2018-04-21 13:42 | 252030.6 | 3240.001 | 5 | 27 | 3.338895 | -2.281915 | 2.556948 | 2.053701 | 11.1028 | 7.389672
2018-04-21 13:44 | 252150.6 | 3360.0005 | 5 | 27 | 3.314758 | -2.281974 | 2.556948 | 2.12976 | 11.1028 | 7.64273
2018-04-21 13:46 | 252270.6 | 3480.0011 | 5 | 27 | 3.286871 | -2.281987 | 2.556948 | 2.205838 | 11.1028 | 7.893883
2018-04-21 13:48 | 252390.6 | 3600.001 | 5 | 27 | 3.252385 | -2.281969 | 2.556948 | 2.281898 | 11.1028 | 8.142623
2018-04-21 13:50 | 252510.6 | 3720.0006 | 5 | 27 | 3.208916 | -2.281943 | 2.556948 | 2.357965 | 11.1028 | 8.388434
2018-04-21 13:52 | 252630.6 | 3840.0003 | 5 | 27 | 3.152132 | -2.282019 | 2.556948 | 2.434025 | 11.1028 | 8.630449
2018-04-21 13:54 | 252750.6 | 3960.0011 | 5 | 27 | 3.071681 | -2.281976 | 2.556948 | 2.510092 | 11.1028 | 8.867365
2018-04-21 13:55 | 252825 | 4034.4207 | 5 | 27 | 2.999997 | -2.281914 | 2.556948 | 2.55726 | 11.1028 | 9.010649
2018-04-21 13:57 | 252945 | 120.0007 | 6 | 27 | 3.581366 | 0 | 2.556948 | 2.55726 | 11.1028 | 9.010649
2018-04-21 13:59 | 253065 | 240.0011 | 6 | 27 | 3.617847 | 0 | 2.556948 | 2.55726 | 11.1028 | 9.010649
2018-04-21 14:00 | 253125 | 300.0033 | 6 | 27 | 3.627583 | 0 | 2.556948 | 2.55726 | 11.1028 | 9.010649
2018-04-21 14:00 | 253125.1 | 0.0027 | 7 | 28 | 3.62747 | 0 | 0 | 0 | 0 | 0
2018-04-21 14:02 | 253245.1 | 120.0015 | 2 | 28 | 4.200186 | 3.77487 | 0.1411674 | 4.069e-09 | 0.590784 | 1.4759e-08
2018-04-21 14:04 | 253365.1 | 240.0014 | 2 | 28 | 4.200195 | 3.420662 | 0.2610009 | 4.069e-09 | 1.094108 | 1.4759e-08
2018-04-21 14:05 | 253426.2 | 301.0473 | 2 | 28 | 4.200189 | 3.259991 | 0.317597 | 4.069e-09 | 1.331822 | 1.4759e-08
2018-04-21 14:07 | 253546.2 | 120.0017 | 3 | 28 | 4.226667 | 3.260014 | 0.4258665 | 4.069e-09 | 1.787961 | 1.4759e-08
2018-04-21 14:09 | 253666.2 | 240.0006 | 3 | 28 | 4.251041 | 3.260017 | 0.5345491 | 4.069e-09 | 2.248669 | 1.4759e-08
2018-04-21 14:11 | 253786.2 | 360.001 | 3 | 28 | 4.274985 | 3.260019 | 0.6432045 | 4.069e-09 | 2.711862 | 1.4759e-08
2018-04-21 14:13 | 253906.2 | 480.0017 | 3 | 28 | 4.30055 | 3.260092 | 0.7518818 | 4.069e-09 | 3.177835 | 1.4759e-08
2018-04-21 14:15 | 254026.2 | 600.0007 | 3 | 28 | 4.32816 | 3.260038 | 0.8605404 | 4.069e-09 | 3.6466 | 1.4759e-08
2018-04-21 14:17 | 254146.2 | 720.0028 | 3 | 28 | 4.35792 | 3.260187 | 0.9692063 | 4.069e-09 | 4.118527 | 1.4759e-08
2018-04-21 14:19 | 254266.2 | 840.0002 | 3 | 28 | 4.389016 | 3.260035 | 1.077859 | 4.069e-09 | 4.593706 | 1.4759e-08
2018-04-21 14:21 | 254386.2 | 960.0015 | 3 | 28 | 4.400144 | 3.067194 | 1.184278 | 4.069e-09 | 5.061759 | 1.4759e-08
2018-04-21 14:23 | 254506.2 | 1080.0019 | 3 | 28 | 4.400148 | 2.820562 | 1.282312 | 4.069e-09 | 5.493126 | 1.4759e-08
2018-04-21 14:25 | 254626.2 | 1200.0018 | 3 | 28 | 4.400123 | 2.605797 | 1.372674 | 4.069e-09 | 5.89073 | 1.4759e-08
2018-04-21 14:27 | 254746.2 | 1320.0008 | 3 | 28 | 4.400109 | 2.424665 | 1.456431 | 4.069e-09 | 6.259274 | 1.4759e-08
2018-04-21 14:29 | 254866.2 | 1440.0011 | 3 | 28 | 4.400182 | 2.269323 | 1.534586 | 4.069e-09 | 6.603167 | 1.4759e-08
2018-04-21 14:31 | 254986.2 | 1560.0002 | 3 | 28 | 4.400142 | 2.132164 | 1.60788 | 4.069e-09 | 6.925671 | 1.4759e-08
2018-04-21 14:33 | 255106.2 | 1680.0007 | 3 | 28 | 4.4001 | 2.011532 | 1.676878 | 4.069e-09 | 7.229268 | 1.4759e-08
2018-04-21 14:35 | 255226.2 | 1800.002 | 3 | 28 | 4.40008 | 1.904468 | 1.742129 | 4.069e-09 | 7.516382 | 1.4759e-08
2018-04-21 14:37 | 255346.2 | 1920.001 | 3 | 28 | 4.400101 | 1.804017 | 1.803904 | 4.069e-09 | 7.788196 | 1.4759e-08
2018-04-21 14:39 | 255466.2 | 2040.0014 | 3 | 28 | 4.400142 | 1.713662 | 1.862494 | 4.069e-09 | 8.046 | 1.4759e-08
2018-04-21 14:41 | 255586.2 | 2160.0006 | 3 | 28 | 4.400132 | 1.630327 | 1.918182 | 4.069e-09 | 8.291032 | 1.4759e-08
2018-04-21 14:43 | 255706.2 | 2280.0009 | 3 | 28 | 4.400095 | 1.552148 | 1.971206 | 4.069e-09 | 8.524342 | 1.4759e-08
2018-04-21 14:45 | 255826.2 | 2400.0014 | 3 | 28 | 4.400102 | 1.476874 | 2.021669 | 4.069e-09 | 8.746384 | 1.4759e-08
2018-04-21 14:47 | 255946.2 | 2520.0012 | 3 | 28 | 4.400067 | 1.405535 | 2.069689 | 4.069e-09 | 8.957674 | 1.4759e-08
2018-04-21 14:49 | 256066.2 | 2640.0019 | 3 | 28 | 4.400084 | 1.338523 | 2.115409 | 4.069e-09 | 9.158844 | 1.4759e-08
2018-04-21 14:51 | 256186.2 | 2760.0007 | 3 | 28 | 4.40003 | 1.27446 | 2.158942 | 4.069e-09 | 9.350395 | 1.4759e-08
2018-04-21 14:53 | 256306.2 | 2880.0012 | 3 | 28 | 4.400042 | 1.21304 | 2.200398 | 4.069e-09 | 9.532804 | 1.4759e-08
2018-04-21 14:55 | 256426.2 | 3000.0009 | 3 | 28 | 4.400112 | 1.154201 | 2.239839 | 4.069e-09 | 9.706347 | 1.4759e-08
2018-04-21 14:57 | 256546.2 | 3120.0015 | 3 | 28 | 4.40014 | 1.095945 | 2.277319 | 4.069e-09 | 9.871262 | 1.4759e-08
2018-04-21 14:59 | 256666.2 | 3240.0012 | 3 | 28 | 4.400011 | 1.039175 | 2.312887 | 4.069e-09 | 10.02776 | 1.4759e-08
2018-04-21 15:01 | 256786.2 | 3360.0012 | 3 | 28 | 4.400028 | 0.9874315 | 2.346669 | 4.069e-09 | 10.1764 | 1.4759e-08
2018-04-21 15:03 | 256906.2 | 3480.0015 | 3 | 28 | 4.400053 | 0.9378557 | 2.378751 | 4.069e-09 | 10.31756 | 1.4759e-08
2018-04-21 15:05 | 257026.2 | 3600.0013 | 3 | 28 | 4.40008 | 0.8912325 | 2.40922 | 4.069e-09 | 10.45164 | 1.4759e-08
2018-04-21 15:07 | 257146.2 | 3720.0012 | 3 | 28 | 4.399995 | 0.8436356 | 2.438125 | 4.069e-09 | 10.57882 | 1.4759e-08
2018-04-21 15:09 | 257266.2 | 3840.0015 | 3 | 28 | 4.400031 | 0.7988663 | 2.465513 | 4.069e-09 | 10.69932 | 1.4759e-08
2018-04-21 15:11 | 257386.2 | 3960.0004 | 3 | 28 | 4.399975 | 0.7563696 | 2.491456 | 4.069e-09 | 10.81348 | 1.4759e-08
2018-04-21 15:13 | 257506.2 | 4080.0003 | 3 | 28 | 4.400066 | 0.7179508 | 2.516038 | 4.069e-09 | 10.92164 | 1.4759e-08
2018-04-21 15:15 | 257626.2 | 4200.0006 | 3 | 28 | 4.400093 | 0.6797981 | 2.539319 | 4.069e-09 | 11.02408 | 1.4759e-08
2018-04-21 15:17 | 257718.5 | 4292.2847 | 3 | 28 | 4.400112 | 0.6519938 | 2.556376 | 4.069e-09 | 11.09912 | 1.4759e-08
2018-04-21 15:19 | 257838.5 | 120.0006 | 4 | 28 | 4.286405 | 0 | 2.556379 | 4.069e-09 | 11.09914 | 1.4759e-08
2018-04-21 15:21 | 257958.5 | 240.002 | 4 | 28 | 4.27382 | 0 | 2.556379 | 4.069e-09 | 11.09914 | 1.4759e-08
2018-04-21 15:22 | 258018.5 | 300.0015 | 4 | 28 | 4.270395 | 0 | 2.556379 | 4.069e-09 | 11.09914 | 1.4759e-08
2018-04-21 15:24 | 258138.6 | 120.0016 | 5 | 28 | 3.930178 | -2.281934 | 2.556379 | 0.07604921 | 11.09914 | 0.3024036
2018-04-21 15:26 | 258258.6 | 240.0004 | 5 | 28 | 3.886667 | -2.281861 | 2.556379 | 0.1521153 | 11.09914 | 0.5996004
2018-04-21 15:28 | 258378.6 | 360.0001 | 5 | 28 | 3.850476 | -2.281996 | 2.556379 | 0.2281877 | 11.09914 | 0.8938753
2018-04-21 15:30 | 258498.6 | 480.0017 | 5 | 28 | 3.816808 | -2.281885 | 2.556379 | 0.3042487 | 11.09914 | 1.185449
2018-04-21 15:32 | 258618.6 | 600.0015 | 5 | 28 | 3.784513 | -2.28193 | 2.556379 | 0.3803078 | 11.09914 | 1.474519
2018-04-21 15:34 | 258738.6 | 720.0015 | 5 | 28 | 3.752751 | -2.28196 | 2.556379 | 0.4563704 | 11.09914 | 1.761168
2018-04-21 15:36 | 258858.6 | 840.0012 | 5 | 28 | 3.722142 | -2.281923 | 2.556379 | 0.5324371 | 11.09914 | 2.045456
2018-04-21 15:38 | 258978.6 | 960.0003 | 5 | 28 | 3.693439 | -2.28193 | 2.556379 | 0.6084887 | 11.09914 | 2.327431
2018-04-21 15:40 | 259098.6 | 1080.0003 | 5 | 28 | 3.666726 | -2.281956 | 2.556379 | 0.6845614 | 11.09914 | 2.60737
2018-04-21 15:42 | 259218.6 | 1200.001 | 5 | 28 | 3.641797 | -2.281959 | 2.556379 | 0.7606176 | 11.09914 | 2.885284
2018-04-21 15:44 | 259338.6 | 1320.0002 | 5 | 28 | 3.618433 | -2.281974 | 2.556379 | 0.836677 | 11.09914 | 3.161381
2018-04-21 15:46 | 259458.6 | 1440.0002 | 5 | 28 | 3.596262 | -2.282021 | 2.556379 | 0.9127435 | 11.09914 | 3.435771
2018-04-21 15:48 | 259578.6 | 1560.0015 | 5 | 28 | 3.575171 | -2.281972 | 2.556379 | 0.9888103 | 11.09914 | 3.708519
2018-04-21 15:50 | 259698.6 | 1680.0015 | 5 | 28 | 3.555039 | -2.282003 | 2.556379 | 1.064878 | 11.09914 | 3.979704
2018-04-21 15:52 | 259818.6 | 1800.0013 | 5 | 28 | 3.535913 | -2.281976 | 2.556379 | 1.14094 | 11.09914 | 4.249373
2018-04-21 15:54 | 259938.6 | 1920.0005 | 5 | 28 | 3.517673 | -2.281962 | 2.556379 | 1.216998 | 11.09914 | 4.517604
2018-04-21 15:56 | 260058.6 | 2040.0004 | 5 | 28 | 3.500698 | -2.281959 | 2.556379 | 1.293059 | 11.09914 | 4.784515
2018-04-21 15:58 | 260178.6 | 2160.001 | 5 | 28 | 3.484373 | -2.28193 | 2.556379 | 1.369132 | 11.09914 | 5.050194
2018-04-21 16:00 | 260298.6 | 2280.0016 | 5 | 28 | 3.46846 | -2.281887 | 2.556379 | 1.445189 | 11.09914 | 5.314595
2018-04-21 16:02 | 260418.6 | 2400.0015 | 5 | 28 | 3.453368 | -2.281945 | 2.556379 | 1.521244 | 11.09914 | 5.57781
2018-04-21 16:04 | 260538.6 | 2520.0013 | 5 | 28 | 3.438677 | -2.281865 | 2.556379 | 1.597306 | 11.09914 | 5.839917
2018-04-21 16:06 | 260658.6 | 2640.0009 | 5 | 28 | 3.42441 | -2.281885 | 2.556379 | 1.673377 | 11.09914 | 6.100952
2018-04-21 16:08 | 260778.6 | 2760.0006 | 5 | 28 | 3.409499 | -2.282023 | 2.556379 | 1.749439 | 11.09914 | 6.360859
2018-04-21 16:10 | 260898.6 | 2880.0012 | 5 | 28 | 3.393858 | -2.281963 | 2.556379 | 1.825502 | 11.09914 | 6.619604
2018-04-21 16:12 | 261018.6 | 3000.0009 | 5 | 28 | 3.376873 | -2.281994 | 2.556379 | 1.901572 | 11.09914 | 6.877139
2018-04-21 16:14 | 261138.6 | 3120.0015 | 5 | 28 | 3.358366 | -2.282016 | 2.556379 | 1.977623 | 11.09914 | 7.133259
2018-04-21 16:16 | 261258.6 | 3240.0013 | 5 | 28 | 3.337742 | -2.281952 | 2.556379 | 2.053696 | 11.09914 | 7.387974
2018-04-21 16:18 | 261378.6 | 3360.0009 | 5 | 28 | 3.314063 | -2.281996 | 2.556379 | 2.129754 | 11.09914 | 7.640956
2018-04-21 16:20 | 261498.6 | 3480.0009 | 5 | 28 | 3.285946 | -2.281976 | 2.556379 | 2.205816 | 11.09914 | 7.891996
2018-04-21 16:22 | 261618.6 | 3600.0007 | 5 | 28 | 3.251884 | -2.281917 | 2.556379 | 2.281876 | 11.09914 | 8.140671
2018-04-21 16:24 | 261738.6 | 3720.0013 | 5 | 28 | 3.208313 | -2.281932 | 2.556379 | 2.357939 | 11.09914 | 8.386437
2018-04-21 16:26 | 261858.6 | 3840.0004 | 5 | 28 | 3.150553 | -2.281999 | 2.556379 | 2.43401 | 11.09914 | 8.628415
2018-04-21 16:28 | 261978.6 | 3960.0013 | 5 | 28 | 3.068809 | -2.281982 | 2.556379 | 2.510072 | 11.09914 | 8.865151
2018-04-21 16:29 | 262050.1 | 4031.483 | 5 | 28 | 2.999998 | -2.282037 | 2.556379 | 2.555382 | 11.09914 | 9.002714
2018-04-21 16:31 | 262170.1 | 120.0009 | 6 | 28 | 3.581426 | 0 | 2.556379 | 2.555389 | 11.09914 | 9.002737
2018-04-21 16:33 | 262290.1 | 240.0011 | 6 | 28 | 3.617983 | 0 | 2.556379 | 2.555389 | 11.09914 | 9.002737
2018-04-21 16:34 | 262350.1 | 300.0029 | 6 | 28 | 3.627751 | 0 | 2.556379 | 2.555389 | 11.09914 | 9.002737
2018-04-21 16:34 | 262350.1 | 0.0028 | 7 | 29 | 3.627783 | 0 | 0 | 0 | 0 | 0
2018-04-21 16:36 | 262470.2 | 120.0023 | 2 | 29 | 4.200253 | 3.772762 | 0.1411836 | 8.2e-10 | 0.5908477 | 2.977e-09
2018-04-21 16:38 | 262590.2 | 240.0012 | 2 | 29 | 4.200153 | 3.415695 | 0.260845 | 8.2e-10 | 1.093449 | 2.977e-09
2018-04-21 16:39 | 262649.3 | 299.0965 | 2 | 29 | 4.200211 | 3.259998 | 0.3155987 | 8.2e-10 | 1.323425 | 2.977e-09
2018-04-21 16:41 | 262769.3 | 120.0011 | 3 | 29 | 4.226748 | 3.260025 | 0.4238921 | 8.2e-10 | 1.77967 | 2.977e-09
2018-04-21 16:43 | 262889.3 | 240.0007 | 3 | 29 | 4.250724 | 3.260017 | 0.5325571 | 8.2e-10 | 2.24029 | 2.977e-09
2018-04-21 16:45 | 263009.3 | 360.001 | 3 | 29 | 4.274756 | 3.259974 | 0.6412177 | 8.2e-10 | 2.703474 | 2.977e-09
2018-04-21 16:47 | 263129.3 | 480.0006 | 3 | 29 | 4.300563 | 3.260012 | 0.749898 | 8.2e-10 | 3.169439 | 2.977e-09
2018-04-21 16:49 | 263249.3 | 600.0016 | 3 | 29 | 4.328297 | 3.260017 | 0.8585584 | 8.2e-10 | 3.63823 | 2.977e-09
2018-04-21 16:51 | 263369.3 | 720.0003 | 3 | 29 | 4.35817 | 3.260071 | 0.967216 | 8.2e-10 | 4.110137 | 2.977e-09
2018-04-21 16:53 | 263489.3 | 840.0007 | 3 | 29 | 4.38908 | 3.260065 | 1.075878 | 8.2e-10 | 4.585378 | 2.977e-09
2018-04-21 16:55 | 263609.3 | 960.0003 | 3 | 29 | 4.400185 | 3.066332 | 1.182294 | 8.2e-10 | 5.053418 | 2.977e-09
2018-04-21 16:57 | 263729.3 | 1080.0008 | 3 | 29 | 4.40019 | 2.819483 | 1.280304 | 8.2e-10 | 5.484676 | 2.977e-09
2018-04-21 16:59 | 263849.3 | 1200.0003 | 3 | 29 | 4.40009 | 2.60673 | 1.370639 | 8.2e-10 | 5.882166 | 2.977e-09
2018-04-21 17:01 | 263969.3 | 1320.0015 | 3 | 29 | 4.400198 | 2.426355 | 1.454422 | 8.2e-10 | 6.25082 | 2.977e-09
2018-04-21 17:03 | 264089.3 | 1440.0012 | 3 | 29 | 4.400097 | 2.266459 | 1.532553 | 8.2e-10 | 6.594609 | 2.977e-09
2018-04-21 17:05 | 264209.3 | 1560 | 3 | 29 | 4.400148 | 2.131041 | 1.605777 | 8.2e-10 | 6.916805 | 2.977e-09
2018-04-21 17:07 | 264329.3 | 1680.0009 | 3 | 29 | 4.400065 | 2.011488 | 1.674761 | 8.2e-10 | 7.220338 | 2.977e-09
2018-04-21 17:09 | 264449.3 | 1800.0007 | 3 | 29 | 4.400124 | 1.906947 | 1.740033 | 8.2e-10 | 7.507545 | 2.977e-09
2018-04-21 17:11 | 264569.3 | 1920.0009 | 3 | 29 | 4.400151 | 1.809198 | 1.801937 | 8.2e-10 | 7.779929 | 2.977e-09
2018-04-21 17:13 | 264689.3 | 2040.0021 | 3 | 29 | 4.400059 | 1.715322 | 1.860651 | 8.2e-10 | 8.038273 | 2.977e-09
2018-04-21 17:15 | 264809.3 | 2160.0013 | 3 | 29 | 4.400075 | 1.631157 | 1.916398 | 8.2e-10 | 8.283566 | 2.977e-09
2018-04-21 17:17 | 264929.3 | 2280.001 | 3 | 29 | 4.400106 | 1.552949 | 1.969439 | 8.2e-10 | 8.516952 | 2.977e-09
2018-04-21 17:19 | 265049.3 | 2400.0019 | 3 | 29 | 4.400089 | 1.478325 | 2.019947 | 8.2e-10 | 8.73919 | 2.977e-09
2018-04-21 17:21 | 265169.3 | 2520.0003 | 3 | 29 | 4.400093 | 1.406865 | 2.068021 | 8.2e-10 | 8.95072 | 2.977e-09
2018-04-21 17:23 | 265289.3 | 2640.0018 | 3 | 29 | 4.400039 | 1.338485 | 2.113773 | 8.2e-10 | 9.152034 | 2.977e-09
2018-04-21 17:25 | 265409.3 | 2760.0009 | 3 | 29 | 4.400004 | 1.275019 | 2.157332 | 8.2e-10 | 9.343695 | 2.977e-09
2018-04-21 17:27 | 265529.3 | 2880.0002 | 3 | 29 | 4.400048 | 1.213229 | 2.198813 | 8.2e-10 | 9.526215 | 2.977e-09
2018-04-21 17:29 | 265649.3 | 3000.0004 | 3 | 29 | 4.399988 | 1.152245 | 2.238254 | 8.2e-10 | 9.699759 | 2.977e-09
2018-04-21 17:31 | 265769.3 | 3120.0013 | 3 | 29 | 4.400066 | 1.095662 | 2.275722 | 8.2e-10 | 9.86462 | 2.977e-09
2018-04-21 17:33 | 265889.3 | 3240.0008 | 3 | 29 | 4.400028 | 1.040425 | 2.311323 | 8.2e-10 | 10.02127 | 2.977e-09
2018-04-21 17:35 | 266009.3 | 3360.0009 | 3 | 29 | 4.400077 | 0.9888954 | 2.345143 | 8.2e-10 | 10.17008 | 2.977e-09
2018-04-21 17:37 | 266129.3 | 3480.0015 | 3 | 29 | 4.400087 | 0.9387445 | 2.377254 | 8.2e-10 | 10.31137 | 2.977e-09
2018-04-21 17:39 | 266249.3 | 3600.0005 | 3 | 29 | 4.400003 | 0.8896103 | 2.407713 | 8.2e-10 | 10.44539 | 2.977e-09
2018-04-21 17:41 | 266369.3 | 3720.0008 | 3 | 29 | 4.40011 | 0.8445559 | 2.4366 | 8.2e-10 | 10.57249 | 2.977e-09
2018-04-21 17:43 | 266489.3 | 3840.0002 | 3 | 29 | 4.400115 | 0.8012905 | 2.464008 | 8.2e-10 | 10.69309 | 2.977e-09
2018-04-21 17:45 | 266609.3 | 3960.0006 | 3 | 29 | 4.400036 | 0.7588997 | 2.489995 | 8.2e-10 | 10.80744 | 2.977e-09
2018-04-21 17:47 | 266729.3 | 4080.0001 | 3 | 29 | 4.40003 | 0.7187986 | 2.514621 | 8.2e-10 | 10.91579 | 2.977e-09
2018-04-21 17:49 | 266849.3 | 4200.0005 | 3 | 29 | 4.400025 | 0.6807899 | 2.537948 | 8.2e-10 | 11.01843 | 2.977e-09
2018-04-21 17:51 | 266942.4 | 4293.0784 | 3 | 29 | 4.399992 | 0.6519918 | 2.555186 | 8.2e-10 | 11.09428 | 2.977e-09
2018-04-21 17:53 | 267062.4641 | 120.0004 | 4 | 29 | 4.286314 | 0 | 2.555188 | 8.2e-10 | 11.09429 | 2.977e-09
2018-04-21 17:55 | 267182.4642 | 240.0005 | 4 | 29 | 4.273711 | 0 | 2.555188 | 8.2e-10 | 11.09429 | 2.977e-09
2018-04-21 17:56 | 267242.4658 | 300.0021 | 4 | 29 | 4.270288 | 0 | 2.555188 | 8.2e-10 | 11.09429 | 2.977e-09
2018-04-21 17:58 | 267362.5 | 120.0001 | 5 | 29 | 3.930022 | -2.281989 | 2.555188 | 0.07606147 | 11.09429 | 0.3024436
2018-04-21 18:00 | 267482.5 | 240.0006 | 5 | 29 | 3.886549 | -2.28196 | 2.555188 | 0.15211 | 11.09429 | 0.5995616
2018-04-21 18:02 | 267602.5 | 360.0019 | 5 | 29 | 3.850716 | -2.281957 | 2.555188 | 0.2281853 | 11.09429 | 0.8938508
2018-04-21 18:04 | 267722.5 | 480.0013 | 5 | 29 | 3.817169 | -2.281912 | 2.555188 | 0.304242 | 11.09429 | 1.185434
2018-04-21 18:06 | 267842.5 | 600.0007 | 5 | 29 | 3.7852 | -2.281894 | 2.555188 | 0.3803016 | 11.09429 | 1.474546
2018-04-21 18:08 | 267962.5 | 720.0005 | 5 | 29 | 3.753558 | -2.281981 | 2.555188 | 0.4563733 | 11.09429 | 1.761284
2018-04-21 18:10 | 268082.5 | 840.0007 | 5 | 29 | 3.722914 | -2.281982 | 2.555188 | 0.5324328 | 11.09429 | 2.045605
2018-04-21 18:12 | 268202.5 | 960.001 | 5 | 29 | 3.693951 | -2.281907 | 2.555188 | 0.6084914 | 11.09429 | 2.32765
2018-04-21 18:14 | 268322.5 | 1080.0002 | 5 | 29 | 3.667065 | -2.28196 | 2.555188 | 0.684548 | 11.09429 | 2.607561
2018-04-21 18:16 | 268442.5 | 1200.0008 | 5 | 29 | 3.642239 | -2.281919 | 2.555188 | 0.7606092 | 11.09429 | 2.885529
2018-04-21 18:18 | 268562.5 | 1320.0008 | 5 | 29 | 3.618871 | -2.281898 | 2.555188 | 0.8366778 | 11.09429 | 3.161692
2018-04-21 18:20 | 268682.5 | 1440.0008 | 5 | 29 | 3.596941 | -2.282003 | 2.555188 | 0.9127337 | 11.09429 | 3.436087
2018-04-21 18:22 | 268802.5 | 1560.0007 | 5 | 29 | 3.576032 | -2.28189 | 2.555188 | 0.9888026 | 11.09429 | 3.708901
2018-04-21 18:24 | 268922.5 | 1680.0004 | 5 | 29 | 3.556039 | -2.282016 | 2.555188 | 1.064863 | 11.09429 | 3.980125
2018-04-21 18:26 | 269042.5 | 1800.0004 | 5 | 29 | 3.536815 | -2.281901 | 2.555188 | 1.140926 | 11.09429 | 4.249873
2018-04-21 18:28 | 269162.5 | 1920.001 | 5 | 29 | 3.518594 | -2.281954 | 2.555188 | 1.216985 | 11.09429 | 4.518179
2018-04-21 18:30 | 269282.5 | 2040.0009 | 5 | 29 | 3.501219 | -2.281828 | 2.555188 | 1.293058 | 11.09429 | 4.785187
2018-04-21 18:32 | 269402.5 | 2160.0005 | 5 | 29 | 3.484765 | -2.281954 | 2.555188 | 1.36911 | 11.09429 | 5.050829
2018-04-21 18:34 | 269522.5 | 2280.001 | 5 | 29 | 3.469214 | -2.281963 | 2.555188 | 1.445171 | 11.09429 | 5.315283
2018-04-21 18:36 | 269642.5 | 2400.0008 | 5 | 29 | 3.454427 | -2.281897 | 2.555188 | 1.52124 | 11.09429 | 5.578621
2018-04-21 18:38 | 269762.5 | 2520.0005 | 5 | 29 | 3.439854 | -2.2819 | 2.555188 | 1.597294 | 11.09429 | 5.84079
2018-04-21 18:40 | 269882.5 | 2640.0011 | 5 | 29 | 3.425046 | -2.28195 | 2.555188 | 1.673365 | 11.09429 | 6.101902
2018-04-21 18:42 | 270002.5 | 2760.0001 | 5 | 29 | 3.409731 | -2.281932 | 2.555188 | 1.74942 | 11.09429 | 6.361817
2018-04-21 18:44 | 270122.5 | 2880.0014 | 5 | 29 | 3.393861 | -2.281877 | 2.555188 | 1.825486 | 11.09429 | 6.620585
2018-04-21 18:46 | 270242.5 | 3000.0006 | 5 | 29 | 3.377031 | -2.281921 | 2.555188 | 1.901545 | 11.09429 | 6.878087
2018-04-21 18:48 | 270362.5 | 3120.0011 | 5 | 29 | 3.358747 | -2.281917 | 2.555188 | 1.977603 | 11.09429 | 7.134256
2018-04-21 18:50 | 270482.5 | 3240.0003 | 5 | 29 | 3.338168 | -2.2819 | 2.555188 | 2.053671 | 11.09429 | 7.38898
2018-04-21 18:52 | 270602.5 | 3360.0008 | 5 | 29 | 3.314354 | -2.281981 | 2.555188 | 2.129728 | 11.09429 | 7.641999
2018-04-21 18:54 | 270722.5 | 3480.0015 | 5 | 29 | 3.285675 | -2.281928 | 2.555188 | 2.205794 | 11.09429 | 7.893049
2018-04-21 18:56 | 270842.5 | 3600.0013 | 5 | 29 | 3.251091 | -2.28191 | 2.555188 | 2.281857 | 11.09429 | 8.141697
2018-04-21 18:58 | 270962.5 | 3720.0003 | 5 | 29 | 3.20788 | -2.281963 | 2.555188 | 2.357922 | 11.09429 | 8.387417
2018-04-21 19:00 | 271082.5 | 3840.0009 | 5 | 29 | 3.150212 | -2.281925 | 2.555188 | 2.433989 | 11.09429 | 8.629353
2018-04-21 19:02 | 271202.5 | 3960.0007 | 5 | 29 | 3.068151 | -2.281967 | 2.555188 | 2.510052 | 11.09429 | 8.866054
2018-04-21 19:03 | 271273.5 | 4030.9196 | 5 | 29 | 2.999998 | -2.281875 | 2.555188 | 2.555005 | 11.09429 | 9.002521
2018-04-21 19:05 | 271393.5 | 120.0024 | 6 | 29 | 3.580886 | 0 | 2.555188 | 2.555005 | 11.09429 | 9.002521
2018-04-21 19:07 | 271513.5 | 240.0005 | 6 | 29 | 3.617508 | 0 | 2.555188 | 2.555005 | 11.09429 | 9.002521
2018-04-21 19:08 | 271573.5 | 300.0002 | 6 | 29 | 3.627306 | 0 | 2.555188 | 2.555005 | 11.09429 | 9.002521
2018-04-21 19:08 | 271573.5 | 0.0049 | 7 | 30 | 3.627448 | 0 | 0 | 0 | 0 | 0
2018-04-21 19:10 | 271693.6 | 120.0014 | 2 | 30 | 4.200217 | 3.765947 | 0.1409546 | 3.91e-10 | 0.5899054 | 1.418e-09
2018-04-21 19:12 | 271813.6 | 240.0011 | 2 | 30 | 4.20015 | 3.412273 | 0.2604667 | 3.91e-10 | 1.091879 | 1.418e-09
2018-04-21 19:13 | 271871.4 | 297.8113 | 2 | 30 | 4.200183 | 3.259993 | 0.3140312 | 3.91e-10 | 1.31686 | 1.418e-09
2018-04-21 19:15 | 271991.4 | 120.0015 | 3 | 30 | 4.227226 | 3.26016 | 0.4223125 | 3.91e-10 | 1.773076 | 1.418e-09
2018-04-21 19:17 | 272111.4 | 240.0005 | 3 | 30 | 4.251609 | 3.260063 | 0.5309722 | 3.91e-10 | 2.23376 | 1.418e-09
2018-04-21 19:19 | 272231.4 | 360.0009 | 3 | 30 | 4.275548 | 3.260067 | 0.639638 | 3.91e-10 | 2.697056 | 1.418e-09
2018-04-21 19:21 | 272351.4 | 480.0006 | 3 | 30 | 4.301185 | 3.260065 | 0.7483103 | 3.91e-10 | 3.163066 | 1.418e-09
2018-04-21 19:23 | 272471.4 | 600.0004 | 3 | 30 | 4.328854 | 3.26004 | 0.8569739 | 3.91e-10 | 3.631944 | 1.418e-09
2018-04-21 19:25 | 272591.4 | 720.0011 | 3 | 30 | 4.358655 | 3.260077 | 0.9656416 | 3.91e-10 | 4.103958 | 1.418e-09
2018-04-21 19:27 | 272711.4 | 840.0024 | 3 | 30 | 4.39014 | 3.260071 | 1.074301 | 3.91e-10 | 4.579263 | 1.418e-09
2018-04-21 19:29 | 272831.4 | 960.0006 | 3 | 30 | 4.400122 | 3.055384 | 1.180446 | 3.91e-10 | 5.046153 | 1.418e-09
2018-04-21 19:31 | 272951.4 | 1080.001 | 3 | 30 | 4.400127 | 2.812103 | 1.27816 | 3.91e-10 | 5.47611 | 1.418e-09
2018-04-21 19:33 | 273071.4 | 1200.0016 | 3 | 30 | 4.400119 | 2.6015 | 1.368299 | 3.91e-10 | 5.872737 | 1.418e-09
2018-04-21 19:35 | 273191.4 | 1320.0006 | 3 | 30 | 4.40014 | 2.420525 | 1.45191 | 3.91e-10 | 6.240633 | 1.418e-09
2018-04-21 19:37 | 273311.4 | 1440.0003 | 3 | 30 | 4.400121 | 2.265053 | 1.529936 | 3.91e-10 | 6.583958 | 1.418e-09
2018-04-21 19:39 | 273431.4 | 1560.0024 | 3 | 30 | 4.40009 | 2.12923 | 1.603119 | 3.91e-10 | 6.905973 | 1.418e-09
2018-04-21 19:41 | 273551.4 | 1680.0006 | 3 | 30 | 4.400137 | 2.009102 | 1.672041 | 3.91e-10 | 7.209238 | 1.418e-09
2018-04-21 19:43 | 273671.4 | 1800.0018 | 3 | 30 | 4.400046 | 1.900039 | 1.737165 | 3.91e-10 | 7.49579 | 1.418e-09
2018-04-21 19:45 | 273791.4 | 1920.0015 | 3 | 30 | 4.4001 | 1.804182 | 1.798873 | 3.91e-10 | 7.767313 | 1.418e-09
2018-04-21 19:47 | 273911.4 | 2040.0007 | 3 | 30 | 4.40006 | 1.713914 | 1.8575 | 3.91e-10 | 8.025273 | 1.418e-09
2018-04-21 19:49 | 274031.4 | 2160.0003 | 3 | 30 | 4.400104 | 1.631 | 1.913236 | 3.91e-10 | 8.270518 | 1.418e-09
2018-04-21 19:51 | 274151.4 | 2280 | 3 | 30 | 4.400041 | 1.551026 | 1.966268 | 3.91e-10 | 8.503862 | 1.418e-09
2018-04-21 19:53 | 274271.4 | 2400.0013 | 3 | 30 | 4.400111 | 1.477679 | 2.016718 | 3.91e-10 | 8.72585 | 1.418e-09
2018-04-21 19:55 | 274391.4 | 2520.0002 | 3 | 30 | 4.40004 | 1.407114 | 2.064778 | 3.91e-10 | 8.937314 | 1.418e-09
2018-04-21 19:57 | 274511.4 | 2640.0003 | 3 | 30 | 4.40012 | 1.341071 | 2.110556 | 3.91e-10 | 9.138742 | 1.418e-09
2018-04-21 19:59 | 274631.4 | 2760.0006 | 3 | 30 | 4.40006 | 1.277088 | 2.154164 | 3.91e-10 | 9.33062 | 1.418e-09
2018-04-21 20:01 | 274751.4 | 2880.0002 | 3 | 30 | 4.400087 | 1.21577 | 2.195706 | 3.91e-10 | 9.513408 | 1.418e-09
2018-04-21 20:03 | 274871.4 | 3000.0015 | 3 | 30 | 4.400101 | 1.155948 | 2.235217 | 3.91e-10 | 9.687257 | 1.418e-09
2018-04-21 20:05 | 274991.4 | 3120.0006 | 3 | 30 | 4.400055 | 1.096626 | 2.27275 | 3.91e-10 | 9.852405 | 1.418e-09
2018-04-21 20:07 | 275111.4 | 3240.0003 | 3 | 30 | 4.400026 | 1.041286 | 2.308388 | 3.91e-10 | 10.00922 | 1.418e-09
2018-04-21 20:09 | 275231.4 | 3360.0007 | 3 | 30 | 4.400068 | 0.9903812 | 2.342252 | 3.91e-10 | 10.15822 | 1.418e-09
2018-04-21 20:11 | 275351.4 | 3480.0006 | 3 | 30 | 4.400036 | 0.9406681 | 2.374429 | 3.91e-10 | 10.2998 | 1.418e-09
2018-04-21 20:13 | 275471.4 | 3600.001 | 3 | 30 | 4.399986 | 0.8929758 | 2.405004 | 3.91e-10 | 10.43433 | 1.418e-09
2018-04-21 20:15 | 275591.4 | 3720.0007 | 3 | 30 | 4.400093 | 0.8476849 | 2.434009 | 3.91e-10 | 10.56195 | 1.418e-09
2018-04-21 20:17 | 275711.4 | 3840.0013 | 3 | 30 | 4.400027 | 0.8031721 | 2.461501 | 3.91e-10 | 10.68292 | 1.418e-09
2018-04-21 20:19 | 275831.4 | 3960.0009 | 3 | 30 | 4.40001 | 0.7613869 | 2.48758 | 3.91e-10 | 10.79767 | 1.418e-09
2018-04-21 20:21 | 275951.4 | 4080.0007 | 3 | 30 | 4.400057 | 0.7227039 | 2.51231 | 3.91e-10 | 10.90648 | 1.418e-09
2018-04-21 20:23 | 276071.4 | 4200.0005 | 3 | 30 | 4.400064 | 0.6846647 | 2.535764 | 3.91e-10 | 11.00968 | 1.418e-09
2018-04-21 20:25 | 276178 | 4306.6167 | 3 | 30 | 4.400042 | 0.6519985 | 2.55555 | 3.91e-10 | 11.09674 | 1.418e-09
2018-04-21 20:27 | 276298.1 | 120.0004 | 4 | 30 | 4.286484 | 0 | 2.55555 | 3.91e-10 | 11.09674 | 1.418e-09
2018-04-21 20:29 | 276418.1 | 240.0001 | 4 | 30 | 4.273899 | 0 | 2.55555 | 3.91e-10 | 11.09674 | 1.418e-09
2018-04-21 20:30 | 276478.1 | 300.0014 | 4 | 30 | 4.270449 | 0 | 2.55555 | 3.91e-10 | 11.09674 | 1.418e-09
2018-04-21 20:32 | 276598.2 | 120.0007 | 5 | 30 | 3.930761 | -2.281932 | 2.55555 | 0.07605558 | 11.09674 | 0.3024657
2018-04-21 20:34 | 276718.2 | 240.0005 | 5 | 30 | 3.887429 | -2.281903 | 2.55555 | 0.1521128 | 11.09674 | 0.5996802
2018-04-21 20:36 | 276838.2 | 360.0018 | 5 | 30 | 3.851479 | -2.281813 | 2.55555 | 0.2281879 | 11.09674 | 0.8940319
2018-04-21 20:38 | 276958.2 | 480.0007 | 5 | 30 | 3.817823 | -2.28189 | 2.55555 | 0.3042464 | 11.09674 | 1.185677
2018-04-21 20:40 | 277078.2 | 600.0014 | 5 | 30 | 3.785707 | -2.281979 | 2.55555 | 0.3803118 | 11.09674 | 1.474853
2018-04-21 20:42 | 277198.2 | 720.0009 | 5 | 30 | 3.754327 | -2.28193 | 2.55555 | 0.4563667 | 11.09674 | 1.761578
2018-04-21 20:44 | 277318.2 | 840.0015 | 5 | 30 | 3.723745 | -2.281858 | 2.55555 | 0.5324296 | 11.09674 | 2.045975
2018-04-21 20:46 | 277438.2 | 960.0014 | 5 | 30 | 3.694512 | -2.281843 | 2.55555 | 0.6084975 | 11.09674 | 2.328107
2018-04-21 20:48 | 277558.2 | 1080.0009 | 5 | 30 | 3.667773 | -2.282214 | 2.55555 | 0.6845526 | 11.09674 | 2.608062
2018-04-21 20:50 | 277678.2 | 1200.0007 | 5 | 30 | 3.64332 | -2.281979 | 2.55555 | 0.7606096 | 11.09674 | 2.886079
2018-04-21 20:52 | 277798.2 | 1320.0014 | 5 | 30 | 3.620207 | -2.281948 | 2.55555 | 0.8366799 | 11.09674 | 3.162339
2018-04-21 20:54 | 277918.2 | 1440.0017 | 5 | 30 | 3.598146 | -2.281874 | 2.55555 | 0.9127433 | 11.09674 | 3.436859
2018-04-21 20:56 | 278038.2 | 1560.0007 | 5 | 30 | 3.576934 | -2.282001 | 2.55555 | 0.9887978 | 11.09674 | 3.709702
2018-04-21 20:58 | 278158.2 | 1680.0014 | 5 | 30 | 3.556501 | -2.281994 | 2.55555 | 1.064866 | 11.09674 | 3.981005
2018-04-21 21:00 | 278278.2 | 1800.0002 | 5 | 30 | 3.537399 | -2.28189 | 2.55555 | 1.140927 | 11.09674 | 4.250781
2018-04-21 21:02 | 278398.2 | 1920.0015 | 5 | 30 | 3.519305 | -2.281957 | 2.55555 | 1.216991 | 11.09674 | 4.519156
2018-04-21 21:04 | 278518.2 | 2040.0005 | 5 | 30 | 3.501902 | -2.281897 | 2.55555 | 1.293049 | 11.09674 | 4.786159
2018-04-21 21:06 | 278638.2 | 2160.0001 | 5 | 30 | 3.485391 | -2.281878 | 2.55555 | 1.369111 | 11.09674 | 5.051888
2018-04-21 21:08 | 278758.2 | 2280.0015 | 5 | 30 | 3.469818 | -2.28192 | 2.55555 | 1.445172 | 11.09674 | 5.316394
2018-04-21 21:10 | 278878.2 | 2400.0014 | 5 | 30 | 3.454898 | -2.281923 | 2.55555 | 1.521244 | 11.09674 | 5.579782
2018-04-21 21:12 | 278998.2 | 2520.0002 | 5 | 30 | 3.440163 | -2.281928 | 2.55555 | 1.597303 | 11.09674 | 5.841996
2018-04-21 21:14 | 279118.2 | 2640.0007 | 5 | 30 | 3.425441 | -2.281963 | 2.55555 | 1.673356 | 11.09674 | 6.103076
2018-04-21 21:16 | 279238.2 | 2760.0005 | 5 | 30 | 3.410531 | -2.281959 | 2.55555 | 1.749421 | 11.09674 | 6.363068
2018-04-21 21:18 | 279358.2 | 2880.0001 | 5 | 30 | 3.395093 | -2.281903 | 2.55555 | 1.825485 | 11.09674 | 6.621906
2018-04-21 21:20 | 279478.2 | 3000.0015 | 5 | 30 | 3.378216 | -2.28196 | 2.55555 | 1.90155 | 11.09674 | 6.879522
2018-04-21 21:22 | 279598.2 | 3120.0005 | 5 | 30 | 3.359787 | -2.281941 | 2.55555 | 1.977612 | 11.09674 | 7.135788
2018-04-21 21:24 | 279718.2 | 3240.0009 | 5 | 30 | 3.338725 | -2.281941 | 2.55555 | 2.053676 | 11.09674 | 7.390559
2018-04-21 21:26 | 279838.2 | 3360.0015 | 5 | 30 | 3.314691 | -2.28194 | 2.55555 | 2.129743 | 11.09674 | 7.643634
2018-04-21 21:28 | 279958.2 | 3480.0006 | 5 | 30 | 3.28655 | -2.28197 | 2.55555 | 2.205801 | 11.09674 | 7.894708
2018-04-21 21:30 | 280078.2 | 3600.0002 | 5 | 30 | 3.252263 | -2.281974 | 2.55555 | 2.281867 | 11.09674 | 8.143445
2018-04-21 21:32 | 280198.2 | 3720.0015 | 5 | 30 | 3.208934 | -2.281943 | 2.55555 | 2.357931 | 11.09674 | 8.389246
2018-04-21 21:34 | 280318.2 | 3840.0005 | 5 | 30 | 3.151772 | -2.281881 | 2.55555 | 2.433996 | 11.09674 | 8.631273
2018-04-21 21:36 | 280438.2 | 3960.0002 | 5 | 30 | 3.069567 | -2.281948 | 2.55555 | 2.510058 | 11.09674 | 8.868093
2018-04-21 21:37 | 280509.7 | 4031.5096 | 5 | 30 | 2.999999 | -2.281945 | 2.55555 | 2.555383 | 11.09674 | 9.005722
2018-04-21 21:39 | 280629.7 | 120.0016 | 6 | 30 | 3.580438 | 0 | 2.55555 | 2.555383 | 11.09674 | 9.005722
2018-04-21 21:41 | 280749.7 | 240.0005 | 6 | 30 | 3.617132 | 0 | 2.55555 | 2.555383 | 11.09674 | 9.005722
2018-04-21 21:42 | 280809.7 | 300.0042 | 6 | 30 | 3.626935 | 0 | 2.55555 | 2.555383 | 11.09674 | 9.005722
2018-04-21 21:42 | 280809.7 | 0.0027 | 7 | 31 | 3.626843 | 0 | 0 | 0 | 0 | 0
2018-04-21 21:44 | 280929.8 | 120.0009 | 2 | 31 | 4.200232 | 3.771742 | 0.1410774 | 2.251e-09 | 0.5904078 | 8.163e-09
2018-04-21 21:46 | 281049.8 | 240.0013 | 2 | 31 | 4.20017 | 3.414938 | 0.2607544 | 2.251e-09 | 1.093075 | 8.163e-09
2018-04-21 21:47 | 281107.6 | 297.7721 | 2 | 31 | 4.200184 | 3.259977 | 0.3142876 | 2.251e-09 | 1.317924 | 8.163e-09
2018-04-21 21:49 | 281227.6 | 120.0007 | 3 | 31 | 4.227384 | 3.260065 | 0.4225743 | 2.251e-09 | 1.774177 | 8.163e-09
2018-04-21 21:51 | 281347.6 | 240.0005 | 3 | 31 | 4.251807 | 3.260096 | 0.5312357 | 2.251e-09 | 2.23488 | 8.163e-09
2018-04-21 21:53 | 281467.6 | 360.0002 | 3 | 31 | 4.275487 | 3.260056 | 0.6399087 | 2.251e-09 | 2.698208 | 8.163e-09
2018-04-21 21:55 | 281587.6 | 480.0015 | 3 | 31 | 4.301037 | 3.260092 | 0.7485668 | 2.251e-09 | 3.164135 | 8.163e-09
2018-04-21 21:57 | 281707.6 | 600.0015 | 3 | 31 | 4.329017 | 3.260128 | 0.8572319 | 2.251e-09 | 3.633009 | 8.163e-09
2018-04-21 21:59 | 281827.6 | 720.0019 | 3 | 31 | 4.358352 | 3.259953 | 0.9658974 | 2.251e-09 | 4.105005 | 8.163e-09
2018-04-21 22:01 | 281947.6 | 840.0007 | 3 | 31 | 4.389672 | 3.259974 | 1.074554 | 2.251e-09 | 4.580253 | 8.163e-09
2018-04-21 22:03 | 282067.6 | 960.0013 | 3 | 31 | 4.400159 | 3.057842 | 1.180779 | 2.251e-09 | 5.047472 | 8.163e-09
2018-04-21 22:05 | 282187.6 | 1080.0003 | 3 | 31 | 4.40016 | 2.813744 | 1.278525 | 2.251e-09 | 5.477573 | 8.163e-09
2018-04-21 22:07 | 282307.6 | 1200.0007 | 3 | 31 | 4.400105 | 2.6015 | 1.368696 | 2.251e-09 | 5.874341 | 8.163e-09
2018-04-21 22:09 | 282427.6 | 1320.0006 | 3 | 31 | 4.400129 | 2.420479 | 1.45231 | 2.251e-09 | 6.242253 | 8.163e-09
2018-04-21 22:11 | 282547.6 | 1440.0019 | 3 | 31 | 4.400151 | 2.265821 | 1.530352 | 2.251e-09 | 6.585649 | 8.163e-09
2018-04-21 22:13 | 282667.6 | 1560.0017 | 3 | 31 | 4.400067 | 2.131237 | 1.603589 | 2.251e-09 | 6.907898 | 8.163e-09
2018-04-21 22:15 | 282787.6 | 1680.0014 | 3 | 31 | 4.400106 | 2.012655 | 1.672641 | 2.251e-09 | 7.211734 | 8.163e-09
2018-04-21 22:17 | 282907.6 | 1800.0002 | 3 | 31 | 4.400033 | 1.901899 | 1.737859 | 2.251e-09 | 7.498704 | 8.163e-09
2018-04-21 22:19 | 283027.6 | 1920.0016 | 3 | 31 | 4.400031 | 1.804862 | 1.799626 | 2.251e-09 | 7.770485 | 8.163e-09
2018-04-21 22:21 | 283147.6 | 2040.0006 | 3 | 31 | 4.400129 | 1.716694 | 1.858312 | 2.251e-09 | 8.02871 | 8.163e-09
2018-04-21 22:23 | 283267.6 | 2160.0019 | 3 | 31 | 4.400085 | 1.631845 | 1.914098 | 2.251e-09 | 8.274171 | 8.163e-09
2018-04-21 22:25 | 283387.6 | 2280.0007 | 3 | 31 | 4.400033 | 1.552427 | 1.967155 | 2.251e-09 | 8.507626 | 8.163e-09
2018-04-21 22:27 | 283507.6 | 2400.0021 | 3 | 31 | 4.400034 | 1.478571 | 2.017683 | 2.251e-09 | 8.729952 | 8.163e-09
2018-04-21 22:29 | 283627.6 | 2520 | 3 | 31 | 4.400042 | 1.408931 | 2.065796 | 2.251e-09 | 8.941654 | 8.163e-09
2018-04-21 22:31 | 283747.6 | 2640.0008 | 3 | 31 | 4.400064 | 1.342146 | 2.111643 | 2.251e-09 | 9.143385 | 8.163e-09
2018-04-21 22:33 | 283867.6 | 2760.0012 | 3 | 31 | 4.400088 | 1.277028 | 2.155284 | 2.251e-09 | 9.33541 | 8.163e-09
2018-04-21 22:35 | 283987.6 | 2880.0002 | 3 | 31 | 4.400058 | 1.213542 | 2.196782 | 2.251e-09 | 9.518002 | 8.163e-09
2018-04-21 22:37 | 284107.6 | 3000.0016 | 3 | 31 | 4.400148 | 1.155447 | 2.236243 | 2.251e-09 | 9.691636 | 8.163e-09
2018-04-21 22:39 | 284227.6 | 3120.0021 | 3 | 31 | 4.400083 | 1.09798 | 2.273775 | 2.251e-09 | 9.856778 | 8.163e-09
2018-04-21 22:41 | 284347.6 | 3240.0002 | 3 | 31 | 4.400066 | 1.042697 | 2.309444 | 2.251e-09 | 10.01372 | 8.163e-09
2018-04-21 22:43 | 284467.6 | 3360.0016 | 3 | 31 | 4.40004 | 0.9909935 | 2.343331 | 2.251e-09 | 10.16283 | 8.163e-09
2018-04-21 22:45 | 284587.6 | 3480.0006 | 3 | 31 | 4.400011 | 0.9404373 | 2.375526 | 2.251e-09 | 10.30449 | 8.163e-09
2018-04-21 22:47 | 284707.6 | 3600.001 | 3 | 31 | 4.400004 | 0.8918858 | 2.406077 | 2.251e-09 | 10.43891 | 8.163e-09
2018-04-21 22:49 | 284827.6 | 3720.0024 | 3 | 31 | 4.400054 | 0.8458462 | 2.435035 | 2.251e-09 | 10.56633 | 8.163e-09
2018-04-21 22:51 | 284947.6 | 3840.0006 | 3 | 31 | 4.400005 | 0.8013258 | 2.462481 | 2.251e-09 | 10.68709 | 8.163e-09
2018-04-21 22:53 | 285067.6 | 3960.0002 | 3 | 31 | 4.400026 | 0.7599583 | 2.48851 | 2.251e-09 | 10.80163 | 8.163e-09
2018-04-21 22:55 | 285187.6 | 4080.0015 | 3 | 31 | 4.399998 | 0.7205858 | 2.513195 | 2.251e-09 | 10.91024 | 8.163e-09
2018-04-21 22:57 | 285307.6 | 4200.0005 | 3 | 31 | 4.400083 | 0.683032 | 2.536584 | 2.251e-09 | 11.01315 | 8.163e-09
2018-04-21 22:58 | 285408.6 | 4301.0301 | 3 | 31 | 4.400051 | 0.6519966 | 2.555313 | 2.251e-09 | 11.09556 | 8.163e-09
2018-04-21 23:00 | 285528.7 | 120.0014 | 4 | 31 | 4.286448 | 0 | 2.555313 | 2.251e-09 | 11.09556 | 8.163e-09
2018-04-21 23:02 | 285648.7 | 240.0027 | 4 | 31 | 4.273867 | 0 | 2.555313 | 2.251e-09 | 11.09556 | 8.163e-09
2018-04-21 23:03 | 285708.7 | 300.0008 | 4 | 31 | 4.270438 | 0 | 2.555313 | 2.251e-09 | 11.09556 | 8.163e-09
2018-04-21 23:05 | 285828.7 | 120.0015 | 5 | 31 | 3.930675 | -2.281982 | 2.555313 | 0.07605002 | 11.09556 | 0.3024398
2018-04-21 23:07 | 285948.7 | 240.0013 | 5 | 31 | 3.887082 | -2.281888 | 2.555313 | 0.1521179 | 11.09556 | 0.5996788
2018-04-21 23:09 | 286068.7 | 360.0026 | 5 | 31 | 3.850797 | -2.282017 | 2.555313 | 0.2281916 | 11.09556 | 0.8939855
2018-04-21 23:11 | 286188.7 | 480.0016 | 5 | 31 | 3.817086 | -2.281948 | 2.555313 | 0.3042516 | 11.09556 | 1.185577
2018-04-21 23:13 | 286308.7 | 600.0021 | 5 | 31 | 3.785123 | -2.282021 | 2.555313 | 0.3803109 | 11.09556 | 1.474677
2018-04-21 23:15 | 286428.7 | 720.0009 | 5 | 31 | 3.753838 | -2.281956 | 2.555313 | 0.4563787 | 11.09556 | 1.761412
2018-04-21 23:17 | 286548.7 | 840.0016 | 5 | 31 | 3.723039 | -2.281908 | 2.555313 | 0.5324436 | 11.09556 | 2.045772
2018-04-21 23:19 | 286668.7 | 960.0004 | 5 | 31 | 3.693614 | -2.281915 | 2.555313 | 0.6085027 | 11.09556 | 2.327813
2018-04-21 23:21 | 286788.7 | 1080.001 | 5 | 31 | 3.666543 | -2.281921 | 2.555313 | 0.6845677 | 11.09556 | 2.607723
2018-04-21 23:23 | 286908.7 | 1200.0015 | 5 | 31 | 3.642015 | -2.281985 | 2.555313 | 0.7606244 | 11.09556 | 2.885643
2018-04-21 23:25 | 287028.7 | 1320.0004 | 5 | 31 | 3.618989 | -2.281923 | 2.555313 | 0.8366895 | 11.09556 | 3.161788
2018-04-21 23:27 | 287148.7 | 1440.0009 | 5 | 31 | 3.59702 | -2.281914 | 2.555313 | 0.9127511 | 11.09556 | 3.436213
2018-04-21 23:29 | 287268.7 | 1560.0016 | 5 | 31 | 3.575911 | -2.281952 | 2.555313 | 0.9888109 | 11.09556 | 3.708995
2018-04-21 23:31 | 287388.7 | 1680.0012 | 5 | 31 | 3.555607 | -2.282002 | 2.555313 | 1.064872 | 11.09556 | 3.980204
2018-04-21 23:33 | 287508.7 | 1800.0018 | 5 | 31 | 3.536336 | -2.281957 | 2.555313 | 1.140942 | 11.09556 | 4.249941
2018-04-21 23:35 | 287628.7 | 1920.0007 | 5 | 31 | 3.518086 | -2.281957 | 2.555313 | 1.217002 | 11.09556 | 4.518213
2018-04-21 23:37 | 287748.7 | 2040.0012 | 5 | 31 | 3.501003 | -2.281934 | 2.555313 | 1.293061 | 11.09556 | 4.78514
2018-04-21 23:39 | 287868.7 | 2160.0002 | 5 | 31 | 3.484462 | -2.281898 | 2.555313 | 1.369123 | 11.09556 | 5.050797
2018-04-21 23:41 | 287988.7 | 2280.0007 | 5 | 31 | 3.468917 | -2.281963 | 2.555313 | 1.445194 | 11.09556 | 5.315271
2018-04-21 23:43 | 288108.7 | 2400.0013 | 5 | 31 | 3.453611 | -2.282001 | 2.555313 | 1.521253 | 11.09556 | 5.578533
2018-04-21 23:45 | 288228.7 | 2520.0001 | 5 | 31 | 3.438747 | -2.281959 | 2.555313 | 1.597309 | 11.09556 | 5.840631
2018-04-21 23:47 | 288348.7 | 2640.0015 | 5 | 31 | 3.424071 | -2.281965 | 2.555313 | 1.673373 | 11.09556 | 6.101641
2018-04-21 23:49 | 288468.7 | 2760.0013 | 5 | 31 | 3.409457 | -2.282005 | 2.555313 | 1.749439 | 11.09556 | 6.361544
2018-04-21 23:51 | 288588.7 | 2880.0009 | 5 | 31 | 3.394064 | -2.281972 | 2.555313 | 1.825501 | 11.09556 | 6.620303
2018-04-21 23:53 | 288708.7 | 3000.0007 | 5 | 31 | 3.376939 | -2.281881 | 2.555313 | 1.901562 | 11.09556 | 6.877815
2018-04-21 23:55 | 288828.7 | 3120.0021 | 5 | 31 | 3.35827 | -2.281934 | 2.555313 | 1.977627 | 11.09556 | 7.133984
2018-04-21 23:57 | 288948.7 | 3240.0001 | 5 | 31 | 3.33727 | -2.281887 | 2.555313 | 2.053693 | 11.09556 | 7.388657
2018-04-21 23:59 | 289068.7 | 3360.0007 | 5 | 31 | 3.312997 | -2.281914 | 2.555313 | 2.12975 | 11.09556 | 7.64158
2018-04-22 00:01 | 289188.7 | 3480.0014 | 5 | 31 | 3.28476 | -2.28197 | 2.555313 | 2.205816 | 11.09556 | 7.892545
2018-04-22 00:03 | 289308.7 | 3600.0002 | 5 | 31 | 3.250668 | -2.281934 | 2.555313 | 2.281883 | 11.09556 | 8.141154
2018-04-22 00:05 | 289428.7 | 3720.0015 | 5 | 31 | 3.207462 | -2.281981 | 2.555313 | 2.357936 | 11.09556 | 8.386807
2018-04-22 00:07 | 289548.7 | 3840.0013 | 5 | 31 | 3.149424 | -2.281969 | 2.555313 | 2.434006 | 11.09556 | 8.628709
2018-04-22 00:09 | 289668.7 | 3960.0005 | 5 | 31 | 3.066959 | -2.281947 | 2.555313 | 2.510068 | 11.09556 | 8.865337
2018-04-22 00:11 | 289737.7 | 4028.9682 | 5 | 31 | 2.999996 | -2.281959 | 2.555313 | 2.553782 | 11.09556 | 8.998013
2018-04-22 00:13 | 289857.7 | 120.0011 | 6 | 31 | 3.580776 | 0 | 2.555313 | 2.553782 | 11.09556 | 8.998013
2018-04-22 00:15 | 289977.7 | 240.0002 | 6 | 31 | 3.617511 | 0 | 2.555313 | 2.553782 | 11.09556 | 8.998013
2018-04-22 00:16 | 290037.7 | 300.0029 | 6 | 31 | 3.627358 | 0 | 2.555313 | 2.553782 | 11.09556 | 8.998013
2018-04-22 00:16 | 290037.7624 | 0.0028 | 7 | 32 | 3.627562 | 0 | 0 | 0 | 0 | 0
2018-04-22 00:18 | 290157.9 | 120 | 2 | 32 | 4.200208 | 3.768616 | 0.1409823 | 2.12e-10 | 0.5900217 | 7.69e-10
2018-04-22 00:20 | 290277.9 | 240.0015 | 2 | 32 | 4.200133 | 3.412306 | 0.2605806 | 2.12e-10 | 1.092358 | 7.69e-10
2018-04-22 00:20 | 290335.7 | 297.8667 | 2 | 32 | 4.200133 | 3.259995 | 0.3141965 | 2.12e-10 | 1.317555 | 7.69e-10
2018-04-22 00:22 | 290455.7 | 120.0014 | 3 | 32 | 4.227001 | 3.260008 | 0.4224648 | 2.12e-10 | 1.773695 | 7.69e-10
2018-04-22 00:24 | 290575.7 | 240.0004 | 3 | 32 | 4.251281 | 3.260153 | 0.5311423 | 2.12e-10 | 2.234412 | 7.69e-10
2018-04-22 00:26 | 290695.7 | 360.0017 | 3 | 32 | 4.274833 | 3.260086 | 0.6397985 | 2.12e-10 | 2.697613 | 7.69e-10
2018-04-22 00:28 | 290815.7 | 480.0007 | 3 | 32 | 4.300308 | 3.260128 | 0.7484692 | 2.12e-10 | 3.163534 | 7.69e-10
2018-04-22 00:30 | 290935.7 | 600.0006 | 3 | 32 | 4.328309 | 3.260075 | 0.8571286 | 2.12e-10 | 3.632307 | 7.69e-10
2018-04-22 00:32 | 291055.7 | 720.0018 | 3 | 32 | 4.357795 | 3.260029 | 0.9658006 | 2.12e-10 | 4.104268 | 7.69e-10
2018-04-22 00:34 | 291175.7 | 840.0012 | 3 | 32 | 4.389284 | 3.260056 | 1.074459 | 2.12e-10 | 4.579477 | 7.69e-10
2018-04-22 00:36 | 291295.7 | 960.0012 | 3 | 32 | 4.400178 | 3.060511 | 1.180756 | 2.12e-10 | 5.047004 | 7.69e-10
2018-04-22 00:38 | 291415.7 | 1080.0008 | 3 | 32 | 4.400162 | 2.817633 | 1.278626 | 2.12e-10 | 5.477651 | 7.69e-10
2018-04-22 00:40 | 291535.7 | 1200.0005 | 3 | 32 | 4.400162 | 2.606318 | 1.368912 | 2.12e-10 | 5.874923 | 7.69e-10
2018-04-22 00:42 | 291655.7 | 1320.0019 | 3 | 32 | 4.400151 | 2.423914 | 1.452658 | 2.12e-10 | 6.243415 | 7.69e-10
2018-04-22 00:44 | 291775.7 | 1440.0001 | 3 | 32 | 4.400057 | 2.267744 | 1.530789 | 2.12e-10 | 6.587204 | 7.69e-10
2018-04-22 00:46 | 291895.7 | 1560.0006 | 3 | 32 | 4.400108 | 2.13236 | 1.604088 | 2.12e-10 | 6.909729 | 7.69e-10
2018-04-22 00:48 | 292015.7 | 1680.0007 | 3 | 32 | 4.400092 | 2.013636 | 1.673147 | 2.12e-10 | 7.213595 | 7.69e-10
2018-04-22 00:50 | 292135.7 | 1800.0022 | 3 | 32 | 4.400156 | 1.907044 | 1.738463 | 2.12e-10 | 7.500991 | 7.69e-10
2018-04-22 00:52 | 292255.7 | 1920.0009 | 3 | 32 | 4.400117 | 1.807632 | 1.80033 | 2.12e-10 | 7.773211 | 7.69e-10
2018-04-22 00:54 | 292375.7 | 2040.0022 | 3 | 32 | 4.400174 | 1.718793 | 1.859063 | 2.12e-10 | 8.031644 | 7.69e-10
2018-04-22 00:56 | 292495.7 | 2160.0036 | 3 | 32 | 4.400106 | 1.634331 | 1.91492 | 2.12e-10 | 8.27742 | 7.69e-10
2018-04-22 00:58 | 292615.7 | 2280.0003 | 3 | 32 | 4.400081 | 1.555591 | 1.968067 | 2.12e-10 | 8.51127 | 7.69e-10
2018-04-22 01:00 | 292735.7 | 2400.0001 | 3 | 32 | 4.400096 | 1.480768 | 2.018662 | 2.12e-10 | 8.733894 | 7.69e-10
2018-04-22 01:02 | 292855.7 | 2520.0011 | 3 | 32 | 4.400106 | 1.409507 | 2.066815 | 2.12e-10 | 8.945768 | 7.69e-10
2018-04-22 01:04 | 292975.7 | 2640.0016 | 3 | 32 | 4.400062 | 1.340545 | 2.112637 | 2.12e-10 | 9.147391 | 7.69e-10
2018-04-22 01:06 | 293095.7 | 2760.0004 | 3 | 32 | 4.400102 | 1.276101 | 2.156239 | 2.12e-10 | 9.339243 | 7.69e-10
2018-04-22 01:08 | 293215.7 | 2880.0012 | 3 | 32 | 4.400126 | 1.2143 | 2.197723 | 2.12e-10 | 9.521777 | 7.69e-10
2018-04-22 01:10 | 293335.7 | 3000.0005 | 3 | 32 | 4.400064 | 1.154358 | 2.237185 | 2.12e-10 | 9.695408 | 7.69e-10
2018-04-22 01:12 | 293455.7 | 3120.0012 | 3 | 32 | 4.400088 | 1.097718 | 2.274711 | 2.12e-10 | 9.860529 | 7.69e-10
2018-04-22 01:14 | 293575.7 | 3240.0019 | 3 | 32 | 4.400022 | 1.041514 | 2.310354 | 2.12e-10 | 10.01736 | 7.69e-10
2018-04-22 01:16 | 293695.7 | 3360.0004 | 3 | 32 | 4.400113 | 0.9898796 | 2.344191 | 2.12e-10 | 10.16624 | 7.69e-10
2018-04-22 01:18 | 293815.7 | 3480.0002 | 3 | 32 | 4.400014 | 0.9383812 | 2.376312 | 2.12e-10 | 10.30758 | 7.69e-10
2018-04-22 01:20 | 293935.7 | 3600.0017 | 3 | 32 | 4.400046 | 0.8900738 | 2.406785 | 2.12e-10 | 10.44166 | 7.69e-10
2018-04-22 01:22 | 294055.7 | 3720.0002 | 3 | 32 | 4.400073 | 0.8447838 | 2.435694 | 2.12e-10 | 10.56886 | 7.69e-10
2018-04-22 01:24 | 294175.7 | 3840 | 3 | 32 | 4.400037 | 0.7996321 | 2.463094 | 2.12e-10 | 10.68942 | 7.69e-10
2018-04-22 01:26 | 294295.7 | 3960.0021 | 3 | 32 | 4.400066 | 0.7577209 | 2.489036 | 2.12e-10 | 10.80357 | 7.69e-10
2018-04-22 01:28 | 294415.7 | 4080.0016 | 3 | 32 | 4.400026 | 0.7174387 | 2.513614 | 2.12e-10 | 10.91171 | 7.69e-10
2018-04-22 01:30 | 294535.7 | 4200.0013 | 3 | 32 | 4.400046 | 0.6797543 | 2.536891 | 2.12e-10 | 11.01413 | 7.69e-10
2018-04-22 01:32 | 294626.3 | 4290.5828 | 3 | 32 | 4.400023 | 0.6519985 | 2.55364 | 2.12e-10 | 11.08783 | 7.69e-10
2018-04-22 01:34 | 294746.3 | 120.0015 | 4 | 32 | 4.28641 | 0 | 2.55364 | 2.12e-10 | 11.08783 | 7.69e-10
2018-04-22 01:36 | 294866.3 | 240.0004 | 4 | 32 | 4.273811 | 0 | 2.55364 | 2.12e-10 | 11.08783 | 7.69e-10
2018-04-22 01:37 | 294926.3 | 300.004 | 4 | 32 | 4.270354 | 0 | 2.55364 | 2.12e-10 | 11.08783 | 7.69e-10
2018-04-22 01:39 | 295046.5 | 120.0001 | 5 | 32 | 3.930664 | -2.281921 | 2.55364 | 0.07605001 | 11.08783 | 0.3024324
2018-04-22 01:41 | 295166.5 | 240.0014 | 5 | 32 | 3.887099 | -2.281868 | 2.55364 | 0.1521167 | 11.08783 | 0.599667
2018-04-22 01:43 | 295286.5 | 360.0004 | 5 | 32 | 3.85081 | -2.28192 | 2.55364 | 0.2281762 | 11.08783 | 0.8939189
2018-04-22 01:45 | 295406.5 | 480.0009 | 5 | 32 | 3.817224 | -2.281959 | 2.55364 | 0.3042321 | 11.08783 | 1.185503
2018-04-22 01:47 | 295526.5 | 600.0014 | 5 | 32 | 3.785134 | -2.281967 | 2.55364 | 0.3803039 | 11.08783 | 1.474658
2018-04-22 01:49 | 295646.5 | 720.0004 | 5 | 32 | 3.753697 | -2.281897 | 2.55364 | 0.4563614 | 11.08783 | 1.761347
2018-04-22 01:51 | 295766.5 | 840.0001 | 5 | 32 | 3.723069 | -2.281897 | 2.55364 | 0.5324319 | 11.08783 | 2.045718
2018-04-22 01:53 | 295886.5 | 960.0006 | 5 | 32 | 3.694002 | -2.281976 | 2.55364 | 0.6084882 | 11.08783 | 2.327759
2018-04-22 01:55 | 296006.5 | 1080.0004 | 5 | 32 | 3.666928 | -2.281914 | 2.55364 | 0.6845537 | 11.08783 | 2.607702
2018-04-22 01:57 | 296126.5 | 1200 | 5 | 32 | 3.641877 | -2.281959 | 2.55364 | 0.7606098 | 11.08783 | 2.885631
2018-04-22 01:59 | 296246.5 | 1320.0014 | 5 | 32 | 3.618607 | -2.281945 | 2.55364 | 0.8366761 | 11.08783 | 3.16176
2018-04-22 02:01 | 296366.5 | 1440.0013 | 5 | 32 | 3.596589 | -2.281895 | 2.55364 | 0.9127339 | 11.08783 | 3.436142
2018-04-22 02:03 | 296486.5 | 1560.0008 | 5 | 32 | 3.575387 | -2.281987 | 2.55364 | 0.988796 | 11.08783 | 3.708893
2018-04-22 02:05 | 296606.5 | 1680.0006 | 5 | 32 | 3.555436 | -2.281956 | 2.55364 | 1.064847 | 11.08783 | 3.980039
2018-04-22 02:07 | 296726.5 | 1800.0004 | 5 | 32 | 3.536605 | -2.281979 | 2.55364 | 1.140922 | 11.08783 | 4.2498
2018-04-22 02:09 | 296846.5 | 1920.0008 | 5 | 32 | 3.518526 | -2.281898 | 2.55364 | 1.216988 | 11.08783 | 4.518124
2018-04-22 02:11 | 296966.5 | 2040.0006 | 5 | 32 | 3.501288 | -2.282014 | 2.55364 | 1.293046 | 11.08783 | 4.785074
2018-04-22 02:13 | 297086.5 | 2160.0013 | 5 | 32 | 3.484602 | -2.281956 | 2.55364 | 1.369113 | 11.08783 | 5.050766
2018-04-22 02:15 | 297206.5 | 2280.0008 | 5 | 32 | 3.468694 | -2.281996 | 2.55364 | 1.445161 | 11.08783 | 5.315151
2018-04-22 02:17 | 297326.5 | 2400.0014 | 5 | 32 | 3.453679 | -2.281841 | 2.55364 | 1.521238 | 11.08783 | 5.578463
2018-04-22 02:19 | 297446.5 | 2520.0012 | 5 | 32 | 3.438941 | -2.28196 | 2.55364 | 1.597299 | 11.08783 | 5.840593
2018-04-22 02:21 | 297566.5 | 2640.0016 | 5 | 32 | 3.424222 | -2.28192 | 2.55364 | 1.673351 | 11.08783 | 6.101576
2018-04-22 02:23 | 297686.5 | 2760.0014 | 5 | 32 | 3.409491 | -2.282032 | 2.55364 | 1.749421 | 11.08783 | 6.361499
2018-04-22 02:25 | 297806.5 | 2880.0013 | 5 | 32 | 3.39383 | -2.281982 | 2.55364 | 1.825487 | 11.08783 | 6.620255
2018-04-22 02:27 | 297926.5 | 3000.0001 | 5 | 32 | 3.377093 | -2.281976 | 2.55364 | 1.901547 | 11.08783 | 6.877766
2018-04-22 02:29 | 298046.5 | 3120.0007 | 5 | 32 | 3.358549 | -2.281992 | 2.55364 | 1.977601 | 11.08783 | 7.133914
2018-04-22 02:31 | 298166.5 | 3240.0014 | 5 | 32 | 3.337295 | -2.281959 | 2.55364 | 2.053671 | 11.08783 | 7.38861
2018-04-22 02:33 | 298286.5 | 3360.0014 | 5 | 32 | 3.313206 | -2.281987 | 2.55364 | 2.129729 | 11.08783 | 7.641539
2018-04-22 02:35 | 298406.5 | 3480.001 | 5 | 32 | 3.285182 | -2.281959 | 2.55364 | 2.205793 | 11.08783 | 7.892516
2018-04-22 02:37 | 298526.5 | 3600.0015 | 5 | 32 | 3.250788 | -2.28194 | 2.55364 | 2.28186 | 11.08783 | 8.141151
2018-04-22 02:39 | 298646.5 | 3720.0002 | 5 | 32 | 3.20725 | -2.281903 | 2.55364 | 2.357922 | 11.08783 | 8.386822
2018-04-22 02:41 | 298766.5 | 3840.0006 | 5 | 32 | 3.149314 | -2.28192 | 2.55364 | 2.433976 | 11.08783 | 8.62866
2018-04-22 02:43 | 298886.5 | 3960.0018 | 5 | 32 | 3.066535 | -2.282001 | 2.55364 | 2.510046 | 11.08783 | 8.865288
2018-04-22 02:44 | 298954.6 | 4028.1848 | 5 | 32 | 2.999995 | -2.281934 | 2.55364 | 2.553259 | 11.08783 | 8.996435
2018-04-22 02:46 | 299074.7 | 120.0014 | 6 | 32 | 3.580428 | 0 | 2.55364 | 2.553259 | 11.08783 | 8.996435
2018-04-22 02:48 | 299194.7 | 240.0002 | 6 | 32 | 3.617301 | 0 | 2.55364 | 2.553259 | 11.08783 | 8.996435
2018-04-22 02:49 | 299254.7 | 300.0031 | 6 | 32 | 3.627147 | 0 | 2.55364 | 2.553259 | 11.08783 | 8.996435
2018-04-22 02:49 | 299254.6 | 0.0027 | 7 | 33 | 3.627181 | 0 | 0 | 0 | 0 | 0
2018-04-22 02:51 | 299374.7 | 120.0024 | 2 | 33 | 4.200216 | 3.762522 | 0.1408959 | 3.152e-09 | 0.5896672 | 1.1434e-08
2018-04-22 02:53 | 299494.7 | 240.0013 | 2 | 33 | 4.200181 | 3.410135 | 0.2603102 | 3.152e-09 | 1.09123 | 1.1434e-08
2018-04-22 02:54 | 299552 | 297.2456 | 2 | 33 | 4.200178 | 3.259991 | 0.3133169 | 3.152e-09 | 1.313868 | 1.1434e-08
2018-04-22 02:56 | 299672 | 120.0015 | 3 | 33 | 4.227054 | 3.260181 | 0.4216048 | 3.631e-09 | 1.770104 | 1.3354e-08
2018-04-22 02:58 | 299792 | 240.0013 | 3 | 33 | 4.251334 | 3.260134 | 0.5302575 | 3.631e-09 | 2.230732 | 1.3354e-08
2018-04-22 03:00 | 299912 | 360.0003 | 3 | 33 | 4.274783 | 3.260082 | 0.6389332 | 3.631e-09 | 2.694011 | 1.3354e-08
2018-04-22 03:02 | 300032 | 480.0002 | 3 | 33 | 4.300255 | 3.260077 | 0.7476014 | 3.631e-09 | 3.159903 | 1.3354e-08
2018-04-22 03:04 | 300152 | 600.0005 | 3 | 33 | 4.328235 | 3.260057 | 0.856263 | 3.631e-09 | 3.628673 | 1.3354e-08
2018-04-22 03:06 | 300272 | 720.0012 | 3 | 33 | 4.358416 | 3.260099 | 0.9649329 | 3.631e-09 | 4.100656 | 1.3354e-08
2018-04-22 03:08 | 300392 | 840.0008 | 3 | 33 | 4.389887 | 3.260094 | 1.073593 | 3.631e-09 | 4.575948 | 1.3354e-08
2018-04-22 03:10 | 300512 | 960.0023 | 3 | 33 | 4.400139 | 3.058371 | 1.179811 | 3.631e-09 | 5.043149 | 1.3354e-08
2018-04-22 03:12 | 300632 | 1080.0007 | 3 | 33 | 4.40018 | 2.814419 | 1.277579 | 3.631e-09 | 5.473341 | 1.3354e-08
2018-04-22 03:14 | 300752 | 1200.0008 | 3 | 33 | 4.40017 | 2.60323 | 1.367775 | 3.631e-09 | 5.870221 | 1.3354e-08
2018-04-22 03:16 | 300872 | 1320.0001 | 3 | 33 | 4.40018 | 2.422855 | 1.451459 | 3.631e-09 | 6.238441 | 1.3354e-08
2018-04-22 03:18 | 300992 | 1440.0001 | 3 | 33 | 4.400134 | 2.267132 | 1.529557 | 3.631e-09 | 6.582085 | 1.3354e-08
2018-04-22 03:20 | 301112 | 1560.0004 | 3 | 33 | 4.400133 | 2.131701 | 1.602831 | 3.631e-09 | 6.904497 | 1.3354e-08
2018-04-22 03:22 | 301232 | 1680.0001 | 3 | 33 | 4.400093 | 2.012283 | 1.671861 | 3.631e-09 | 7.208236 | 1.3354e-08
2018-04-22 03:24 | 301352 | 1800.0007 | 3 | 33 | 4.400106 | 1.905493 | 1.737126 | 3.631e-09 | 7.495409 | 1.3354e-08
2018-04-22 03:26 | 301472 | 1920.0001 | 3 | 33 | 4.400094 | 1.808235 | 1.798991 | 3.631e-09 | 7.767624 | 1.3354e-08
2018-04-22 03:28 | 301592 | 2040.0023 | 3 | 33 | 4.400062 | 1.717307 | 1.857726 | 3.631e-09 | 8.026063 | 1.3354e-08
2018-04-22 03:30 | 301712 | 2160.0013 | 3 | 33 | 4.400082 | 1.633226 | 1.913553 | 3.631e-09 | 8.271706 | 1.3354e-08
2018-04-22 03:32 | 301832 | 2280.0009 | 3 | 33 | 4.400118 | 1.55526 | 1.966681 | 3.631e-09 | 8.505473 | 1.3354e-08
2018-04-22 03:34 | 301952 | 2400.0013 | 3 | 33 | 4.400106 | 1.480277 | 2.017251 | 3.631e-09 | 8.727983 | 1.3354e-08
2018-04-22 03:36 | 302072 | 2520.0005 | 3 | 33 | 4.400084 | 1.40868 | 2.065382 | 3.631e-09 | 8.939769 | 1.3354e-08
2018-04-22 03:38 | 302192 | 2640.0012 | 3 | 33 | 4.400036 | 1.340587 | 2.111192 | 3.631e-09 | 9.141336 | 1.3354e-08
2018-04-22 03:40 | 302312 | 2760.0017 | 3 | 33 | 4.400075 | 1.275059 | 2.15477 | 3.631e-09 | 9.333081 | 1.3354e-08
2018-04-22 03:42 | 302432 | 2880.0021 | 3 | 33 | 4.400085 | 1.213699 | 2.196243 | 3.631e-09 | 9.515563 | 1.3354e-08
2018-04-22 03:44 | 302552 | 3000.0003 | 3 | 33 | 4.400025 | 1.153118 | 2.235682 | 3.631e-09 | 9.689095 | 1.3354e-08
2018-04-22 03:46 | 302672 | 3120.0008 | 3 | 33 | 4.400081 | 1.096172 | 2.273172 | 3.631e-09 | 9.854055 | 1.3354e-08
2018-04-22 03:48 | 302792 | 3240.0003 | 3 | 33 | 4.400079 | 1.041475 | 2.308788 | 3.631e-09 | 10.01077 | 1.3354e-08
2018-04-22 03:50 | 302912 | 3360.0008 | 3 | 33 | 4.400145 | 0.9895716 | 2.342611 | 3.631e-09 | 10.15959 | 1.3354e-08
2018-04-22 03:52 | 303032 | 3480.0015 | 3 | 33 | 4.400016 | 0.9387465 | 2.37474 | 3.631e-09 | 10.30096 | 1.3354e-08
2018-04-22 03:54 | 303152 | 3600.0004 | 3 | 33 | 4.400064 | 0.8911266 | 2.40523 | 3.631e-09 | 10.43512 | 1.3354e-08
2018-04-22 03:56 | 303272 | 3720.0024 | 3 | 33 | 4.399966 | 0.8441811 | 2.434153 | 3.631e-09 | 10.56238 | 1.3354e-08
2018-04-22 03:58 | 303392 | 3840.0011 | 3 | 33 | 4.400042 | 0.8008566 | 2.461581 | 3.631e-09 | 10.68306 | 1.3354e-08
2018-04-22 04:00 | 303512 | 3960.0011 | 3 | 33 | 4.400045 | 0.7596006 | 2.487586 | 3.631e-09 | 10.79749 | 1.3354e-08
2018-04-22 04:02 | 303632 | 4080 | 3 | 33 | 4.400048 | 0.719861 | 2.512242 | 3.631e-09 | 10.90598 | 1.3354e-08
2018-04-22 04:04 | 303752 | 4200.001 | 3 | 33 | 4.400005 | 0.6812162 | 2.535597 | 3.631e-09 | 11.00874 | 1.3354e-08
2018-04-22 04:06 | 303848.7 | 4296.6822 | 3 | 33 | 4.400051 | 0.651988 | 2.553497 | 3.631e-09 | 11.0875 | 1.3354e-08
2018-04-22 04:08 | 303968.8 | 120.0012 | 4 | 33 | 4.286444 | 0 | 2.553497 | 3.631e-09 | 11.0875 | 1.3354e-08
2018-04-22 04:10 | 304088.8 | 240.0009 | 4 | 33 | 4.273871 | 0 | 2.553497 | 3.631e-09 | 11.0875 | 1.3354e-08
2018-04-22 04:11 | 304148.8 | 300.0037 | 4 | 33 | 4.270439 | 0 | 2.553497 | 3.631e-09 | 11.0875 | 1.3354e-08
2018-04-22 04:13 | 304268.8 | 120.0016 | 5 | 33 | 3.930648 | -2.281992 | 2.553497 | 0.07604991 | 11.0875 | 0.3024375
2018-04-22 04:15 | 304388.8 | 240.0009 | 5 | 33 | 3.88731 | -2.281803 | 2.553497 | 0.1521238 | 11.0875 | 0.5997091
2018-04-22 04:17 | 304508.8 | 360.0007 | 5 | 33 | 3.851075 | -2.281928 | 2.553497 | 0.2281783 | 11.0875 | 0.8939577
2018-04-22 04:19 | 304628.8 | 480.0009 | 5 | 33 | 3.817379 | -2.281895 | 2.553497 | 0.30424 | 11.0875 | 1.185582
2018-04-22 04:21 | 304748.8 | 600.0015 | 5 | 33 | 3.785348 | -2.281979 | 2.553497 | 0.380298 | 11.0875 | 1.474699
2018-04-22 04:23 | 304868.8 | 720.0009 | 5 | 33 | 3.754027 | -2.281974 | 2.553497 | 0.4563573 | 11.0875 | 1.761415
2018-04-22 04:25 | 304988.8 | 840.0004 | 5 | 33 | 3.72349 | -2.281894 | 2.553497 | 0.5324291 | 11.0875 | 2.045822
2018-04-22 04:27 | 305108.8 | 960.0006 | 5 | 33 | 3.694467 | -2.281967 | 2.553497 | 0.6084957 | 11.0875 | 2.32794
2018-04-22 04:29 | 305228.8 | 1080.0007 | 5 | 33 | 3.667482 | -2.281848 | 2.553497 | 0.684554 | 11.0875 | 2.607895
2018-04-22 04:31 | 305348.8 | 1200.0001 | 5 | 33 | 3.642753 | -2.281927 | 2.553497 | 0.7606185 | 11.0875 | 2.885906
2018-04-22 04:33 | 305468.8 | 1320.0004 | 5 | 33 | 3.619544 | -2.281865 | 2.553497 | 0.8366709 | 11.0875 | 3.162054
2018-04-22 04:35 | 305588.8 | 1440.0014 | 5 | 33 | 3.597458 | -2.28187 | 2.553497 | 0.9127353 | 11.0875 | 3.436528
2018-04-22 04:37 | 305708.8 | 1560.0009 | 5 | 33 | 3.576174 | -2.282005 | 2.553497 | 0.9887923 | 11.0875 | 3.709322
2018-04-22 04:39 | 305828.8 | 1680.0014 | 5 | 33 | 3.556357 | -2.281868 | 2.553497 | 1.064865 | 11.0875 | 3.980609
2018-04-22 04:41 | 305948.8 | 1800.0008 | 5 | 33 | 3.537483 | -2.281858 | 2.553497 | 1.140928 | 11.0875 | 4.250399
2018-04-22 04:43 | 306068.8 | 1920.0005 | 5 | 33 | 3.519245 | -2.281939 | 2.553497 | 1.216981 | 11.0875 | 4.518735
2018-04-22 04:45 | 306188.8 | 2040.0008 | 5 | 33 | 3.501994 | -2.28193 | 2.553497 | 1.293049 | 11.0875 | 4.785778
2018-04-22 04:47 | 306308.8 | 2160.0005 | 5 | 33 | 3.485684 | -2.281867 | 2.553497 | 1.369113 | 11.0875 | 5.051528
2018-04-22 04:49 | 306428.8 | 2280.0001 | 5 | 33 | 3.470043 | -2.28189 | 2.553497 | 1.445164 | 11.0875 | 5.316018
2018-04-22 04:51 | 306548.8 | 2400.0008 | 5 | 33 | 3.455111 | -2.281956 | 2.553497 | 1.521238 | 11.0875 | 5.579426
2018-04-22 04:53 | 306668.8 | 2520.0013 | 5 | 33 | 3.440374 | -2.281989 | 2.553497 | 1.59729 | 11.0875 | 5.841634
2018-04-22 04:55 | 306788.8 | 2640.0001 | 5 | 33 | 3.425541 | -2.281855 | 2.553497 | 1.67336 | 11.0875 | 6.102778
2018-04-22 04:57 | 306908.8 | 2760.0013 | 5 | 33 | 3.410501 | -2.281878 | 2.553497 | 1.749417 | 11.0875 | 6.36275
2018-04-22 04:59 | 307028.8 | 2880.0012 | 5 | 33 | 3.394729 | -2.281901 | 2.553497 | 1.825489 | 11.0875 | 6.621596
2018-04-22 05:01 | 307148.8 | 3000 | 5 | 33 | 3.377904 | -2.282005 | 2.553497 | 1.901546 | 11.0875 | 6.879163
2018-04-22 05:03 | 307268.8 | 3120.0012 | 5 | 33 | 3.359221 | -2.28187 | 2.553497 | 1.977615 | 11.0875 | 7.135413
2018-04-22 05:05 | 307388.8 | 3240.0006 | 5 | 33 | 3.33835 | -2.281945 | 2.553497 | 2.053665 | 11.0875 | 7.390106
2018-04-22 05:07 | 307508.8 | 3360.0001 | 5 | 33 | 3.314514 | -2.281928 | 2.553497 | 2.129738 | 11.0875 | 7.643182
2018-04-22 05:09 | 307628.8 | 3480.0013 | 5 | 33 | 3.286234 | -2.28196 | 2.553497 | 2.205801 | 11.0875 | 7.894249
2018-04-22 05:11 | 307748.8 | 3600.0009 | 5 | 33 | 3.252216 | -2.281907 | 2.553497 | 2.281855 | 11.0875 | 8.142934
2018-04-22 05:13 | 307868.8 | 3720.0004 | 5 | 33 | 3.208771 | -2.2819 | 2.553497 | 2.357919 | 11.0875 | 8.388724
2018-04-22 05:15 | 307988.8 | 3840.0013 | 5 | 33 | 3.150606 | -2.281934 | 2.553497 | 2.433984 | 11.0875 | 8.630704
2018-04-22 05:17 | 308108.8 | 3960.0015 | 5 | 33 | 3.067999 | -2.281947 | 2.553497 | 2.510051 | 11.0875 | 8.867432
2018-04-22 05:18 | 308178.3 | 4029.4744 | 5 | 33 | 2.999998 | -2.281956 | 2.553497 | 2.554085 | 11.0875 | 9.001105
2018-04-22 05:20 | 308298.4 | 120.0003 | 6 | 33 | 3.579525 | 0 | 2.553497 | 2.554085 | 11.0875 | 9.001105
2018-04-22 05:22 | 308418.4 | 239.9999 | 6 | 33 | 3.61642 | 0 | 2.553497 | 2.554085 | 11.0875 | 9.001105
2018-04-22 05:23 | 308478.4 | 300.0039 | 6 | 33 | 3.626289 | 0 | 2.553497 | 2.554085 | 11.0875 | 9.001105
2018-04-22 05:23 | 308478.3 | 0.0027 | 7 | 34 | 3.626344 | 0 | 0 | 0 | 0 | 0
2018-04-22 05:25 | 308598.4 | 120.0011 | 2 | 34 | 4.200124 | 3.766085 | 0.1409865 | 9.24e-10 | 0.5900208 | 3.351e-09
2018-04-22 05:27 | 308718.4 | 240.0018 | 2 | 34 | 4.200189 | 3.413595 | 0.2605208 | 9.24e-10 | 1.092088 | 3.351e-09
2018-04-22 05:28 | 308776.3 | 297.831 | 2 | 34 | 4.200166 | 3.259989 | 0.3141015 | 9.24e-10 | 1.317137 | 3.351e-09
2018-04-22 05:30 | 308896.3 | 120.0008 | 3 | 34 | 4.226984 | 3.260036 | 0.4223855 | 9.24e-10 | 1.77335 | 3.351e-09
2018-04-22 05:32 | 309016.3 | 240.0014 | 3 | 34 | 4.251189 | 3.260075 | 0.5310316 | 9.24e-10 | 2.233927 | 3.351e-09
2018-04-22 05:34 | 309136.3 | 360.0004 | 3 | 34 | 4.275094 | 3.260069 | 0.6397198 | 9.24e-10 | 2.697273 | 3.351e-09
2018-04-22 05:36 | 309256.3 | 480.0009 | 3 | 34 | 4.300539 | 3.260069 | 0.7483854 | 9.24e-10 | 3.163192 | 3.351e-09
2018-04-22 05:38 | 309376.3 | 600.0006 | 3 | 34 | 4.328603 | 3.260056 | 0.8570412 | 9.24e-10 | 3.631976 | 3.351e-09
2018-04-22 05:40 | 309496.3 | 720.0019 | 3 | 34 | 4.358756 | 3.260099 | 0.9657133 | 9.24e-10 | 4.103997 | 3.351e-09
2018-04-22 05:42 | 309616.3 | 840.0002 | 3 | 34 | 4.390036 | 3.260099 | 1.074377 | 9.24e-10 | 4.579325 | 3.351e-09
2018-04-22 05:44 | 309736.3 | 960.0023 | 3 | 34 | 4.400136 | 3.057909 | 1.180592 | 9.24e-10 | 5.046517 | 3.351e-09
2018-04-22 05:46 | 309856.3 | 1080.0005 | 3 | 34 | 4.400179 | 2.814283 | 1.278339 | 9.24e-10 | 5.476617 | 3.351e-09
2018-04-22 05:48 | 309976.3 | 1200.0004 | 3 | 34 | 4.400153 | 2.602966 | 1.368534 | 9.24e-10 | 5.873489 | 3.351e-09
2018-04-22 05:50 | 310096.3 | 1320.0022 | 3 | 34 | 4.400095 | 2.421032 | 1.4522 | 9.24e-10 | 6.241633 | 3.351e-09
2018-04-22 05:52 | 310216.3 | 1440.0004 | 3 | 34 | 4.400095 | 2.265875 | 1.530269 | 9.24e-10 | 6.585147 | 3.351e-09
2018-04-22 05:54 | 310336.3 | 1560.0002 | 3 | 34 | 4.40005 | 2.128752 | 1.603476 | 9.24e-10 | 6.907266 | 3.351e-09
2018-04-22 05:56 | 310456.3 | 1680.0022 | 3 | 34 | 4.400131 | 2.009285 | 1.672404 | 9.24e-10 | 7.210555 | 3.351e-09
2018-04-22 05:58 | 310576.3 | 1800.0004 | 3 | 34 | 4.400133 | 1.901737 | 1.737531 | 9.24e-10 | 7.497123 | 3.351e-09
2018-04-22 06:00 | 310696.3 | 1920.0002 | 3 | 34 | 4.400135 | 1.805017 | 1.799274 | 9.24e-10 | 7.768798 | 3.351e-09
2018-04-22 06:02 | 310816.3 | 2040.0003 | 3 | 34 | 4.400029 | 1.715386 | 1.857934 | 9.24e-10 | 8.026904 | 3.351e-09
2018-04-22 06:04 | 310936.3 | 2160.0003 | 3 | 34 | 4.400124 | 1.632303 | 1.913714 | 9.24e-10 | 8.272344 | 3.351e-09
2018-04-22 06:06 | 311056.3 | 2280.0001 | 3 | 34 | 4.400112 | 1.552756 | 1.966781 | 9.24e-10 | 8.505845 | 3.351e-09
2018-04-22 06:08 | 311176.3 | 2400.0013 | 3 | 34 | 4.400098 | 1.477788 | 2.017276 | 9.24e-10 | 8.728025 | 3.351e-09
2018-04-22 06:10 | 311296.3 | 2520.0011 | 3 | 34 | 4.400078 | 1.406075 | 2.065328 | 9.24e-10 | 8.939456 | 3.351e-09
2018-04-22 06:12 | 311416.3 | 2640.0008 | 3 | 34 | 4.400082 | 1.339279 | 2.111061 | 9.24e-10 | 9.140685 | 3.351e-09
2018-04-22 06:14 | 311536.3 | 2760.0014 | 3 | 34 | 4.400084 | 1.27412 | 2.154605 | 9.24e-10 | 9.332284 | 3.351e-09
2018-04-22 06:16 | 311656.3 | 2880.0011 | 3 | 34 | 4.400097 | 1.211825 | 2.196023 | 9.24e-10 | 9.514524 | 3.351e-09
2018-04-22 06:18 | 311776.3 | 3000.001 | 3 | 34 | 4.40009 | 1.152392 | 2.235405 | 9.24e-10 | 9.68781 | 3.351e-09
2018-04-22 06:20 | 311896.3 | 3120.0006 | 3 | 34 | 4.40003 | 1.09479 | 2.272854 | 9.24e-10 | 9.852587 | 3.351e-09
2018-04-22 06:22 | 312016.3 | 3240.0004 | 3 | 34 | 4.400078 | 1.04086 | 2.308449 | 9.24e-10 | 10.00921 | 3.351e-09
2018-04-22 06:24 | 312136.3 | 3360.0001 | 3 | 34 | 4.400003 | 0.9881897 | 2.342254 | 9.24e-10 | 10.15795 | 3.351e-09
2018-04-22 06:26 | 312256.3 | 3480.0013 | 3 | 34 | 4.400035 | 0.9385738 | 2.374367 | 9.24e-10 | 10.29925 | 3.351e-09
2018-04-22 06:28 | 312376.3 | 3600.0003 | 3 | 34 | 4.400084 | 0.8907585 | 2.404846 | 9.24e-10 | 10.43336 | 3.351e-09
2018-04-22 06:30 | 312496.3 | 3720 | 3 | 34 | 4.400047 | 0.8440008 | 2.433747 | 9.24e-10 | 10.56052 | 3.351e-09
2018-04-22 06:32 | 312616.3 | 3840.0013 | 3 | 34 | 4.400023 | 0.8000774 | 2.461149 | 9.24e-10 | 10.6811 | 3.351e-09
2018-04-22 06:34 | 312736.3 | 3960.0003 | 3 | 34 | 4.400051 | 0.7594461 | 2.487134 | 9.24e-10 | 10.79543 | 3.351e-09
2018-04-22 06:36 | 312856.3 | 4080.0016 | 3 | 34 | 4.399987 | 0.7191639 | 2.511779 | 9.24e-10 | 10.90387 | 3.351e-09
2018-04-22 06:38 | 312976.3 | 4200.0013 | 3 | 34 | 4.400042 | 0.6826658 | 2.535143 | 9.24e-10 | 11.00668 | 3.351e-09
2018-04-22 06:40 | 313078.4 | 4302.1663 | 3 | 34 | 4.400054 | 0.6519947 | 2.554079 | 9.24e-10 | 11.09 | 3.351e-09
2018-04-22 06:42 | 313198.5 | 120.0012 | 4 | 34 | 4.286453 | 0 | 2.554083 | 9.24e-10 | 11.09001 | 3.351e-09
2018-04-22 06:44 | 313318.5 | 240.0011 | 4 | 34 | 4.273876 | 0 | 2.554083 | 9.24e-10 | 11.09001 | 3.351e-09
2018-04-22 06:45 | 313378.5 | 300.0023 | 4 | 34 | 4.270441 | 0 | 2.554083 | 9.24e-10 | 11.09001 | 3.351e-09
2018-04-22 06:47 | 313498.6 | 120.0008 | 5 | 34 | 3.930247 | -2.281976 | 2.554083 | 0.07604773 | 11.09001 | 0.3023992
2018-04-22 06:49 | 313618.6 | 240.0013 | 5 | 34 | 3.886814 | -2.281914 | 2.554083 | 0.1521182 | 11.09001 | 0.5996214
2018-04-22 06:51 | 313738.6 | 360.0002 | 5 | 34 | 3.85092 | -2.281943 | 2.554083 | 0.2281848 | 11.09001 | 0.8938941
2018-04-22 06:53 | 313858.6 | 480.0009 | 5 | 34 | 3.817406 | -2.28196 | 2.554083 | 0.3042416 | 11.09001 | 1.185499
2018-04-22 06:55 | 313978.6 | 600.0005 | 5 | 34 | 3.785216 | -2.281888 | 2.554083 | 0.3803123 | 11.09001 | 1.474662
2018-04-22 06:57 | 314098.6 | 720.001 | 5 | 34 | 3.753759 | -2.2819 | 2.554083 | 0.4563761 | 11.09001 | 1.761379
2018-04-22 06:59 | 314218.6 | 840.0008 | 5 | 34 | 3.72306 | -2.28193 | 2.554083 | 0.5324371 | 11.09001 | 2.045719
2018-04-22 07:01 | 314338.6 | 960.0005 | 5 | 34 | 3.693847 | -2.281977 | 2.554083 | 0.6084929 | 11.09001 | 2.327755
2018-04-22 07:03 | 314458.6 | 1080.0003 | 5 | 34 | 3.667006 | -2.281945 | 2.554083 | 0.6845572 | 11.09001 | 2.607689
2018-04-22 07:05 | 314578.6 | 1200.0001 | 5 | 34 | 3.642482 | -2.281843 | 2.554083 | 0.7606106 | 11.09001 | 2.885635
2018-04-22 07:07 | 314698.6 | 1320.0005 | 5 | 34 | 3.619277 | -2.281915 | 2.554083 | 0.8366851 | 11.09001 | 3.161846
2018-04-22 07:09 | 314818.6 | 1440.0002 | 5 | 34 | 3.597118 | -2.281992 | 2.554083 | 0.9127454 | 11.09001 | 3.43628
2018-04-22 07:11 | 314938.6 | 1560.0008 | 5 | 34 | 3.576231 | -2.281979 | 2.554083 | 0.988807 | 11.09001 | 3.709085
2018-04-22 07:13 | 315058.6 | 1680.0013 | 5 | 34 | 3.556158 | -2.281962 | 2.554083 | 1.064863 | 11.09001 | 3.980313
2018-04-22 07:15 | 315178.6 | 1800.0002 | 5 | 34 | 3.53703 | -2.282025 | 2.554083 | 1.140933 | 11.09001 | 4.250096
2018-04-22 07:17 | 315298.6 | 1920.0001 | 5 | 34 | 3.519136 | -2.281999 | 2.554083 | 1.216992 | 11.09001 | 4.51843
2018-04-22 07:19 | 315418.6 | 2040.0005 | 5 | 34 | 3.501967 | -2.282009 | 2.554083 | 1.293059 | 11.09001 | 4.785465
2018-04-22 07:21 | 315538.6 | 2160.001 | 5 | 34 | 3.485416 | -2.282032 | 2.554083 | 1.369122 | 11.09001 | 5.051202
2018-04-22 07:23 | 315658.6 | 2280.0009 | 5 | 34 | 3.469546 | -2.281935 | 2.554083 | 1.44518 | 11.09001 | 5.315686
2018-04-22 07:25 | 315778.6 | 2400.0005 | 5 | 34 | 3.454463 | -2.28186 | 2.554083 | 1.52124 | 11.09001 | 5.579006
2018-04-22 07:27 | 315898.6 | 2520.0003 | 5 | 34 | 3.439815 | -2.282037 | 2.554083 | 1.59731 | 11.09001 | 5.84123
2018-04-22 07:29 | 316018.6 | 2640.0008 | 5 | 34 | 3.425066 | -2.282014 | 2.554083 | 1.673376 | 11.09001 | 6.102325
2018-04-22 07:31 | 316138.6 | 2760.0013 | 5 | 34 | 3.409897 | -2.281861 | 2.554083 | 1.749436 | 11.09001 | 6.362258
2018-04-22 07:33 | 316258.6 | 2880.0002 | 5 | 34 | 3.394228 | -2.281875 | 2.554083 | 1.825494 | 11.09001 | 6.62102
2018-04-22 07:35 | 316378.6 | 3000.0009 | 5 | 34 | 3.37743 | -2.28196 | 2.554083 | 1.901555 | 11.09001 | 6.878564
2018-04-22 07:37 | 316498.6 | 3120.0013 | 5 | 34 | 3.359004 | -2.281969 | 2.554083 | 1.977626 | 11.09001 | 7.134798
2018-04-22 07:39 | 316618.6 | 3240.001 | 5 | 34 | 3.338108 | -2.282014 | 2.554083 | 2.053683 | 11.09001 | 7.3895
2018-04-22 07:41 | 316738.6 | 3360.0001 | 5 | 34 | 3.313969 | -2.281965 | 2.554083 | 2.129741 | 11.09001 | 7.642493
2018-04-22 07:43 | 316858.6 | 3480.0013 | 5 | 34 | 3.285591 | -2.28199 | 2.554083 | 2.205806 | 11.09001 | 7.893525
2018-04-22 07:45 | 316978.6 | 3600.0002 | 5 | 34 | 3.251158 | -2.281921 | 2.554083 | 2.281876 | 11.09001 | 8.142192
2018-04-22 07:47 | 317098.6 | 3720.0009 | 5 | 34 | 3.207531 | -2.281939 | 2.554083 | 2.357933 | 11.09001 | 8.38788
2018-04-22 07:49 | 317218.6 | 3840.0002 | 5 | 34 | 3.149524 | -2.282125 | 2.554083 | 2.434002 | 11.09001 | 8.629785
2018-04-22 07:51 | 317338.6 | 3960.0003 | 5 | 34 | 3.066465 | -2.2819 | 2.554083 | 2.510058 | 11.09001 | 8.866385
2018-04-22 07:52 | 317406.2 | 4027.6505 | 5 | 34 | 2.999996 | -2.281925 | 2.554083 | 2.552939 | 11.09001 | 8.996519
2018-04-22 07:54 | 317526.3 | 120.0008 | 6 | 34 | 3.57979 | 0 | 2.554083 | 2.552947 | 11.09001 | 8.996545
2018-04-22 07:56 | 317646.3 | 240.0012 | 6 | 34 | 3.616725 | 0 | 2.554083 | 2.552947 | 11.09001 | 8.996545
2018-04-22 07:57 | 317706.3 | 300.0025 | 6 | 34 | 3.626646 | 0 | 2.554083 | 2.552947 | 11.09001 | 8.996545
2018-04-22 07:57 | 317706.3 | 0.0026 | 7 | 35 | 3.626655 | 0 | 0 | 0 | 0 | 0
2018-04-22 07:59 | 317826.3 | 120.0014 | 2 | 35 | 4.200206 | 3.767572 | 0.1410758 | 0 | 0.5903923 | 0
2018-04-22 08:01 | 317946.3 | 240.0004 | 2 | 35 | 4.2002 | 3.410334 | 0.2605575 | 0 | 1.092239 | 0
2018-04-22 08:02 | 318003.3 | 296.9184 | 2 | 35 | 4.200203 | 3.259987 | 0.3132661 | 0 | 1.313626 | 0
2018-04-22 08:04 | 318123.3 | 120.0007 | 3 | 35 | 4.227286 | 3.260128 | 0.4215524 | 0 | 1.769867 | 0
2018-04-22 08:06 | 318243.3 | 240.0013 | 3 | 35 | 4.251443 | 3.260067 | 0.5302169 | 0 | 2.230556 | 0
2018-04-22 08:08 | 318363.3 | 360.0002 | 3 | 35 | 4.27506 | 3.260155 | 0.6388859 | 0 | 2.693827 | 0
2018-04-22 08:10 | 318483.3 | 480.0016 | 3 | 35 | 4.300565 | 3.260183 | 0.7475559 | 0 | 3.159762 | 0
2018-04-22 08:12 | 318603.3 | 600.0014 | 3 | 35 | 4.328992 | 3.260122 | 0.8562198 | 0 | 3.628597 | 0
2018-04-22 08:14 | 318723.3 | 720.001 | 3 | 35 | 4.359356 | 3.260098 | 0.9648857 | 0 | 4.100642 | 0
2018-04-22 08:16 | 318843.3 | 840.0001 | 3 | 35 | 4.390709 | 3.260059 | 1.073546 | 0 | 4.57603 | 0
2018-04-22 08:18 | 318963.3 | 960.003 | 3 | 35 | 4.400103 | 3.05349 | 1.179645 | 0 | 5.042732 | 0
2018-04-22 08:20 | 319083.3 | 1080.0005 | 3 | 35 | 4.400095 | 2.812746 | 1.277346 | 0 | 5.472637 | 0
2018-04-22 08:22 | 319203.3 | 1200.0009 | 3 | 35 | 4.400135 | 2.603487 | 1.367541 | 0 | 5.869508 | 0
2018-04-22 08:24 | 319323.3 | 1320.0004 | 3 | 35 | 4.400143 | 2.422396 | 1.451216 | 0 | 6.23769 | 0
2018-04-22 08:26 | 319443.3 | 1440.0018 | 3 | 35 | 4.400212 | 2.268244 | 1.52933 | 0 | 6.5814 | 0
2018-04-22 08:28 | 319563.3 | 1560.0008 | 3 | 35 | 4.400157 | 2.130655 | 1.602573 | 0 | 6.903677 | 0
2018-04-22 08:30 | 319683.3 | 1680.0004 | 3 | 35 | 4.400101 | 2.008516 | 1.671513 | 0 | 7.207022 | 0
2018-04-22 08:32 | 319803.3 | 1800.0018 | 3 | 35 | 4.400117 | 1.902822 | 1.736675 | 0 | 7.493742 | 0
2018-04-22 08:34 | 319923.3 | 1920.001 | 3 | 35 | 4.400106 | 1.806056 | 1.798458 | 0 | 7.765592 | 0
2018-04-22 08:36 | 320043.3 | 2040.0005 | 3 | 35 | 4.40014 | 1.716665 | 1.857135 | 0 | 8.023778 | 0
2018-04-22 08:38 | 320163.3 | 2160.0011 | 3 | 35 | 4.400137 | 1.633208 | 1.912946 | 0 | 8.269352 | 0
2018-04-22 08:40 | 320283.3 | 2280.0002 | 3 | 35 | 4.400112 | 1.554453 | 1.966047 | 0 | 8.502999 | 0
2018-04-22 08:42 | 320403.3 | 2400.0015 | 3 | 35 | 4.400021 | 1.478755 | 2.016593 | 0 | 8.725407 | 0
2018-04-22 08:44 | 320523.3 | 2520.0012 | 3 | 35 | 4.400039 | 1.408312 | 2.064713 | 0 | 8.93714 | 0
2018-04-22 08:46 | 320643.3 | 2640.0009 | 3 | 35 | 4.400077 | 1.339626 | 2.110505 | 0 | 9.138628 | 0
2018-04-22 08:48 | 320763.3 | 2760.0014 | 3 | 35 | 4.400113 | 1.274484 | 2.154068 | 0 | 9.330307 | 0
2018-04-22 08:50 | 320883.3 | 2880.0012 | 3 | 35 | 4.400078 | 1.212111 | 2.195499 | 0 | 9.512609 | 0
2018-04-22 08:52 | 321003.3 | 3000.0009 | 3 | 35 | 4.400084 | 1.152521 | 2.2349 | 0 | 9.685975 | 0
2018-04-22 08:54 | 321123.3 | 3120.0006 | 3 | 35 | 4.400112 | 1.096518 | 2.272373 | 0 | 9.850857 | 0
2018-04-22 08:56 | 321243.3 | 3240.0005 | 3 | 35 | 4.400039 | 1.041417 | 2.307991 | 0 | 10.00758 | 0
2018-04-22 08:58 | 321363.3 | 3360.0009 | 3 | 35 | 4.400024 | 0.9897051 | 2.34184 | 0 | 10.15652 | 0
2018-04-22 09:00 | 321483.3 | 3480.0014 | 3 | 35 | 4.400117 | 0.9396324 | 2.373987 | 0 | 10.29797 | 0
2018-04-22 09:02 | 321603.3 | 3600.0012 | 3 | 35 | 4.400015 | 0.8895826 | 2.404471 | 0 | 10.4321 | 0
2018-04-22 09:04 | 321723.3 | 3720.0009 | 3 | 35 | 4.400099 | 0.844285 | 2.433359 | 0 | 10.55921 | 0
2018-04-22 09:06 | 321843.3 | 3840.0014 | 3 | 35 | 4.400036 | 0.800703 | 2.460768 | 0 | 10.67981 | 0
2018-04-22 09:08 | 321963.3 | 3960.0012 | 3 | 35 | 4.400083 | 0.7595186 | 2.486773 | 0 | 10.79423 | 0
2018-04-22 09:10 | 322083.3 | 4080.0017 | 3 | 35 | 4.400051 | 0.7198343 | 2.511422 | 0 | 10.90269 | 0
2018-04-22 09:12 | 322203.3 | 4200.0007 | 3 | 35 | 4.399994 | 0.6819849 | 2.534786 | 0 | 11.00549 | 0
2018-04-22 09:13 | 322301.8 | 4298.5448 | 3 | 35 | 4.400033 | 0.6519918 | 2.553048 | 0 | 11.08584 | 0
2018-04-22 09:15 | 322421.9 | 120.0016 | 4 | 35 | 4.286446 | 0 | 2.553048 | 0 | 11.08584 | 0
2018-04-22 09:17 | 322541.9 | 240.0012 | 4 | 35 | 4.273887 | 0 | 2.553048 | 0 | 11.08584 | 0
2018-04-22 09:18 | 322601.9 | 300.0018 | 4 | 35 | 4.270462 | 0 | 2.553048 | 0 | 11.08584 | 0
2018-04-22 09:20 | 322722 | 120.0008 | 5 | 35 | 3.930501 | -2.281969 | 2.553048 | 0.07605613 | 11.08584 | 0.3024478
2018-04-22 09:22 | 322842 | 240.0013 | 5 | 35 | 3.8874 | -2.281967 | 2.553048 | 0.1521225 | 11.08584 | 0.5996816
2018-04-22 09:24 | 322962 | 360.0002 | 5 | 35 | 3.851422 | -2.281928 | 2.553048 | 0.2281768 | 11.08584 | 0.8939506
2018-04-22 09:26 | 323082 | 480 | 5 | 35 | 3.817697 | -2.281925 | 2.553048 | 0.3042343 | 11.08584 | 1.185587
2018-04-22 09:28 | 323202 | 600.0013 | 5 | 35 | 3.785415 | -2.28196 | 2.553048 | 0.3803061 | 11.08584 | 1.474771
2018-04-22 09:30 | 323322 | 720.001 | 5 | 35 | 3.753951 | -2.281934 | 2.553048 | 0.4563708 | 11.08584 | 1.761506
2018-04-22 09:32 | 323442 | 840.0015 | 5 | 35 | 3.72313 | -2.281974 | 2.553048 | 0.5324298 | 11.08584 | 2.045853
2018-04-22 09:34 | 323562 | 960.0005 | 5 | 35 | 3.693841 | -2.281887 | 2.553048 | 0.6084857 | 11.08584 | 2.327894
2018-04-22 09:36 | 323682 | 1080.0002 | 5 | 35 | 3.666952 | -2.281985 | 2.553048 | 0.6845573 | 11.08584 | 2.607852
2018-04-22 09:38 | 323802 | 1200.0015 | 5 | 35 | 3.641986 | -2.281957 | 2.553048 | 0.7606103 | 11.08584 | 2.885774
2018-04-22 09:40 | 323922 | 1320.0013 | 5 | 35 | 3.618799 | -2.28193 | 2.553048 | 0.836682 | 11.08584 | 3.161933
2018-04-22 09:42 | 324042 | 1440.0002 | 5 | 35 | 3.597012 | -2.281963 | 2.553048 | 0.912735 | 11.08584 | 3.436315
2018-04-22 09:44 | 324162 | 1560.0008 | 5 | 35 | 3.576141 | -2.28194 | 2.553048 | 0.9888066 | 11.08584 | 3.709149
2018-04-22 09:46 | 324282 | 1680.0005 | 5 | 35 | 3.555995 | -2.28195 | 2.553048 | 1.064861 | 11.08584 | 3.980357
2018-04-22 09:48 | 324402 | 1800.0002 | 5 | 35 | 3.536748 | -2.281915 | 2.553048 | 1.140922 | 11.08584 | 4.250089
2018-04-22 09:50 | 324522 | 1920.0015 | 5 | 35 | 3.518413 | -2.28197 | 2.553048 | 1.216991 | 11.08584 | 4.518424
2018-04-22 09:52 | 324642 | 2040.0006 | 5 | 35 | 3.501016 | -2.281939 | 2.553048 | 1.293052 | 11.08584 | 4.78537
2018-04-22 09:54 | 324762 | 2160.0002 | 5 | 35 | 3.484446 | -2.281996 | 2.553048 | 1.369111 | 11.08584 | 5.051016
2018-04-22 09:56 | 324882 | 2280.0008 | 5 | 35 | 3.468919 | -2.281956 | 2.553048 | 1.445174 | 11.08584 | 5.315455
2018-04-22 09:58 | 325002 | 2400.0005 | 5 | 35 | 3.454152 | -2.282021 | 2.553048 | 1.521235 | 11.08584 | 5.578742
2018-04-22 10:00 | 325122 | 2520.0011 | 5 | 35 | 3.439366 | -2.282085 | 2.553048 | 1.597309 | 11.08584 | 5.840954
2018-04-22 10:02 | 325242 | 2640.0008 | 5 | 35 | 3.424285 | -2.28197 | 2.553048 | 1.673366 | 11.08584 | 6.10197
2018-04-22 10:04 | 325362 | 2760.0013 | 5 | 35 | 3.409134 | -2.281908 | 2.553048 | 1.749436 | 11.08584 | 6.361883
2018-04-22 10:06 | 325482 | 2880.0003 | 5 | 35 | 3.393356 | -2.281923 | 2.553048 | 1.825495 | 11.08584 | 6.620584
2018-04-22 10:08 | 325602 | 3000.0007 | 5 | 35 | 3.376501 | -2.281928 | 2.553048 | 1.901557 | 11.08584 | 6.878058
2018-04-22 10:10 | 325722 | 3120.0006 | 5 | 35 | 3.35786 | -2.281905 | 2.553048 | 1.97762 | 11.08584 | 7.134192
2018-04-22 10:12 | 325842 | 3240.0011 | 5 | 35 | 3.336859 | -2.282005 | 2.553048 | 2.05369 | 11.08584 | 7.388843
2018-04-22 10:14 | 325962 | 3360.0016 | 5 | 35 | 3.312528 | -2.282056 | 2.553048 | 2.129745 | 11.08584 | 7.641722
2018-04-22 10:16 | 326082 | 3480.0013 | 5 | 35 | 3.283906 | -2.281979 | 2.553048 | 2.205818 | 11.08584 | 7.892655
2018-04-22 10:18 | 326202 | 3600.0002 | 5 | 35 | 3.249324 | -2.281943 | 2.553048 | 2.281872 | 11.08584 | 8.141141
2018-04-22 10:20 | 326322 | 3720.0008 | 5 | 35 | 3.205645 | -2.281997 | 2.553048 | 2.357937 | 11.08584 | 8.386716
2018-04-22 10:22 | 326442 | 3840.0006 | 5 | 35 | 3.148094 | -2.281963 | 2.553048 | 2.434009 | 11.08584 | 8.628503
2018-04-22 10:24 | 326562 | 3960.0003 | 5 | 35 | 3.064949 | -2.281976 | 2.553048 | 2.51007 | 11.08584 | 8.865002
2018-04-22 10:25 | 326628.3 | 4026.2784 | 5 | 35 | 3 | -2.281948 | 2.553048 | 2.552072 | 11.08584 | 8.992437
2018-04-22 10:27 | 326748.3 | 120.0013 | 6 | 35 | 3.579773 | 0 | 2.553048 | 2.552072 | 11.08584 | 8.992437
2018-04-22 10:29 | 326868.3 | 240.001 | 6 | 35 | 3.616806 | 0 | 2.553048 | 2.552072 | 11.08584 | 8.992437
2018-04-22 10:30 | 326928.3 | 300.0015 | 6 | 35 | 3.626686 | 0 | 2.553048 | 2.552072 | 11.08584 | 8.992437
2018-04-22 10:30 | 326928.3 | 0.0026 | 7 | 36 | 3.62683 | 0 | 0 | 0 | 0 | 0
2018-04-22 10:32 | 327048.4 | 120.0008 | 2 | 36 | 4.200165 | 3.756557 | 0.1407035 | 4.004e-09 | 0.5888767 | 1.4521e-08
2018-04-22 10:34 | 327168.4 | 240.0004 | 2 | 36 | 4.200184 | 3.405478 | 0.2599367 | 4.004e-09 | 1.089679 | 1.4521e-08
2018-04-22 10:35 | 327223.3 | 294.884 | 2 | 36 | 4.20017 | 3.259995 | 0.3107343 | 4.004e-09 | 1.303039 | 1.4521e-08
2018-04-22 10:37 | 327343.3 | 120.0015 | 3 | 36 | 4.22737 | 3.260067 | 0.4190155 | 4.004e-09 | 1.759264 | 1.4521e-08
2018-04-22 10:39 | 327463.3 | 240.0004 | 3 | 36 | 4.251537 | 3.26 | 0.5276842 | 4.004e-09 | 2.219981 | 1.4521e-08
2018-04-22 10:41 | 327583.3 | 360.0018 | 3 | 36 | 4.275219 | 3.260035 | 0.6363505 | 4.004e-09 | 2.683263 | 1.4521e-08
2018-04-22 10:43 | 327703.3 | 480.0016 | 3 | 36 | 4.300471 | 3.259989 | 0.7450101 | 4.004e-09 | 3.149158 | 1.4521e-08
2018-04-22 10:45 | 327823.3 | 600.0004 | 3 | 36 | 4.328426 | 3.260052 | 0.8536779 | 4.004e-09 | 3.61797 | 1.4521e-08
2018-04-22 10:47 | 327943.3 | 720.0002 | 3 | 36 | 4.358625 | 3.260046 | 0.9623439 | 4.004e-09 | 4.089949 | 1.4521e-08
2018-04-22 10:49 | 328063.3 | 840.0001 | 3 | 36 | 4.390099 | 3.26004 | 1.071007 | 4.004e-09 | 4.565276 | 1.4521e-08
2018-04-22 10:51 | 328183.3 | 960.0022 | 3 | 36 | 4.400177 | 3.060892 | 1.177253 | 4.004e-09 | 5.032607 | 1.4521e-08
2018-04-22 10:53 | 328303.3 | 1080.0008 | 3 | 36 | 4.400208 | 2.816746 | 1.275134 | 4.004e-09 | 5.463297 | 1.4521e-08
2018-04-22 10:55 | 328423.3 | 1200.0011 | 3 | 36 | 4.400177 | 2.602467 | 1.365337 | 4.004e-09 | 5.860207 | 1.4521e-08
2018-04-22 10:57 | 328543.3 | 1320.0005 | 3 | 36 | 4.400107 | 2.420841 | 1.448953 | 4.004e-09 | 6.22813 | 1.4521e-08
2018-04-22 10:59 | 328663.3 | 1440.0003 | 3 | 36 | 4.400136 | 2.267405 | 1.527012 | 4.004e-09 | 6.571599 | 1.4521e-08
2018-04-22 11:01 | 328783.3 | 1560.0008 | 3 | 36 | 4.400121 | 2.133623 | 1.600309 | 4.004e-09 | 6.894114 | 1.4521e-08
2018-04-22 11:03 | 328903.3 | 1680.0014 | 3 | 36 | 4.400156 | 2.015875 | 1.669409 | 4.004e-09 | 7.198163 | 1.4521e-08
2018-04-22 11:05 | 329023.3 | 1800.0012 | 3 | 36 | 4.400137 | 1.907145 | 1.734733 | 4.004e-09 | 7.485596 | 1.4521e-08
2018-04-22 11:07 | 329143.3 | 1920.0008 | 3 | 36 | 4.4001 | 1.80966 | 1.796644 | 4.004e-09 | 7.758008 | 1.4521e-08
2018-04-22 11:09 | 329263.3 | 2040.0014 | 3 | 36 | 4.400078 | 1.721004 | 1.855456 | 4.004e-09 | 8.016788 | 1.4521e-08
2018-04-22 11:11 | 329383.3 | 2160.0002 | 3 | 36 | 4.400119 | 1.637562 | 1.911408 | 4.004e-09 | 8.26298 | 1.4521e-08
2018-04-22 11:13 | 329503.3 | 2280.0016 | 3 | 36 | 4.400133 | 1.558554 | 1.964652 | 4.004e-09 | 8.497261 | 1.4521e-08
2018-04-22 11:15 | 329623.3 | 2400.0016 | 3 | 36 | 4.400114 | 1.48275 | 2.015321 | 4.004e-09 | 8.720208 | 1.4521e-08
2018-04-22 11:17 | 329743.3 | 2520.0018 | 3 | 36 | 4.400123 | 1.410964 | 2.063525 | 4.004e-09 | 8.932309 | 1.4521e-08
2018-04-22 11:19 | 329863.3 | 2640.0016 | 3 | 36 | 4.400109 | 1.343031 | 2.109403 | 4.004e-09 | 9.134176 | 1.4521e-08
2018-04-22 11:21 | 329983.3 | 2760.0006 | 3 | 36 | 4.39999 | 1.276627 | 2.153059 | 4.004e-09 | 9.326264 | 1.4521e-08
2018-04-22 11:23 | 330103.3 | 2880.0002 | 3 | 36 | 4.400051 | 1.214708 | 2.194585 | 4.004e-09 | 9.508981 | 1.4521e-08
2018-04-22 11:25 | 330223.3 | 3000.0016 | 3 | 36 | 4.400071 | 1.153819 | 2.234048 | 4.004e-09 | 9.682625 | 1.4521e-08
2018-04-22 11:27 | 330343.3 | 3120.003 | 3 | 36 | 4.400128 | 1.09806 | 2.271558 | 4.004e-09 | 9.847668 | 1.4521e-08
2018-04-22 11:29 | 330463.3 | 3240.0018 | 3 | 36 | 4.400047 | 1.041721 | 2.30721 | 4.004e-09 | 10.00454 | 1.4521e-08
2018-04-22 11:31 | 330583.3 | 3360.0016 | 3 | 36 | 4.400004 | 0.9891176 | 2.341054 | 4.004e-09 | 10.15345 | 1.4521e-08
2018-04-22 11:33 | 330703.3 | 3480.0013 | 3 | 36 | 4.400061 | 0.939517 | 2.37319 | 4.004e-09 | 10.29486 | 1.4521e-08
2018-04-22 11:35 | 330823.3 | 3600.0018 | 3 | 36 | 4.400007 | 0.8918295 | 2.403717 | 4.004e-09 | 10.42918 | 1.4521e-08
2018-04-22 11:37 | 330943.3 | 3720.0016 | 3 | 36 | 4.400111 | 0.8468418 | 2.432687 | 4.004e-09 | 10.55665 | 1.4521e-08
2018-04-22 11:39 | 331063.3 | 3840.0014 | 3 | 36 | 4.400033 | 0.8016796 | 2.460145 | 4.004e-09 | 10.67746 | 1.4521e-08
2018-04-22 11:41 | 331183.3 | 3960.001 | 3 | 36 | 4.400016 | 0.7592525 | 2.486165 | 4.004e-09 | 10.79195 | 1.4521e-08
2018-04-22 11:43 | 331303.3 | 4080.0008 | 3 | 36 | 4.400013 | 0.7194815 | 2.510816 | 4.004e-09 | 10.90042 | 1.4521e-08
2018-04-22 11:45 | 331423.3 | 4200.0014 | 3 | 36 | 4.400034 | 0.6818523 | 2.534177 | 4.004e-09 | 11.00321 | 1.4521e-08
2018-04-22 11:47 | 331520.9 | 4297.5942 | 3 | 36 | 4.400019 | 0.6519947 | 2.55226 | 4.004e-09 | 11.08277 | 1.4521e-08
2018-04-22 11:49 | 331640.9 | 120.0004 | 4 | 36 | 4.28642 | 0 | 2.55226 | 4.004e-09 | 11.08277 | 1.4521e-08
2018-04-22 11:51 | 331760.9 | 240.001 | 4 | 36 | 4.273884 | 0 | 2.55226 | 4.004e-09 | 11.08277 | 1.4521e-08
2018-04-22 11:52 | 331820.9 | 300.0015 | 4 | 36 | 4.270464 | 0 | 2.55226 | 4.004e-09 | 11.08277 | 1.4521e-08
2018-04-22 11:54 | 331941 | 120.0014 | 5 | 36 | 3.930794 | -2.281943 | 2.55226 | 0.07605897 | 11.08277 | 0.3024745
2018-04-22 11:56 | 332061 | 240.0012 | 5 | 36 | 3.887524 | -2.281892 | 2.55226 | 0.1521214 | 11.08277 | 0.5997107
2018-04-22 11:58 | 332181 | 360.0001 | 5 | 36 | 3.851715 | -2.281959 | 2.55226 | 0.2281822 | 11.08277 | 0.894017
2018-04-22 12:00 | 332301 | 480.0014 | 5 | 36 | 3.818067 | -2.281826 | 2.55226 | 0.3042417 | 11.08277 | 1.185684
2018-04-22 12:02 | 332421 | 600.0003 | 5 | 36 | 3.786013 | -2.281875 | 2.55226 | 0.3803014 | 11.08277 | 1.474861
2018-04-22 12:04 | 332541 | 720.0009 | 5 | 36 | 3.754495 | -2.28187 | 2.55226 | 0.4563603 | 11.08277 | 1.761618
2018-04-22 12:06 | 332661 | 840.0014 | 5 | 36 | 3.72367 | -2.281962 | 2.55226 | 0.5324252 | 11.08277 | 2.046024
2018-04-22 12:08 | 332781 | 960.0004 | 5 | 36 | 3.69454 | -2.281897 | 2.55226 | 0.6084888 | 11.08277 | 2.32814
2018-04-22 12:10 | 332901 | 1080.0006 | 5 | 36 | 3.667388 | -2.281914 | 2.55226 | 0.6845456 | 11.08277 | 2.608088
2018-04-22 12:12 | 333021 | 1200.0008 | 5 | 36 | 3.64226 | -2.281985 | 2.55226 | 0.7606082 | 11.08277 | 2.886075
2018-04-22 12:14 | 333141 | 1320.0016 | 5 | 36 | 3.61918 | -2.281881 | 2.55226 | 0.8366652 | 11.08277 | 3.162205
2018-04-22 12:16 | 333261 | 1440.0004 | 5 | 36 | 3.597414 | -2.281939 | 2.55226 | 0.9127283 | 11.08277 | 3.436653
2018-04-22 12:18 | 333381 | 1560.0002 | 5 | 36 | 3.576609 | -2.281965 | 2.55226 | 0.9887952 | 11.08277 | 3.709501
2018-04-22 12:20 | 333501 | 1680.0016 | 5 | 36 | 3.556494 | -2.281874 | 2.55226 | 1.064857 | 11.08277 | 3.980773
2018-04-22 12:22 | 333621 | 1800.0013 | 5 | 36 | 3.537246 | -2.281887 | 2.55226 | 1.140919 | 11.08277 | 4.250549
2018-04-22 12:24 | 333741 | 1920.0002 | 5 | 36 | 3.518801 | -2.281846 | 2.55226 | 1.216972 | 11.08277 | 4.518857
2018-04-22 12:26 | 333861 | 2040.0007 | 5 | 36 | 3.501621 | -2.28195 | 2.55226 | 1.293038 | 11.08277 | 4.785858
2018-04-22 12:28 | 333981 | 2160.0013 | 5 | 36 | 3.485208 | -2.281945 | 2.55226 | 1.369108 | 11.08277 | 5.051597
2018-04-22 12:30 | 334101 | 2280.001 | 5 | 36 | 3.469435 | -2.281897 | 2.55226 | 1.445164 | 11.08277 | 5.316061
2018-04-22 12:32 | 334221 | 2400.0007 | 5 | 36 | 3.454394 | -2.281917 | 2.55226 | 1.521233 | 11.08277 | 5.579406
2018-04-22 12:34 | 334341 | 2520.0013 | 5 | 36 | 3.439613 | -2.28187 | 2.55226 | 1.597283 | 11.08277 | 5.841549
2018-04-22 12:36 | 334461 | 2640.0002 | 5 | 36 | 3.424992 | -2.281999 | 2.55226 | 1.673348 | 11.08277 | 6.102626
2018-04-22 12:38 | 334581 | 2760.0007 | 5 | 36 | 3.41007 | -2.281908 | 2.55226 | 1.74941 | 11.08277 | 6.362577
2018-04-22 12:40 | 334701 | 2880.002 | 5 | 36 | 3.394253 | -2.281965 | 2.55226 | 1.825475 | 11.08277 | 6.621372
2018-04-22 12:42 | 334821 | 3000.0011 | 5 | 36 | 3.377235 | -2.281921 | 2.55226 | 1.901541 | 11.08277 | 6.87892
2018-04-22 12:44 | 334941 | 3120.0007 | 5 | 36 | 3.358504 | -2.281853 | 2.55226 | 1.977595 | 11.08277 | 7.13507
2018-04-22 12:46 | 335061 | 3240.0009 | 5 | 36 | 3.33768 | -2.281901 | 2.55226 | 2.053658 | 11.08277 | 7.389754
2018-04-22 12:48 | 335181 | 3360.0002 | 5 | 36 | 3.313568 | -2.281954 | 2.55226 | 2.129731 | 11.08277 | 7.64277
2018-04-22 12:50 | 335301 | 3480.0007 | 5 | 36 | 3.285157 | -2.28197 | 2.55226 | 2.205784 | 11.08277 | 7.893726
2018-04-22 12:52 | 335421 | 3600.0013 | 5 | 36 | 3.25045 | -2.281925 | 2.55226 | 2.281855 | 11.08277 | 8.142363
2018-04-22 12:54 | 335541 | 3720.001 | 5 | 36 | 3.206919 | -2.28185 | 2.55226 | 2.357917 | 11.08277 | 8.388013
2018-04-22 12:56 | 335661 | 3840 | 5 | 36 | 3.148783 | -2.281867 | 2.55226 | 2.433976 | 11.08277 | 8.629836
2018-04-22 12:58 | 335781 | 3960.0013 | 5 | 36 | 3.065124 | -2.281914 | 2.55226 | 2.510036 | 11.08277 | 8.86637
2018-04-22 12:59 | 335847.4 | 4026.3659 | 5 | 36 | 2.999995 | -2.281895 | 2.55226 | 2.552104 | 11.08277 | 8.994009
2018-04-22 13:01 | 335967.4 | 120.0013 | 6 | 36 | 3.5794 | 0 | 2.55226 | 2.552104 | 11.08277 | 8.994009
2018-04-22 13:03 | 336087.4 | 240.0018 | 6 | 36 | 3.616479 | 0 | 2.55226 | 2.552104 | 11.08277 | 8.994009
2018-04-22 13:04 | 336147.4 | 300.0039 | 6 | 36 | 3.626389 | 0 | 2.55226 | 2.552104 | 11.08277 | 8.994009
2018-04-22 13:04 | 336147.4 | 0.0028 | 7 | 37 | 3.626647 | 0 | 0 | 0 | 0 | 0
2018-04-22 13:06 | 336267.5 | 120.0007 | 2 | 37 | 4.200127 | 3.763683 | 0.1409312 | 1.715e-09 | 0.5898008 | 6.218e-09
2018-04-22 13:08 | 336387.5 | 240.0013 | 2 | 37 | 4.200188 | 3.41057 | 0.2603965 | 1.715e-09 | 1.091578 | 6.218e-09
2018-04-22 13:09 | 336444.5 | 297.0201 | 2 | 37 | 4.200225 | 3.259991 | 0.3131887 | 1.715e-09 | 1.313314 | 6.218e-09
2018-04-22 13:11 | 336564.5 | 120.0015 | 3 | 37 | 4.227406 | 3.260159 | 0.4214762 | 1.715e-09 | 1.76957 | 6.218e-09
2018-04-22 13:13 | 336684.5 | 240.0003 | 3 | 37 | 4.251767 | 3.260172 | 0.5301361 | 1.715e-09 | 2.230266 | 6.218e-09
2018-04-22 13:15 | 336804.5 | 360.0011 | 3 | 37 | 4.275568 | 3.260172 | 0.6388087 | 1.715e-09 | 2.693602 | 6.218e-09
2018-04-22 13:17 | 336924.5 | 480.0008 | 3 | 37 | 4.300856 | 3.260054 | 0.7474679 | 1.715e-09 | 3.159534 | 6.218e-09
2018-04-22 13:19 | 337044.5 | 600.0012 | 3 | 37 | 4.328515 | 3.260126 | 0.8561369 | 1.715e-09 | 3.628385 | 6.218e-09
2018-04-22 13:21 | 337164.5 | 720.001 | 3 | 37 | 4.358695 | 3.26008 | 0.964798 | 1.715e-09 | 4.100353 | 6.218e-09
2018-04-22 13:23 | 337284.5 | 840.0001 | 3 | 37 | 4.390234 | 3.260014 | 1.073471 | 1.715e-09 | 4.575728 | 6.218e-09
2018-04-22 13:25 | 337404.5 | 960.0021 | 3 | 37 | 4.400142 | 3.055542 | 1.179589 | 1.715e-09 | 5.0425 | 6.218e-09
2018-04-22 13:27 | 337524.5 | 1080.0011 | 3 | 37 | 4.400207 | 2.811426 | 1.277259 | 1.715e-09 | 5.472265 | 6.218e-09
2018-04-22 13:29 | 337644.5 | 1200.0009 | 3 | 37 | 4.40017 | 2.601618 | 1.367352 | 1.715e-09 | 5.868689 | 6.218e-09
2018-04-22 13:31 | 337764.5 | 1320.0004 | 3 | 37 | 4.400167 | 2.42042 | 1.450944 | 1.715e-09 | 6.236506 | 6.218e-09
2018-04-22 13:33 | 337884.5 | 1440.0011 | 3 | 37 | 4.400103 | 2.263685 | 1.528925 | 1.715e-09 | 6.579633 | 6.218e-09
2018-04-22 13:35 | 338004.5 | 1560.0017 | 3 | 37 | 4.400082 | 2.129112 | 1.602093 | 1.715e-09 | 6.901581 | 6.218e-09
2018-04-22 13:37 | 338124.5 | 1680.0005 | 3 | 37 | 4.400145 | 2.010933 | 1.671051 | 1.715e-09 | 7.205003 | 6.218e-09
2018-04-22 13:39 | 338244.5 | 1800.0003 | 3 | 37 | 4.400128 | 1.905137 | 1.736275 | 1.715e-09 | 7.491995 | 6.218e-09
2018-04-22 13:41 | 338364.5 | 1920.0016 | 3 | 37 | 4.400153 | 1.80868 | 1.798121 | 1.715e-09 | 7.764126 | 6.218e-09
2018-04-22 13:43 | 338484.5 | 2040.0013 | 3 | 37 | 4.40016 | 1.717832 | 1.856851 | 1.715e-09 | 8.022541 | 6.218e-09
2018-04-22 13:45 | 338604.5 | 2160.0012 | 3 | 37 | 4.400132 | 1.633381 | 1.912673 | 1.715e-09 | 8.268166 | 6.218e-09
2018-04-22 13:47 | 338724.5 | 2280.0016 | 3 | 37 | 4.400103 | 1.55316 | 1.965751 | 1.715e-09 | 8.501713 | 6.218e-09
2018-04-22 13:49 | 338844.5 | 2400.0012 | 3 | 37 | 4.400073 | 1.478635 | 2.016261 | 1.715e-09 | 8.723959 | 6.218e-09
2018-04-22 13:51 | 338964.5 | 2520.0003 | 3 | 37 | 4.400102 | 1.407622 | 2.064357 | 1.715e-09 | 8.935584 | 6.218e-09
2018-04-22 13:53 | 339084.5 | 2640.0016 | 3 | 37 | 4.400095 | 1.338943 | 2.11012 | 1.715e-09 | 9.136947 | 6.218e-09
2018-04-22 13:55 | 339204.5 | 2760.0005 | 3 | 37 | 4.400117 | 1.273659 | 2.153649 | 1.715e-09 | 9.328477 | 6.218e-09
2018-04-22 13:57 | 339324.5 | 2880.0019 | 3 | 37 | 4.400105 | 1.211423 | 2.195065 | 1.715e-09 | 9.51071 | 6.218e-09
2018-04-22 13:59 | 339444.5 | 3000.0016 | 3 | 37 | 4.400053 | 1.151337 | 2.234427 | 1.715e-09 | 9.683908 | 6.218e-09
2018-04-22 14:01 | 339564.5 | 3120.0014 | 3 | 37 | 4.400095 | 1.094741 | 2.271839 | 1.715e-09 | 9.84852 | 6.218e-09
2018-04-22 14:03 | 339684.5 | 3240.0019 | 3 | 37 | 4.40011 | 1.040399 | 2.307408 | 1.715e-09 | 10.00503 | 6.218e-09
2018-04-22 14:05 | 339804.5 | 3360.0009 | 3 | 37 | 4.400081 | 0.9873791 | 2.34119 | 1.715e-09 | 10.15367 | 6.218e-09
2018-04-22 14:07 | 339924.5 | 3480.0005 | 3 | 37 | 4.400093 | 0.9380684 | 2.373256 | 1.715e-09 | 10.29476 | 6.218e-09
2018-04-22 14:09 | 340044.5 | 3600.0014 | 3 | 37 | 4.400088 | 0.8899307 | 2.403706 | 1.715e-09 | 10.42875 | 6.218e-09
2018-04-22 14:11 | 340164.5 | 3720.0008 | 3 | 37 | 4.400027 | 0.8432512 | 2.432579 | 1.715e-09 | 10.55579 | 6.218e-09
2018-04-22 14:13 | 340284.5 | 3840.0005 | 3 | 37 | 4.400033 | 0.7992487 | 2.459957 | 1.715e-09 | 10.67625 | 6.218e-09
2018-04-22 14:15 | 340404.5 | 3960.0028 | 3 | 37 | 4.400052 | 0.7577362 | 2.485905 | 1.715e-09 | 10.79043 | 6.218e-09
2018-04-22 14:17 | 340524.5 | 4080.0017 | 3 | 37 | 4.399997 | 0.7186165 | 2.510511 | 1.715e-09 | 10.89869 | 6.218e-09
2018-04-22 14:19 | 340644.5 | 4200.0014 | 3 | 37 | 4.400049 | 0.6808605 | 2.533831 | 1.715e-09 | 11.0013 | 6.218e-09
2018-04-22 14:21 | 340741 | 4296.4287 | 3 | 37 | 4.400077 | 0.6519938 | 2.551673 | 1.715e-09 | 11.07981 | 6.218e-09
2018-04-22 14:23 | 340861 | 120.0015 | 4 | 37 | 4.286347 | 0 | 2.551673 | 1.715e-09 | 11.07981 | 6.218e-09
2018-04-22 14:25 | 340981 | 240.002 | 4 | 37 | 4.273749 | 0 | 2.551673 | 1.715e-09 | 11.07981 | 6.218e-09
2018-04-22 14:26 | 341041 | 300.0023 | 4 | 37 | 4.270364 | 0 | 2.551673 | 1.715e-09 | 11.07981 | 6.218e-09
2018-04-22 14:28 | 341161.1 | 120.0002 | 5 | 37 | 3.930066 | -2.282056 | 2.551673 | 0.07606074 | 11.07981 | 0.3024378
2018-04-22 14:30 | 341281.1 | 240.0006 | 5 | 37 | 3.886737 | -2.281853 | 2.551673 | 0.152119 | 11.07981 | 0.599602
2018-04-22 14:32 | 341401.1 | 360.0004 | 5 | 37 | 3.850845 | -2.281948 | 2.551673 | 0.2281769 | 11.07981 | 0.8938339
2018-04-22 14:34 | 341521.1 | 480.0003 | 5 | 37 | 3.817316 | -2.281939 | 2.551673 | 0.3042428 | 11.07981 | 1.185464
2018-04-22 14:36 | 341641.1 | 600.0002 | 5 | 37 | 3.785236 | -2.281952 | 2.551673 | 0.3803026 | 11.07981 | 1.474587
2018-04-22 14:38 | 341761.1 | 720.0007 | 5 | 37 | 3.753732 | -2.281957 | 2.551673 | 0.4563685 | 11.07981 | 1.761314
2018-04-22 14:40 | 341881.1 | 840.0013 | 5 | 37 | 3.722828 | -2.28192 | 2.551673 | 0.5324219 | 11.07981 | 2.045617
2018-04-22 14:42 | 342001.1 | 960.0011 | 5 | 37 | 3.693737 | -2.282063 | 2.551673 | 0.6084944 | 11.07981 | 2.327702
2018-04-22 14:44 | 342121.1 | 1080.0007 | 5 | 37 | 3.666619 | -2.28195 | 2.551673 | 0.6845552 | 11.07981 | 2.607605
2018-04-22 14:46 | 342241.1 | 1200.0014 | 5 | 37 | 3.64149 | -2.28201 | 2.551673 | 0.7606189 | 11.07981 | 2.885534
2018-04-22 14:48 | 342361.1 | 1320.0004 | 5 | 37 | 3.618462 | -2.281972 | 2.551673 | 0.8366807 | 11.07981 | 3.16162
2018-04-22 14:50 | 342481.1 | 1440.0003 | 5 | 37 | 3.596947 | -2.28186 | 2.551673 | 0.9127494 | 11.07981 | 3.436048
2018-04-22 14:52 | 342601.1 | 1560.0008 | 5 | 37 | 3.576047 | -2.281963 | 2.551673 | 0.9888026 | 11.07981 | 3.708808
2018-04-22 14:54 | 342721.1 | 1680.0005 | 5 | 37 | 3.556047 | -2.281989 | 2.551673 | 1.06487 | 11.07981 | 3.980064
2018-04-22 14:56 | 342841.1 | 1800.0004 | 5 | 37 | 3.536682 | -2.281885 | 2.551673 | 1.140933 | 11.07981 | 4.249804
2018-04-22 14:58 | 342961.1 | 1920.0001 | 5 | 37 | 3.518615 | -2.281954 | 2.551673 | 1.216985 | 11.07981 | 4.518083
2018-04-22 15:00 | 343081.1 | 2040.0005 | 5 | 37 | 3.501366 | -2.281965 | 2.551673 | 1.29305 | 11.07981 | 4.785062
2018-04-22 15:02 | 343201.1 | 2160.0014 | 5 | 37 | 3.48507 | -2.281989 | 2.551673 | 1.369122 | 11.07981 | 5.050794
2018-04-22 15:04 | 343321.1 | 2280.0002 | 5 | 37 | 3.469485 | -2.281994 | 2.551673 | 1.445173 | 11.07981 | 5.315241
2018-04-22 15:06 | 343441.1 | 2400.0009 | 5 | 37 | 3.454123 | -2.281894 | 2.551673 | 1.521235 | 11.07981 | 5.578549
2018-04-22 15:08 | 343561.1 | 2520.0006 | 5 | 37 | 3.439436 | -2.282016 | 2.551673 | 1.597313 | 11.07981 | 5.840772
2018-04-22 15:10 | 343681.1 | 2640.0003 | 5 | 37 | 3.424725 | -2.281883 | 2.551673 | 1.673374 | 11.07981 | 6.101819
2018-04-22 15:12 | 343801.1 | 2760.001 | 5 | 37 | 3.409805 | -2.281954 | 2.551673 | 1.74943 | 11.07981 | 6.361724
2018-04-22 15:14 | 343921.1 | 2880.0014 | 5 | 37 | 3.394042 | -2.281996 | 2.551673 | 1.825499 | 11.07981 | 6.620514
2018-04-22 15:16 | 344041.1 | 3000.0013 | 5 | 37 | 3.37691 | -2.28194 | 2.551673 | 1.901559 | 11.07981 | 6.878024
2018-04-22 15:18 | 344161.1 | 3120.0003 | 5 | 37 | 3.358334 | -2.281855 | 2.551673 | 1.977624 | 11.07981 | 7.13419
2018-04-22 15:20 | 344281.1 | 3240.0007 | 5 | 37 | 3.337757 | -2.281956 | 2.551673 | 2.053679 | 11.07981 | 7.388839
2018-04-22 15:22 | 344401.1 | 3360.0012 | 5 | 37 | 3.3139 | -2.281987 | 2.551673 | 2.12975 | 11.07981 | 7.64187
2018-04-22 15:24 | 344521.1 | 3480.0003 | 5 | 37 | 3.285412 | -2.282005 | 2.551673 | 2.205812 | 11.07981 | 7.892881
2018-04-22 15:26 | 344641.1 | 3600.0006 | 5 | 37 | 3.250623 | -2.28193 | 2.551673 | 2.281867 | 11.07981 | 8.141479
2018-04-22 15:28 | 344761.1 | 3720.0004 | 5 | 37 | 3.207069 | -2.281875 | 2.551673 | 2.357928 | 11.07981 | 8.387141
2018-04-22 15:30 | 344881.1 | 3840.001 | 5 | 37 | 3.148896 | -2.281981 | 2.551673 | 2.433995 | 11.07981 | 8.629001
2018-04-22 15:32 | 345001.1 | 3960.0007 | 5 | 37 | 3.06478 | -2.28191 | 2.551673 | 2.510062 | 11.07981 | 8.865547
2018-04-22 15:33 | 345066.9 | 4025.8093 | 5 | 37 | 2.999999 | -2.281887 | 2.551673 | 2.551767 | 11.07981 | 8.992073
2018-04-22 15:35 | 345186.9 | 120.0006 | 6 | 37 | 3.578935 | 0 | 2.551673 | 2.551767 | 11.07981 | 8.992073
2018-04-22 15:37 | 345306.9 | 240.0001 | 6 | 37 | 3.616045 | 0 | 2.551673 | 2.551767 | 11.07981 | 8.992073
2018-04-22 15:38 | 345366.9 | 300.0016 | 6 | 37 | 3.626012 | 0 | 2.551673 | 2.551767 | 11.07981 | 8.992073
2018-04-22 15:38 | 345366.9 | 0.0027 | 7 | 38 | 3.626143 | 0 | 0 | 0 | 0 | 0
2018-04-22 15:40 | 345487 | 120.0014 | 2 | 38 | 4.200185 | 3.768362 | 0.1410505 | 5.7e-11 | 0.5902871 | 2.07e-10
2018-04-22 15:42 | 345607 | 240.0015 | 2 | 38 | 4.200195 | 3.41466 | 0.2606601 | 5.7e-11 | 1.092671 | 2.07e-10
2018-04-22 15:43 | 345664.8 | 297.7487 | 2 | 38 | 4.200139 | 3.259996 | 0.3141668 | 5.7e-11 | 1.317409 | 2.07e-10
2018-04-22 15:45 | 345784.8 | 120.0015 | 3 | 38 | 4.227203 | 3.260098 | 0.422451 | 5.7e-11 | 1.773631 | 2.07e-10
2018-04-22 15:47 | 345904.8 | 240.0004 | 3 | 38 | 4.251402 | 3.260149 | 0.5311193 | 5.7e-11 | 2.234325 | 2.07e-10
2018-04-22 15:49 | 346024.8 | 360.0018 | 3 | 38 | 4.275198 | 3.260111 | 0.6397851 | 5.7e-11 | 2.697598 | 2.07e-10
2018-04-22 15:51 | 346144.8 | 480.0002 | 3 | 38 | 4.300704 | 3.260122 | 0.7484494 | 5.7e-11 | 3.163523 | 2.07e-10
2018-04-22 15:53 | 346264.8 | 600.0013 | 3 | 38 | 4.328487 | 3.260038 | 0.8571169 | 5.7e-11 | 3.63235 | 2.07e-10
2018-04-22 15:55 | 346384.8 | 720.0009 | 3 | 38 | 4.358538 | 3.259916 | 0.9657764 | 5.7e-11 | 4.104294 | 2.07e-10
2018-04-22 15:57 | 346504.8 | 840 | 3 | 38 | 4.390369 | 3.260164 | 1.074448 | 5.7e-11 | 4.579668 | 2.07e-10
2018-04-22 15:59 | 346624.8 | 960.0014 | 3 | 38 | 4.400124 | 3.052671 | 1.180524 | 5.7e-11 | 5.046263 | 2.07e-10
2018-04-22 16:01 | 346744.8 | 1080.0019 | 3 | 38 | 4.400128 | 2.81238 | 1.278193 | 5.7e-11 | 5.476022 | 2.07e-10
2018-04-22 16:03 | 346864.8 | 1200.0016 | 3 | 38 | 4.400109 | 2.599468 | 1.368316 | 5.7e-11 | 5.872578 | 2.07e-10
2018-04-22 16:05 | 346984.8 | 1320.0005 | 3 | 38 | 4.400117 | 2.420002 | 1.45191 | 5.7e-11 | 6.240402 | 2.07e-10
2018-04-22 16:07 | 347104.8 | 1440.0002 | 3 | 38 | 4.400132 | 2.263744 | 1.529912 | 5.7e-11 | 6.58362 | 2.07e-10
2018-04-22 16:09 | 347224.8 | 1560.0008 | 3 | 38 | 4.400124 | 2.127384 | 1.603044 | 5.7e-11 | 6.905408 | 2.07e-10
2018-04-22 16:11 | 347344.8 | 1680.0005 | 3 | 38 | 4.400143 | 2.010521 | 1.671961 | 5.7e-11 | 7.208653 | 2.07e-10
2018-04-22 16:13 | 347464.8 | 1800.0003 | 3 | 38 | 4.40008 | 1.903783 | 1.737161 | 5.7e-11 | 7.495542 | 2.07e-10
2018-04-22 16:15 | 347584.8 | 1920.0016 | 3 | 38 | 4.400076 | 1.805397 | 1.798954 | 5.7e-11 | 7.767437 | 2.07e-10
2018-04-22 16:17 | 347704.8 | 2040.0013 | 3 | 38 | 4.400054 | 1.71453 | 1.857614 | 5.7e-11 | 8.025546 | 2.07e-10
2018-04-22 16:19 | 347824.8 | 2160.0011 | 3 | 38 | 4.400054 | 1.630764 | 1.913344 | 5.7e-11 | 8.270762 | 2.07e-10
2018-04-22 16:21 | 347944.8 | 2280.0016 | 3 | 38 | 4.400115 | 1.55217 | 1.96639 | 5.7e-11 | 8.504171 | 2.07e-10
2018-04-22 16:23 | 348064.8 | 2400.0014 | 3 | 38 | 4.400129 | 1.477139 | 2.016849 | 5.7e-11 | 8.726193 | 2.07e-10
2018-04-22 16:25 | 348184.8 | 2520.0018 | 3 | 38 | 4.40016 | 1.40638 | 2.064878 | 5.7e-11 | 8.937525 | 2.07e-10
2018-04-22 16:27 | 348304.8 | 2640.0016 | 3 | 38 | 4.400063 | 1.337009 | 2.110573 | 5.7e-11 | 9.138584 | 2.07e-10
2018-04-22 16:29 | 348424.8 | 2760.0014 | 3 | 38 | 4.400104 | 1.272027 | 2.154049 | 5.7e-11 | 9.329885 | 2.07e-10
2018-04-22 16:31 | 348544.8 | 2880.0018 | 3 | 38 | 4.400117 | 1.210435 | 2.195387 | 5.7e-11 | 9.511771 | 2.07e-10
2018-04-22 16:33 | 348664.8 | 3000.0009 | 3 | 38 | 4.400095 | 1.151188 | 2.234723 | 5.7e-11 | 9.684855 | 2.07e-10
2018-04-22 16:35 | 348784.8 | 3120.0014 | 3 | 38 | 4.400102 | 1.09334 | 2.272113 | 5.7e-11 | 9.849374 | 2.07e-10
2018-04-22 16:37 | 348904.8 | 3240.0018 | 3 | 38 | 4.400029 | 1.038201 | 2.307631 | 5.7e-11 | 10.00566 | 2.07e-10
2018-04-22 16:39 | 349024.8 | 3360.0016 | 3 | 38 | 4.400034 | 0.9856024 | 2.341364 | 5.7e-11 | 10.15408 | 2.07e-10
2018-04-22 16:41 | 349144.8 | 3480.0014 | 3 | 38 | 4.400042 | 0.9360352 | 2.373389 | 5.7e-11 | 10.29499 | 2.07e-10
2018-04-22 16:43 | 349264.8 | 3600.0002 | 3 | 38 | 4.400037 | 0.8888311 | 2.403802 | 5.7e-11 | 10.42881 | 2.07e-10
2018-04-22 16:45 | 349384.8 | 3720.0016 | 3 | 38 | 4.400078 | 0.8433313 | 2.432661 | 5.7e-11 | 10.55579 | 2.07e-10
2018-04-22 16:47 | 349504.8 | 3840.0013 | 3 | 38 | 4.400055 | 0.798913 | 2.460022 | 5.7e-11 | 10.67618 | 2.07e-10
2018-04-22 16:49 | 349624.8 | 3960.0018 | 3 | 38 | 4.400036 | 0.7574902 | 2.48596 | 5.7e-11 | 10.79031 | 2.07e-10
2018-04-22 16:51 | 349744.8 | 4080.0015 | 3 | 38 | 4.400011 | 0.717762 | 2.510545 | 5.7e-11 | 10.89849 | 2.07e-10
2018-04-22 16:53 | 349864.8 | 4200.0005 | 3 | 38 | 4.4 | 0.6798563 | 2.53384 | 5.7e-11 | 11.00099 | 2.07e-10
2018-04-22 16:54 | 349959.1 | 4294.3077 | 3 | 38 | 4.400068 | 0.6519985 | 2.551288 | 5.7e-11 | 11.07776 | 2.07e-10
2018-04-22 16:56 | 350079.1 | 120.0006 | 4 | 38 | 4.286246 | 0 | 2.551288 | 5.7e-11 | 11.07776 | 2.07e-10
2018-04-22 16:58 | 350199.1 | 240.0004 | 4 | 38 | 4.273649 | 0 | 2.551288 | 5.7e-11 | 11.07776 | 2.07e-10
2018-04-22 16:59 | 350259.1 | 300.0024 | 4 | 38 | 4.270205 | 0 | 2.551288 | 5.7e-11 | 11.07776 | 2.07e-10
2018-04-22 17:01 | 350379.2 | 120.0008 | 5 | 38 | 3.929959 | -2.281907 | 2.551288 | 0.07605544 | 11.07776 | 0.3024075
2018-04-22 17:03 | 350499.2 | 240.0014 | 5 | 38 | 3.886672 | -2.282131 | 2.551288 | 0.1521027 | 11.07776 | 0.5995237
2018-04-22 17:05 | 350619.2 | 360.0003 | 5 | 38 | 3.850594 | -2.281903 | 2.551288 | 0.2281711 | 11.07776 | 0.8937905
2018-04-22 17:07 | 350739.2 | 480.0002 | 5 | 38 | 3.816839 | -2.281932 | 2.551288 | 0.3042416 | 11.07776 | 1.18541
2018-04-22 17:09 | 350859.2 | 600.0007 | 5 | 38 | 3.784717 | -2.28187 | 2.551288 | 0.3803062 | 11.07776 | 1.474505
2018-04-22 17:11 | 350979.2 | 720.0004 | 5 | 38 | 3.75333 | -2.282034 | 2.551288 | 0.4563634 | 11.07776 | 1.76116
2018-04-22 17:13 | 351099.2 | 840.0002 | 5 | 38 | 3.722595 | -2.281897 | 2.551288 | 0.5324271 | 11.07776 | 2.045477
2018-04-22 17:15 | 351219.2 | 960.0014 | 5 | 38 | 3.693314 | -2.281821 | 2.551288 | 0.608489 | 11.07776 | 2.3275
2018-04-22 17:17 | 351339.2 | 1080.0013 | 5 | 38 | 3.666204 | -2.281941 | 2.551288 | 0.684547 | 11.07776 | 2.607359
2018-04-22 17:19 | 351459.2 | 1200.0011 | 5 | 38 | 3.641407 | -2.281999 | 2.551288 | 0.7606051 | 11.07776 | 2.885245
2018-04-22 17:21 | 351579.2 | 1320.0014 | 5 | 38 | 3.618735 | -2.28195 | 2.551288 | 0.8366658 | 11.07776 | 3.161344
2018-04-22 17:23 | 351699.2 | 1440.0004 | 5 | 38 | 3.596987 | -2.281883 | 2.551288 | 0.9127347 | 11.07776 | 3.435785
2018-04-22 17:25 | 351819.2 | 1560.0002 | 5 | 38 | 3.575897 | -2.281947 | 2.551288 | 0.9888029 | 11.07776 | 3.708595
2018-04-22 17:27 | 351939.2 | 1680.0006 | 5 | 38 | 3.555629 | -2.281872 | 2.551288 | 1.064856 | 11.07776 | 3.979777
2018-04-22 17:29 | 352059.2 | 1800.0004 | 5 | 38 | 3.536533 | -2.281937 | 2.551288 | 1.140917 | 11.07776 | 4.249489
2018-04-22 17:31 | 352179.2 | 1920.0011 | 5 | 38 | 3.518472 | -2.2819 | 2.551288 | 1.21698 | 11.07776 | 4.517799
2018-04-22 17:33 | 352299.2 | 2040.0007 | 5 | 38 | 3.50105 | -2.281915 | 2.551288 | 1.29305 | 11.07776 | 4.784779
2018-04-22 17:35 | 352419.2 | 2160.0004 | 5 | 38 | 3.484669 | -2.281928 | 2.551288 | 1.369111 | 11.07776 | 5.050448
2018-04-22 17:37 | 352539.2 | 2280.0002 | 5 | 38 | 3.469047 | -2.281972 | 2.551288 | 1.445161 | 11.07776 | 5.314863
2018-04-22 17:39 | 352659.2 | 2400.0014 | 5 | 38 | 3.454126 | -2.281887 | 2.551288 | 1.521226 | 11.07776 | 5.578166
2018-04-22 17:41 | 352779.2 | 2520.0012 | 5 | 38 | 3.439283 | -2.281954 | 2.551288 | 1.597293 | 11.07776 | 5.840346
2018-04-22 17:43 | 352899.2 | 2640.0002 | 5 | 38 | 3.4246 | -2.281947 | 2.551288 | 1.673358 | 11.07776 | 6.101394
2018-04-22 17:45 | 353019.2 | 2760.0015 | 5 | 38 | 3.40931 | -2.281927 | 2.551288 | 1.749412 | 11.07776 | 6.361276
2018-04-22 17:47 | 353139.2 | 2880.0012 | 5 | 38 | 3.39342 | -2.281954 | 2.551288 | 1.825484 | 11.07776 | 6.62003
2018-04-22 17:49 | 353259.2 | 3000.0011 | 5 | 38 | 3.376564 | -2.281952 | 2.551288 | 1.901547 | 11.07776 | 6.87751
2018-04-22 17:51 | 353379.2 | 3120.0014 | 5 | 38 | 3.357942 | -2.281835 | 2.551288 | 1.977608 | 11.07776 | 7.13364
2018-04-22 17:53 | 353499.2 | 3240.0012 | 5 | 38 | 3.336865 | -2.281883 | 2.551288 | 2.053662 | 11.07776 | 7.388241
2018-04-22 17:55 | 353619.2 | 3360.0011 | 5 | 38 | 3.312947 | -2.281972 | 2.551288 | 2.129719 | 11.07776 | 7.641142
2018-04-22 17:57 | 353739.2 | 3480.0014 | 5 | 38 | 3.284629 | -2.281907 | 2.551288 | 2.205788 | 11.07776 | 7.892111
2018-04-22 17:59 | 353859.2 | 3600.0012 | 5 | 38 | 3.250029 | -2.281989 | 2.551288 | 2.281855 | 11.07776 | 8.140697
2018-04-22 18:01 | 353979.2 | 3720.0002 | 5 | 38 | 3.206046 | -2.281976 | 2.551288 | 2.35791 | 11.07776 | 8.386276
2018-04-22 18:03 | 354099.2 | 3840.0015 | 5 | 38 | 3.147567 | -2.281872 | 2.551288 | 2.43398 | 11.07776 | 8.628055
2018-04-22 18:05 | 354219.2 | 3960.0005 | 5 | 38 | 3.063137 | -2.281927 | 2.551288 | 2.510039 | 11.07776 | 8.86447
2018-04-22 18:06 | 354282.9 | 4023.7274 | 5 | 38 | 2.999992 | -2.281898 | 2.551288 | 2.550427 | 11.07776 | 8.986966
2018-04-22 18:08 | 354403 | 120.0007 | 6 | 38 | 3.578968 | 0 | 2.551288 | 2.550427 | 11.07776 | 8.986966
2018-04-22 18:10 | 354523 | 240.0004 | 6 | 38 | 3.616131 | 0 | 2.551288 | 2.550427 | 11.07776 | 8.986966
2018-04-22 18:11 | 354583 | 300.0017 | 6 | 38 | 3.626087 | 0 | 2.551288 | 2.550427 | 11.07776 | 8.986966
2018-04-22 18:11 | 354583 | 0.0027 | 7 | 39 | 3.626297 | 0 | 0 | 0 | 0 | 0
2018-04-22 18:13 | 354703.1 | 120.0008 | 2 | 39 | 4.200195 | 3.759727 | 0.1408315 | 0 | 0.5893825 | 0
2018-04-22 18:15 | 354823.1 | 240.0005 | 2 | 39 | 4.200183 | 3.405243 | 0.2601556 | 0 | 1.090567 | 0
2018-04-22 18:16 | 354878.2 | 295.1674 | 2 | 39 | 4.20013 | 3.259993 | 0.3111954 | 0 | 1.304944 | 0
2018-04-22 18:18 | 354998.2594 | 120.0005 | 3 | 39 | 4.226909 | 3.260082 | 0.4194998 | 0 | 1.761233 | 0
2018-04-22 18:20 | 355118.2593 | 240.0004 | 3 | 39 | 4.251355 | 3.260164 | 0.528156 | 0 | 2.221863 | 0
2018-04-22 18:22 | 355238.2591 | 360.0002 | 3 | 39 | 4.275355 | 3.26004 | 0.6368194 | 0 | 2.685131 | 0
2018-04-22 18:24 | 355358.2603 | 480.0014 | 3 | 39 | 4.301076 | 3.260063 | 0.7454902 | 0 | 3.151106 | 0
2018-04-22 18:26 | 355478.2611 | 600.0022 | 3 | 39 | 4.328822 | 3.260107 | 0.8541615 | 0 | 3.619989 | 0
2018-04-22 18:28 | 355598.259 | 720.0001 | 3 | 39 | 4.358731 | 3.260099 | 0.9628217 | 0 | 4.091966 | 0
2018-04-22 18:30 | 355718.2604 | 840.0015 | 3 | 39 | 4.390065 | 3.260056 | 1.07149 | 0 | 4.567314 | 0
2018-04-22 18:32 | 355838.2593 | 960.0004 | 3 | 39 | 4.400253 | 3.055164 | 1.177622 | 0 | 5.034146 | 0
2018-04-22 18:34 | 355958.2597 | 1080.0008 | 3 | 39 | 4.40017 | 2.810127 | 1.275243 | 0 | 5.463691 | 0
2018-04-22 18:36 | 356078.2603 | 1200.0014 | 3 | 39 | 4.400121 | 2.598854 | 1.365312 | 0 | 5.86001 | 0
2018-04-22 18:38 | 356198.2593 | 1320.0004 | 3 | 39 | 4.400077 | 2.418177 | 1.448857 | 0 | 6.227621 | 0
2018-04-22 18:40 | 356318.2604 | 1440.0015 | 3 | 39 | 4.400129 | 2.264202 | 1.526862 | 0 | 6.570855 | 0
2018-04-22 18:42 | 356438.2604 | 1560.0015 | 3 | 39 | 4.400099 | 2.129799 | 1.600052 | 0 | 6.892896 | 0
2018-04-22 18:44 | 356558.2611 | 1680.0022 | 3 | 39 | 4.400062 | 2.009541 | 1.669005 | 0 | 7.196299 | 0
2018-04-22 18:46 | 356678.2605 | 1800.0016 | 3 | 39 | 4.400063 | 1.904246 | 1.734212 | 0 | 7.483218 | 0
2018-04-22 18:48 | 356798.2595 | 1920.0006 | 3 | 39 | 4.400057 | 1.807054 | 1.796062 | 0 | 7.755363 | 0
2018-04-22 18:50 | 356918.2593 | 2040.0004 | 3 | 39 | 4.400079 | 1.716558 | 1.854769 | 0 | 8.01368 | 0
2018-04-22 18:52 | 357038.2605 | 2160.0016 | 3 | 39 | 4.400112 | 1.632524 | 1.910567 | 0 | 8.259193 | 0
2018-04-22 18:54 | 357158.2603 | 2280.0014 | 3 | 39 | 4.40011 | 1.55371 | 1.963644 | 0 | 8.492738 | 0
2018-04-22 18:56 | 357278.2602 | 2400.0013 | 3 | 39 | 4.400088 | 1.478932 | 2.014177 | 0 | 8.715087 | 0
2018-04-22 18:58 | 357398.2605 | 2520.0016 | 3 | 39 | 4.40014 | 1.40846 | 2.062269 | 0 | 8.926698 | 0
2018-04-22 19:00 | 357518.2603 | 2640.0014 | 3 | 39 | 4.400085 | 1.339749 | 2.108058 | 0 | 9.128172 | 0
2018-04-22 19:02 | 357638.2593 | 2760.0004 | 3 | 39 | 4.400068 | 1.275187 | 2.15163 | 0 | 9.319891 | 0
2018-04-22 19:04 | 357758.2598 | 2880.0009 | 3 | 39 | 4.400015 | 1.212554 | 2.193089 | 0 | 9.502316 | 0
2018-04-22 19:06 | 357878.2603 | 3000.0014 | 3 | 39 | 4.400143 | 1.15383 | 2.232513 | 0 | 9.675784 | 0
2018-04-22 19:08 | 357998.2594 | 3120.0005 | 3 | 39 | 4.400045 | 1.096476 | 2.270004 | 0 | 9.840745 | 0
2018-04-22 19:10 | 358118.2599 | 3240.001 | 3 | 39 | 4.400048 | 1.041404 | 2.305646 | 0 | 9.997574 | 0
2018-04-22 19:12 | 358238.2603 | 3360.0014 | 3 | 39 | 4.400135 | 0.9897318 | 2.339484 | 0 | 10.14646 | 0
2018-04-22 19:14 | 358358.2602 | 3480.0013 | 3 | 39 | 4.400055 | 0.938796 | 2.371615 | 0 | 10.28784 | 0
2018-04-22 19:16 | 358478.2605 | 3600.0016 | 3 | 39 | 4.400052 | 0.8912392 | 2.402115 | 0 | 10.42204 | 0
2018-04-22 19:18 | 358598.2603 | 3720.0014 | 3 | 39 | 4.400073 | 0.845768 | 2.431053 | 0 | 10.54937 | 0
2018-04-22 19:20 | 358718.2593 | 3840.0004 | 3 | 39 | 4.400013 | 0.8013992 | 2.458495 | 0 | 10.67012 | 0
2018-04-22 19:22 | 358838.2589 | 3960 | 3 | 39 | 4.400056 | 0.7592421 | 2.484495 | 0 | 10.78452 | 0
2018-04-22 19:24 | 358958.2593 | 4080.0004 | 3 | 39 | 4.4001 | 0.7193394 | 2.509122 | 0 | 10.89288 | 0
2018-04-22 19:26 | 359078.2591 | 4200.0002 | 3 | 39 | 4.400041 | 0.6805344 | 2.532441 | 0 | 10.99548 | 0
2018-04-22 19:28 | 359172.3296 | 4294.0707 | 3 | 39 | 4.400004 | 0.6519985 | 2.549855 | 0 | 11.0721 | 0
2018-04-22 19:30 | 359292.4 | 120.0006 | 4 | 39 | 4.286238 | 0 | 2.549855 | 0 | 11.0721 | 0
2018-04-22 19:32 | 359412.4 | 240.0013 | 4 | 39 | 4.273693 | 0 | 2.549855 | 0 | 11.0721 | 0
2018-04-22 19:33 | 359472.4 | 300.0032 | 4 | 39 | 4.270234 | 0 | 2.549855 | 0 | 11.0721 | 0
2018-04-22 19:35 | 359592.4 | 120.0012 | 5 | 39 | 3.930593 | -2.281914 | 2.549855 | 0.0760595 | 11.0721 | 0.3024676
2018-04-22 19:37 | 359712.4 | 240.0005 | 5 | 39 | 3.887124 | -2.28185 | 2.549855 | 0.1521062 | 11.0721 | 0.5996224
2018-04-22 19:39 | 359832.4 | 360.0003 | 5 | 39 | 3.85123 | -2.281888 | 2.549855 | 0.2281748 | 11.0721 | 0.8939267
2018-04-22 19:41 | 359952.4 | 480.0015 | 5 | 39 | 3.817549 | -2.281865 | 2.549855 | 0.3042437 | 11.0721 | 1.185592
2018-04-22 19:43 | 360072.4 | 600.0012 | 5 | 39 | 3.785335 | -2.281935 | 2.549855 | 0.3803029 | 11.0721 | 1.474722
2018-04-22 19:45 | 360192.4 | 720.0009 | 5 | 39 | 3.753953 | -2.281983 | 2.549855 | 0.4563548 | 11.0721 | 1.761407
2018-04-22 19:47 | 360312.4 | 840.0006 | 5 | 39 | 3.723251 | -2.281872 | 2.549855 | 0.5324211 | 11.0721 | 2.045784
2018-04-22 19:49 | 360432.4 | 960.001 | 5 | 39 | 3.694058 | -2.28193 | 2.549855 | 0.6084886 | 11.0721 | 2.327882
2018-04-22 19:51 | 360552.4 | 1080.0008 | 5 | 39 | 3.66679 | -2.281907 | 2.549855 | 0.684551 | 11.0721 | 2.60781
2018-04-22 19:53 | 360672.4 | 1200.0012 | 5 | 39 | 3.641976 | -2.281912 | 2.549855 | 0.7606155 | 11.0721 | 2.885763
2018-04-22 19:55 | 360792.4 | 1320.0001 | 5 | 39 | 3.619093 | -2.281934 | 2.549855 | 0.8366705 | 11.0721 | 3.161874
2018-04-22 19:57 | 360912.4 | 1440.0003 | 5 | 39 | 3.597405 | -2.282049 | 2.549855 | 0.9127275 | 11.0721 | 3.436301
2018-04-22 19:59 | 361032.4 | 1560.0003 | 5 | 39 | 3.576478 | -2.281843 | 2.549855 | 0.9887983 | 11.0721 | 3.709158
2018-04-22 20:01 | 361152.4 | 1680.0009 | 5 | 39 | 3.556279 | -2.282021 | 2.549855 | 1.064852 | 11.0721 | 3.980388
2018-04-22 20:03 | 361272.4 | 1800.0015 | 5 | 39 | 3.537029 | -2.281932 | 2.549855 | 1.140921 | 11.0721 | 4.250172
2018-04-22 20:05 | 361392.4 | 1920.0009 | 5 | 39 | 3.518828 | -2.281897 | 2.549855 | 1.216978 | 11.0721 | 4.518489
2018-04-22 20:07 | 361512.4 | 2040.0012 | 5 | 39 | 3.50158 | -2.281867 | 2.549855 | 1.293045 | 11.0721 | 4.785493
2018-04-22 20:09 | 361632.4 | 2160.0007 | 5 | 39 | 3.485087 | -2.281957 | 2.549855 | 1.369107 | 11.0721 | 5.051199
2018-04-22 20:11 | 361752.4 | 2280.0009 | 5 | 39 | 3.469416 | -2.281881 | 2.549855 | 1.445168 | 11.0721 | 5.315678
2018-04-22 20:13 | 361872.4 | 2400.0005 | 5 | 39 | 3.454202 | -2.281935 | 2.549855 | 1.521222 | 11.0721 | 5.578957
2018-04-22 20:15 | 361992.4 | 2520 | 5 | 39 | 3.439195 | -2.281897 | 2.549855 | 1.597296 | 11.0721 | 5.841161
2018-04-22 20:17 | 362112.4 | 2640.0013 | 5 | 39 | 3.424452 | -2.281897 | 2.549855 | 1.673356 | 11.0721 | 6.102187
2018-04-22 20:19 | 362232.4 | 2760.0009 | 5 | 39 | 3.409552 | -2.281956 | 2.549855 | 1.749408 | 11.0721 | 6.362062
2018-04-22 20:21 | 362352.4 | 2880.0006 | 5 | 39 | 3.393775 | -2.281945 | 2.549855 | 1.825479 | 11.0721 | 6.620832
2018-04-22 20:23 | 362472.4 | 3000.0004 | 5 | 39 | 3.376853 | -2.281892 | 2.549855 | 1.901544 | 11.0721 | 6.878346
2018-04-22 20:25 | 362592.4 | 3120.001 | 5 | 39 | 3.358501 | -2.281947 | 2.549855 | 1.9776 | 11.0721 | 7.134495
2018-04-22 20:27 | 362712.4 | 3240.0001 | 5 | 39 | 3.337447 | -2.281841 | 2.549855 | 2.053659 | 11.0721 | 7.389162
2018-04-22 20:29 | 362832.4 | 3360.0002 | 5 | 39 | 3.313016 | -2.281903 | 2.549855 | 2.129717 | 11.0721 | 7.642092
2018-04-22 20:31 | 362952.4 | 3480.0015 | 5 | 39 | 3.284204 | -2.281932 | 2.549855 | 2.205792 | 11.0721 | 7.893068
2018-04-22 20:33 | 363072.4 | 3600.0005 | 5 | 39 | 3.249362 | -2.281914 | 2.549855 | 2.281841 | 11.0721 | 8.141552
2018-04-22 20:35 | 363192.4 | 3720.0008 | 5 | 39 | 3.206011 | -2.281923 | 2.549855 | 2.357908 | 11.0721 | 8.387142
2018-04-22 20:37 | 363312.4 | 3840.0004 | 5 | 39 | 3.1472 | -2.28194 | 2.549855 | 2.433974 | 11.0721 | 8.628891
2018-04-22 20:39 | 363432.4 | 3960.001 | 5 | 39 | 3.062676 | -2.281928 | 2.549855 | 2.510031 | 11.0721 | 8.865256
2018-04-22 20:40 | 363495.8 | 4023.3526 | 5 | 39 | 2.999998 | -2.281878 | 2.549855 | 2.550193 | 11.0721 | 8.987059
2018-04-22 20:42 | 363615.9 | 120.0006 | 6 | 39 | 3.578788 | 0 | 2.549855 | 2.550193 | 11.0721 | 8.987059
2018-04-22 20:44 | 363735.9 | 240.0004 | 6 | 39 | 3.615991 | 0 | 2.549855 | 2.550193 | 11.0721 | 8.987059
2018-04-22 20:45 | 363795.9 | 300.0025 | 6 | 39 | 3.62593 | 0 | 2.549855 | 2.550193 | 11.0721 | 8.987059
2018-04-22 20:45 | 363795.8 | 0.0028 | 7 | 40 | 3.626045 | 0 | 0 | 0 | 0 | 0
2018-04-22 20:47 | 363915.9 | 120.0014 | 2 | 40 | 4.200203 | 3.754692 | 0.1407122 | 0 | 0.5888987 | 0
2018-04-22 20:49 | 364035.9 | 240.0012 | 2 | 40 | 4.200167 | 3.399843 | 0.2598058 | 0 | 1.089114 | 0
2018-04-22 20:50 | 364088.3 | 292.3296 | 2 | 40 | 4.200105 | 3.259975 | 0.3081988 | 0 | 1.292374 | 0
2018-04-22 20:52 | 364208.3 | 120.0016 | 3 | 40 | 4.227067 | 3.260122 | 0.4164827 | 0 | 1.748592 | 0
2018-04-22 20:54 | 364328.3 | 240.0004 | 3 | 40 | 4.251329 | 3.260036 | 0.525149 | 0 | 2.209277 | 0
2018-04-22 20:56 | 364448.3 | 360.0019 | 3 | 40 | 4.274947 | 3.260122 | 0.6338177 | 0 | 2.672529 | 0
2018-04-22 20:58 | 364568.3 | 480.0008 | 3 | 40 | 4.300551 | 3.260002 | 0.7424736 | 0 | 3.138391 | 0
2018-04-22 21:00 | 364688.3 | 600.0014 | 3 | 40 | 4.328454 | 3.260048 | 0.8511333 | 0 | 3.607184 | 0
2018-04-22 21:02 | 364808.3 | 720.0012 | 3 | 40 | 4.358307 | 3.260069 | 0.9598056 | 0 | 4.079173 | 0
2018-04-22 21:04 | 364928.3 | 840.0017 | 3 | 40 | 4.389678 | 3.260107 | 1.068464 | 0 | 4.554431 | 0
2018-04-22 21:06 | 365048.3 | 960.0014 | 3 | 40 | 4.400171 | 3.05801 | 1.174706 | 0 | 5.02173 | 0
2018-04-22 21:08 | 365168.3 | 1080.0011 | 3 | 40 | 4.400198 | 2.81209 | 1.272422 | 0 | 5.451695 | 0
2018-04-22 21:10 | 365288.3 | 1200.0001 | 3 | 40 | 4.400138 | 2.601345 | 1.362541 | 0 | 5.848231 | 0
2018-04-22 21:12 | 365408.3 | 1320.0007 | 3 | 40 | 4.400151 | 2.423788 | 1.446192 | 0 | 6.216309 | 0
2018-04-22 21:14 | 365528.3 | 1440.0019 | 3 | 40 | 4.400157 | 2.271311 | 1.524377 | 0 | 6.560335 | 0
2018-04-22 21:16 | 365648.3 | 1560.0017 | 3 | 40 | 4.400129 | 2.135277 | 1.597738 | 0 | 6.88313 | 0
2018-04-22 21:18 | 365768.3 | 1680.0004 | 3 | 40 | 4.400194 | 2.016281 | 1.666872 | 0 | 7.187325 | 0
2018-04-22 21:20 | 365888.3 | 1800.0003 | 3 | 40 | 4.400095 | 1.907295 | 1.732219 | 0 | 7.474861 | 0
2018-04-22 21:22 | 366008.3 | 1920.0009 | 3 | 40 | 4.400048 | 1.809209 | 1.794148 | 0 | 7.747355 | 0
2018-04-22 21:24 | 366128.3 | 2040.0006 | 3 | 40 | 4.400086 | 1.719839 | 1.852955 | 0 | 8.006112 | 0
2018-04-22 21:26 | 366248.3 | 2160.0019 | 3 | 40 | 4.400145 | 1.635402 | 1.908851 | 0 | 8.252057 | 0
2018-04-22 21:28 | 366368.3 | 2280.0017 | 3 | 40 | 4.400109 | 1.554118 | 1.961975 | 0 | 8.485807 | 0
2018-04-22 21:30 | 366488.3 | 2400.0004 | 3 | 40 | 4.400016 | 1.477256 | 2.012475 | 0 | 8.708011 | 0
2018-04-22 21:32 | 366608.3 | 2520.0019 | 3 | 40 | 4.400118 | 1.408673 | 2.060577 | 0 | 8.919665 | 0
2018-04-22 21:34 | 366728.3 | 2640.0001 | 3 | 40 | 4.400049 | 1.340334 | 2.106374 | 0 | 9.121174 | 0
2018-04-22 21:36 | 366848.3 | 2760.0006 | 3 | 40 | 4.400088 | 1.275943 | 2.149966 | 0 | 9.312983 | 0
2018-04-22 21:38 | 366968.3 | 2880.0011 | 3 | 40 | 4.399992 | 1.214282 | 2.191463 | 0 | 9.495574 | 0
2018-04-22 21:40 | 367088.3 | 3000.0009 | 3 | 40 | 4.400095 | 1.156722 | 2.230974 | 0 | 9.669421 | 0
2018-04-22 21:42 | 367208.3 | 3120.0006 | 3 | 40 | 4.400092 | 1.099081 | 2.268554 | 0 | 9.834778 | 0
2018-04-22 21:44 | 367328.3 | 3240.002 | 3 | 40 | 4.399986 | 1.042592 | 2.304248 | 0 | 9.991833 | 0
2018-04-22 21:46 | 367448.3 | 3360.0009 | 3 | 40 | 4.400021 | 0.9898224 | 2.33813 | 0 | 10.14092 | 0
2018-04-22 21:48 | 367568.3 | 3480.0005 | 3 | 40 | 4.400073 | 0.9405937 | 2.370296 | 0 | 10.28245 | 0
2018-04-22 21:50 | 367688.3 | 3600.0011 | 3 | 40 | 4.400028 | 0.8918324 | 2.400831 | 0 | 10.4168 | 0
2018-04-22 21:52 | 367808.3 | 3720.0009 | 3 | 40 | 4.400097 | 0.8469458 | 2.429801 | 0 | 10.54428 | 0
2018-04-22 21:54 | 367928.3 | 3840.0013 | 3 | 40 | 4.40007 | 0.8028517 | 2.457281 | 0 | 10.66519 | 0
2018-04-22 21:56 | 368048.3 | 3960.0002 | 3 | 40 | 4.400004 | 0.7611113 | 2.483352 | 0 | 10.7799 | 0
2018-04-22 21:58 | 368168.3 | 4080.0008 | 3 | 40 | 4.400036 | 0.7211227 | 2.508059 | 0 | 10.88861 | 0
2018-04-22 22:00 | 368288.3 | 4200.0013 | 3 | 40 | 4.400062 | 0.6839609 | 2.531468 | 0 | 10.99161 | 0
2018-04-22 22:01 | 368394.5 | 4306.1775 | 3 | 40 | 4.400048 | 0.6519985 | 2.551158 | 0 | 11.07825 | 0
2018-04-22 22:03 | 368514.5 | 120.0005 | 4 | 40 | 4.286513 | 0 | 2.551158 | 0 | 11.07825 | 0
2018-04-22 22:05 | 368634.5 | 240.0003 | 4 | 40 | 4.273955 | 0 | 2.551158 | 0 | 11.07825 | 0
2018-04-22 22:06 | 368694.5 | 300.0031 | 4 | 40 | 4.270503 | 0 | 2.551158 | 0 | 11.07825 | 0
2018-04-22 22:08 | 368814.6 | 120.0008 | 5 | 40 | 3.930971 | -2.281895 | 2.551158 | 0.07605827 | 11.07825 | 0.3024884
2018-04-22 22:10 | 368934.6 | 240.0011 | 5 | 40 | 3.887578 | -2.281857 | 2.551158 | 0.1521178 | 11.07825 | 0.5997228
2018-04-22 22:12 | 369054.6 | 360.0001 | 5 | 40 | 3.851496 | -2.281935 | 2.551158 | 0.228171 | 11.07825 | 0.8939938
2018-04-22 22:14 | 369174.6 | 480.0009 | 5 | 40 | 3.817793 | -2.281881 | 2.551158 | 0.3042282 | 11.07825 | 1.185632
2018-04-22 22:16 | 369294.6 | 600.0004 | 5 | 40 | 3.785861 | -2.281919 | 2.551158 | 0.3802988 | 11.07825 | 1.474832
2018-04-22 22:18 | 369414.6 | 720.0001 | 5 | 40 | 3.754468 | -2.281874 | 2.551158 | 0.456363 | 11.07825 | 1.761607
2018-04-22 22:20 | 369534.6 | 840.0016 | 5 | 40 | 3.723335 | -2.281952 | 2.551158 | 0.5324277 | 11.07825 | 2.046003
2018-04-22 22:22 | 369654.6 | 960.0004 | 5 | 40 | 3.693705 | -2.28192 | 2.551158 | 0.6084798 | 11.07825 | 2.328029
2018-04-22 22:24 | 369774.6 | 1080.001 | 5 | 40 | 3.666827 | -2.281941 | 2.551158 | 0.6845478 | 11.07825 | 2.607959
2018-04-22 22:26 | 369894.6 | 1200.0008 | 5 | 40 | 3.642376 | -2.281928 | 2.551158 | 0.7606146 | 11.07825 | 2.885941
2018-04-22 22:28 | 370014.6 | 1320.0003 | 5 | 40 | 3.619396 | -2.281939 | 2.551158 | 0.8366745 | 11.07825 | 3.1621
2018-04-22 22:30 | 370134.6 | 1440.0009 | 5 | 40 | 3.59736 | -2.281917 | 2.551158 | 0.9127274 | 11.07825 | 3.436524
2018-04-22 22:32 | 370254.6 | 1560.0016 | 5 | 40 | 3.576242 | -2.281892 | 2.551158 | 0.9887928 | 11.07825 | 3.709351
2018-04-22 22:34 | 370374.6 | 1680.0003 | 5 | 40 | 3.556158 | -2.282009 | 2.551158 | 1.064855 | 11.07825 | 3.9806
2018-04-22 22:36 | 370494.6 | 1800.0001 | 5 | 40 | 3.536813 | -2.28195 | 2.551158 | 1.140923 | 11.07825 | 4.250369
2018-04-22 22:38 | 370614.6 | 1920.0016 | 5 | 40 | 3.518433 | -2.282016 | 2.551158 | 1.21698 | 11.07825 | 4.51866
2018-04-22 22:40 | 370734.6 | 2040.0011 | 5 | 40 | 3.501033 | -2.281927 | 2.551158 | 1.293047 | 11.07825 | 4.785631
2018-04-22 22:42 | 370854.6 | 2160.0002 | 5 | 40 | 3.484622 | -2.281895 | 2.551158 | 1.36911 | 11.07825 | 5.051303
2018-04-22 22:44 | 370974.6 | 2280.0007 | 5 | 40 | 3.468915 | -2.281915 | 2.551158 | 1.445167 | 11.07825 | 5.315729
2018-04-22 22:46 | 371094.6 | 2400.0004 | 5 | 40 | 3.453837 | -2.281954 | 2.551158 | 1.521236 | 11.07825 | 5.57903
2018-04-22 22:48 | 371214.6 | 2520.0009 | 5 | 40 | 3.439316 | -2.281972 | 2.551158 | 1.597294 | 11.07825 | 5.841167
2018-04-22 22:50 | 371334.6 | 2640.0007 | 5 | 40 | 3.424718 | -2.281912 | 2.551158 | 1.673347 | 11.07825 | 6.102187
2018-04-22 22:52 | 371454.6 | 2760.0011 | 5 | 40 | 3.409634 | -2.281994 | 2.551158 | 1.749421 | 11.07825 | 6.362147
2018-04-22 22:54 | 371574.6 | 2880.0009 | 5 | 40 | 3.393679 | -2.281948 | 2.551158 | 1.82548 | 11.07825 | 6.620879
2018-04-22 22:56 | 371694.6 | 3000.0016 | 5 | 40 | 3.376659 | -2.281962 | 2.551158 | 1.901533 | 11.07825 | 6.878336
2018-04-22 22:58 | 371814.6 | 3120.0009 | 5 | 40 | 3.358098 | -2.28196 | 2.551158 | 1.977603 | 11.07825 | 7.134506
2018-04-22 23:00 | 371934.6 | 3240.0002 | 5 | 40 | 3.337125 | -2.28193 | 2.551158 | 2.053672 | 11.07825 | 7.389171
2018-04-22 23:02 | 372054.6 | 3360.0016 | 5 | 40 | 3.31286 | -2.281987 | 2.551158 | 2.129727 | 11.07825 | 7.642074
2018-04-22 23:04 | 372174.6 | 3480.0011 | 5 | 40 | 3.284529 | -2.281905 | 2.551158 | 2.2058 | 11.07825 | 7.893047
2018-04-22 23:06 | 372294.6 | 3600.0002 | 5 | 40 | 3.250043 | -2.282016 | 2.551158 | 2.281859 | 11.07825 | 8.141601
2018-04-22 23:08 | 372414.6 | 3720.0016 | 5 | 40 | 3.206079 | -2.281897 | 2.551158 | 2.357915 | 11.07825 | 8.387188
2018-04-22 23:10 | 372534.6 | 3840.0011 | 5 | 40 | 3.14786 | -2.282007 | 2.551158 | 2.433984 | 11.07825 | 8.628974
2018-04-22 23:12 | 372654.6 | 3960.0001 | 5 | 40 | 3.064013 | -2.281928 | 2.551158 | 2.510045 | 11.07825 | 8.86542
2018-04-22 23:14 | 372719.6 | 4024.9687 | 5 | 40 | 2.999995 | -2.281914 | 2.551158 | 2.551216 | 11.07825 | 8.990312
2018-04-22 23:16 | 372839.6 | 120.0007 | 6 | 40 | 3.578311 | 0 | 2.551158 | 2.551216 | 11.07825 | 8.990312
2018-04-22 23:18 | 372959.6 | 240.0006 | 6 | 40 | 3.615596 | 0 | 2.551158 | 2.551216 | 11.07825 | 8.990312
2018-04-22 23:19 | 373019.6 | 300.0034 | 6 | 40 | 3.62557 | 0 | 2.551158 | 2.551216 | 11.07825 | 8.990312
2018-04-22 23:19 | 373019.6 | 0.0027 | 7 | 41 | 3.625562 | 0 | 0 | 0 | 0 | 0
2018-04-22 23:21 | 373139.7 | 120.0007 | 2 | 41 | 4.200209 | 3.757757 | 0.1408007 | 0 | 0.5892481 | 0
2018-04-22 23:23 | 373259.7 | 240.0013 | 2 | 41 | 4.200196 | 3.403067 | 0.2600052 | 0 | 1.08993 | 0
2018-04-22 23:23 | 373315 | 295.2978 | 2 | 41 | 4.20021 | 3.259983 | 0.3111502 | 0 | 1.304748 | 0
2018-04-22 23:25 | 373435 | 120.0005 | 3 | 41 | 4.22735 | 3.260065 | 0.4194408 | 0 | 1.761012 | 0
2018-04-22 23:27 | 373555 | 240.0003 | 3 | 41 | 4.251643 | 3.260094 | 0.5280982 | 0 | 2.221686 | 0
2018-04-22 23:29 | 373675 | 360.0018 | 3 | 41 | 4.275494 | 3.260096 | 0.6367756 | 0 | 2.685029 | 0
2018-04-22 23:31 | 373795 | 480.0013 | 3 | 41 | 4.301081 | 3.260143 | 0.7454387 | 0 | 3.15099 | 0
2018-04-22 23:33 | 373915 | 600.0012 | 3 | 41 | 4.328811 | 3.260078 | 0.8540988 | 0 | 3.619841 | 0
2018-04-22 23:35 | 374035 | 720.0002 | 3 | 41 | 4.358459 | 3.260036 | 0.9627591 | 0 | 4.091796875 | 0
2018-04-22 23:37 | 374155 | 840.0005 | 3 | 41 | 4.389837 | 3.26004 | 1.07143 | 0 | 4.567121 | 0
2018-04-22 23:39 | 374275 | 960.0005 | 3 | 41 | 4.400168 | 3.054424 | 1.177607 | 0 | 5.034139 | 0
2018-04-22 23:41 | 374395 | 1080.0001 | 3 | 41 | 4.400131 | 2.810509 | 1.275269 | 0 | 5.463869 | 0
2018-04-22 23:43 | 374515 | 1200.0014 | 3 | 41 | 4.400183 | 2.603292 | 1.365422 | 0 | 5.860558 | 0
2018-04-22 23:45 | 374635 | 1320.0013 | 3 | 41 | 4.400132 | 2.423325 | 1.449118 | 0 | 6.228832 | 0
2018-04-22 23:47 | 374755 | 1440.0017 | 3 | 41 | 4.400095 | 2.267866 | 1.527248 | 0 | 6.572614 | 0
2018-04-22 23:49 | 374875 | 1560.0015 | 3 | 41 | 4.400157 | 2.131512 | 1.60052 | 0 | 6.89502 | 0
2018-04-22 23:51 | 374995 | 1680.0012 | 3 | 41 | 4.40011 | 2.010569 | 1.669525 | 0 | 7.198647 | 0
2018-04-22 23:53 | 375115 | 1800.0001 | 3 | 41 | 4.400127 | 1.902815 | 1.734716 | 0 | 7.485497 | 0
2018-04-22 23:55 | 375235 | 1920.0007 | 3 | 41 | 4.400103 | 1.805782 | 1.796489 | 0 | 7.757303 | 0
2018-04-22 23:57 | 375355 | 2040.0004 | 3 | 41 | 4.400049 | 1.715323 | 1.855153 | 0 | 8.015432 | 0
2018-04-22 23:59 | 375475 | 2160.0017 | 3 | 41 | 4.400088 | 1.632966 | 1.91094 | 0 | 8.260898 | 0
2018-04-23 00:01 | 375595 | 2280.0024 | 3 | 41 | 4.400073 | 1.552343 | 1.964016 | 0 | 8.494437 | 0
2018-04-23 00:03 | 375715 | 2400.0013 | 3 | 41 | 4.400117 | 1.476768 | 2.014474 | 0 | 8.716455 | 0
2018-04-23 00:05 | 375835 | 2520.0002 | 3 | 41 | 4.4001 | 1.406546 | 2.062505 | 0 | 8.927798 | 0
2018-04-23 00:07 | 375955 | 2640.0007 | 3 | 41 | 4.400097 | 1.338724 | 2.108241 | 0 | 9.129039 | 0
2018-04-23 00:09 | 376075 | 2760.0013 | 3 | 41 | 4.400052 | 1.273357 | 2.151766 | 0 | 9.320552 | 0
2018-04-23 00:11 | 376195 | 2880.0009 | 3 | 41 | 4.400058 | 1.211645 | 2.193169 | 0 | 9.502729 | 0
2018-04-23 00:13 | 376315 | 3000.0007 | 3 | 41 | 4.400126 | 1.152659 | 2.232554 | 0 | 9.676023 | 0
2018-04-23 00:15 | 376435 | 3120.0004 | 3 | 41 | 4.400062 | 1.095873 | 2.270007 | 0 | 9.840818 | 0
2018-04-23 00:17 | 376555 | 3240.0009 | 3 | 41 | 4.400093 | 1.041437 | 2.305618 | 0 | 9.997509 | 0
2018-04-23 00:19 | 376675 | 3360.0007 | 3 | 41 | 4.400096 | 0.9883251 | 2.339429 | 0 | 10.14628 | 0
2018-04-23 00:21 | 376795 | 3480.0005 | 3 | 41 | 4.400043 | 0.9372234 | 2.371521 | 0 | 10.28749 | 0
2018-04-23 00:23 | 376915 | 3600.0009 | 3 | 41 | 4.399982 | 0.8888626 | 2.401966 | 0 | 10.42145 | 0
2018-04-23 00:25 | 377035 | 3720.0015 | 3 | 41 | 4.400023 | 0.8439436 | 2.430851 | 0 | 10.54854 | 0
2018-04-23 00:27 | 377155 | 3840.0004 | 3 | 41 | 4.400056 | 0.7999535 | 2.458241 | 0 | 10.66906 | 0
2018-04-23 00:29 | 377275 | 3960.0009 | 3 | 41 | 4.400051 | 0.7585649 | 2.484216 | 0 | 10.78335 | 0
2018-04-23 00:31 | 377395 | 4080.0015 | 3 | 41 | 4.40013 | 0.7194195 | 2.508836 | 0 | 10.89168 | 0
2018-04-23 00:33 | 377515 | 4200.0004 | 3 | 41 | 4.400065 | 0.6811714 | 2.532159 | 0 | 10.9943 | 0
2018-04-23 00:35 | 377612.6 | 4297.6157 | 3 | 41 | 4.400045 | 0.6519985 | 2.550224 | 0 | 11.07379 | 0
2018-04-23 00:37 | 377732.7 | 120.0014 | 4 | 41 | 4.286261 | 0 | 2.550224 | 0 | 11.07379 | 0
2018-04-23 00:39 | 377852.7 | 240.001 | 4 | 41 | 4.273637 | 0 | 2.550224 | 0 | 11.07379 | 0
2018-04-23 00:40 | 377912.7 | 300.0024 | 4 | 41 | 4.270182 | 0 | 2.550224 | 0 | 11.07379 | 0
2018-04-23 00:42 | 378032.8 | 120.0007 | 5 | 41 | 3.929858 | -2.281976 | 2.550224 | 0.07604818 | 11.07379 | 0.3023718
2018-04-23 00:44 | 378152.8 | 240.0014 | 5 | 41 | 3.886639 | -2.281894 | 2.550224 | 0.1521211 | 11.07379 | 0.5995796
2018-04-23 00:46 | 378272.8 | 360.0011 | 5 | 41 | 3.850626 | -2.28193 | 2.550224 | 0.2281746 | 11.07379 | 0.8937867
2018-04-23 00:48 | 378392.8 | 480.0008 | 5 | 41 | 3.817048 | -2.28192 | 2.550224 | 0.3042435 | 11.07379 | 1.185408
2018-04-23 00:50 | 378512.8 | 600.0013 | 5 | 41 | 3.784942 | -2.281952 | 2.550224 | 0.3803026 | 11.07379 | 1.474501
2018-04-23 00:52 | 378632.8 | 720.0012 | 5 | 41 | 3.753122 | -2.281917 | 2.550224 | 0.456368 | 11.07379 | 1.761192
2018-04-23 00:54 | 378752.8 | 840.0002 | 5 | 41 | 3.722051 | -2.281928 | 2.550224 | 0.5324218 | 11.07379 | 2.045441
2018-04-23 00:56 | 378872.8 | 960.0015 | 5 | 41 | 3.692861 | -2.281934 | 2.550224 | 0.6084924 | 11.07379 | 2.327453
2018-04-23 00:58 | 378992.8 | 1080.0004 | 5 | 41 | 3.66601 | -2.281989 | 2.550224 | 0.684545 | 11.07379 | 2.607269
2018-04-23 01:00 | 379112.8 | 1200.0001 | 5 | 41 | 3.641438 | -2.281887 | 2.550224 | 0.760608 | 11.07379 | 2.885168
2018-04-23 01:02 | 379232.8 | 1320.0015 | 5 | 41 | 3.618429 | -2.281945 | 2.550224 | 0.8366804 | 11.07379 | 3.161296
2018-04-23 01:04 | 379352.8 | 1440.0004 | 5 | 41 | 3.596328 | -2.281976 | 2.550224 | 0.9127436 | 11.07379 | 3.435682
2018-04-23 01:06 | 379472.8 | 1560.001 | 5 | 41 | 3.575213 | -2.281915 | 2.550224 | 0.9887998 | 11.07379 | 3.708393
2018-04-23 01:08 | 379592.8 | 1680.0007 | 5 | 41 | 3.555185 | -2.281959 | 2.550224 | 1.064861 | 11.07379 | 3.979562
2018-04-23 01:10 | 379712.8 | 1800.0012 | 5 | 41 | 3.536079 | -2.281952 | 2.550224 | 1.140925 | 11.07379 | 4.24925
2018-04-23 01:12 | 379832.8 | 1920.0002 | 5 | 41 | 3.518102 | -2.281977 | 2.550224 | 1.216993 | 11.07379 | 4.517543
2018-04-23 01:14 | 379952.8 | 2040.0015 | 5 | 41 | 3.50098 | -2.281921 | 2.550224 | 1.29305 | 11.07379 | 4.784463
2018-04-23 01:16 | 380072.8 | 2160.0003 | 5 | 41 | 3.484625 | -2.281999 | 2.550224 | 1.369115 | 11.07379 | 5.050138
2018-04-23 01:18 | 380192.8 | 2280.0001 | 5 | 41 | 3.468609 | -2.281941 | 2.550224 | 1.445168 | 11.07379 | 5.314545
2018-04-23 01:20 | 380312.8 | 2400.0007 | 5 | 41 | 3.453298 | -2.28196 | 2.550224 | 1.521234 | 11.07379 | 5.577801
2018-04-23 01:22 | 380432.8 | 2520.0004 | 5 | 41 | 3.438464 | -2.28194 | 2.550224 | 1.597296 | 11.07379 | 5.8399
2018-04-23 01:24 | 380552.8 | 2640.0009 | 5 | 41 | 3.42378 | -2.281945 | 2.550224 | 1.673368 | 11.07379 | 6.100916
2018-04-23 01:26 | 380672.8 | 2760.0015 | 5 | 41 | 3.408833 | -2.28186 | 2.550224 | 1.749432 | 11.07379 | 6.360776
2018-04-23 01:28 | 380792.8 | 2880.0004 | 5 | 41 | 3.393303 | -2.281945 | 2.550224 | 1.82549 | 11.07379 | 6.619461
2018-04-23 01:30 | 380912.8 | 3000.0009 | 5 | 41 | 3.376363 | -2.28195 | 2.550224 | 1.901552 | 11.07379 | 6.876929
2018-04-23 01:32 | 381032.8 | 3120.0015 | 5 | 41 | 3.35761 | -2.282002 | 2.550224 | 1.977616 | 11.07379 | 7.133051
2018-04-23 01:34 | 381152.8 | 3240.0012 | 5 | 41 | 3.336638 | -2.281927 | 2.550224 | 2.053679 | 11.07379 | 7.387661
2018-04-23 01:36 | 381272.8 | 3360.0001 | 5 | 41 | 3.312335 | -2.281921 | 2.550224 | 2.129741 | 11.07379 | 7.64055
2018-04-23 01:38 | 381392.8 | 3480.0007 | 5 | 41 | 3.283612 | -2.281872 | 2.550224 | 2.205806 | 11.07379 | 7.891436
2018-04-23 01:40 | 381512.8 | 3600.0012 | 5 | 41 | 3.249194 | -2.281952 | 2.550224 | 2.281862 | 11.07379 | 8.139917
2018-04-23 01:42 | 381632.8 | 3720.0018 | 5 | 41 | 3.205505 | -2.281954 | 2.550224 | 2.357936 | 11.07379 | 8.385509
2018-04-23 01:44 | 381752.8 | 3840.0015 | 5 | 41 | 3.146231 | -2.281962 | 2.550224 | 2.433985 | 11.07379 | 8.627152
2018-04-23 01:46 | 381872.8 | 3960.0012 | 5 | 41 | 3.061121 | -2.28188 | 2.550224 | 2.510056 | 11.07379 | 8.863465
2018-04-23 01:47 | 381934.6 | 4021.8697 | 5 | 41 | 2.999992 | -2.281897 | 2.550224 | 2.549265 | 11.07379 | 8.982342
2018-04-23 01:49 | 382054.7 | 120.0008 | 6 | 41 | 3.578519 | 0 | 2.550224 | 2.549265 | 11.07379 | 8.982342
2018-04-23 01:51 | 382174.7 | 240.0005 | 6 | 41 | 3.61587 | 0 | 2.550224 | 2.549265 | 11.07379 | 8.982342
2018-04-23 01:52 | 382234.7 | 300.0017 | 6 | 41 | 3.625872 | 0 | 2.550224 | 2.549265 | 11.07379 | 8.982342
2018-04-23 01:52 | 382234.7 | 0.0028 | 7 | 42 | 3.625902 | 0 | 0 | 0 | 0 | 0
2018-04-23 01:54 | 382354.8 | 120.0002 | 2 | 42 | 4.20022 | 3.758844 | 0.1408298 | 1.747e-09 | 0.5893731 | 6.333e-09
2018-04-23 01:56 | 382474.8 | 240.0005 | 2 | 42 | 4.200189 | 3.405005 | 0.2600713 | 1.747e-09 | 1.090211 | 6.333e-09
2018-04-23 01:57 | 382529.6 | 294.8762 | 2 | 42 | 4.20018 | 3.259981 | 0.3108511 | 1.747e-09 | 1.303496 | 6.333e-09
2018-04-23 01:59 | 382649.6 | 120.0007 | 3 | 42 | 4.227028 | 3.260002 | 0.4191112 | 1.747e-09 | 1.759614 | 6.333e-09
2018-04-23 02:01 | 382769.6 | 240.0003 | 3 | 42 | 4.251405 | 3.260069 | 0.5277934 | 1.747e-09 | 2.220365 | 6.333e-09
2018-04-23 02:03 | 382889.6 | 360.001 | 3 | 42 | 4.27522 | 3.260086 | 0.6364618 | 1.747e-09 | 2.683642 | 6.333e-09
2018-04-23 02:05 | 383009.6 | 480.0007 | 3 | 42 | 4.300664 | 3.260078 | 0.7451361 | 1.747e-09 | 3.149611 | 6.333e-09
2018-04-23 02:07 | 383129.6 | 600.0021 | 3 | 42 | 4.328647 | 3.260065 | 0.8538032 | 1.747e-09 | 3.618444 | 6.333e-09
2018-04-23 02:09 | 383249.6 | 720.0019 | 3 | 42 | 4.35873 | 3.260159 | 0.962459 | 1.747e-09 | 4.0904 | 6.333e-09
2018-04-23 02:11 | 383369.6 | 840.0007 | 3 | 42 | 4.390183 | 3.260071 | 1.071125 | 1.747e-09 | 4.565742 | 6.333e-09
2018-04-23 02:13 | 383489.6 | 960.0012 | 3 | 42 | 4.400181 | 3.0548 | 1.177274 | 1.747e-09 | 5.032647 | 6.333e-09
2018-04-23 02:15 | 383609.6 | 1080.0002 | 3 | 42 | 4.400161 | 2.806387 | 1.274858 | 1.747e-09 | 5.462033 | 6.333e-09
2018-04-23 02:17 | 383729.6 | 1200.0007 | 3 | 42 | 4.400142 | 2.596413 | 1.364793 | 1.747e-09 | 5.857759 | 6.333e-09
2018-04-23 02:19 | 383849.6 | 1320.0012 | 3 | 42 | 4.400102 | 2.419544 | 1.448326 | 1.747e-09 | 6.225316 | 6.333e-09
2018-04-23 02:21 | 383969.6 | 1440.0011 | 3 | 42 | 4.400072 | 2.267853 | 1.526409 | 1.747e-09 | 6.568894 | 6.333e-09
2018-04-23 02:23 | 384089.6 | 1560.0007 | 3 | 42 | 4.400116 | 2.133617 | 1.599717 | 1.747e-09 | 6.891454 | 6.333e-09
2018-04-23 02:25 | 384209.6 | 1680.0004 | 3 | 42 | 4.400117 | 2.014557 | 1.668808 | 1.747e-09 | 7.195465 | 6.333e-09
2018-04-23 02:27 | 384329.6 | 1800.0002 | 3 | 42 | 4.400129 | 1.90627 | 1.734121 | 1.747e-09 | 7.482851 | 6.333e-09
2018-04-23 02:29 | 384449.6 | 1920.0015 | 3 | 42 | 4.400099 | 1.806468 | 1.795981 | 1.747e-09 | 7.755038 | 6.333e-09
2018-04-23 02:31 | 384569.6 | 2040.0013 | 3 | 42 | 4.400074 | 1.714262 | 1.854638 | 1.747e-09 | 8.013136 | 6.333e-09
2018-04-23 02:33 | 384689.6 | 2160.0018 | 3 | 42 | 4.400091 | 1.631177 | 1.910371 | 1.747e-09 | 8.258365 | 6.333e-09
2018-04-23 02:35 | 384809.6 | 2280.0007 | 3 | 42 | 4.400081 | 1.552375 | 1.9634 | 1.747e-09 | 8.491697 | 6.333e-09
2018-04-23 02:37 | 384929.6 | 2400.0011 | 3 | 42 | 4.400068 | 1.477974 | 2.013891 | 1.747e-09 | 8.713862 | 6.333e-09
2018-04-23 02:39 | 385049.6 | 2520.0003 | 3 | 42 | 4.40005 | 1.406635 | 2.061966 | 1.747e-09 | 8.925398 | 6.333e-09
2018-04-23 02:41 | 385169.6 | 2640.0016 | 3 | 42 | 4.40007 | 1.340235 | 2.107732 | 1.747e-09 | 9.126771 | 6.333e-09
2018-04-23 02:43 | 385289.6 | 2760.0012 | 3 | 42 | 4.400119 | 1.27548 | 2.151316 | 1.747e-09 | 9.318544 | 6.333e-09
2018-04-23 02:45 | 385409.6 | 2880.0003 | 3 | 42 | 4.400104 | 1.212202 | 2.192754 | 1.747e-09 | 9.500872 | 6.333e-09
2018-04-23 02:47 | 385529.6 | 3000.0016 | 3 | 42 | 4.400055 | 1.151377 | 2.232122 | 1.747e-09 | 9.674096 | 6.333e-09
2018-04-23 02:49 | 385649.6 | 3120.0014 | 3 | 42 | 4.400116 | 1.09583 | 2.269557 | 1.747e-09 | 9.838813 | 6.333e-09
2018-04-23 02:51 | 385769.6 | 3240.0018 | 3 | 42 | 4.400058 | 1.040126 | 2.305143 | 1.747e-09 | 9.995392 | 6.333e-09
2018-04-23 02:53 | 385889.6 | 3360.0007 | 3 | 42 | 4.400094 | 0.9879465 | 2.338924 | 1.747e-09 | 10.14403 | 6.333e-09
2018-04-23 02:55 | 386009.6 | 3480.0006 | 3 | 42 | 4.400044 | 0.9374275 | 2.370992 | 1.747e-09 | 10.28513 | 6.333e-09
2018-04-23 02:57 | 386129.6 | 3600.0018 | 3 | 42 | 4.400022 | 0.8894186 | 2.401441 | 1.747e-09 | 10.41911 | 6.333e-09
2018-04-23 02:59 | 386249.6 | 3720.0006 | 3 | 42 | 4.400059 | 0.8436689 | 2.430319 | 1.747e-09 | 10.54617 | 6.333e-09
2018-04-23 03:01 | 386369.6 | 3840.0004 | 3 | 42 | 4.400124 | 0.8006124 | 2.457697 | 1.747e-09 | 10.66664 | 6.333e-09
2018-04-23 03:03 | 386489.6 | 3960.001 | 3 | 42 | 4.400038 | 0.7579556 | 2.483656 | 1.747e-09 | 10.78086 | 6.333e-09
2018-04-23 03:05 | 386609.6 | 4080.0015 | 3 | 42 | 4.400087 | 0.7188511 | 2.508265 | 1.747e-09 | 10.88914 | 6.333e-09
2018-04-23 03:07 | 386729.6 | 4200.0013 | 3 | 42 | 4.400115 | 0.6817636 | 2.53159 | 1.747e-09 | 10.99177 | 6.333e-09
2018-04-23 03:09 | 386827.3 | 4297.6221 | 3 | 42 | 4.400078 | 0.6519918 | 2.549655 | 1.747e-09 | 11.07126 | 6.333e-09
2018-04-23 03:11 | 386947.3 | 120.0005 | 4 | 42 | 4.286351 | 0 | 2.549655 | 1.747e-09 | 11.07126 | 6.333e-09
2018-04-23 03:13 | 387067.3 | 240.0003 | 4 | 42 | 4.273753 | 0 | 2.549655 | 1.747e-09 | 11.07126 | 6.333e-09
2018-04-23 03:14 | 387127.3 | 300.0009 | 4 | 42 | 4.270313 | 0 | 2.549655 | 1.747e-09 | 11.07126 | 6.333e-09
2018-04-23 03:16 | 387247.4 | 120.001 | 5 | 42 | 3.930212 | -2.281858 | 2.549655 | 0.07604736 | 11.07126 | 0.3023867
2018-04-23 03:18 | 387367.4 | 240.0014 | 5 | 42 | 3.886901 | -2.281878 | 2.549655 | 0.1521202 | 11.07126 | 0.5996199
2018-04-23 03:20 | 387487.4 | 360.0012 | 5 | 42 | 3.85086 | -2.281923 | 2.549655 | 0.2281808 | 11.07126 | 0.8938724
2018-04-23 03:22 | 387607.4 | 480.0002 | 5 | 42 | 3.81722 | -2.281972 | 2.549655 | 0.3042349 | 11.07126 | 1.185455
2018-04-23 03:24 | 387727.4 | 600.0024 | 5 | 42 | 3.785162 | -2.281992 | 2.549655 | 0.3803101 | 11.07126 | 1.474627
2018-04-23 03:26 | 387847.4 | 720.0013 | 5 | 42 | 3.753461 | -2.281977 | 2.549655 | 0.4563711 | 11.07126 | 1.761319
2018-04-23 03:28 | 387967.4 | 840.0013 | 5 | 42 | 3.722475 | -2.281925 | 2.549655 | 0.532433 | 11.07126 | 2.045626
2018-04-23 03:30 | 388087.4 | 960.0003 | 5 | 42 | 3.693289 | -2.28195 | 2.549655 | 0.6084867 | 11.07126 | 2.327608
2018-04-23 03:32 | 388207.4 | 1080 | 5 | 42 | 3.666517 | -2.281965 | 2.549655 | 0.6845554 | 11.07126 | 2.60752
2018-04-23 03:34 | 388327.4 | 1200.0008 | 5 | 42 | 3.641859 | -2.28189 | 2.549655 | 0.7606102 | 11.07126 | 2.885424
2018-04-23 03:36 | 388447.4 | 1320.0003 | 5 | 42 | 3.618748 | -2.281979 | 2.549655 | 0.8366786 | 11.07126 | 3.161564
2018-04-23 03:38 | 388567.4 | 1440.001 | 5 | 42 | 3.596729 | -2.282027 | 2.549655 | 0.9127406 | 11.07126 | 3.435967
2018-04-23 03:40 | 388687.4 | 1560.0009 | 5 | 42 | 3.575601 | -2.281941 | 2.549655 | 0.9888033 | 11.07126 | 3.708735
2018-04-23 03:42 | 388807.4 | 1680.0014 | 5 | 42 | 3.555355 | -2.281917 | 2.549655 | 1.064863 | 11.07126 | 3.979918
2018-04-23 03:44 | 388927.4 | 1800.0004 | 5 | 42 | 3.536071 | -2.281935 | 2.549655 | 1.140922 | 11.07126 | 4.249593
2018-04-23 03:46 | 389047.4 | 1920.0011 | 5 | 42 | 3.518206 | -2.28197 | 2.549655 | 1.216993 | 11.07126 | 4.517901
2018-04-23 03:48 | 389167.4 | 2040.0002 | 5 | 42 | 3.500978 | -2.281901 | 2.549655 | 1.293043 | 11.07126 | 4.784805
2018-04-23 03:50 | 389287.4 | 2160.0002 | 5 | 42 | 3.484437 | -2.281897 | 2.549655 | 1.369117 | 11.07126 | 5.050501
2018-04-23 03:52 | 389407.4 | 2280.0007 | 5 | 42 | 3.468596 | -2.281858 | 2.549655 | 1.445169 | 11.07126 | 5.314892
2018-04-23 03:54 | 389527.4 | 2400.0014 | 5 | 42 | 3.453689 | -2.282003 | 2.549655 | 1.521232 | 11.07126 | 5.578155
2018-04-23 03:56 | 389647.4 | 2520.0011 | 5 | 42 | 3.438839 | -2.281903 | 2.549655 | 1.597301 | 11.07126 | 5.840311
2018-04-23 03:58 | 389767.4 | 2640.001 | 5 | 42 | 3.423897 | -2.281979 | 2.549655 | 1.67336 | 11.07126 | 6.101299
2018-04-23 04:00 | 389887.4 | 2760.0009 | 5 | 42 | 3.40892 | -2.281935 | 2.549655 | 1.749424 | 11.07126 | 6.361164
2018-04-23 04:02 | 390007.4 | 2880.0016 | 5 | 42 | 3.393209 | -2.28192 | 2.549655 | 1.825485 | 11.07126 | 6.619858
2018-04-23 04:04 | 390127.4 | 3000.0014 | 5 | 42 | 3.376226 | -2.281908 | 2.549655 | 1.90155 | 11.07126 | 6.877327
2018-04-23 04:06 | 390247.4 | 3120.0003 | 5 | 42 | 3.357519 | -2.281868 | 2.549655 | 1.977609 | 11.07126 | 7.133425
2018-04-23 04:08 | 390367.4 | 3240.0019 | 5 | 42 | 3.336585 | -2.281878 | 2.549655 | 2.053677 | 11.07126 | 7.388044
2018-04-23 04:10 | 390487.4 | 3360.0001 | 5 | 42 | 3.312436 | -2.282014 | 2.549655 | 2.129729 | 11.07126 | 7.640903
2018-04-23 04:12 | 390607.4 | 3480.0008 | 5 | 42 | 3.283612 | -2.281883 | 2.549655 | 2.205797 | 11.07126 | 7.891813
2018-04-23 04:14 | 390727.4 | 3600.0003 | 5 | 42 | 3.248835 | -2.281915 | 2.549655 | 2.281858 | 11.07126 | 8.140292
2018-04-23 04:16 | 390847.4 | 3720.0002 | 5 | 42 | 3.204823 | -2.281948 | 2.549655 | 2.357925 | 11.07126 | 8.385819
2018-04-23 04:18 | 390967.4 | 3840.0016 | 5 | 42 | 3.145836 | -2.281867 | 2.549655 | 2.433984 | 11.07126 | 8.627445
2018-04-23 04:20 | 391087.4 | 3960.0004 | 5 | 42 | 3.06108 | -2.281875 | 2.549655 | 2.510044 | 11.07126 | 8.863709
2018-04-23 04:21 | 391148.8 | 4021.4434 | 5 | 42 | 2.999992 | -2.281925 | 2.549655 | 2.548981 | 11.07126 | 8.981764
2018-04-23 04:23 | 391268.9 | 120.0011 | 6 | 42 | 3.578421 | 0 | 2.549655 | 2.548996 | 11.07126 | 8.98181
2018-04-23 04:25 | 391388.9 | 240.0019 | 6 | 42 | 3.615826 | 0 | 2.549655 | 2.548996 | 11.07126 | 8.98181
2018-04-23 04:26 | 391448.9 | 300.0031 | 6 | 42 | 3.625798 | 0 | 2.549655 | 2.548996 | 11.07126 | 8.98181
2018-04-23 04:26 | 391448.9 | 0.0027 | 7 | 43 | 3.625748 | 0 | 0 | 0 | 0 | 0
2018-04-23 04:28 | 391569 | 120.0007 | 2 | 43 | 4.200202 | 3.752094 | 0.1406431 | 1.645e-09 | 0.5886135 | 5.964e-09
2018-04-23 04:30 | 391689 | 240.0013 | 2 | 43 | 4.200228 | 3.401686 | 0.2597163 | 1.645e-09 | 1.088744 | 5.964e-09
2018-04-23 04:31 | 391742.5 | 293.5665 | 2 | 43 | 4.200168 | 3.259989 | 0.3092511 | 1.645e-09 | 1.2968 | 5.964e-09
2018-04-23 04:33 | 391862.5 | 120.0014 | 3 | 43 | 4.227358 | 3.26008 | 0.417516 | 1.645e-09 | 1.752956 | 5.964e-09
2018-04-23 04:35 | 391982.5 | 240.0005 | 3 | 43 | 4.25192 | 3.26009 | 0.5261917 | 1.645e-09 | 2.213726 | 5.964e-09
2018-04-23 04:37 | 392102.5 | 360.0004 | 3 | 43 | 4.275855 | 3.260134 | 0.6348541 | 1.645e-09 | 2.677043 | 5.964e-09
2018-04-23 04:39 | 392222.5 | 480.0007 | 3 | 43 | 4.301438 | 3.260103 | 0.7435152 | 1.645e-09 | 3.143034 | 5.964e-09
2018-04-23 04:41 | 392342.5 | 600.0013 | 3 | 43 | 4.329197 | 3.260099 | 0.8521838 | 1.645e-09 | 3.611953 | 5.964e-09
2018-04-23 04:43 | 392462.5 | 720.002 | 3 | 43 | 4.358981 | 3.26018 | 0.9608549 | 1.645e-09 | 4.084016 | 5.964e-09
2018-04-23 04:45 | 392582.5 | 840.0016 | 3 | 43 | 4.390608 | 3.260082 | 1.069517 | 1.645e-09 | 4.559379 | 5.964e-09
2018-04-23 04:47 | 392702.5 | 960.0007 | 3 | 43 | 4.400179 | 3.051224 | 1.175574 | 1.645e-09 | 5.025893 | 5.964e-09
2018-04-23 04:49 | 392822.5 | 1080.0003 | 3 | 43 | 4.400155 | 2.805515 | 1.273083 | 1.645e-09 | 5.454947 | 5.964e-09
2018-04-23 04:51 | 392942.5 | 1200.0018 | 3 | 43 | 4.400165 | 2.594297 | 1.362956 | 1.645e-09 | 5.850406 | 5.964e-09
2018-04-23 04:53 | 393062.5 | 1320.0015 | 3 | 43 | 4.400115 | 2.41983 | 1.446453 | 1.645e-09 | 6.217804 | 5.964e-09
2018-04-23 04:55 | 393182.5 | 1440.0011 | 3 | 43 | 4.400129 | 2.2661 | 1.52449 | 1.645e-09 | 6.561174 | 5.964e-09
2018-04-23 04:57 | 393302.5 | 1560.0009 | 3 | 43 | 4.400072 | 2.130774 | 1.597718 | 1.645e-09 | 6.883387 | 5.964e-09
2018-04-23 04:59 | 393422.5 | 1680.0007 | 3 | 43 | 4.400053 | 2.01144 | 1.666721 | 1.645e-09 | 7.18701 | 5.964e-09
2018-04-23 05:01 | 393542.5 | 1800.0011 | 3 | 43 | 4.40009 | 1.904056 | 1.731972 | 1.645e-09 | 7.474121 | 5.964e-09
2018-04-23 05:03 | 393662.5 | 1920 | 3 | 43 | 4.400087 | 1.806486 | 1.793797 | 1.645e-09 | 7.746157 | 5.964e-09
2018-04-23 05:05 | 393782.5 | 2040.0007 | 3 | 43 | 4.400145 | 1.717704 | 1.852516 | 1.645e-09 | 8.004524 | 5.964e-09
2018-04-23 05:07 | 393902.5 | 2160.0011 | 3 | 43 | 4.400132 | 1.632616 | 1.908332 | 1.645e-09 | 8.250122 | 5.964e-09
2018-04-23 05:09 | 394022.5 | 2280.0008 | 3 | 43 | 4.400087 | 1.552532 | 1.961403 | 1.645e-09 | 8.483638 | 5.964e-09
2018-04-23 05:11 | 394142.5 | 2400.0015 | 3 | 43 | 4.400068 | 1.47856 | 2.011928 | 1.645e-09 | 8.705955 | 5.964e-09
2018-04-23 05:13 | 394262.5 | 2520.0004 | 3 | 43 | 4.40006 | 1.407305 | 2.060016 | 1.645e-09 | 8.917544 | 5.964e-09
2018-04-23 05:15 | 394382.5 | 2640.0001 | 3 | 43 | 4.400042 | 1.338381 | 2.105773 | 1.645e-09 | 9.118878 | 5.964e-09
2018-04-23 05:17 | 394502.5 | 2760.0007 | 3 | 43 | 4.400047 | 1.274428 | 2.149322 | 1.645e-09 | 9.310494 | 5.964e-09
2018-04-23 05:19 | 394622.5 | 2880.0012 | 3 | 43 | 4.400101 | 1.213158 | 2.190784 | 1.645e-09 | 9.492933 | 5.964e-09
2018-04-23 05:21 | 394742.5 | 3000 | 3 | 43 | 4.400073 | 1.15285 | 2.230193 | 1.645e-09 | 9.666336 | 5.964e-09
2018-04-23 05:23 | 394862.5 | 3120.0016 | 3 | 43 | 4.400058 | 1.095837 | 2.26766 | 1.645e-09 | 9.831193 | 5.964e-09
2018-04-23 05:25 | 394982.5 | 3240.0004 | 3 | 43 | 4.400072 | 1.041794 | 2.303287 | 1.645e-09 | 9.987952 | 5.964e-09
2018-04-23 05:27 | 395102.5 | 3360.0017 | 3 | 43 | 4.400073 | 0.9895525 | 2.337128 | 1.645e-09 | 10.13686 | 5.964e-09
2018-04-23 05:29 | 395222.5 | 3480.0016 | 3 | 43 | 4.400079 | 0.9395037 | 2.36927 | 1.645e-09 | 10.27828 | 5.964e-09
2018-04-23 05:31 | 395342.5 | 3600.001 | 3 | 43 | 4.400102 | 0.8919077 | 2.399773 | 1.645e-09 | 10.4125 | 5.964e-09
2018-04-23 05:33 | 395462.5 | 3720.0009 | 3 | 43 | 4.400045 | 0.8457642 | 2.428715 | 1.645e-09 | 10.53984 | 5.964e-09
2018-04-23 05:35 | 395582.5 | 3840.0015 | 3 | 43 | 4.400023 | 0.8024864 | 2.456183 | 1.645e-09 | 10.6607 | 5.964e-09
2018-04-23 05:37 | 395702.5 | 3960.0019 | 3 | 43 | 4.400032 | 0.760726 | 2.482233 | 1.645e-09 | 10.77532 | 5.964e-09
2018-04-23 05:39 | 395822.5 | 4080.0017 | 3 | 43 | 4.400031 | 0.7205639 | 2.506909 | 1.645e-09 | 10.8839 | 5.964e-09
2018-04-23 05:41 | 395942.5 | 4200.0007 | 3 | 43 | 4.40009 | 0.6829433 | 2.530286 | 1.645e-09 | 10.98676 | 5.964e-09
2018-04-23 05:42 | 396040.8 | 4298.3111 | 3 | 43 | 4.400003 | 0.651988 | 2.548517 | 1.645e-09 | 11.06698 | 5.964e-09
2018-04-23 05:44 | 396160.9 | 120.0007 | 4 | 43 | 4.286166 | 0 | 2.548517 | 1.645e-09 | 11.06698 | 5.964e-09
2018-04-23 05:46 | 396280.9 | 240.0004 | 4 | 43 | 4.273541 | 0 | 2.548517 | 1.645e-09 | 11.06698 | 5.964e-09
2018-04-23 05:47 | 396340.9 | 300.0018 | 4 | 43 | 4.270082 | 0 | 2.548517 | 1.645e-09 | 11.06698 | 5.964e-09
2018-04-23 05:49 | 396461 | 120.0006 | 5 | 43 | 3.930119 | -2.281941 | 2.548517 | 0.07605102 | 11.06698 | 0.3023957
2018-04-23 05:51 | 396581 | 240.0012 | 5 | 43 | 3.88672 | -2.281914 | 2.548517 | 0.1521109 | 11.06698 | 0.5995707
2018-04-23 05:53 | 396701 | 360.0001 | 5 | 43 | 3.850858 | -2.281915 | 2.548517 | 0.2281765 | 11.06698 | 0.8938345
2018-04-23 05:55 | 396821 | 480.0006 | 5 | 43 | 3.817386 | -2.281963 | 2.548517 | 0.3042362 | 11.06698 | 1.185442
2018-04-23 05:57 | 396941 | 600.0012 | 5 | 43 | 3.785118 | -2.281892 | 2.548517 | 0.3802983 | 11.06698 | 1.474564
2018-04-23 05:59 | 397061 | 720.0026 | 5 | 43 | 3.753375 | -2.281855 | 2.548517 | 0.4563555 | 11.06698 | 1.761238
2018-04-23 06:01 | 397181 | 840.0006 | 5 | 43 | 3.722488 | -2.281943 | 2.548517 | 0.5324251 | 11.06698 | 2.045572
2018-04-23 06:03 | 397301 | 960.0012 | 5 | 43 | 3.693726 | -2.281932 | 2.548517 | 0.6084782 | 11.06698 | 2.327567
2018-04-23 06:05 | 397421 | 1080.0002 | 5 | 43 | 3.666973 | -2.281892 | 2.548517 | 0.6845421 | 11.06698 | 2.607496
2018-04-23 06:07 | 397541 | 1200.0005 | 5 | 43 | 3.642063 | -2.281977 | 2.548517 | 0.760602 | 11.06698 | 2.885445
2018-04-23 06:09 | 397661 | 1320.0001 | 5 | 43 | 3.618874 | -2.281908 | 2.548517 | 0.8366678 | 11.06698 | 3.161589
2018-04-23 06:11 | 397781 | 1440.0015 | 5 | 43 | 3.596769 | -2.282218 | 2.548517 | 0.9127255 | 11.06698 | 3.435987
2018-04-23 06:13 | 397901 | 1560.0011 | 5 | 43 | 3.575809 | -2.281895 | 2.548517 | 0.9887955 | 11.06698 | 3.708789
2018-04-23 06:15 | 398021 | 1680.0001 | 5 | 43 | 3.55572 | -2.281888 | 2.548517 | 1.064853 | 11.06698 | 3.979988
2018-04-23 06:17 | 398141 | 1800.0016 | 5 | 43 | 3.536583 | -2.281895 | 2.548517 | 1.140921 | 11.06698 | 4.249731
2018-04-23 06:19 | 398261 | 1920.0012 | 5 | 43 | 3.518488 | -2.281894 | 2.548517 | 1.216974 | 11.06698 | 4.518003
2018-04-23 06:21 | 398381 | 2040.0001 | 5 | 43 | 3.501255 | -2.281907 | 2.548517 | 1.293036 | 11.06698 | 4.784969
2018-04-23 06:23 | 398501 | 2160.0004 | 5 | 43 | 3.484779 | -2.281905 | 2.548517 | 1.369101 | 11.06698 | 5.050661
2018-04-23 06:25 | 398621 | 2280.0025 | 5 | 43 | 3.468993 | -2.281887 | 2.548517 | 1.445159 | 11.06698 | 5.315102
2018-04-23 06:27 | 398741 | 2400.0015 | 5 | 43 | 3.453856 | -2.281867 | 2.548517 | 1.521218 | 11.06698 | 5.578369
2018-04-23 06:29 | 398861 | 2520.0013 | 5 | 43 | 3.439048 | -2.281932 | 2.548517 | 1.597283 | 11.06698 | 5.840524
2018-04-23 06:31 | 398981 | 2640.001 | 5 | 43 | 3.424323 | -2.281927 | 2.548517 | 1.673341 | 11.06698 | 6.101529
2018-04-23 06:33 | 399101 | 2760.0015 | 5 | 43 | 3.409199 | -2.28196 | 2.548517 | 1.749406 | 11.06698 | 6.361433
2018-04-23 06:35 | 399221 | 2880.0003 | 5 | 43 | 3.393466 | -2.281867 | 2.548517 | 1.825467 | 11.06698 | 6.620143
2018-04-23 06:37 | 399341 | 3000.0009 | 5 | 43 | 3.376721 | -2.281952 | 2.548517 | 1.901533 | 11.06698 | 6.877642
2018-04-23 06:39 | 399461 | 3120.0006 | 5 | 43 | 3.358107 | -2.281872 | 2.548517 | 1.977593 | 11.06698 | 7.133784
2018-04-23 06:41 | 399581 | 3240.0004 | 5 | 43 | 3.336923 | -2.282039 | 2.548517 | 2.053659 | 11.06698 | 7.388432
2018-04-23 06:43 | 399701 | 3360.0015 | 5 | 43 | 3.312588 | -2.281943 | 2.548517 | 2.12972 | 11.06698 | 7.641336
2018-04-23 06:45 | 399821 | 3480.0006 | 5 | 43 | 3.284076 | -2.281863 | 2.548517 | 2.205778 | 11.06698 | 7.89223
2018-04-23 06:47 | 399941 | 3600.0012 | 5 | 43 | 3.249504 | -2.281855 | 2.548517 | 2.281845 | 11.06698 | 8.140778
2018-04-23 06:49 | 400061 | 3720.0007 | 5 | 43 | 3.204968 | -2.281981 | 2.548517 | 2.357899 | 11.06698 | 8.386292
2018-04-23 06:51 | 400181 | 3840.0013 | 5 | 43 | 3.145501 | -2.281937 | 2.548517 | 2.433963 | 11.06698 | 8.627938
2018-04-23 06:53 | 400301 | 3960.0012 | 5 | 43 | 3.059877 | -2.281877 | 2.548517 | 2.510026 | 11.06698 | 8.864161
2018-04-23 06:54 | 400360.8 | 4019.8815 | 5 | 43 | 2.999992 | -2.282171 | 2.548517 | 2.547978 | 11.06698 | 8.979202
2018-04-23 06:56 | 400480.9 | 120.0016 | 6 | 43 | 3.578305 | 0 | 2.548517 | 2.547986 | 11.06698 | 8.979227
2018-04-23 06:58 | 400600.9 | 240.0004 | 6 | 43 | 3.615708 | 0 | 2.548517 | 2.547986 | 11.06698 | 8.979227
2018-04-23 06:59 | 400660.9 | 300.0034 | 6 | 43 | 3.625764 | 0 | 2.548517 | 2.547986 | 11.06698 | 8.979227
2018-04-23 06:59 | 400660.9 | 0.0026 | 7 | 44 | 3.625841 | 0 | 0 | 0 | 0 | 0
2018-04-23 07:01 | 400781 | 120.0014 | 2 | 44 | 4.200221 | 3.755648 | 0.140742 | 5.42e-10 | 0.5890219 | 1.966e-09
2018-04-23 07:03 | 400901 | 240.0012 | 2 | 44 | 4.200206 | 3.401936 | 0.2599 | 5.42e-10 | 1.089509 | 1.966e-09
2018-04-23 07:04 | 400954.7 | 293.7456 | 2 | 44 | 4.200192 | 3.259991 | 0.309605 | 5.42e-10 | 1.298279 | 1.966e-09
2018-04-23 07:06 | 401074.8 | 120.0008 | 3 | 44 | 4.227165 | 3.260086 | 0.4178843 | 5.42e-10 | 1.754486 | 1.966e-09
2018-04-23 07:08 | 401194.8 | 240.0012 | 3 | 44 | 4.251663 | 3.260044 | 0.5265562 | 5.42e-10 | 2.215214 | 1.966e-09
2018-04-23 07:10 | 401314.8 | 360.0002 | 3 | 44 | 4.275586 | 3.260088 | 0.635226 | 5.42e-10 | 2.678535 | 1.966e-09
2018-04-23 07:12 | 401434.8 | 480.0015 | 3 | 44 | 4.301237 | 3.260139 | 0.7438894 | 5.42e-10 | 3.144509 | 1.966e-09
2018-04-23 07:14 | 401554.8 | 600.0011 | 3 | 44 | 4.329286 | 3.260122 | 0.852553 | 5.42e-10 | 3.613398 | 1.966e-09
2018-04-23 07:16 | 401674.8 | 720.0002 | 3 | 44 | 4.35925 | 3.260006 | 0.9612153 | 5.42e-10 | 4.085438 | 1.966e-09
2018-04-23 07:18 | 401794.8 | 840.0014 | 3 | 44 | 4.39044 | 3.260101 | 1.069886 | 5.42e-10 | 4.560845 | 1.966e-09
2018-04-23 07:20 | 401914.8 | 960.0011 | 3 | 44 | 4.400156 | 3.052883 | 1.175984 | 5.42e-10 | 5.027533 | 1.966e-09
2018-04-23 07:22 | 402034.8 | 1080.0002 | 3 | 44 | 4.400138 | 2.80666 | 1.273557 | 5.42e-10 | 5.45687 | 1.966e-09
2018-04-23 07:24 | 402154.8 | 1200.0006 | 3 | 44 | 4.400198 | 2.597019 | 1.363492 | 5.42e-10 | 5.8526 | 1.966e-09
2018-04-23 07:26 | 402274.8 | 1320.0012 | 3 | 44 | 4.400203 | 2.420019 | 1.446989 | 5.42e-10 | 6.219998 | 1.966e-09
2018-04-23 07:28 | 402394.8 | 1440.0011 | 3 | 44 | 4.400155 | 2.265303 | 1.525017 | 5.42e-10 | 6.563332 | 1.966e-09
2018-04-23 07:30 | 402514.8 | 1560.0014 | 3 | 44 | 4.400131 | 2.128506 | 1.598173 | 5.42e-10 | 6.885226 | 1.966e-09
2018-04-23 07:32 | 402634.8 | 1680.0004 | 3 | 44 | 4.40008 | 2.008564 | 1.667077 | 5.42e-10 | 7.18841 | 1.966e-09
2018-04-23 07:34 | 402754.8 | 1800.001 | 3 | 44 | 4.400116 | 1.904299 | 1.732252 | 5.42e-10 | 7.475189 | 1.966e-09
2018-04-23 07:36 | 402874.8 | 1920.0006 | 3 | 44 | 4.400058 | 1.804793 | 1.794062 | 5.42e-10 | 7.747157 | 1.966e-09
2018-04-23 07:38 | 402994.8 | 2040.0004 | 3 | 44 | 4.400073 | 1.714636 | 1.852705 | 5.42e-10 | 8.005194 | 1.966e-09
2018-04-23 07:40 | 403114.8 | 2160.001 | 3 | 44 | 4.399979 | 1.630416 | 1.908438 | 5.42e-10 | 8.250424 | 1.966e-09
2018-04-23 07:42 | 403234.8 | 2280.0014 | 3 | 44 | 4.400089 | 1.554266 | 1.961538 | 5.42e-10 | 8.484069 | 1.966e-09
2018-04-23 07:44 | 403354.8 | 2400.0011 | 3 | 44 | 4.400064 | 1.479341 | 2.012078 | 5.42e-10 | 8.70645 | 1.966e-09
2018-04-23 07:46 | 403474.8 | 2520.0016 | 3 | 44 | 4.400007 | 1.407291 | 2.060193 | 5.42e-10 | 8.918159 | 1.966e-09
2018-04-23 07:48 | 403594.8 | 2640.0032 | 3 | 44 | 4.400098 | 1.338175 | 2.105956 | 5.42e-10 | 9.119517 | 1.966e-09
2018-04-23 07:50 | 403714.8 | 2760.0004 | 3 | 44 | 4.400081 | 1.272277 | 2.149435 | 5.42e-10 | 9.310831 | 1.966e-09
2018-04-23 07:52 | 403834.8 | 2880.0011 | 3 | 44 | 4.400045 | 1.209743 | 2.19079 | 5.42e-10 | 9.492795 | 1.966e-09
2018-04-23 07:54 | 403954.8 | 3000.0014 | 3 | 44 | 4.400133 | 1.151734 | 2.230132 | 5.42e-10 | 9.665902 | 1.966e-09
2018-04-23 07:56 | 404074.8 | 3120.0012 | 3 | 44 | 4.400077 | 1.094646 | 2.267551 | 5.42e-10 | 9.830548 | 1.966e-09
2018-04-23 07:58 | 404194.8 | 3240.0001 | 3 | 44 | 4.400042 | 1.040011 | 2.30312 | 5.42e-10 | 9.987055 | 1.966e-09
2018-04-23 08:00 | 404314.8 | 3360.0022 | 3 | 44 | 4.400073 | 0.9885492 | 2.336915 | 5.42e-10 | 10.13576 | 1.966e-09
2018-04-23 08:02 | 404434.8 | 3480.0012 | 3 | 44 | 4.400077 | 0.9392796 | 2.369038 | 5.42e-10 | 10.2771 | 1.966e-09
2018-04-23 08:04 | 404554.8 | 3600.0001 | 3 | 44 | 4.400067 | 0.8912668 | 2.399541 | 5.42e-10 | 10.41131 | 1.966e-09
2018-04-23 08:06 | 404674.8 | 3720.0014 | 3 | 44 | 4.400037 | 0.844821 | 2.428469 | 5.42e-10 | 10.5386 | 1.966e-09
2018-04-23 08:08 | 404794.8 | 3840.0016 | 3 | 44 | 4.400073 | 0.8013954 | 2.455897 | 5.42e-10 | 10.65928 | 1.966e-09
2018-04-23 08:10 | 404914.8 | 3960.0011 | 3 | 44 | 4.400078 | 0.7599869 | 2.481897 | 5.42e-10 | 10.77368 | 1.966e-09
2018-04-23 08:12 | 405034.8 | 4080.0024 | 3 | 44 | 4.400078 | 0.7198057 | 2.506543 | 5.42e-10 | 10.88213 | 1.966e-09
2018-04-23 08:14 | 405154.8 | 4200.0013 | 3 | 44 | 4.400079 | 0.6821604 | 2.529899 | 5.42e-10 | 10.98489 | 1.966e-09
2018-04-23 08:16 | 405254.9 | 4300.1423 | 3 | 44 | 4.400098 | 0.6519938 | 2.548443 | 5.42e-10 | 11.06649 | 1.966e-09
2018-04-23 08:18 | 405374.9 | 120.0013 | 4 | 44 | 4.286263 | 0 | 2.548443 | 5.42e-10 | 11.06649 | 1.966e-09
2018-04-23 08:20 | 405494.9 | 240.0001 | 4 | 44 | 4.273681 | 0 | 2.548443 | 5.42e-10 | 11.06649 | 1.966e-09
2018-04-23 08:21 | 405554.9 | 300.0038 | 4 | 44 | 4.270226 | 0 | 2.548443 | 5.42e-10 | 11.06649 | 1.966e-09
2018-04-23 08:23 | 405675 | 120.0006 | 5 | 44 | 3.929933 | -2.281952 | 2.548443 | 0.07605938 | 11.06649 | 0.3024165
2018-04-23 08:25 | 405795 | 240.0006 | 5 | 44 | 3.886674 | -2.281878 | 2.548443 | 0.1521158 | 11.06649 | 0.5995668
2018-04-23 08:27 | 405915 | 360.001 | 5 | 44 | 3.85091 | -2.281935 | 2.548443 | 0.2281691 | 11.06649 | 0.8937802
2018-04-23 08:29 | 406035 | 480.0007 | 5 | 44 | 3.81726 | -2.282166 | 2.548443 | 0.3042362 | 11.06649 | 1.18542
2018-04-23 08:31 | 406155 | 600.0024 | 5 | 44 | 3.784915 | -2.281878 | 2.548443 | 0.380304 | 11.06649 | 1.474557
2018-04-23 08:33 | 406275 | 720.0001 | 5 | 44 | 3.753305 | -2.281875 | 2.548443 | 0.4563624 | 11.06649 | 1.761226
2018-04-23 08:35 | 406395 | 840.0014 | 5 | 44 | 3.722796 | -2.281935 | 2.548443 | 0.5324215 | 11.06649 | 2.045529
2018-04-23 08:37 | 406515 | 960.0011 | 5 | 44 | 3.693881 | -2.282045 | 2.548443 | 0.6084878 | 11.06649 | 2.327598
2018-04-23 08:39 | 406635 | 1080.0009 | 5 | 44 | 3.666853 | -2.281894 | 2.548443 | 0.6845481 | 11.06649 | 2.607514
2018-04-23 08:41 | 406755 | 1200.0007 | 5 | 44 | 3.642044 | -2.2819 | 2.548443 | 0.7606079 | 11.06649 | 2.885458
2018-04-23 08:43 | 406875 | 1320.0002 | 5 | 44 | 3.619109 | -2.281983 | 2.548443 | 0.8366665 | 11.06649 | 3.161584
2018-04-23 08:45 | 406995 | 1440.0001 | 5 | 44 | 3.596989 | -2.281934 | 2.548443 | 0.9127313 | 11.06649 | 3.436022
2018-04-23 08:47 | 407115 | 1560.0014 | 5 | 44 | 3.575631 | -2.281937 | 2.548443 | 0.9887952 | 11.06649 | 3.708807
2018-04-23 08:49 | 407235 | 1680.0002 | 5 | 44 | 3.555389 | -2.281903 | 2.548443 | 1.06485 | 11.06649 | 3.979972
2018-04-23 08:51 | 407355 | 1800.0009 | 5 | 44 | 3.536359 | -2.281898 | 2.548443 | 1.140915 | 11.06649 | 4.24968
2018-04-23 08:53 | 407475 | 1920.0014 | 5 | 44 | 3.518351 | -2.282009 | 2.548443 | 1.216979 | 11.06649 | 4.517979
2018-04-23 08:55 | 407595 | 2040.0011 | 5 | 44 | 3.501257 | -2.28189 | 2.548443 | 1.293038 | 11.06649 | 4.784928
2018-04-23 08:57 | 407715 | 2160 | 5 | 44 | 3.484768 | -2.281915 | 2.548443 | 1.369097 | 11.06649 | 5.050593
2018-04-23 08:59 | 407835 | 2280.0014 | 5 | 44 | 3.468756 | -2.281914 | 2.548443 | 1.445165 | 11.06649 | 5.315063
2018-04-23 09:01 | 407955 | 2400.0002 | 5 | 44 | 3.45321 | -2.281885 | 2.548443 | 1.521218 | 11.06649 | 5.578277
2018-04-23 09:03 | 408075 | 2520.0009 | 5 | 44 | 3.438547 | -2.281885 | 2.548443 | 1.597283 | 11.06649 | 5.840381
2018-04-23 09:05 | 408195 | 2640.0007 | 5 | 44 | 3.423904 | -2.281905 | 2.548443 | 1.673339 | 11.06649 | 6.10135
2018-04-23 09:07 | 408315 | 2760.0011 | 5 | 44 | 3.408923 | -2.281905 | 2.548443 | 1.74941 | 11.06649 | 6.361245
2018-04-23 09:09 | 408435 | 2880.0001 | 5 | 44 | 3.39314 | -2.281881 | 2.548443 | 1.825471 | 11.06649 | 6.619939
2018-04-23 09:11 | 408555 | 3000.0014 | 5 | 44 | 3.376416 | -2.281934 | 2.548443 | 1.901531 | 11.06649 | 6.877395
2018-04-23 09:13 | 408675 | 3120.0012 | 5 | 44 | 3.357732 | -2.281888 | 2.548443 | 1.9776 | 11.06649 | 7.13354
2018-04-23 09:15 | 408795 | 3240.0008 | 5 | 44 | 3.350972 | -2.28191 | 2.548443 | 2.053661 | 11.06649 | 7.388811
2018-04-23 09:17 | 408915 | 3360.0006 | 5 | 44 | 3.322045 | -2.281881 | 2.548443 | 2.129722 | 11.06649 | 7.64263
2018-04-23 09:19 | 409035 | 3480.0004 | 5 | 44 | 3.289557 | -2.281883 | 2.548443 | 2.205783 | 11.06649 | 7.894086
2018-04-23 09:21 | 409155 | 3600.0009 | 5 | 44 | 3.255271 | -2.281905 | 2.548443 | 2.281846 | 11.06649 | 8.142937
2018-04-23 09:23 | 409275 | 3720.0015 | 5 | 44 | 3.327968 | -2.281935 | 2.548443 | 2.357908 | 11.06649 | 8.394059
2018-04-23 09:25 | 409395 | 3840.0004 | 5 | 44 | 3.263936 | -2.281915 | 2.548443 | 2.433962 | 11.06649 | 8.645121
2018-04-23 09:27 | 409515 | 3960.0017 | 5 | 44 | 3.151641 | -2.281875 | 2.548443 | 2.510031 | 11.06649 | 8.889418
2018-04-23 09:29 | 409624.6 | 4069.6204 | 5 | 44 | 2.999989 | -2.281923 | 2.548443 | 2.579511 | 11.06649 | 9.103472
2018-04-23 09:31 | 409744.7 | 120.0014 | 6 | 44 | 3.557544 | 0 | 2.548443 | 2.579511 | 11.06649 | 9.103472
2018-04-23 09:33 | 409864.7 | 240.0004 | 6 | 44 | 3.592771 | 0 | 2.548443 | 2.579511 | 11.06649 | 9.103472
2018-04-23 09:34 | 409924.7 | 300.0016 | 6 | 44 | 3.602479 | 0 | 2.548443 | 2.579511 | 11.06649 | 9.103472
2018-04-23 09:34 | 409924.7 | 0.0027 | 7 | 45 | 3.602715 | 0 | 0 | 0 | 0 | 0
2018-04-23 09:36 | 410044.8 | 120.0009 | 2 | 45 | 4.200186 | 3.724432 | 0.1400045 | 0 | 0.5855662 | 0
2018-04-23 09:38 | 410164.8 | 240.0005 | 2 | 45 | 4.20015 | 3.396086 | 0.2586376 | 0 | 1.083847 | 0
2018-04-23 09:39 | 410218.5 | 293.6763 | 2 | 45 | 4.200207 | 3.259996 | 0.3082635 | 0 | 1.292286 | 0
2018-04-23 09:41 | 410338.5 | 120.0004 | 3 | 45 | 4.226875 | 3.26008 | 0.4165391 | 0 | 1.748453 | 0
2018-04-23 09:43 | 410458.5 | 240.0004 | 3 | 45 | 4.250853 | 3.260054 | 0.5252051 | 0 | 2.2091 | 0
2018-04-23 09:45 | 410578.5 | 360.0007 | 3 | 45 | 4.273576 | 3.260069 | 0.6338734 | 0 | 2.672253 | 0
2018-04-23 09:47 | 410698.5 | 480.0012 | 3 | 45 | 4.298161 | 3.260092 | 0.7425331 | 0 | 3.137938 | 0
2018-04-23 09:49 | 410818.5 | 600.0001 | 3 | 45 | 4.325248 | 3.260094 | 0.8512015 | 0 | 3.606458 | 0
2018-04-23 09:51 | 410938.5 | 720.0015 | 3 | 45 | 4.354561 | 3.260124 | 0.9598684 | 0 | 4.078047 | 0
2018-04-23 09:53 | 411058.5 | 840.0015 | 3 | 45 | 4.383768 | 3.260109 | 1.068532 | 0 | 4.552906 | 0
2018-04-23 09:55 | 411178.5 | 960.0013 | 3 | 45 | 4.400179 | 3.142178 | 1.176477 | 0 | 5.027189 | 0
2018-04-23 09:57 | 411298.5 | 1080.0016 | 3 | 45 | 4.400177 | 2.875483 | 1.276643 | 0 | 5.467936 | 0
2018-04-23 09:59 | 411418.5 | 1200.0005 | 3 | 45 | 4.400176 | 2.644423 | 1.368498 | 0 | 5.872111 | 0
2018-04-23 10:01 | 411538.5 | 1320.0017 | 3 | 45 | 4.400159 | 2.453201 | 1.453343 | 0 | 6.245441 | 0
2018-04-23 10:03 | 411658.5 | 1440.0003 | 3 | 45 | 4.400159 | 2.290804 | 1.532301 | 0 | 6.592865 | 0
2018-04-23 10:05 | 411778.5 | 1560.0009 | 3 | 45 | 4.400088 | 2.153406 | 1.606312 | 0 | 6.918526 | 0
2018-04-23 10:07 | 411898.5 | 1680.0007 | 3 | 45 | 4.400108 | 2.03437 | 1.676055 | 0 | 7.225402 | 0
2018-04-23 10:09 | 412018.5 | 1800.0011 | 3 | 45 | 4.400168 | 1.927371 | 1.742035 | 0 | 7.51572 | 0
2018-04-23 10:11 | 412138.5 | 1920.001 | 3 | 45 | 4.400108 | 1.827555 | 1.804571 | 0 | 7.790884 | 0
2018-04-23 10:13 | 412258.5 | 2040.0015 | 3 | 45 | 4.400068 | 1.736852 | 1.863963 | 0 | 8.052214 | 0
2018-04-23 10:15 | 412378.5 | 2160.0005 | 3 | 45 | 4.400078 | 1.651919 | 1.920424 | 0 | 8.30065 | 0
2018-04-23 10:17 | 412498.5 | 2280.0011 | 3 | 45 | 4.400102 | 1.573 | 1.974148 | 0 | 8.537041 | 0
2018-04-23 10:19 | 412618.5 | 2400.001 | 3 | 45 | 4.400028 | 1.496184 | 2.025297 | 0 | 8.762099 | 0
2018-04-23 10:21 | 412738.5 | 2520.0014 | 3 | 45 | 4.400097 | 1.424679 | 2.073969 | 0 | 8.976259 | 0
2018-04-23 10:23 | 412858.5 | 2640.0003 | 3 | 45 | 4.400103 | 1.356637 | 2.120299 | 0 | 9.180117 | 0
2018-04-23 10:25 | 412978.5 | 2760.0001 | 3 | 45 | 4.400112 | 1.291186 | 2.164407 | 0 | 9.374195 | 0
2018-04-23 10:27 | 413098.5 | 2880.0007 | 3 | 45 | 4.400121 | 1.228574 | 2.206377 | 0 | 9.558862 | 0
2018-04-23 10:29 | 413218.5 | 3000.0005 | 3 | 45 | 4.400067 | 1.168596 | 2.246313 | 0 | 9.734586 | 0
2018-04-23 10:31 | 413338.5 | 3120.0018 | 3 | 45 | 4.40008 | 1.111004 | 2.284293 | 0 | 9.901701 | 0
2018-04-23 10:33 | 413458.5 | 3240.0025 | 3 | 45 | 4.400044 | 1.055677 | 2.32039 | 0 | 10.06053 | 0
2018-04-23 10:35 | 413578.5 | 3360.0014 | 3 | 45 | 4.400027 | 1.002845 | 2.354706 | 0 | 10.21152 | 0
2018-04-23 10:37 | 413698.5 | 3480.0004 | 3 | 45 | 4.400087 | 0.9521112 | 2.387284 | 0 | 10.35487 | 0
2018-04-23 10:39 | 413818.5 | 3600.0002 | 3 | 45 | 4.400095 | 0.9047241 | 2.418218 | 0 | 10.49098 | 0
2018-04-23 10:41 | 413938.5 | 3720.0016 | 3 | 45 | 4.400003 | 0.8582497 | 2.447598 | 0 | 10.62025 | 0
2018-04-23 10:43 | 414058.5 | 3840.0005 | 3 | 45 | 4.400053 | 0.8142624 | 2.475478 | 0 | 10.74293 | 0
2018-04-23 10:45 | 414178.5 | 3960.0003 | 3 | 45 | 4.40007 | 0.7728052 | 2.501926 | 0 | 10.8593 | 0
2018-04-23 10:47 | 414298.5 | 4080.0016 | 3 | 45 | 4.400045 | 0.7323618 | 2.527004 | 0 | 10.96964 | 0
2018-04-23 10:49 | 414418.5 | 4200.0012 | 3 | 45 | 4.399979 | 0.694066 | 2.550784 | 0 | 11.07428 | 0
2018-04-23 10:51 | 414538.5 | 4320.0002 | 3 | 45 | 4.400083 | 0.6586275 | 2.573322 | 0 | 11.17344 | 0
2018-04-23 10:51 | 414559.1 | 4340.6586 | 3 | 45 | 4.400036 | 0.6519947 | 2.577077 | 0 | 11.18997 | 0
2018-04-23 10:53 | 414679.2 | 120.0012 | 4 | 45 | 4.286049 | 0 | 2.577077 | 0 | 11.18997 | 0
2018-04-23 10:55 | 414799.2 | 240.0012 | 4 | 45 | 4.273357 | 0 | 2.577077 | 0 | 11.18997 | 0
2018-04-23 10:56 | 414859.2 | 300.0019 | 4 | 45 | 4.269869 | 0 | 2.577077 | 0 | 11.18997 | 0
2018-04-23 10:58 | 414979.2642 | 120.0005 | 5 | 45 | 3.929065 | -2.28188 | 2.577077 | 0.07605662 | 11.18997 | 0.3023576
2018-04-23 11:00 | 415099.2643 | 240.0006 | 5 | 45 | 3.885561 | -2.282047 | 2.577077 | 0.1521201 | 11.18997 | 0.5994599
2018-04-23 11:02 | 415219.264 | 360.0003 | 5 | 45 | 3.849536 | -2.281881 | 2.577077 | 0.2281762 | 11.18997 | 0.893593
2018-04-23 11:04 | 415339.265 | 480.0013 | 5 | 45 | 3.815979 | -2.281956 | 2.577077 | 0.304235 | 11.18997 | 1.185095
2018-04-23 11:06 | 415459.265 | 600.0013 | 5 | 45 | 3.784063 | -2.28189 | 2.577077 | 0.3802925 | 11.18997 | 1.474109
2018-04-23 11:08 | 415579.2639 | 720.0002 | 5 | 45 | 3.752775 | -2.281881 | 2.577077 | 0.4563639 | 11.18997 | 1.760777
2018-04-23 11:10 | 415699.2648 | 840.0011 | 5 | 45 | 3.72221 | -2.28193 | 2.577077 | 0.5324224 | 11.18997 | 2.045037
2018-04-23 11:12 | 415819.2638 | 960.0001 | 5 | 45 | 3.693183 | -2.281994 | 2.577077 | 0.6084824 | 11.18997 | 2.327033
2018-04-23 11:14 | 415939.2654 | 1080.0017 | 5 | 45 | 3.666174 | -2.281963 | 2.577077 | 0.6845497 | 11.18997 | 2.606923
2018-04-23 11:16 | 416059.2641 | 1200.0004 | 5 | 45 | 3.64136 | -2.281945 | 2.577077 | 0.7605973 | 11.18997 | 2.884769
2018-04-23 11:18 | 416179.2649 | 1320.0012 | 5 | 45 | 3.618368 | -2.281935 | 2.577077 | 0.8366638 | 11.18997 | 3.160869
2018-04-23 11:20 | 416299.2661 | 1440.0024 | 5 | 45 | 3.59644 | -2.2819 | 2.577077 | 0.9127262 | 11.18997 | 3.435251
2018-04-23 11:22 | 416419.2648 | 1560.0011 | 5 | 45 | 3.574877 | -2.281939 | 2.577077 | 0.9887911 | 11.18997 | 3.707987
2018-04-23 11:24 | 416539.2646 | 1680.0009 | 5 | 45 | 3.554638 | -2.281883 | 2.577077 | 1.064847 | 11.18997 | 3.979101
2018-04-23 11:26 | 416659.2652 | 1800.0015 | 5 | 45 | 3.535377 | -2.281957 | 2.577077 | 1.140908 | 11.18997 | 4.248734
2018-04-23 11:28 | 416779.2652 | 1920.0015 | 5 | 45 | 3.517089 | -2.281959 | 2.577077 | 1.216979 | 11.18997 | 4.516972
2018-04-23 11:30 | 416899.2652 | 2040.0015 | 5 | 45 | 3.499809 | -2.281934 | 2.577077 | 1.293038 | 11.18997 | 4.783815
2018-04-23 11:32 | 417019.2642 | 2160.0005 | 5 | 45 | 3.48353 | -2.281892 | 2.577077 | 1.369096 | 11.18997 | 5.049378
2018-04-23 11:34 | 417139.2644 | 2280.0007 | 5 | 45 | 3.467964 | -2.28195 | 2.577077 | 1.445165 | 11.18997 | 5.313772
2018-04-23 11:36 | 417259.265 | 2400.0013 | 5 | 45 | 3.452899 | -2.281923 | 2.577077 | 1.521227 | 11.18997 | 5.576978
2018-04-23 11:38 | 417379.2648 | 2520.0011 | 5 | 45 | 3.438102 | -2.281815 | 2.577077 | 1.597276 | 11.18997 | 5.839004
2018-04-23 11:40 | 417499.2659 | 2640.0022 | 5 | 45 | 3.423405 | -2.281957 | 2.577077 | 1.673348 | 11.18997 | 6.099986
2018-04-23 11:42 | 417619.2639 | 2760.0002 | 5 | 45 | 3.408342 | -2.281927 | 2.577077 | 1.749415 | 11.18997 | 6.359823
2018-04-23 11:44 | 417739.2654 | 2880.0017 | 5 | 45 | 3.392476 | -2.281934 | 2.577077 | 1.825467 | 11.18997 | 6.618443
2018-04-23 11:46 | 417859.2652 | 3000.0015 | 5 | 45 | 3.375338 | -2.281977 | 2.577077 | 1.901533 | 11.18997 | 6.875852
2018-04-23 11:48 | 417979.265 | 3120.0013 | 5 | 45 | 3.356866 | -2.282012 | 2.577077 | 1.977597 | 11.18997 | 7.131906
2018-04-23 11:50 | 418099.2647 | 3240.001 | 5 | 45 | 3.335764 | -2.281837 | 2.577077 | 2.053654 | 11.18997 | 7.386435
2018-04-23 11:52 | 418219.2652 | 3360.0015 | 5 | 45 | 3.311824 | -2.281907 | 2.577077 | 2.129723 | 11.18997 | 7.639291
2018-04-23 11:54 | 418339.264 | 3480.0003 | 5 | 45 | 3.283019 | -2.281982 | 2.577077 | 2.205789 | 11.18997 | 7.890143
2018-04-23 11:56 | 418459.2647 | 3600.001 | 5 | 45 | 3.247999 | -2.281967 | 2.577077 | 2.281851 | 11.18997 | 8.138571
2018-04-23 11:58 | 418579.2654 | 3720.0017 | 5 | 45 | 3.203403 | -2.281927 | 2.577077 | 2.357915 | 11.18997 | 8.384
2018-04-23 12:00 | 418699.2644 | 3840.0007 | 5 | 45 | 3.143806 | -2.281989 | 2.577077 | 2.433968 | 11.18997 | 8.625485
2018-04-23 12:02 | 418819.265 | 3960.0013 | 5 | 45 | 3.0581 | -2.281997 | 2.577077 | 2.510039 | 11.18997 | 8.861604
2018-04-23 12:03 | 418877.0957 | 4017.832 | 5 | 45 | 3 | -2.281855 | 2.577077 | 2.546695 | 11.18997 | 8.972682
2018-04-23 12:05 | 418997.1 | 120 | 6 | 45 | 3.577772 | 0 | 2.577077 | 2.546695 | 11.18997 | 8.972682
2018-04-23 12:07 | 419117.1 | 240.0005 | 6 | 45 | 3.615155 | 0 | 2.577077 | 2.546695 | 11.18997 | 8.972682
2018-04-23 12:08 | 419177.1 | 300.0026 | 6 | 45 | 3.62519 | 0 | 2.577077 | 2.546695 | 11.18997 | 8.972682
2018-04-23 12:08 | 419177.1 | 0.0028 | 7 | 46 | 3.6253 | 0 | 0 | 0 | 0 | 0
2018-04-23 12:10 | 419297.2 | 120.0006 | 2 | 46 | 4.200222 | 3.754271 | 0.1406623 | 2.89e-10 | 0.5886817 | 1.048e-09
2018-04-23 12:12 | 419417.2 | 240.0013 | 2 | 46 | 4.200205 | 3.405741 | 0.2598457 | 2.89e-10 | 1.089275 | 1.048e-09
2018-04-23 12:13 | 419472.7 | 295.5065 | 2 | 46 | 4.200167 | 3.259987 | 0.3112436 | 2.89e-10 | 1.305156 | 1.048e-09
2018-04-23 12:15 | 419592.7 | 120.0018 | 3 | 46 | 4.226995 | 3.260042 | 0.4195175 | 2.89e-10 | 1.761329 | 1.048e-09
2018-04-23 12:17 | 419712.7 | 240.0006 | 3 | 46 | 4.251442 | 3.260145 | 0.5281809 | 2.89e-10 | 2.221994 | 1.048e-09
2018-04-23 12:19 | 419832.7 | 360.0016 | 3 | 46 | 4.275319 | 3.259962 | 0.6368527 | 2.89e-10 | 2.685297 | 1.048e-09
2018-04-23 12:21 | 419952.7 | 480.0001 | 3 | 46 | 4.300847 | 3.260134 | 0.7455166 | 2.89e-10 | 3.151234 | 1.048e-09
2018-04-23 12:23 | 420072.7 | 600.0003 | 3 | 46 | 4.328684 | 3.260069 | 0.8541815 | 2.89e-10 | 3.620075 | 1.048e-09
2018-04-23 12:25 | 420192.7 | 720.0024 | 3 | 46 | 4.358658 | 3.260075 | 0.9628487 | 2.89e-10 | 4.092072 | 1.048e-09
2018-04-23 12:27 | 420312.7 | 840.0012 | 3 | 46 | 4.389908 | 3.260056 | 1.071511 | 2.89e-10 | 4.567382 | 1.048e-09
2018-04-23 12:29 | 420432.7 | 960.0007 | 3 | 46 | 4.400154 | 3.063171 | 1.177811 | 2.89e-10 | 5.034939 | 1.048e-09
2018-04-23 12:31 | 420552.7 | 1080.0017 | 3 | 46 | 4.400152 | 2.81711 | 1.275735 | 2.89e-10 | 5.46582 | 1.048e-09
2018-04-23 12:33 | 420672.7 | 1200.0004 | 3 | 46 | 4.400131 | 2.604937 | 1.366018 | 2.89e-10 | 5.86308 | 1.048e-09
2018-04-23 12:35 | 420792.7 | 1320.0011 | 3 | 46 | 4.400073 | 2.422537 | 1.449723 | 2.89e-10 | 6.231392 | 1.048e-09
2018-04-23 12:37 | 420912.7 | 1440.0001 | 3 | 46 | 4.40015 | 2.269232 | 1.527852 | 2.89e-10 | 6.575171 | 1.048e-09
2018-04-23 12:39 | 421032.7 | 1560.0015 | 3 | 46 | 4.400116 | 2.132406 | 1.601158 | 2.89e-10 | 6.897727 | 1.048e-09
2018-04-23 12:41 | 421152.7 | 1680.0006 | 3 | 46 | 4.400113 | 2.01285 | 1.670181 | 2.89e-10 | 7.201434 | 1.048e-09
2018-04-23 12:43 | 421272.7 | 1800.001 | 3 | 46 | 4.400123 | 1.906005 | 1.735464 | 2.89e-10 | 7.488689 | 1.048e-09
2018-04-23 12:45 | 421392.7 | 1920.0008 | 3 | 46 | 4.400103 | 1.806011 | 1.79731 | 2.89e-10 | 7.760815 | 1.048e-09
2018-04-23 12:47 | 421512.7 | 2040.0005 | 3 | 46 | 4.400072 | 1.713861 | 1.855946 | 2.89e-10 | 8.018822 | 1.048e-09
2018-04-23 12:49 | 421632.7 | 2160.0002 | 3 | 46 | 4.400102 | 1.630401 | 1.911669 | 2.89e-10 | 8.264005 | 1.048e-09
2018-04-23 12:51 | 421752.7 | 2280.0005 | 3 | 46 | 4.400037 | 1.550575 | 1.964673 | 2.89e-10 | 8.497231 | 1.048e-09
2018-04-23 12:53 | 421872.7 | 2400.0008 | 3 | 46 | 4.4001 | 1.476598 | 2.015124 | 2.89e-10 | 8.71922 | 1.048e-09
2018-04-23 12:55 | 421992.7 | 2520.0007 | 3 | 46 | 4.399997 | 1.403512 | 2.06313 | 2.89e-10 | 8.930449 | 1.048e-09
2018-04-23 12:57 | 422112.7 | 2640.0004 | 3 | 46 | 4.400137 | 1.336711 | 2.108793 | 2.89e-10 | 9.131371 | 1.048e-09
2018-04-23 12:59 | 422232.7 | 2760.0024 | 3 | 46 | 4.400022 | 1.270632 | 2.152236 | 2.89e-10 | 9.322521 | 1.048e-09
2018-04-23 13:01 | 422352.7 | 2880.0015 | 3 | 46 | 4.399995 | 1.208257 | 2.193555 | 2.89e-10 | 9.504328 | 1.048e-09
2018-04-23 13:03 | 422472.7 | 3000.0001 | 3 | 46 | 4.400045 | 1.149186 | 2.232845 | 2.89e-10 | 9.677206 | 1.048e-09
2018-04-23 13:05 | 422592.7 | 3120.0016 | 3 | 46 | 4.400115 | 1.092586 | 2.270197 | 2.89e-10 | 9.841557 | 1.048e-09
2018-04-23 13:07 | 422712.7 | 3240.0013 | 3 | 46 | 4.400074 | 1.037663 | 2.305686 | 2.89e-10 | 9.99771 | 1.048e-09
2018-04-23 13:09 | 422832.7 | 3360.0009 | 3 | 46 | 4.400093 | 0.9860363 | 2.339393 | 2.89e-10 | 10.14602 | 1.048e-09
2018-04-23 13:11 | 422952.7 | 3480.0003 | 3 | 46 | 4.400109 | 0.9361076 | 2.371392 | 2.89e-10 | 10.28682 | 1.048e-09
2018-04-23 13:13 | 423072.7 | 3600.0012 | 3 | 46 | 4.400045 | 0.8877153 | 2.401774 | 2.89e-10 | 10.42051 | 1.048e-09
2018-04-23 13:15 | 423192.7 | 3720.0001 | 3 | 46 | 4.400011 | 0.8425436 | 2.43062 | 2.89e-10 | 10.54743 | 1.048e-09
2018-04-23 13:17 | 423312.7 | 3840.0015 | 3 | 46 | 4.4001 | 0.7994614 | 2.45799 | 2.89e-10 | 10.66786 | 1.048e-09
2018-04-23 13:19 | 423432.7 | 3960.0013 | 3 | 46 | 4.400022 | 0.7570353 | 2.483924 | 2.89e-10 | 10.78197 | 1.048e-09
2018-04-23 13:21 | 423552.7 | 4080.0001 | 3 | 46 | 4.400066 | 0.717452 | 2.508491 | 2.89e-10 | 10.89006 | 1.048e-09
2018-04-23 13:23 | 423672.7 | 4200.0016 | 3 | 46 | 4.400025 | 0.6801624 | 2.531783 | 2.89e-10 | 10.99255 | 1.048e-09
2018-04-23 13:24 | 423765.3 | 4292.5255 | 3 | 46 | 4.400053 | 0.6519966 | 2.548901 | 2.89e-10 | 11.06787 | 1.048e-09
2018-04-23 13:26 | 423885.3 | 120.0007 | 4 | 46 | 4.28624 | 0 | 2.548901 | 2.89e-10 | 11.06787 | 1.048e-09
2018-04-23 13:28 | 424005.3 | 240.0003 | 4 | 46 | 4.273615 | 0 | 2.548901 | 2.89e-10 | 11.06787 | 1.048e-09
2018-04-23 13:29 | 424065.3 | 300.0025 | 4 | 46 | 4.270178 | 0 | 2.548901 | 2.89e-10 | 11.06787 | 1.048e-09
2018-04-23 13:31 | 424185.4 | 120.0006 | 5 | 46 | 3.929616 | -2.28195 | 2.548901 | 0.07605527 | 11.06787 | 0.3023774
2018-04-23 13:33 | 424305.4 | 240.0003 | 5 | 46 | 3.886095 | -2.281881 | 2.548901 | 0.1521178 | 11.06787 | 0.5995161
2018-04-23 13:35 | 424425.4 | 360.0003 | 5 | 46 | 3.850156 | -2.281903 | 2.548901 | 0.2281855 | 11.06787 | 0.8937356
2018-04-23 13:37 | 424545.4 | 480.0007 | 5 | 46 | 3.817044 | -2.28194 | 2.548901 | 0.3042434 | 11.06787 | 1.185297
2018-04-23 13:39 | 424665.4 | 600.0011 | 5 | 46 | 3.785446 | -2.281963 | 2.548901 | 0.3803017 | 11.06787 | 1.474412
2018-04-23 13:41 | 424785.4 | 720.0002 | 5 | 46 | 3.753993 | -2.281935 | 2.548901 | 0.4563712 | 11.06787 | 1.76117
2018-04-23 13:43 | 424905.4 | 840.0014 | 5 | 46 | 3.723195 | -2.281997 | 2.548901 | 0.5324364 | 11.06787 | 2.04554
2018-04-23 13:45 | 425025.4 | 960.0003 | 5 | 46 | 3.694068 | -2.281887 | 2.548901 | 0.6084964 | 11.06787 | 2.327607
2018-04-23 13:47 | 425145.4 | 1080.0002 | 5 | 46 | 3.667149 | -2.281945 | 2.548901 | 0.6845572 | 11.06787 | 2.607545
2018-04-23 13:49 | 425265.4 | 1200.0009 | 5 | 46 | 3.642384 | -2.281974 | 2.548901 | 0.7606193 | 11.06787 | 2.885525
2018-04-23 13:51 | 425385.4 | 1320.0003 | 5 | 46 | 3.619052 | -2.281861 | 2.548901 | 0.8366787 | 11.06787 | 3.161665
2018-04-23 13:53 | 425505.4 | 1440.0014 | 5 | 46 | 3.596885 | -2.281861 | 2.548901 | 0.9127492 | 11.06787 | 3.43612
2018-04-23 13:55 | 425625.4 | 1560.0021 | 5 | 46 | 3.57574 | -2.281927 | 2.548901 | 0.9888119 | 11.06787 | 3.7089
2018-04-23 13:57 | 425745.4 | 1680.0006 | 5 | 46 | 3.55542 | -2.281937 | 2.548901 | 1.064865 | 11.06787 | 3.980064
2018-04-23 13:59 | 425865.4 | 1800.0007 | 5 | 46 | 3.536335 | -2.281956 | 2.548901 | 1.140924 | 11.06787 | 4.249755
2018-04-23 14:01 | 425985.4 | 1920.0005 | 5 | 46 | 3.51808 | -2.281962 | 2.548901 | 1.216996 | 11.06787 | 4.518072
2018-04-23 14:03 | 426105.4 | 2040.0001 | 5 | 46 | 3.500717 | -2.281963 | 2.548901 | 1.293053 | 11.06787 | 4.784978
2018-04-23 14:05 | 426225.4 | 2160.0015 | 5 | 46 | 3.484341 | -2.281945 | 2.548901 | 1.36912 | 11.06787 | 5.050638
2018-04-23 14:07 | 426345.4 | 2280.0005 | 5 | 46 | 3.468619 | -2.281963 | 2.548901 | 1.445184 | 11.06787 | 5.315069
2018-04-23 14:09 | 426465.4 | 2400.0009 | 5 | 46 | 3.45344 | -2.281883 | 2.548901 | 1.52124 | 11.06787 | 5.578294
2018-04-23 14:11 | 426585.4 | 2520.0008 | 5 | 46 | 3.438707 | -2.281948 | 2.548901 | 1.597306 | 11.06787 | 5.840423
2018-04-23 14:13 | 426705.4 | 2640.0014 | 5 | 46 | 3.424191 | -2.28197 | 2.548901 | 1.673374 | 11.06787 | 6.101444
2018-04-23 14:15 | 426825.4 | 2760.0001 | 5 | 46 | 3.409285 | -2.281965 | 2.548901 | 1.749437 | 11.06787 | 6.361332
2018-04-23 14:17 | 426945.4 | 2880.0016 | 5 | 46 | 3.393679 | -2.281923 | 2.548901 | 1.825491 | 11.06787 | 6.620034
2018-04-23 14:19 | 427065.4 | 3000.0014 | 5 | 46 | 3.376762 | -2.281923 | 2.548901 | 1.901552 | 11.06787 | 6.877525
2018-04-23 14:21 | 427185.4 | 3120.0001 | 5 | 46 | 3.358032 | -2.281957 | 2.548901 | 1.977615 | 11.06787 | 7.133673
2018-04-23 14:23 | 427305.4 | 3240.0008 | 5 | 46 | 3.336898 | -2.281928 | 2.548901 | 2.05369 | 11.06787 | 7.388348
2018-04-23 14:25 | 427425.4 | 3360.0014 | 5 | 46 | 3.312616 | -2.281987 | 2.548901 | 2.129753 | 11.06787 | 7.641265
2018-04-23 14:27 | 427545.4 | 3480.0009 | 5 | 46 | 3.28429 | -2.281921 | 2.548901 | 2.205814 | 11.06787 | 7.892183
2018-04-23 14:29 | 427665.4 | 3600.0016 | 5 | 46 | 3.249609 | -2.281967 | 2.548901 | 2.281876 | 11.06787 | 8.140722
2018-04-23 14:31 | 427785.4 | 3720.0004 | 5 | 46 | 3.205675 | -2.281932 | 2.548901 | 2.357929 | 11.06787 | 8.386259
2018-04-23 14:33 | 427905.4 | 3840.0001 | 5 | 46 | 3.146444 | -2.282019 | 2.548901 | 2.433987 | 11.06787 | 8.627954
2018-04-23 14:35 | 428025.4 | 3960.0004 | 5 | 46 | 3.061006 | -2.281914 | 2.548901 | 2.510061 | 11.06787 | 8.864296
2018-04-23 14:36 | 428086 | 4020.6316 | 5 | 46 | 2.999996 | -2.282005 | 2.548901 | 2.548498 | 11.06787 | 8.980831
2018-04-23 14:38 | 428206.0677 | 120.0008 | 6 | 46 | 3.577194 | 0 | 2.548901 | 2.548498 | 11.06787 | 8.980831
2018-04-23 14:40 | 428326.0682 | 240.0013 | 6 | 46 | 3.614676 | 0 | 2.548901 | 2.548498 | 11.06787 | 8.980831
2018-04-23 14:41 | 428386.0694 | 300.0025 | 6 | 46 | 3.624734 | 0 | 2.548901 | 2.548498 | 11.06787 | 8.980831
2018-04-23 14:41 | 428386.1 | 0.0027 | 7 | 47 | 3.624747 | 0 | 0 | 0 | 0 | 0
2018-04-23 14:43 | 428506.2 | 120.0009 | 2 | 47 | 4.200201 | 3.753166 | 0.1406066 | 7.3e-10 | 0.5884513 | 2.646e-09
2018-04-23 14:45 | 428626.2 | 240.0004 | 2 | 47 | 4.200188 | 3.404524 | 0.2597776 | 7.3e-10 | 1.088993 | 2.646e-09
2018-04-23 14:46 | 428681 | 294.8449 | 2 | 47 | 4.200159 | 3.259991 | 0.3105368 | 7.3e-10 | 1.302191 | 2.646e-09
2018-04-23 14:48 | 428801 | 120.0007 | 3 | 47 | 4.227417 | 3.260056 | 0.4188223 | 7.3e-10 | 1.758433 | 2.646e-09
2018-04-23 14:50 | 428921 | 240.0004 | 3 | 47 | 4.251894 | 3.260117 | 0.5274864 | 7.3e-10 | 2.219157 | 2.646e-09
2018-04-23 14:52 | 429041 | 360.0003 | 3 | 47 | 4.275561 | 3.260048 | 0.6361518 | 7.3e-10 | 2.682471 | 2.646e-09
2018-04-23 14:54 | 429161 | 480.0007 | 3 | 47 | 4.30094 | 3.260122 | 0.7448114 | 7.3e-10 | 3.148413 | 2.646e-09
2018-04-23 14:56 | 429281 | 600.0009 | 3 | 47 | 4.328545 | 3.260118 | 0.8534777 | 7.3e-10 | 3.617263 | 2.646e-09
2018-04-23 14:58 | 429401 | 720.001 | 3 | 47 | 4.358009 | 3.260038 | 0.9621404 | 7.3e-10 | 4.0892 | 2.646e-09
2018-04-23 15:00 | 429521 | 840.0006 | 3 | 47 | 4.389361 | 3.260128 | 1.070803 | 7.3e-10 | 4.564434 | 2.646e-09
2018-04-23 15:02 | 429641 | 960.0013 | 3 | 47 | 4.400215 | 3.060373 | 1.17711 | 7.3e-10 | 5.032012 | 2.646e-09
2018-04-23 15:04 | 429761 | 1080.0002 | 3 | 47 | 4.399819 | 3.199154 | 1.277758 | 7.3e-10 | 5.47486 | 2.646e-09
2018-04-23 15:06 | 429881 | 1200.0007 | 3 | 47 | 4.361614 | 3.260105 | 1.386337 | 7.3e-10 | 5.950764 | 2.646e-09
2018-04-23 15:08 | 430001 | 1320.0012 | 3 | 47 | 4.373214 | 3.260082 | 1.494995 | 7.3e-10 | 6.424449 | 2.646e-09
2018-04-23 15:10 | 430121 | 1440.0003 | 3 | 47 | 4.400218 | 2.96435 | 1.601164 | 7.3e-10 | 6.890817 | 2.646e-09
2018-04-23 15:12 | 430241 | 1560.0015 | 3 | 47 | 4.400217 | 2.484402 | 1.691655 | 7.3e-10 | 7.288998 | 2.646e-09
2018-04-23 15:14 | 430361 | 1680.0005 | 3 | 47 | 4.40019 | 2.099455 | 1.767761 | 7.3e-10 | 7.623877 | 2.646e-09
2018-04-23 15:16 | 430481 | 1800.0003 | 3 | 47 | 4.400158 | 1.82757 | 1.83289 | 7.3e-10 | 7.91046 | 2.646e-09
2018-04-23 15:18 | 430601 | 1920.0015 | 3 | 47 | 4.400073 | 1.660847 | 1.890815 | 7.3e-10 | 8.165336 | 2.646e-09
2018-04-23 15:20 | 430721 | 2040.0014 | 3 | 47 | 4.400145 | 1.553782 | 1.944284 | 7.3e-10 | 8.400604 | 2.646e-09
2018-04-23 15:22 | 430841 | 2160.0018 | 3 | 47 | 4.400067 | 1.476258 | 1.994718 | 7.3e-10 | 8.622517 | 2.646e-09
2018-04-23 15:24 | 430961 | 2280.0016 | 3 | 47 | 4.400137 | 1.414969 | 2.042851 | 7.3e-10 | 8.834307 | 2.646e-09
2018-04-23 15:26 | 431081 | 2400.0012 | 3 | 47 | 4.400115 | 1.357054 | 2.089018 | 7.3e-10 | 9.037447 | 2.646e-09
2018-04-23 15:28 | 431201 | 2520.0009 | 3 | 47 | 4.400129 | 1.30073 | 2.133307 | 7.3e-10 | 9.232318 | 2.646e-09
2018-04-23 15:30 | 431321 | 2640.0022 | 3 | 47 | 4.400024 | 1.240603 | 2.175665 | 7.3e-10 | 9.418697 | 2.646e-09
2018-04-23 15:32 | 431441 | 2760.0011 | 3 | 47 | 4.400062 | 1.180288 | 2.21602 | 7.3e-10 | 9.596262 | 2.646e-09
2018-04-23 15:34 | 431561 | 2880.0022 | 3 | 47 | 4.400093 | 1.121333 | 2.254365 | 7.3e-10 | 9.764982 | 2.646e-09
2018-04-23 15:36 | 431681 | 3000.0017 | 3 | 47 | 4.400085 | 1.065145 | 2.290783 | 7.3e-10 | 9.925227 | 2.646e-09
2018-04-23 15:38 | 431801 | 3120.0015 | 3 | 47 | 4.400067 | 1.010734 | 2.325369 | 7.3e-10 | 10.07741 | 2.646e-09
2018-04-23 15:40 | 431921 | 3240.0013 | 3 | 47 | 4.400084 | 0.9595985 | 2.358194 | 7.3e-10 | 10.22184 | 2.646e-09
2018-04-23 15:42 | 432041 | 3360.0001 | 3 | 47 | 4.399997 | 0.9087534 | 2.389327 | 7.3e-10 | 10.35882 | 2.646e-09
2018-04-23 15:44 | 432161 | 3480.0015 | 3 | 47 | 4.400055 | 0.8626947 | 2.418853 | 7.3e-10 | 10.48874 | 2.646e-09
2018-04-23 15:46 | 432281 | 3600.0004 | 3 | 47 | 4.400033 | 0.8178625 | 2.446859 | 7.3e-10 | 10.61197 | 2.646e-09
2018-04-23 15:48 | 432401 | 3720.0017 | 3 | 47 | 4.399998 | 0.7743111 | 2.473406 | 7.3e-10 | 10.72878 | 2.646e-09
2018-04-23 15:50 | 432521 | 3840.0014 | 3 | 47 | 4.400047 | 0.7341681 | 2.498554 | 7.3e-10 | 10.83943 | 2.646e-09
2018-04-23 15:52 | 432641 | 3960.0012 | 3 | 47 | 4.400062 | 0.695878 | 2.522378 | 7.3e-10 | 10.94425 | 2.646e-09
2018-04-23 15:54 | 432761 | 4080.0008 | 3 | 47 | 4.400003 | 0.6588802 | 2.544948 | 7.3e-10 | 11.04356 | 2.646e-09
2018-04-23 15:55 | 432784.5 | 4103.453 | 3 | 47 | 4.400051 | 0.6519985 | 2.549222 | 7.3e-10 | 11.06237 | 2.646e-09
2018-04-23 15:57 | 432904.5 | 120.0012 | 4 | 47 | 4.286335 | 0 | 2.549222 | 7.3e-10 | 11.06237 | 2.646e-09
2018-04-23 15:59 | 433024.5 | 240.0011 | 4 | 47 | 4.273757 | 0 | 2.549222 | 7.3e-10 | 11.06237 | 2.646e-09
2018-04-23 16:00 | 433084.5 | 300.0023 | 4 | 47 | 4.270319 | 0 | 2.549222 | 7.3e-10 | 11.06237 | 2.646e-09
2018-04-23 16:02 | 433204.6 | 120.0014 | 5 | 47 | 3.930083 | -2.281925 | 2.549222 | 0.07605933 | 11.06237 | 0.3024238
2018-04-23 16:04 | 433324.6 | 240.0013 | 5 | 47 | 3.887105 | -2.281892 | 2.549222 | 0.152119 | 11.06237 | 0.599608
2018-04-23 16:06 | 433444.6 | 360.0002 | 5 | 47 | 3.851325 | -2.281952 | 2.549222 | 0.2281883 | 11.06237 | 0.8939213
2018-04-23 16:08 | 433564.6 | 480.0014 | 5 | 47 | 3.817644 | -2.281976 | 2.549222 | 0.3042489 | 11.06237 | 1.185562
2018-04-23 16:10 | 433684.6 | 600.0005 | 5 | 47 | 3.785719 | -2.281992 | 2.549222 | 0.3803066 | 11.06237 | 1.474699
2018-04-23 16:12 | 433804.6 | 720.0013 | 5 | 47 | 3.754463 | -2.281921 | 2.549222 | 0.4563778 | 11.06237 | 1.761491
2018-04-23 16:14 | 433924.6 | 840.0014 | 5 | 47 | 3.723775 | -2.281956 | 2.549222 | 0.5324392 | 11.06237 | 2.045887
2018-04-23 16:16 | 434044.6 | 960.0013 | 5 | 47 | 3.694416 | -2.282036 | 2.549222 | 0.608502 | 11.06237 | 2.328002
2018-04-23 16:18 | 434164.6 | 1080.001 | 5 | 47 | 3.667226 | -2.281925 | 2.549222 | 0.6845672 | 11.06237 | 2.607966
2018-04-23 16:20 | 434284.6 | 1200.0014 | 5 | 47 | 3.642292 | -2.281959 | 2.549222 | 0.76063 | 11.06237 | 2.885943
2018-04-23 16:22 | 434404.6 | 1320.0004 | 5 | 47 | 3.619422 | -2.281903 | 2.549222 | 0.8366919 | 11.06237 | 3.162101
2018-04-23 16:24 | 434524.6 | 1440.0002 | 5 | 47 | 3.597575 | -2.28199 | 2.549222 | 0.9127464 | 11.06237 | 3.436542
2018-04-23 16:26 | 434644.6 | 1560.0006 | 5 | 47 | 3.57625 | -2.281843 | 2.549222 | 0.9888123 | 11.06237 | 3.70938
2018-04-23 16:28 | 434764.6 | 1680.0005 | 5 | 47 | 3.555802 | -2.281872 | 2.549222 | 1.064876 | 11.06237 | 3.98062
2018-04-23 16:30 | 434884.6 | 1800.0009 | 5 | 47 | 3.536289 | -2.281941 | 2.549222 | 1.140936 | 11.06237 | 4.250321
2018-04-23 16:32 | 435004.6 | 1920.0008 | 5 | 47 | 3.518308 | -2.281994 | 2.549222 | 1.217005 | 11.06237 | 4.518634
2018-04-23 16:34 | 435124.6 | 2040.0013 | 5 | 47 | 3.501127 | -2.281959 | 2.549222 | 1.293062 | 11.06237 | 4.785569
2018-04-23 16:36 | 435244.6 | 2160.0001 | 5 | 47 | 3.484474 | -2.281947 | 2.549222 | 1.369126 | 11.06237 | 5.051242
2018-04-23 16:38 | 435364.6 | 2280.0014 | 5 | 47 | 3.468968 | -2.281928 | 2.549222 | 1.445187 | 11.06237 | 5.315681
2018-04-23 16:40 | 435484.6 | 2400.0012 | 5 | 47 | 3.45405 | -2.281927 | 2.549222 | 1.521243 | 11.06237 | 5.578948
2018-04-23 16:42 | 435604.6 | 2520.0009 | 5 | 47 | 3.439266 | -2.281974 | 2.549222 | 1.597306 | 11.06237 | 5.841111
2018-04-23 16:44 | 435724.6 | 2640.0014 | 5 | 47 | 3.424523 | -2.281994 | 2.549222 | 1.673376 | 11.06237 | 6.10218
2018-04-23 16:46 | 435844.6 | 2760.0012 | 5 | 47 | 3.409529 | -2.281982 | 2.549222 | 1.749439 | 11.06237 | 6.362093
2018-04-23 16:48 | 435964.6 | 2880.0009 | 5 | 47 | 3.393776 | -2.281917 | 2.549222 | 1.825508 | 11.06237 | 6.620857
2018-04-23 16:50 | 436084.6 | 3000.0014 | 5 | 47 | 3.376891 | -2.28199 | 2.549222 | 1.90156 | 11.06237 | 6.878325
2018-04-23 16:52 | 436204.6 | 3120.0004 | 5 | 47 | 3.358293 | -2.281977 | 2.549222 | 1.977635 | 11.06237 | 7.134532
2018-04-23 16:54 | 436324.6 | 3240.0002 | 5 | 47 | 3.337265 | -2.281921 | 2.549222 | 2.05369 | 11.06237 | 7.389161
2018-04-23 16:56 | 436444.6 | 3360.0014 | 5 | 47 | 3.313206 | -2.282039 | 2.549222 | 2.129755 | 11.06237 | 7.642121
2018-04-23 16:58 | 436564.6 | 3480.0004 | 5 | 47 | 3.28472 | -2.281937 | 2.549222 | 2.205826 | 11.06237 | 7.893106
2018-04-23 17:00 | 436684.6 | 3600.001 | 5 | 47 | 3.250349 | -2.281962 | 2.549222 | 2.281885 | 11.06237 | 8.141679
2018-04-23 17:02 | 436804.6 | 3720.0007 | 5 | 47 | 3.206239 | -2.282023 | 2.549222 | 2.357944 | 11.06237 | 8.387298
2018-04-23 17:04 | 436924.6 | 3840.0004 | 5 | 47 | 3.146993 | -2.281992 | 2.549222 | 2.434008 | 11.06237 | 8.629045
2018-04-23 17:06 | 437044.6 | 3960.0009 | 5 | 47 | 3.061547 | -2.281939 | 2.549222 | 2.51007 | 11.06237 | 8.865381
2018-04-23 17:07 | 437106 | 4021.4151 | 5 | 47 | 2.999999 | -2.282027 | 2.549222 | 2.549003 | 11.06237 | 8.983429
2018-04-23 17:09 | 437226 | 120.0006 | 6 | 47 | 3.576848 | 0 | 2.549222 | 2.549003 | 11.06237 | 8.983429
2018-04-23 17:11 | 437346 | 240.001 | 6 | 47 | 3.61441 | 0 | 2.549222 | 2.549003 | 11.06237 | 8.983429
2018-04-23 17:12 | 437406 | 300.0015 | 6 | 47 | 3.624456 | 0 | 2.549222 | 2.549003 | 11.06237 | 8.983429
2018-04-23 17:12 | 437406.1 | 0.0036 | 7 | 48 | 3.624503 | 0 | 0 | 0 | 0 | 0
2018-04-23 17:14 | 437526.1 | 120.0016 | 2 | 48 | 4.200243 | 3.759518 | 0.1407545 | 1.853e-09 | 0.5890531 | 6.714e-09
2018-04-23 17:16 | 437646.1 | 240.0014 | 2 | 48 | 4.200197 | 3.412079 | 0.2601351 | 1.853e-09 | 1.090474 | 6.714e-09
2018-04-23 17:17 | 437704.4 | 298.2841 | 2 | 48 | 4.200189 | 3.259975 | 0.3141322 | 1.853e-09 | 1.317272 | 6.714e-09
2018-04-23 17:19 | 437824.4 | 120.0002 | 3 | 48 | 4.22684 | 3.26005 | 0.4224111 | 1.853e-09 | 1.773452 | 6.714e-09
2018-04-23 17:21 | 437944.4 | 240.0013 | 3 | 48 | 4.250766 | 3.260078 | 0.5310783 | 1.853e-09 | 2.234087 | 6.714e-09
2018-04-23 17:23 | 438064.4 | 360.0002 | 3 | 48 | 4.274522 | 3.260031 | 0.6397495 | 1.853e-09 | 2.697311 | 6.714e-09
2018-04-23 17:25 | 438184.4 | 480.0008 | 3 | 48 | 4.29954 | 3.260086 | 0.7484151 | 1.853e-09 | 3.163148 | 6.714e-09
2018-04-23 17:27 | 438304.4 | 600.0014 | 3 | 48 | 4.326948 | 3.260059 | 0.8570835 | 1.853e-09 | 3.631837 | 6.714e-09
2018-04-23 17:29 | 438424.4 | 720.0002 | 3 | 48 | 4.356619 | 3.260118 | 0.9657397 | 1.853e-09 | 4.103576 | 6.714e-09
2018-04-23 17:31 | 438544.4 | 840.0017 | 3 | 48 | 4.388239 | 3.260082 | 1.074403 | 1.853e-09 | 4.578689 | 6.714e-09
2018-04-23 17:33 | 438664.4 | 960.0014 | 3 | 48 | 4.40019 | 3.070951 | 1.180956 | 1.853e-09 | 5.047298 | 6.714e-09
2018-04-23 17:35 | 438784.4 | 1080.0011 | 3 | 48 | 4.400198 | 2.826313 | 1.279107 | 1.853e-09 | 5.479181 | 6.714e-09
2018-04-23 17:37 | 438904.4 | 1200.0016 | 3 | 48 | 4.400072 | 2.610739 | 1.369646 | 1.853e-09 | 5.877565 | 6.714e-09
2018-04-23 17:39 | 439024.4 | 1320.0006 | 3 | 48 | 4.400166 | 2.426477 | 1.453523 | 1.853e-09 | 6.246639 | 6.714e-09
2018-04-23 17:41 | 439144.4 | 1440.0011 | 3 | 48 | 4.400153 | 2.26795 | 1.531682 | 1.853e-09 | 6.590546 | 6.714e-09
2018-04-23 17:43 | 439264.4 | 1560.0008 | 3 | 48 | 4.400159 | 2.131332 | 1.604924 | 1.853e-09 | 6.912821 | 6.714e-09
2018-04-23 17:45 | 439384.4 | 1680.0006 | 3 | 48 | 4.400137 | 2.010576 | 1.673897 | 1.853e-09 | 7.216312 | 6.714e-09
2018-04-23 17:47 | 439504.4 | 1800.0011 | 3 | 48 | 4.400067 | 1.901553 | 1.739067 | 1.853e-09 | 7.503067 | 6.714e-09
2018-04-23 17:49 | 439624.4 | 1920.0008 | 3 | 48 | 4.400129 | 1.803252 | 1.800783 | 1.853e-09 | 7.774622 | 6.714e-09
2018-04-23 17:51 | 439744.4 | 2040.0006 | 3 | 48 | 4.400053 | 1.712052 | 1.859363 | 1.853e-09 | 8.032378 | 6.714e-09
2018-04-23 17:53 | 439864.4 | 2160.0004 | 3 | 48 | 4.400073 | 1.627916 | 1.915026 | 1.853e-09 | 8.277303 | 6.714e-09
2018-04-23 17:55 | 439984.4 | 2280.0009 | 3 | 48 | 4.400045 | 1.548739 | 1.967971 | 1.853e-09 | 8.510264 | 6.714e-09
2018-04-23 17:57 | 440104.4 | 2400.0015 | 3 | 48 | 4.400103 | 1.474554 | 2.018351 | 1.853e-09 | 8.731941 | 6.714e-09
2018-04-23 17:59 | 440224.4 | 2520.0011 | 3 | 48 | 4.400103 | 1.403364 | 2.066297 | 1.853e-09 | 8.942909 | 6.714e-09
2018-04-23 18:01 | 440344.4 | 2640.0009 | 3 | 48 | 4.400039 | 1.335075 | 2.111926 | 1.853e-09 | 9.143678 | 6.714e-09
2018-04-23 18:03 | 440464.4 | 2760.0032 | 3 | 48 | 4.400127 | 1.270813 | 2.155341 | 1.853e-09 | 9.334708 | 6.714e-09
2018-04-23 18:05 | 440584.4 | 2880.0004 | 3 | 48 | 4.400095 | 1.207609 | 2.196625 | 1.853e-09 | 9.516361 | 6.714e-09
2018-04-23 18:07 | 440704.4 | 3000.0009 | 3 | 48 | 4.40001 | 1.146653 | 2.235858 | 1.853e-09 | 9.68899 | 6.714e-09
2018-04-23 18:09 | 440824.4 | 3120.0006 | 3 | 48 | 4.400079 | 1.089723 | 2.273124 | 1.853e-09 | 9.852962 | 6.714e-09
2018-04-23 18:11 | 440944.4 | 3240.0011 | 3 | 48 | 4.400065 | 1.034273 | 2.308516 | 1.853e-09 | 10.00869 | 6.714e-09
2018-04-23 18:13 | 441064.4 | 3360.0009 | 3 | 48 | 4.400059 | 0.9828167 | 2.342129 | 1.853e-09 | 10.15658 | 6.714e-09
2018-04-23 18:15 | 441184.4 | 3480.0006 | 3 | 48 | 4.400092 | 0.9324169 | 2.374035 | 1.853e-09 | 10.29698 | 6.714e-09
2018-04-23 18:17 | 441304.4 | 3600.0004 | 3 | 48 | 4.400061 | 0.8840561 | 2.404291 | 1.853e-09 | 10.4301 | 6.714e-09
2018-04-23 18:19 | 441424.4 | 3720.0005 | 3 | 48 | 4.400034 | 0.8376207 | 2.432981 | 1.853e-09 | 10.55634 | 6.714e-09
2018-04-23 18:21 | 441544.4 | 3840.0006 | 3 | 48 | 4.400044 | 0.7947998 | 2.460193 | 1.853e-09 | 10.67607 | 6.714e-09
2018-04-23 18:23 | 441664.4 | 3960.0003 | 3 | 48 | 4.400067 | 0.7542715 | 2.486001 | 1.853e-09 | 10.78963 | 6.714e-09
2018-04-23 18:25 | 441784.4 | 4080.0008 | 3 | 48 | 4.400015 | 0.7134132 | 2.510458 | 1.853e-09 | 10.89724 | 6.714e-09
2018-04-23 18:27 | 441904.4 | 4200.0005 | 3 | 48 | 4.400058 | 0.6758556 | 2.53362 | 1.853e-09 | 10.99916 | 6.714e-09
2018-04-23 18:28 | 441983.9 | 4279.4565 | 3 | 48 | 4.400031 | 0.6519899 | 2.548277 | 1.853e-09 | 11.06365 | 6.714e-09
2018-04-23 18:30 | 442103.9 | 120.0014 | 4 | 48 | 4.28614 | 0 | 2.548282 | 1.853e-09 | 11.06367 | 6.714e-09
2018-04-23 18:32 | 442223.9 | 240.0003 | 4 | 48 | 4.273555 | 0 | 2.548282 | 1.853e-09 | 11.06367 | 6.714e-09
2018-04-23 18:33 | 442283.9 | 300.004 | 4 | 48 | 4.270082 | 0 | 2.548282 | 1.853e-09 | 11.06367 | 6.714e-09
2018-04-23 18:35 | 442404 | 120.0016 | 5 | 48 | 3.929997 | -2.282003 | 2.548282 | 0.07605283 | 11.06367 | 0.3023903
2018-04-23 18:37 | 442524 | 240.0013 | 5 | 48 | 3.886792 | -2.281947 | 2.548282 | 0.1521216 | 11.06367 | 0.5995953
2018-04-23 18:39 | 442644 | 360.001 | 5 | 48 | 3.850996 | -2.281903 | 2.548282 | 0.2281785 | 11.06367 | 0.8938313
2018-04-23 18:41 | 442764 | 480.0016 | 5 | 48 | 3.81804 | -2.281894 | 2.548282 | 0.3042455 | 11.06367 | 1.185496
2018-04-23 18:43 | 442884 | 600.0014 | 5 | 48 | 3.786944 | -2.281967 | 2.548282 | 0.3803078 | 11.06367 | 1.474714
2018-04-23 18:45 | 443004 | 720.001 | 5 | 48 | 3.756642 | -2.28196 | 2.548282 | 0.4563674 | 11.06367 | 1.761593
2018-04-23 18:47 | 443124 | 840.0009 | 5 | 48 | 3.726593 | -2.282054 | 2.548282 | 0.5324169 | 11.06367 | 2.046138
2018-04-23 18:49 | 443244 | 960.0014 | 5 | 48 | 3.69791 | -2.282012 | 2.548282 | 0.6084878 | 11.06367 | 2.328524
2018-04-23 18:51 | 443364 | 1080.0011 | 5 | 48 | 3.671141 | -2.28195 | 2.548282 | 0.6845545 | 11.06367 | 2.60878
2018-04-23 18:53 | 443484 | 1200.0008 | 5 | 48 | 3.646149 | -2.282036 | 2.548282 | 0.7606187 | 11.06367 | 2.887062
2018-04-23 18:55 | 443604 | 1320.0014 | 5 | 48 | 3.622374 | -2.281947 | 2.548282 | 0.8366834 | 11.06367 | 3.163493
2018-04-23 18:57 | 443724 | 1440.0002 | 5 | 48 | 3.599493 | -2.281934 | 2.548282 | 0.9127403 | 11.06367 | 3.438123
2018-04-23 18:59 | 443844 | 1560.0008 | 5 | 48 | 3.577667 | -2.281914 | 2.548282 | 0.9887992 | 11.06367 | 3.711058
2018-04-23 19:01 | 443964 | 1680.0005 | 5 | 48 | 3.556951 | -2.28189 | 2.548282 | 1.064867 | 11.06367 | 3.982407
2018-04-23 19:03 | 444084 | 1800.0002 | 5 | 48 | 3.53747 | -2.281897 | 2.548282 | 1.140932 | 11.06367 | 4.252219
2018-04-23 19:05 | 444204 | 1920.0008 | 5 | 48 | 3.518979 | -2.281865 | 2.548282 | 1.21699 | 11.06367 | 4.52056
2018-04-23 19:07 | 444324 | 2040.0014 | 5 | 48 | 3.501596 | -2.281885 | 2.548282 | 1.293053 | 11.06367 | 4.787556
2018-04-23 19:09 | 444444 | 2160.0002 | 5 | 48 | 3.485263 | -2.281883 | 2.548282 | 1.369112 | 11.06367 | 5.053258
2018-04-23 19:11 | 444564 | 2280.0007 | 5 | 48 | 3.469456 | -2.281943 | 2.548282 | 1.445173 | 11.06367 | 5.317747
2018-04-23 19:13 | 444684 | 2400.0005 | 5 | 48 | 3.454295 | -2.281952 | 2.548282 | 1.521228 | 11.06367 | 5.581037
2018-04-23 19:15 | 444804 | 2520.0003 | 5 | 48 | 3.439456 | -2.281996 | 2.548282 | 1.597301 | 11.06367 | 5.843252
2018-04-23 19:17 | 444924 | 2640.0015 | 5 | 48 | 3.424782 | -2.281838 | 2.548282 | 1.673362 | 11.06367 | 6.104307
2018-04-23 19:19 | 445044 | 2760.0012 | 5 | 48 | 3.409454 | -2.281877 | 2.548282 | 1.749413 | 11.06367 | 6.364183
2018-04-23 19:21 | 445164 | 2880.0008 | 5 | 48 | 3.393625 | -2.281927 | 2.548282 | 1.825487 | 11.06367 | 6.622954
2018-04-23 19:23 | 445284 | 3000.0007 | 5 | 48 | 3.376737 | -2.281974 | 2.548282 | 1.901552 | 11.06367 | 6.880457
2018-04-23 19:25 | 445404 | 3120.0012 | 5 | 48 | 3.358026 | -2.28194 | 2.548282 | 1.97761 | 11.06367 | 7.136588
2018-04-23 19:27 | 445524 | 3240.0008 | 5 | 48 | 3.336987 | -2.281872 | 2.548282 | 2.053676 | 11.06367 | 7.391238
2018-04-23 19:29 | 445644 | 3360.0015 | 5 | 48 | 3.312681 | -2.28195 | 2.548282 | 2.12974 | 11.06367 | 7.64416
2018-04-23 19:31 | 445764 | 3480.0004 | 5 | 48 | 3.284097 | -2.281914 | 2.548282 | 2.205794 | 11.06367 | 7.895051
2018-04-23 19:33 | 445884 | 3600.0008 | 5 | 48 | 3.24955 | -2.281888 | 2.548282 | 2.281861 | 11.06367 | 8.143594
2018-04-23 19:35 | 446004 | 3720.0015 | 5 | 48 | 3.205796 | -2.281996 | 2.548282 | 2.357929 | 11.06367 | 8.389195
2018-04-23 19:37 | 446124 | 3840.0013 | 5 | 48 | 3.146593 | -2.281907 | 2.548282 | 2.433987 | 11.06367 | 8.630892
2018-04-23 19:39 | 446244 | 3960.0001 | 5 | 48 | 3.059999 | -2.281943 | 2.548282 | 2.510055 | 11.06367 | 8.867187
2018-04-23 19:40 | 446303.3 | 4019.3023 | 5 | 48 | 2.999995 | -2.28203 | 2.548282 | 2.547633 | 11.06367 | 8.981095
2018-04-23 19:42 | 446423.4 | 120.0013 | 6 | 48 | 3.576827 | 0 | 2.548282 | 2.547633 | 11.06367 | 8.981095
2018-04-23 19:44 | 446543.4 | 240.0011 | 6 | 48 | 3.614357 | 0 | 2.548282 | 2.547633 | 11.06367 | 8.981095
2018-04-23 19:45 | 446603.4 | 300.0038 | 6 | 48 | 3.624486 | 0 | 2.548282 | 2.547633 | 11.06367 | 8.981095
2018-04-23 19:45 | 446603.4 | 0.0027 | 7 | 49 | 3.624484 | 0 | 0 | 0 | 0 | 0
2018-04-23 19:47 | 446723.5 | 120.0016 | 2 | 49 | 4.200152 | 3.755764 | 0.1407418 | 0 | 0.5889997 | 0
2018-04-23 19:49 | 446843.5 | 240.0014 | 2 | 49 | 4.200166 | 3.404356 | 0.2599473 | 0 | 1.089687 | 0
2018-04-23 19:50 | 446898.1 | 294.6027 | 2 | 49 | 4.200198 | 3.259981 | 0.3104864 | 0 | 1.30196 | 0
2018-04-23 19:52 | 447018.1 | 120.0004 | 3 | 49 | 4.227559 | 3.260069 | 0.4187688 | 0 | 1.758202 | 0
2018-04-23 19:54 | 447138.1 | 240.0016 | 3 | 49 | 4.251528 | 3.260118 | 0.5274324 | 0 | 2.218916 | 0
2018-04-23 19:56 | 447258.1 | 360.0021 | 3 | 49 | 4.274979 | 3.260147 | 0.636109 | 0 | 2.682226 | 0
2018-04-23 19:58 | 447378.1 | 480.0011 | 3 | 49 | 4.299631 | 3.26005 | 0.7447726 | 0 | 3.148085 | 0
2018-04-23 20:00 | 447498.1 | 600.0008 | 3 | 49 | 4.326271 | 3.26008 | 0.8534346 | 0 | 3.616717 | 0
2018-04-23 20:02 | 447618.1 | 720.0005 | 3 | 49 | 4.355034 | 3.260059 | 0.9620878 | 0 | 4.088326 | 0
2018-04-23 20:04 | 447738.1 | 840.0012 | 3 | 49 | 4.385502 | 3.26012 | 1.070753 | 0 | 4.563206 | 0
2018-04-23 20:06 | 447858.1 | 960.0009 | 3 | 49 | 4.400173 | 3.095371 | 1.177865 | 0 | 5.034151 | 0
2018-04-23 20:08 | 447978.1 | 1080.0007 | 3 | 49 | 4.400178 | 2.846849 | 1.27681 | 0 | 5.469528 | 0
2018-04-23 20:10 | 448098.1 | 1200.0004 | 3 | 49 | 4.400147 | 2.632437 | 1.368048 | 0 | 5.870987 | 0
2018-04-23 20:12 | 448218.1 | 1320.0011 | 3 | 49 | 4.400148 | 2.445189 | 1.452602 | 0 | 6.243036 | 0
2018-04-23 20:14 | 448338.1 | 1440.0009 | 3 | 49 | 4.400095 | 2.281021 | 1.531312 | 0 | 6.589372 | 0
2018-04-23 20:16 | 448458.1 | 1560.0007 | 3 | 49 | 4.400148 | 2.138805 | 1.604906 | 0 | 6.913197 | 0
2018-04-23 20:18 | 448578.1 | 1680.0014 | 3 | 49 | 4.400098 | 2.016636 | 1.674116 | 0 | 7.217725 | 0
2018-04-23 20:20 | 448698.1 | 1800.0002 | 3 | 49 | 4.400129 | 1.908041 | 1.739478 | 0 | 7.505325 | 0
2018-04-23 20:22 | 448818.1 | 1920.0009 | 3 | 49 | 4.400064 | 1.807821 | 1.801376 | 0 | 7.777686 | 0
2018-04-23 20:24 | 448938.1 | 2040.0013 | 3 | 49 | 4.400064 | 1.7174 | 1.860111 | 0 | 8.036125 | 0
2018-04-23 20:26 | 449058.1 | 2160.0012 | 3 | 49 | 4.400042 | 1.633712 | 1.91595 | 0 | 8.28182 | 0
2018-04-23 20:28 | 449178.1 | 2280.0002 | 3 | 49 | 4.400059 | 1.554729 | 1.969085 | 0 | 8.51562 | 0
2018-04-23 20:30 | 449298.1 | 2400.0015 | 3 | 49 | 4.400089 | 1.480065 | 2.019668 | 0 | 8.738187 | 0
2018-04-23 20:32 | 449418.1 | 2520.0014 | 3 | 49 | 4.400073 | 1.408021 | 2.067796 | 0 | 8.949957 | 0
2018-04-23 20:34 | 449538.1 | 2640.0011 | 3 | 49 | 4.400084 | 1.339174 | 2.113576 | 0 | 9.151388 | 0
2018-04-23 20:36 | 449658.1 | 2760 | 3 | 49 | 4.40007 | 1.274286 | 2.157132 | 0 | 9.34304 | 0
2018-04-23 20:38 | 449778.1 | 2880.0014 | 3 | 49 | 4.400066 | 1.212337 | 2.198578 | 0 | 9.525404 | 0
2018-04-23 20:40 | 449898.1 | 3000.0012 | 3 | 49 | 4.400108 | 1.152271 | 2.237985 | 0 | 9.698799 | 0
2018-04-23 20:42 | 450018.1 | 3120.001 | 3 | 49 | 4.400086 | 1.093692 | 2.275402 | 0 | 9.863438 | 0
2018-04-23 20:44 | 450138.1 | 3240.0016 | 3 | 49 | 4.40006 | 1.036137 | 2.310887 | 0 | 10.01957 | 0
2018-04-23 20:46 | 450258.1 | 3360.0015 | 3 | 49 | 4.400055 | 0.982522 | 2.344519 | 0 | 10.16755 | 0
2018-04-23 20:48 | 450378.1 | 3480.0005 | 3 | 49 | 4.400086 | 0.9312401 | 2.376396 | 0 | 10.30782 | 0
2018-04-23 20:50 | 450498.1 | 3600.0008 | 3 | 49 | 4.400084 | 0.88307 | 2.406627 | 0 | 10.44084 | 0
2018-04-23 20:52 | 450618.1 | 3720.0006 | 3 | 49 | 4.399989 | 0.8357525 | 2.435272 | 0 | 10.56688 | 0
2018-04-23 20:54 | 450738.1 | 3840.0005 | 3 | 49 | 4.400051 | 0.79212 | 2.462413 | 0 | 10.68629 | 0
2018-04-23 20:56 | 450858.1 | 3960.0011 | 3 | 49 | 4.400022 | 0.7503633 | 2.488115 | 0 | 10.79939 | 0
2018-04-23 20:58 | 450978.1 | 4080.0008 | 3 | 49 | 4.399984 | 0.7102003 | 2.512465 | 0 | 10.90653 | 0
2018-04-23 21:00 | 451098.1 | 4200.0014 | 3 | 49 | 4.400023 | 0.673234 | 2.535527 | 0 | 11.008 | 0
2018-04-23 21:01 | 451168.4 | 4270.3449 | 3 | 49 | 4.400045 | 0.6519918 | 2.548479 | 0 | 11.06499 | 0
2018-04-23 21:03 | 451288.5 | 119.9998 | 4 | 49 | 4.286348 | 0 | 2.548479 | 0 | 11.06499 | 0
2018-04-23 21:05 | 451408.5 | 240.0007 | 4 | 49 | 4.273766 | 0 | 2.548479 | 0 | 11.06499 | 0
2018-04-23 21:06 | 451468.5 | 300.0015 | 4 | 49 | 4.270339 | 0 | 2.548479 | 0 | 11.06499 | 0
2018-04-23 21:08 | 451588.5 | 120.0017 | 5 | 49 | 3.930831 | -2.28179 | 2.548479 | 0.07605666 | 11.06499 | 0.3024553
2018-04-23 21:10 | 451708.5 | 240.0015 | 5 | 49 | 3.887866 | -2.281795 | 2.548479 | 0.1521166 | 11.06499 | 0.5997007
2018-04-23 21:12 | 451828.5 | 360.002 | 5 | 49 | 3.852372 | -2.28189 | 2.548479 | 0.2281786 | 11.06499 | 0.8940507
2018-04-23 21:14 | 451948.5 | 480.001 | 5 | 49 | 3.819169 | -2.281974 | 2.548479 | 0.3042399 | 11.06499 | 1.185795
2018-04-23 21:16 | 452068.5 | 600 | 5 | 49 | 3.787529 | -2.281865 | 2.548479 | 0.3802937 | 11.06499 | 1.475052
2018-04-23 21:18 | 452188.5 | 720.0005 | 5 | 49 | 3.75639 | -2.281832 | 2.548479 | 0.4563664 | 11.06499 | 1.76199
2018-04-23 21:20 | 452308.5 | 840.0003 | 5 | 49 | 3.725889 | -2.28192 | 2.548479 | 0.5324202 | 11.06499 | 2.046511
2018-04-23 21:22 | 452428.5 | 960.0002 | 5 | 49 | 3.696735 | -2.28193 | 2.548479 | 0.6084849 | 11.06499 | 2.328798
2018-04-23 21:24 | 452548.5 | 1080.0015 | 5 | 49 | 3.669762 | -2.281937 | 2.548479 | 0.6845385 | 11.06499 | 2.608907
2018-04-23 21:26 | 452668.5 | 1200.0004 | 5 | 49 | 3.644873 | -2.28193 | 2.548479 | 0.7606038 | 11.06499 | 2.887092
2018-04-23 21:28 | 452788.5 | 1320.0008 | 5 | 49 | 3.621698 | -2.281901 | 2.548479 | 0.8366719 | 11.06499 | 3.163461
2018-04-23 21:30 | 452908.5 | 1440.0015 | 5 | 49 | 3.599542 | -2.28191 | 2.548479 | 0.912735 | 11.06499 | 3.438092
2018-04-23 21:32 | 453028.5 | 1560.0013 | 5 | 49 | 3.578012 | -2.28189 | 2.548479 | 0.988797 | 11.06499 | 3.711056
2018-04-23 21:34 | 453148.5 | 1680.0003 | 5 | 49 | 3.557578 | -2.281932 | 2.548479 | 1.06485 | 11.06499 | 3.982387
2018-04-23 21:36 | 453268.5 | 1800.0008 | 5 | 49 | 3.538082 | -2.281872 | 2.548479 | 1.140911 | 11.06499 | 4.252233
2018-04-23 21:38 | 453388.5 | 1920.0014 | 5 | 49 | 3.519509 | -2.281897 | 2.548479 | 1.21698 | 11.06499 | 4.520657
2018-04-23 21:40 | 453508.5 | 2040.0013 | 5 | 49 | 3.501988 | -2.28192 | 2.548479 | 1.293043 | 11.06499 | 4.787691
2018-04-23 21:42 | 453628.5 | 2160.001 | 5 | 49 | 3.485626 | -2.281927 | 2.548479 | 1.369105 | 11.06499 | 5.053429
2018-04-23 21:44 | 453748.5 | 2280.0007 | 5 | 49 | 3.469883 | -2.281967 | 2.548479 | 1.445161 | 11.06499 | 5.317928
2018-04-23 21:46 | 453868.5 | 2400.0004 | 5 | 49 | 3.454578 | -2.281845 | 2.548479 | 1.521232 | 11.06499 | 5.581303
2018-04-23 21:48 | 453988.5 | 2520.0011 | 5 | 49 | 3.439641 | -2.281813 | 2.548479 | 1.597293 | 11.06499 | 5.843493
2018-04-23 21:50 | 454108.5 | 2640.0001 | 5 | 49 | 3.424764 | -2.281887 | 2.548479 | 1.673356 | 11.06499 | 6.104555
2018-04-23 21:52 | 454228.5 | 2760.0006 | 5 | 49 | 3.409886 | -2.281881 | 2.548479 | 1.749412 | 11.06499 | 6.364467
2018-04-23 21:54 | 454348.5 | 2880.0011 | 5 | 49 | 3.394125 | -2.281808 | 2.548479 | 1.825471 | 11.06499 | 6.623222
2018-04-23 21:56 | 454468.5 | 3000.0002 | 5 | 49 | 3.377326 | -2.281903 | 2.548479 | 1.901536 | 11.06499 | 6.880771
2018-04-23 21:58 | 454588.5 | 3120.0006 | 5 | 49 | 3.358574 | -2.281982 | 2.548479 | 1.977597 | 11.06499 | 7.13695
2018-04-23 22:00 | 454708.5 | 3240.0004 | 5 | 49 | 3.337582 | -2.281994 | 2.548479 | 2.053655 | 11.06499 | 7.391613
2018-04-23 22:02 | 454828.5 | 3360.001 | 5 | 49 | 3.313293 | -2.281874 | 2.548479 | 2.129726 | 11.06499 | 7.644603
2018-04-23 22:04 | 454948.5 | 3480 | 5 | 49 | 3.284649 | -2.281894 | 2.548479 | 2.205784 | 11.06499 | 7.895548
2018-04-23 22:06 | 455068.5 | 3600.0006 | 5 | 49 | 3.250088 | -2.28187 | 2.548479 | 2.281848 | 11.06499 | 8.144116
2018-04-23 22:08 | 455188.5 | 3720.002 | 5 | 49 | 3.206043 | -2.281945 | 2.548479 | 2.357913 | 11.06499 | 8.389731
2018-04-23 22:10 | 455308.5 | 3840.0001 | 5 | 49 | 3.146781 | -2.281858 | 2.548479 | 2.433972 | 11.06499 | 8.631446
2018-04-23 22:12 | 455428.5 | 3960.0006 | 5 | 49 | 3.060711 | -2.281989 | 2.548479 | 2.510027 | 11.06499 | 8.867729
2018-04-23 22:13 | 455488.8 | 4020.2544 | 5 | 49 | 2.999995 | -2.281917 | 2.548479 | 2.548217 | 11.06499 | 8.983509
2018-04-23 22:15 | 455608.8 | 120.0007 | 6 | 49 | 3.576646 | 0 | 2.548479 | 2.548231 | 11.06499 | 8.983552
2018-04-23 22:17 | 455728.8 | 240.0012 | 6 | 49 | 3.61424 | 0 | 2.548479 | 2.548231 | 11.06499 | 8.983552
2018-04-23 22:18 | 455788.8 | 300.0037 | 6 | 49 | 3.624362 | 0 | 2.548479 | 2.548231 | 11.06499 | 8.983552
2018-04-23 22:18 | 455788.9 | 0.0025 | 7 | 50 | 3.624302 | 0 | 0 | 0 | 0 | 0
2018-04-23 22:20 | 455908.9546 | 120.0013 | 2 | 50 | 4.200192 | 3.757387 | 0.1407443 | 0 | 0.5890092 | 0
2018-04-23 22:22 | 456028.9547 | 240.0014 | 2 | 50 | 4.200187 | 3.409519 | 0.2600993 | 0 | 1.090323 | 0
2018-04-23 22:23 | 456086.2393 | 297.286 | 2 | 50 | 4.200199 | 3.259998 | 0.3131295 | 0 | 1.31306 | 0
2018-04-23 22:25 | 456206.3 | 120.0006 | 3 | 50 | 4.226788 | 3.260099 | 0.4214172 | 0 | 1.769278 | 0
2018-04-23 22:27 | 456326.3 | 240.0013 | 3 | 50 | 4.250861 | 3.26013 | 0.530093 | 0 | 2.229953 | 0
2018-04-23 22:29 | 456446.3 | 360.0004 | 3 | 50 | 4.274631 | 3.260096 | 0.6387525 | 0 | 2.693134 | 0
2018-04-23 22:31 | 456566.3 | 480.0001 | 3 | 50 | 4.299934 | 3.260099 | 0.7474163 | 0 | 3.158983 | 0
2018-04-23 22:33 | 456686.3 | 600.0013 | 3 | 50 | 4.327907 | 3.260176 | 0.8560821 | 0 | 3.627727 | 0
2018-04-23 22:35 | 456806.3 | 720.0003 | 3 | 50 | 4.357492 | 3.260096 | 0.9647492 | 0 | 4.099627 | 0
2018-04-23 22:37 | 456926.3 | 840.0016 | 3 | 50 | 4.388393 | 3.26016 | 1.073415 | 0 | 4.574802 | 0
2018-04-23 22:39 | 457046.3 | 960.0005 | 3 | 50 | 4.400174 | 3.074471 | 1.180011 | 0 | 5.043606 | 0
2018-04-23 22:41 | 457166.3 | 1080.0019 | 3 | 50 | 4.400151 | 2.830936 | 1.27836 | 0 | 5.476357 | 0
2018-04-23 22:43 | 457286.3 | 1200.0017 | 3 | 50 | 4.400109 | 2.615208 | 1.369024 | 0 | 5.875294 | 0
2018-04-23 22:45 | 457406.3 | 1320.0007 | 3 | 50 | 4.40015 | 2.431698 | 1.453059 | 0 | 6.245061 | 0
2018-04-23 22:47 | 457526.3 | 1440.0005 | 3 | 50 | 4.400065 | 2.272507 | 1.531418 | 0 | 6.58985 | 0
2018-04-23 22:49 | 457646.3 | 1560.0003 | 3 | 50 | 4.400104 | 2.133144 | 1.604803 | 0 | 6.912754 | 0
2018-04-23 22:51 | 457766.3 | 1680.0008 | 3 | 50 | 4.400136 | 2.01149 | 1.673828 | 0 | 7.21647 | 0
2018-04-23 22:53 | 457886.3 | 1800.0011 | 3 | 50 | 4.400087 | 1.904287 | 1.739063 | 0 | 7.503513 | 0
2018-04-23 22:55 | 458006.3 | 1920.0016 | 3 | 50 | 4.400056 | 1.804567 | 1.800878 | 0 | 7.775503 | 0
2018-04-23 22:57 | 458126.3 | 2040.0013 | 3 | 50 | 4.400086 | 1.713483 | 1.859497 | 0 | 8.033432 | 0
2018-04-23 22:59 | 458246.3 | 2160.0011 | 3 | 50 | 4.400048 | 1.627803 | 1.915177 | 0 | 8.278429 | 0
2018-04-23 23:01 | 458366.3 | 2280.0001 | 3 | 50 | 4.400043 | 1.548959 | 1.968119 | 0 | 8.511379 | 0
2018-04-23 23:03 | 458486.3 | 2400.0006 | 3 | 50 | 4.40012 | 1.474296 | 2.018497 | 0 | 8.733047 | 0
2018-04-23 23:05 | 458606.3 | 2520.0013 | 3 | 50 | 4.400073 | 1.403133 | 2.066435 | 0 | 8.943977 | 0
2018-04-23 23:07 | 458726.3 | 2640.0002 | 3 | 50 | 4.400097 | 1.335273 | 2.112059 | 0 | 9.144725 | 0
2018-04-23 23:09 | 458846.3 | 2760 | 3 | 50 | 4.400043 | 1.269749 | 2.15547 | 0 | 9.335738 | 0
2018-04-23 23:11 | 458966.3 | 2880.0009 | 3 | 50 | 4.400118 | 1.208426 | 2.196766 | 0 | 9.517444 | 0
2018-04-23 23:13 | 459086.3 | 3000.0014 | 3 | 50 | 4.400073 | 1.148864 | 2.236033 | 0 | 9.690222 | 0
2018-04-23 23:15 | 459206.3 | 3120.0004 | 3 | 50 | 4.400098 | 1.092179 | 2.273367 | 0 | 9.854494 | 0
2018-04-23 23:17 | 459326.3 | 3240.0007 | 3 | 50 | 4.400016 | 1.036806 | 2.308841 | 0 | 10.01058 | 0
2018-04-23 23:19 | 459446.3 | 3360.0013 | 3 | 50 | 4.400021 | 0.9846754 | 2.342539 | 0 | 10.15885 | 0
2018-04-23 23:21 | 459566.3 | 3480.0011 | 3 | 50 | 4.40005 | 0.935627 | 2.374546 | 0 | 10.29968 | 0
2018-04-23 23:23 | 459686.3 | 3600.0007 | 3 | 50 | 4.400069 | 0.8873415 | 2.404929 | 0 | 10.43337 | 0
2018-04-23 23:25 | 459806.3 | 3720.0013 | 3 | 50 | 4.40003 | 0.8409052 | 2.433732 | 0 | 10.56011 | 0
2018-04-23 23:27 | 459926.3 | 3840.0004 | 3 | 50 | 4.400008 | 0.7968864 | 2.461022 | 0 | 10.68019 | 0
2018-04-23 23:29 | 460046.3 | 3960.0015 | 3 | 50 | 4.400077 | 0.7551527 | 2.486888 | 0 | 10.794 | 0
2018-04-23 23:31 | 460166.3 | 4080.0005 | 3 | 50 | 4.400031 | 0.7148199 | 2.511376 | 0 | 10.90174 | 0
2018-04-23 23:33 | 460286.3 | 4200.0003 | 3 | 50 | 4.400016 | 0.67698 | 2.534563 | 0 | 11.00377 | 0
2018-04-23 23:34 | 460369 | 4282.7713 | 3 | 50 | 4.400077 | 0.6519938 | 2.549838 | 0 | 11.07098 | 0
2018-04-23 23:36 | 460489.1 | 120.0015 | 4 | 50 | 4.286725 | 0 | 2.549838 | 0 | 11.07098 | 0
2018-04-23 23:38 | 460609.1 | 240.0015 | 4 | 50 | 4.274234 | 0 | 2.549838 | 0 | 11.07098 | 0
2018-04-23 23:39 | 460669.1 | 300.0033 | 4 | 50 | 4.270776 | 0 | 2.549838 | 0 | 11.07098 | 0
2018-04-23 23:41 | 460789.1 | 120.0008 | 5 | 50 | 3.931629 | -2.281923 | 2.549838 | 0.07605778 | 11.07098 | 0.3025242
2018-04-23 23:43 | 460909.1 | 240.0004 | 5 | 50 | 3.888481 | -2.281888 | 2.549838 | 0.1521167 | 11.07098 | 0.5998147
2018-04-23 23:45 | 461029.1 | 360.0009 | 5 | 50 | 3.852715 | -2.281888 | 2.549838 | 0.2281733 | 11.07098 | 0.894182
2018-04-23 23:47 | 461149.1 | 480.0008 | 5 | 50 | 3.819246 | -2.281976 | 2.549838 | 0.3042421 | 11.07098 | 1.185968
2018-04-23 23:49 | 461269.1 | 600.0012 | 5 | 50 | 3.787266 | -2.281885 | 2.549838 | 0.3803029 | 11.07098 | 1.475239
2018-04-23 23:51 | 461389.1 | 720.0004 | 5 | 50 | 3.755983 | -2.281963 | 2.549838 | 0.4563724 | 11.07098 | 1.76214
2018-04-23 23:53 | 461509.1 | 840.0008 | 5 | 50 | 3.725352 | -2.281915 | 2.549838 | 0.5324274 | 11.07098 | 2.046628
2018-04-23 23:55 | 461629.1 | 960.0004 | 5 | 50 | 3.695999 | -2.281877 | 2.549838 | 0.6084957 | 11.07098 | 2.32888
2018-04-23 23:57 | 461749.1 | 1080.0001 | 5 | 50 | 3.66897 | -2.282009 | 2.549838 | 0.6845529 | 11.07098 | 2.608947
2018-04-23 23:59 | 461869.1 | 1200.0016 | 5 | 50 | 3.643868 | -2.281928 | 2.549838 | 0.7606223 | 11.07098 | 2.887077
2018-04-24 00:01 | 461989.1 | 1320.0011 | 5 | 50 | 3.620463 | -2.281941 | 2.549838 | 0.8366814 | 11.07098 | 3.163328
2018-04-24 00:03 | 462109.1 | 1440.0001 | 5 | 50 | 3.598352 | -2.282002 | 2.549838 | 0.9127368 | 11.07098 | 3.437835
2018-04-24 00:05 | 462229.1 | 1560.0015 | 5 | 50 | 3.577078 | -2.281939 | 2.549838 | 0.988801 | 11.07098 | 3.710728
2018-04-24 00:07 | 462349.1 | 1680.0003 | 5 | 50 | 3.556493 | -2.281963 | 2.549838 | 1.064857 | 11.07098 | 3.981996
2018-04-24 00:09 | 462469.1 | 1800 | 5 | 50 | 3.536831 | -2.281875 | 2.549838 | 1.140926 | 11.07098 | 4.251781
2018-04-24 00:11 | 462589.1 | 1920.0007 | 5 | 50 | 3.518028 | -2.281962 | 2.549838 | 1.216989 | 11.07098 | 4.520086
2018-04-24 00:13 | 462709.1 | 2040.0004 | 5 | 50 | 3.500543 | -2.281969 | 2.549838 | 1.293045 | 11.07098 | 4.786977
2018-04-24 00:15 | 462829.1 | 2160.0009 | 5 | 50 | 3.484228 | -2.281872 | 2.549838 | 1.369105 | 11.07098 | 5.052603
2018-04-24 00:17 | 462949.1 | 2280.0024 | 5 | 50 | 3.468812 | -2.281901 | 2.549838 | 1.445167 | 11.07098 | 5.317031
2018-04-24 00:19 | 463069.1 | 2400.0003 | 5 | 50 | 3.453998 | -2.281945 | 2.549838 | 1.52123 | 11.07098 | 5.580315
2018-04-24 00:21 | 463189.1 | 2520.0009 | 5 | 50 | 3.439497 | -2.281925 | 2.549838 | 1.59729 | 11.07098 | 5.842475
2018-04-24 00:23 | 463309.1 | 2640.0015 | 5 | 50 | 3.42487 | -2.281934 | 2.549838 | 1.673349 | 11.07098 | 6.103528
2018-04-24 00:25 | 463429.1 | 2760.0003 | 5 | 50 | 3.409497 | -2.281867 | 2.549838 | 1.749405 | 11.07098 | 6.36343
2018-04-24 00:27 | 463549.1 | 2880 | 5 | 50 | 3.393721 | -2.281932 | 2.549838 | 1.825466 | 11.07098 | 6.62216
2018-04-24 00:29 | 463669.1 | 3000.0007 | 5 | 50 | 3.377028 | -2.281956 | 2.549838 | 1.901529 | 11.07098 | 6.879673
2018-04-24 00:31 | 463789.1 | 3120.0011 | 5 | 50 | 3.358585 | -2.281852 | 2.549838 | 1.977589 | 11.07098 | 7.13584
2018-04-24 00:33 | 463909.1 | 3240.0001 | 5 | 50 | 3.337705 | -2.281999 | 2.549838 | 2.053644 | 11.07098 | 7.3905
2018-04-24 00:35 | 464029.1 | 3360.0015 | 5 | 50 | 3.313592 | -2.28188 | 2.549838 | 2.129706 | 11.07098 | 7.643479
2018-04-24 00:37 | 464149.1 | 3480.001 | 5 | 50 | 3.285392 | -2.281915 | 2.549838 | 2.205761 | 11.07098 | 7.894453
2018-04-24 00:39 | 464269.1 | 3600.0009 | 5 | 50 | 3.250922 | -2.281841 | 2.549838 | 2.281817 | 11.07098 | 8.143064
2018-04-24 00:41 | 464389.1 | 3720.0007 | 5 | 50 | 3.206851 | -2.281947 | 2.549838 | 2.357882 | 11.07098 | 8.38874
2018-04-24 00:43 | 464509.1 | 3840.0011 | 5 | 50 | 3.147924 | -2.281812 | 2.549838 | 2.433943 | 11.07098 | 8.630535
2018-04-24 00:45 | 464629.1 | 3960.0008 | 5 | 50 | 3.062624 | -2.281861 | 2.549838 | 2.509996 | 11.07098 | 8.866924
2018-04-24 00:46 | 464691.5 | 4022.3606 | 5 | 50 | 3 | -2.281898 | 2.549838 | 2.54952 | 11.07098 | 8.98679
2018-04-24 00:48 | 464811.5 | 120.0006 | 6 | 50 | 3.57649 | 0 | 2.549838 | 2.54952 | 11.07098 | 8.98679
2018-04-24 00:50 | 464931.5 | 240.0004 | 6 | 50 | 3.614092 | 0 | 2.549838 | 2.54952 | 11.07098 | 8.98679
2018-04-24 00:51 | 464991.5 | 300.0018 | 6 | 50 | 3.624211 | 0 | 2.549838 | 2.54952 | 11.07098 | 8.98679
2018-04-24 00:51 | 464991.5 | 0.0026 | 7 | 51 | 3.624557 | 0 | 0 | 0 | 0 | 0
2018-04-24 00:53 | 465111.6 | 120.0008 | 8 | 51 | 4.142445 | 3.260101 | 0.10866 | 0 | 0.4438126 | 0
2018-04-24 00:55 | 465231.6 | 240.0012 | 8 | 51 | 4.175599 | 3.260122 | 0.2173155 | 0 | 0.895786 | 0
2018-04-24 00:57 | 465328.8 | 337.2326 | 8 | 51 | 4.200001 | 3.260134 | 0.3053571 | 0 | 1.264498 | 0

## Statistics_53
Date_Time | Test_Time(s) | Step_Time(s) | Step_Index | Cycle_Index | Voltage(V) | Current(A) | Charge_Capacity(Ah) | Discharge_Capacity(Ah) | Charge_Energy(Wh) | Discharge_Energy(Wh) | ACR(Ohm) | Internal Resistance(Ohm)
2018-04-18 19:19 | 13044.43 | 300.0034 | 6 | 1 | 3.657647 | 0 | 2.679516 | 2.50471 | 11.64799 | 8.743782
2018-04-18 21:52 | 22215.54 | 300.0044 | 6 | 2 | 3.655055 | 0 | 2.524489 | 2.523666 | 10.96589 | 8.830676
2018-04-19 00:25 | 31402.07 | 300.002 | 6 | 3 | 3.653407 | 0 | 2.528534 | 2.529748 | 10.98339 | 8.859524
2018-04-19 02:58 | 40598.86 | 300.0026 | 6 | 4 | 3.651686 | 0 | 2.531624 | 2.533823 | 10.99708 | 8.878654
2018-04-19 05:32 | 49816.57 | 300.0033 | 6 | 5 | 3.64967 | 0 | 2.535366 | 2.538444 | 11.01334 | 8.89798
2018-04-19 08:06 | 59041.79 | 300.0021 | 6 | 6 | 3.649001 | 0 | 2.539509 | 2.539996 | 11.03062 | 8.904841
2018-04-19 10:39 | 68272.42 | 300.0017 | 6 | 7 | 3.647692 | 0 | 2.540377 | 2.542124 | 11.03454 | 8.926744
2018-04-19 13:13 | 77511.42 | 300.0021 | 6 | 8 | 3.64675 | 0 | 2.542794 | 2.544092 | 11.04505 | 8.923941
2018-04-19 15:47 | 86750.31 | 300.0019 | 6 | 9 | 3.646169 | 0 | 2.544654 | 2.54511 | 11.05254 | 8.92873
2018-04-19 18:22 | 96013.36 | 300.0027 | 6 | 10 | 3.643773 | 0 | 2.564311 | 2.5678 | 11.13923 | 9.014863
2018-04-19 20:56 | 105264.2 | 300.0029 | 6 | 11 | 3.642966 | 0 | 2.54955 | 2.550893 | 11.07327 | 8.953402
2018-04-19 23:30 | 114505.4 | 300.0016 | 6 | 12 | 3.643089 | 0 | 2.550892 | 2.55022 | 11.07825 | 8.954372
2018-04-20 02:05 | 123778.1 | 300.002 | 6 | 13 | 3.642102 | 0 | 2.551871 | 2.55243 | 11.08412 | 8.964987
2018-04-20 04:39 | 133032.7 | 300.0043 | 6 | 14 | 3.642015 | 0 | 2.551192 | 2.551069 | 11.08129 | 8.955887
2018-04-20 07:13 | 142283.7 | 300.0022 | 6 | 15 | 3.641316 | 0 | 2.551043 | 2.551764 | 11.07954 | 8.958311
2018-04-20 09:47 | 151543.5 | 300.0017 | 6 | 16 | 3.641351 | 0 | 2.551019 | 2.550431 | 11.08049 | 8.955735
2018-04-20 12:22 | 160814.7 | 300.0035 | 6 | 17 | 3.640554 | 0 | 2.550458 | 2.55144 | 11.07861 | 8.959894
2018-04-20 14:56 | 170074.2 | 300.0016 | 6 | 18 | 3.641645 | 0 | 2.55111 | 2.548576 | 11.08118 | 8.947977
2018-04-20 17:30 | 179327.7 | 300.002 | 6 | 19 | 3.640623 | 0 | 2.549256 | 2.550694 | 11.07332 | 8.956321
2018-04-20 20:05 | 188585.7 | 300.0035 | 6 | 20 | 3.639561 | 0 | 2.54887 | 2.550459 | 11.0712 | 8.957509
2018-04-20 22:39 | 197847.4 | 300.0033 | 6 | 21 | 3.639587 | 0 | 2.550604 | 2.550049 | 11.07844 | 8.957915
2018-04-21 01:13 | 207106.7 | 300.0028 | 6 | 22 | 3.640741 | 0 | 2.550709 | 2.548303 | 11.0805 | 8.948864
2018-04-21 03:48 | 216367 | 300.0011 | 6 | 23 | 3.639351 | 0 | 2.54849 | 2.550544 | 11.07078 | 8.9602
2018-04-21 06:22 | 225620.4 | 300.0027 | 6 | 24 | 3.63894 | 0 | 2.547954 | 2.548379 | 11.06817 | 8.950359
2018-04-21 08:56 | 234874.8 | 300.003 | 6 | 25 | 3.639684 | 0 | 2.549003 | 2.547375 | 11.07211 | 8.946553
2018-04-21 11:30 | 244135.1 | 300.0031 | 6 | 26 | 3.639561 | 0 | 2.548861 | 2.548872 | 11.07236 | 8.955326
2018-04-21 14:05 | 253390.5 | 300.0033 | 6 | 27 | 3.638779 | 0 | 2.546972 | 2.548186 | 11.06495 | 8.951525
2018-04-21 16:39 | 262643.7 | 300.0027 | 6 | 28 | 3.63797 | 0 | 2.548702 | 2.549817 | 11.07046 | 8.957927
2018-04-21 19:13 | 271899.3 | 300.004 | 6 | 29 | 3.639023 | 0 | 2.549538 | 2.547493 | 11.07541 | 8.950146
2018-04-21 21:48 | 281169.4 | 300.0027 | 6 | 30 | 3.638646 | 0 | 2.548506 | 2.548909 | 11.07174 | 8.956243
2018-04-22 00:22 | 290435.1 | 300.003 | 6 | 31 | 3.638736 | 0 | 2.549015 | 2.548673 | 11.07358 | 8.953107
2018-04-22 02:56 | 299688.9 | 300.0042 | 6 | 32 | 3.638067 | 0 | 2.547895 | 2.54861 | 11.0676 | 8.95396
2018-04-22 05:31 | 308953.6 | 300.0021 | 6 | 33 | 3.637113 | 0 | 2.548978 | 2.550203 | 11.073 | 8.962465
2018-04-22 08:05 | 318218.2 | 300.0017 | 6 | 34 | 3.63746 | 0 | 2.548126 | 2.547461 | 11.06989 | 8.949286
2018-04-22 10:40 | 327485.8 | 300.0034 | 6 | 35 | 3.63757 | 0 | 2.54923 | 2.548663 | 11.07499 | 8.954017
2018-04-22 13:14 | 336752 | 300.0014 | 6 | 36 | 3.636858 | 0 | 2.548533 | 2.54955 | 11.07224 | 8.956901
2018-04-22 15:49 | 346018 | 300.0032 | 6 | 37 | 3.636385 | 0 | 2.548213 | 2.548856 | 11.06954 | 8.954878
2018-04-22 18:23 | 355286.4 | 300.0024 | 6 | 38 | 3.636493 | 0 | 2.548725 | 2.548197 | 11.07164 | 8.952509
2018-04-22 20:57 | 364552.9 | 300.0031 | 6 | 39 | 3.637362 | 0 | 2.547711 | 2.547201 | 11.06891 | 8.94857
2018-04-22 23:32 | 373818.5 | 300.0024 | 6 | 40 | 3.63658 | 0 | 2.546409 | 2.547358 | 11.06351 | 8.949157
2018-04-23 02:06 | 383084.8 | 300.0024 | 6 | 41 | 3.63605 | 0 | 2.547019 | 2.547712 | 11.06441 | 8.950299
2018-04-23 04:41 | 392352.4 | 300.0013 | 6 | 42 | 3.636591 | 0 | 2.548164 | 2.546938 | 11.06956 | 8.948049
2018-04-23 07:15 | 401622.6 | 300.0033 | 6 | 43 | 3.6362 | 0 | 2.546721 | 2.547096 | 11.0642 | 8.949105
2018-04-23 09:50 | 410896.1 | 300.0043 | 6 | 44 | 3.633563 | 0 | 2.545991 | 2.549814 | 11.06207 | 8.979842
2018-04-23 12:24 | 420163.7 | 300.002 | 6 | 45 | 3.635214 | 0 | 2.550239 | 2.547779 | 11.07749 | 8.950921
2018-04-23 14:59 | 429434.1 | 300.0022 | 6 | 46 | 3.63548 | 0 | 2.548411 | 2.547781 | 11.07053 | 8.951519
2018-04-23 17:33 | 438687.7 | 300.0031 | 6 | 47 | 3.633512 | 0 | 2.548196 | 2.551742 | 11.01577 | 8.964884
2018-04-23 20:08 | 448001.4 | 300.0055 | 6 | 48 | 3.632209 | 0 | 2.557379 | 2.558835 | 11.10966 | 8.992554
2018-04-23 22:43 | 457286.7 | 300.0055 | 6 | 49 | 3.633174 | 0 | 2.556566 | 2.55482 | 11.1049 | 8.979291
2018-04-24 01:17 | 466550.6 | 300.0024 | 6 | 50 | 3.63574 | 0 | 2.552122 | 2.547549 | 11.0867 | 8.952215
2018-04-24 01:22 | 466847.3 | 296.6816 | 8 | 51 | 4.200004 | 3.260002 | 0.2686065 | 0 | 1.11375 | 0

## Channel_53_1
Date_Time | Test_Time(s) | Step_Time(s) | Step_Index | Cycle_Index | Voltage(V) | Current(A) | Charge_Capacity(Ah) | Discharge_Capacity(Ah) | Charge_Energy(Wh) | Discharge_Energy(Wh) | ACR(Ohm) | Internal Resistance(Ohm)
2018-04-18 15:44 | 120.0016 | 120.0014 | 1 | 1 | 3.473463 | 0 | 0 | 0 | 0 | 0
2018-04-18 15:46 | 240.0001 | 239.9999 | 1 | 1 | 3.474804 | 0 | 0 | 0 | 0 | 0
2018-04-18 15:48 | 360.0011 | 360.0009 | 1 | 1 | 3.475546 | 0 | 0 | 0 | 0 | 0
2018-04-18 15:50 | 480.001 | 480.0008 | 1 | 1 | 3.475898 | 0 | 0 | 0 | 0 | 0
2018-04-18 15:52 | 600.0012 | 600.001 | 1 | 1 | 3.476046 | 0 | 0 | 0 | 0 | 0
2018-04-18 15:54 | 720.0014 | 720.0012 | 1 | 1 | 3.476107 | 0 | 0 | 0 | 0 | 0
2018-04-18 15:56 | 840.0001 | 839.9999 | 1 | 1 | 3.476047 | 0 | 0 | 0 | 0 | 0
2018-04-18 15:58 | 960.0012 | 960.001 | 1 | 1 | 3.476051 | 0 | 0 | 0 | 0 | 0
2018-04-18 16:00 | 1080.0015 | 1080.0013 | 1 | 1 | 3.476031 | 0 | 0 | 0 | 0 | 0
2018-04-18 16:02 | 1200.0016 | 1200.0014 | 1 | 1 | 3.476033 | 0 | 0 | 0 | 0 | 0
2018-04-18 16:04 | 1320.0006 | 1320.0004 | 1 | 1 | 3.476046 | 0 | 0 | 0 | 0 | 0
2018-04-18 16:06 | 1440.0001 | 1439.9999 | 1 | 1 | 3.476056 | 0 | 0 | 0 | 0 | 0
2018-04-18 16:08 | 1560.0002 | 1560 | 1 | 1 | 3.476117 | 0 | 0 | 0 | 0 | 0
2018-04-18 16:10 | 1680.0003 | 1680.0001 | 1 | 1 | 3.476108 | 0 | 0 | 0 | 0 | 0
2018-04-18 16:12 | 1800.0015 | 1800.0013 | 1 | 1 | 3.476158 | 0 | 0 | 0 | 0 | 0
2018-04-18 16:14 | 1920.0012 | 1920.001 | 1 | 1 | 3.47618 | 0 | 0 | 0 | 0 | 0
2018-04-18 16:16 | 2040.0014 | 2040.0012 | 1 | 1 | 3.476243 | 0 | 0 | 0 | 0 | 0
2018-04-18 16:18 | 2160.0001 | 2159.9999 | 1 | 1 | 3.476246 | 0 | 0 | 0 | 0 | 0
2018-04-18 16:20 | 2280.0006 | 2280.0004 | 1 | 1 | 3.476255 | 0 | 0 | 0 | 0 | 0
2018-04-18 16:22 | 2400.0001 | 2399.9999 | 1 | 1 | 3.476264 | 0 | 0 | 0 | 0 | 0
2018-04-18 16:24 | 2520.0013 | 2520.0011 | 1 | 1 | 3.476261 | 0 | 0 | 0 | 0 | 0
2018-04-18 16:26 | 2640.0009 | 2640.0007 | 1 | 1 | 3.476268 | 0 | 0 | 0 | 0 | 0
2018-04-18 16:28 | 2760.0006 | 2760.0004 | 1 | 1 | 3.476314 | 0 | 0 | 0 | 0 | 0
2018-04-18 16:30 | 2880.0001 | 2879.9999 | 1 | 1 | 3.476347 | 0 | 0 | 0 | 0 | 0
2018-04-18 16:32 | 3000.0012 | 3000.001 | 1 | 1 | 3.47636 | 0 | 0 | 0 | 0 | 0
2018-04-18 16:34 | 3120.0005 | 3120.0003 | 1 | 1 | 3.476401 | 0 | 0 | 0 | 0 | 0
2018-04-18 16:36 | 3240.001 | 3240.0008 | 1 | 1 | 3.476398 | 0 | 0 | 0 | 0 | 0
2018-04-18 16:38 | 3360.0004 | 3360.0002 | 1 | 1 | 3.476387 | 0 | 0 | 0 | 0 | 0
2018-04-18 16:40 | 3480.0013 | 3480.0011 | 1 | 1 | 3.476419 | 0 | 0 | 0 | 0 | 0
2018-04-18 16:42 | 3600.0014 | 3600.0012 | 1 | 1 | 3.476415 | 0 | 0 | 0 | 0 | 0
2018-04-18 16:42 | 3600.0031 | 3600.0029 | 1 | 1 | 3.476415 | 0 | 0 | 0 | 0 | 0
2018-04-18 16:44 | 3720.086692 | 120.002 | 2 | 1 | 4.200177 | 3.485132 | 0.13796 | 6.063e-09 | 0.5741878 | 2.1077e-08
2018-04-18 16:46 | 3840.087092 | 240.0024 | 2 | 1 | 4.200208 | 3.310204 | 0.2516031 | 6.063e-09 | 1.051504 | 2.1077e-08
2018-04-18 16:46 | 3862.336792 | 262.2521 | 2 | 1 | 4.20021 | 3.259998 | 0.2719027 | 6.063e-09 | 1.136766 | 2.1077e-08
2018-04-18 16:48 | 3982.35146 | 120.0004 | 3 | 1 | 4.229675 | 3.25997 | 0.3801726 | 6.063e-09 | 1.593014 | 2.1077e-08
2018-04-18 16:50 | 4102.35186 | 240.0008 | 3 | 1 | 4.258752 | 3.259998 | 0.4888377 | 6.063e-09 | 2.054251 | 2.1077e-08
2018-04-18 16:52 | 4222.35126 | 360.0002 | 3 | 1 | 4.283248 | 3.259918 | 0.5974923 | 6.063e-09 | 2.518344 | 2.1077e-08
2018-04-18 16:54 | 4342.35246 | 480.0014 | 3 | 1 | 4.305655 | 3.260002 | 0.706159 | 6.063e-09 | 2.98501 | 2.1077e-08
2018-04-18 16:56 | 4462.35266 | 600.0016 | 3 | 1 | 4.328747 | 3.260002 | 0.8148254 | 6.063e-09 | 3.45413 | 2.1077e-08
2018-04-18 16:58 | 4582.35146 | 720.0004 | 3 | 1 | 4.353197 | 3.25996 | 0.9234994 | 6.063e-09 | 3.925871 | 2.1077e-08
2018-04-18 17:00 | 4702.35256 | 840.0015 | 3 | 1 | 4.379452 | 3.260025 | 1.032152 | 6.063e-09 | 4.400272 | 2.1077e-08
2018-04-18 17:02 | 4822.35216 | 960.0011 | 3 | 1 | 4.400149 | 3.186726 | 1.140511 | 6.063e-09 | 4.87622 | 2.1077e-08
2018-04-18 17:04 | 4942.35336 | 1080.0023 | 3 | 1 | 4.400095 | 2.949987 | 1.242723 | 6.063e-09 | 5.325968 | 2.1077e-08
2018-04-18 17:06 | 5062.35276 | 1200.0017 | 3 | 1 | 4.400141 | 2.739632 | 1.337483 | 6.063e-09 | 5.742928 | 2.1077e-08
2018-04-18 17:08 | 5182.35316 | 1320.0021 | 3 | 1 | 4.400185 | 2.551355 | 1.425579 | 6.063e-09 | 6.130561 | 2.1077e-08
2018-04-18 17:10 | 5302.35236 | 1440.0013 | 3 | 1 | 4.400166 | 2.387226 | 1.507804 | 6.063e-09 | 6.492363 | 2.1077e-08
2018-04-18 17:12 | 5422.35236 | 1560.0013 | 3 | 1 | 4.400123 | 2.24579 | 1.58494 | 6.063e-09 | 6.831771 | 2.1077e-08
2018-04-18 17:14 | 5542.35286 | 1680.0018 | 3 | 1 | 4.400179 | 2.122686 | 1.657675 | 6.063e-09 | 7.151814 | 2.1077e-08
2018-04-18 17:16 | 5662.35396 | 1800.0029 | 3 | 1 | 4.400137 | 2.009174 | 1.726472 | 6.063e-09 | 7.454528 | 2.1077e-08
2018-04-18 17:18 | 5782.35166 | 1920.0006 | 3 | 1 | 4.400093 | 1.909204 | 1.791749 | 6.063e-09 | 7.741752 | 2.1077e-08
2018-04-18 17:20 | 5902.35196 | 2040.0009 | 3 | 1 | 4.40005 | 1.817997 | 1.853855 | 6.063e-09 | 8.015026 | 2.1077e-08
2018-04-18 17:22 | 6022.35386 | 2160.0028 | 3 | 1 | 4.400069 | 1.734982 | 1.91308 | 6.063e-09 | 8.27562 | 2.1077e-08
2018-04-18 17:24 | 6142.35216 | 2280.0011 | 3 | 1 | 4.400126 | 1.658356 | 1.969622 | 6.063e-09 | 8.524409 | 2.1077e-08
2018-04-18 17:26 | 6262.35206 | 2400.001 | 3 | 1 | 4.400109 | 1.583977 | 2.02364 | 6.063e-09 | 8.762094 | 2.1077e-08
2018-04-18 17:28 | 6382.35156 | 2520.0005 | 3 | 1 | 4.400025 | 1.512148 | 2.07523 | 6.063e-09 | 8.989096 | 2.1077e-08
2018-04-18 17:30 | 6502.35346 | 2640.0024 | 3 | 1 | 4.400085 | 1.444255 | 2.124508 | 6.063e-09 | 9.205923 | 2.1077e-08
2018-04-18 17:32 | 6622.35206 | 2760.001 | 3 | 1 | 4.400075 | 1.379984 | 2.171569 | 6.063e-09 | 9.412994 | 2.1077e-08
2018-04-18 17:34 | 6742.35316 | 2880.0021 | 3 | 1 | 4.400084 | 1.319184 | 2.216534 | 6.063e-09 | 9.610844 | 2.1077e-08
2018-04-18 17:36 | 6862.35276 | 3000.0017 | 3 | 1 | 4.400025 | 1.260382 | 2.259507 | 6.063e-09 | 9.799929 | 2.1077e-08
2018-04-18 17:38 | 6982.35156 | 3120.0005 | 3 | 1 | 4.400086 | 1.203716 | 2.300574 | 6.063e-09 | 9.980623 | 2.1077e-08
2018-04-18 17:40 | 7102.35356 | 3240.0025 | 3 | 1 | 4.400023 | 1.148644 | 2.339769 | 6.063e-09 | 10.15308 | 2.1077e-08
2018-04-18 17:42 | 7222.35126 | 3360.0002 | 3 | 1 | 4.40008 | 1.095643 | 2.377168 | 6.063e-09 | 10.31764 | 2.1077e-08
2018-04-18 17:44 | 7342.35316 | 3480.0021 | 3 | 1 | 4.400019 | 1.04473 | 2.412839 | 6.063e-09 | 10.4746 | 2.1077e-08
2018-04-18 17:46 | 7462.35266 | 3600.0016 | 3 | 1 | 4.400098 | 0.9962282 | 2.446848 | 6.063e-09 | 10.62424 | 2.1077e-08
2018-04-18 17:48 | 7582.35136 | 3720.0003 | 3 | 1 | 4.40006 | 0.9487495 | 2.479259 | 6.063e-09 | 10.76685 | 2.1077e-08
2018-04-18 17:50 | 7702.35236 | 3840.0013 | 3 | 1 | 4.400089 | 0.9043312 | 2.510127 | 6.063e-09 | 10.90267 | 2.1077e-08
2018-04-18 17:52 | 7822.35346 | 3960.0024 | 3 | 1 | 4.400065 | 0.860857 | 2.539523 | 6.063e-09 | 11.03202 | 2.1077e-08
2018-04-18 17:54 | 7942.35266 | 4080.0016 | 3 | 1 | 4.400084 | 0.8193388 | 2.567505 | 6.063e-09 | 11.15514 | 2.1077e-08
2018-04-18 17:56 | 8062.35146 | 4200.0004 | 3 | 1 | 4.400043 | 0.7792406 | 2.594135 | 6.063e-09 | 11.27231 | 2.1077e-08
2018-04-18 17:58 | 8182.35346 | 4320.0024 | 3 | 1 | 4.400082 | 0.7422152 | 2.619483 | 6.063e-09 | 11.38384 | 2.1077e-08
2018-04-18 18:00 | 8302.35146 | 4440.0004 | 3 | 1 | 4.400098 | 0.7068529 | 2.643607 | 6.063e-09 | 11.48999 | 2.1077e-08
2018-04-18 18:02 | 8422.35246 | 4560.0014 | 3 | 1 | 4.400084 | 0.6722918 | 2.666575 | 6.063e-09 | 11.59105 | 2.1077e-08
2018-04-18 18:03 | 8492.69226 | 4630.3412 | 3 | 1 | 4.399975 | 0.6519995 | 2.679515 | 6.063e-09 | 11.64799 | 2.1077e-08
2018-04-18 18:05 | 8612.736612 | 120.0004 | 4 | 1 | 4.281052 | 0 | 2.679516 | 6.063e-09 | 11.64799 | 2.1077e-08
2018-04-18 18:07 | 8732.736912 | 240.0007 | 4 | 1 | 4.267318 | 0 | 2.679516 | 6.063e-09 | 11.64799 | 2.1077e-08
2018-04-18 18:08 | 8792.737912 | 300.0017 | 4 | 1 | 4.263481 | 0 | 2.679516 | 6.063e-09 | 11.64799 | 2.1077e-08
2018-04-18 18:10 | 8912.817664 | 120.0003 | 5 | 1 | 3.898273 | -2.281896 | 2.679516 | 0.0760595 | 11.64799 | 0.3004021
2018-04-18 18:12 | 9032.818164 | 240.0008 | 5 | 1 | 3.852117 | -2.281835 | 2.679516 | 0.1521208 | 11.64799 | 0.5950267
2018-04-18 18:14 | 9152.817664 | 360.0003 | 5 | 1 | 3.815015 | -2.281973 | 2.679516 | 0.2281826 | 11.64799 | 0.8865942
2018-04-18 18:16 | 9272.817964 | 480.0006 | 5 | 1 | 3.780445 | -2.281904 | 2.679516 | 0.3042357 | 11.64799 | 1.175412
2018-04-18 18:18 | 9392.817564 | 600.0002 | 5 | 1 | 3.747112 | -2.281918 | 2.679516 | 0.3802988 | 11.64799 | 1.461691
2018-04-18 18:20 | 9512.818564 | 720.0012 | 5 | 1 | 3.715126 | -2.281904 | 2.679516 | 0.456366 | 11.64799 | 1.745495
2018-04-18 18:22 | 9632.817964 | 840.0006 | 5 | 1 | 3.684971 | -2.281852 | 2.679516 | 0.5324287 | 11.64799 | 2.026919
2018-04-18 18:24 | 9752.818464 | 960.0011 | 5 | 1 | 3.656916 | -2.282046 | 2.679516 | 0.60849 | 11.64799 | 2.306124
2018-04-18 18:26 | 9872.817864 | 1080.0005 | 5 | 1 | 3.630844 | -2.281898 | 2.679516 | 0.6845589 | 11.64799 | 2.583301
2018-04-18 18:28 | 9992.818464 | 1200.0011 | 5 | 1 | 3.606525 | -2.281846 | 2.679516 | 0.7606155 | 11.64799 | 2.858518
2018-04-18 18:30 | 10112.82 | 1320.0009 | 5 | 1 | 3.583283 | -2.281858 | 2.679516 | 0.8366777 | 11.64799 | 3.131945
2018-04-18 18:32 | 10232.82 | 1440.0011 | 5 | 1 | 3.561364 | -2.281894 | 2.679516 | 0.912744 | 11.64799 | 3.403675
2018-04-18 18:34 | 10352.82 | 1560.0016 | 5 | 1 | 3.540454 | -2.281951 | 2.679516 | 0.9887999 | 11.64799 | 3.673731
2018-04-18 18:36 | 10472.82 | 1680 | 5 | 1 | 3.520549 | -2.281799 | 2.679516 | 1.064866 | 11.64799 | 3.942276
2018-04-18 18:38 | 10592.82 | 1800.0011 | 5 | 1 | 3.501686 | -2.281853 | 2.679516 | 1.140925 | 11.64799 | 4.20932
2018-04-18 18:40 | 10712.82 | 1920.0008 | 5 | 1 | 3.483786 | -2.281875 | 2.679516 | 1.216995 | 11.64799 | 4.47501
2018-04-18 18:42 | 10832.82 | 2040.0004 | 5 | 1 | 3.466641 | -2.281951 | 2.679516 | 1.29305 | 11.64799 | 4.739312
2018-04-18 18:44 | 10952.82 | 2160.0014 | 5 | 1 | 3.45008 | -2.281874 | 2.679516 | 1.36912 | 11.64799 | 5.002385
2018-04-18 18:46 | 11072.82 | 2280.0009 | 5 | 1 | 3.433779 | -2.282199 | 2.679516 | 1.445173 | 11.64799 | 5.264151
2018-04-18 18:48 | 11192.82 | 2400.0012 | 5 | 1 | 3.417904 | -2.281896 | 2.679516 | 1.521243 | 11.64799 | 5.524757
2018-04-18 18:50 | 11312.82 | 2520.0008 | 5 | 1 | 3.401848 | -2.281861 | 2.679516 | 1.597309 | 11.64799 | 5.78413
2018-04-18 18:52 | 11432.82 | 2640.0003 | 5 | 1 | 3.38595 | -2.281863 | 2.679516 | 1.673359 | 11.64799 | 6.042234
2018-04-18 18:54 | 11552.82 | 2760.0007 | 5 | 1 | 3.369342 | -2.282171 | 2.679516 | 1.749425 | 11.64799 | 6.299169
2018-04-18 18:56 | 11672.82 | 2880.001 | 5 | 1 | 3.351142 | -2.2819 | 2.679516 | 1.825496 | 11.64799 | 6.554794
2018-04-18 18:58 | 11792.82 | 3000.0013 | 5 | 1 | 3.331232 | -2.282085 | 2.679516 | 1.901558 | 11.64799 | 6.808943
2018-04-18 19:00 | 11912.82 | 3120.0009 | 5 | 1 | 3.309489 | -2.281913 | 2.679516 | 1.977617 | 11.64799 | 7.0615
2018-04-18 19:02 | 12032.82 | 3240.0006 | 5 | 1 | 3.285123 | -2.281892 | 2.679516 | 2.053679 | 11.64799 | 7.312321
2018-04-18 19:04 | 12152.82 | 3360.0001 | 5 | 1 | 3.257205 | -2.282168 | 2.679516 | 2.129737 | 11.64799 | 7.561146
2018-04-18 19:06 | 12272.82 | 3480.001 | 5 | 1 | 3.225126 | -2.281913 | 2.679516 | 2.205796 | 11.64799 | 7.807694
2018-04-18 19:08 | 12392.82 | 3600.0005 | 5 | 1 | 3.186496 | -2.281858 | 2.679516 | 2.281862 | 11.64799 | 8.051598
2018-04-18 19:10 | 12512.82 | 3720.001 | 5 | 1 | 3.138718 | -2.281894 | 2.679516 | 2.357934 | 11.64799 | 8.292254
2018-04-18 19:12 | 12632.82 | 3840.0013 | 5 | 1 | 3.077254 | -2.281857 | 2.679516 | 2.433988 | 11.64799 | 8.528732
2018-04-18 19:14 | 12744.39 | 3951.5685 | 5 | 1 | 2.999999 | -2.281965 | 2.679516 | 2.50471 | 11.64799 | 8.743782
2018-04-18 19:16 | 12864.43 | 120.0011 | 6 | 1 | 3.616117 | 0 | 2.679516 | 2.50471 | 11.64799 | 8.743782
2018-04-18 19:18 | 12984.43 | 240.0007 | 6 | 1 | 3.64949 | 0 | 2.679516 | 2.50471 | 11.64799 | 8.743782
2018-04-18 19:19 | 13044.43 | 300.0034 | 6 | 1 | 3.657647 | 0 | 2.679516 | 2.50471 | 11.64799 | 8.743782
2018-04-18 19:19 | 13044.44154 | 0.0029 | 7 | 2 | 3.657548 | 0 | 0 | 0 | 0 | 0
2018-04-18 19:21 | 13164.53 | 120.0021 | 2 | 2 | 4.200258 | 3.660851 | 0.1369736 | 0 | 0.5741416 | 0
2018-04-18 19:23 | 13284.52 | 240.0007 | 2 | 2 | 4.200203 | 3.330629 | 0.2533107 | 0 | 1.062779 | 0
2018-04-18 19:23 | 13313.05 | 268.5274 | 2 | 2 | 4.200235 | 3.259991 | 0.2793998 | 0 | 1.172359 | 0
2018-04-18 19:25 | 13433.06506 | 120.0004 | 3 | 2 | 4.226643 | 3.259983 | 0.3876946 | 0 | 1.628614 | 0
2018-04-18 19:27 | 13553.06626 | 240.0016 | 3 | 2 | 4.249654 | 3.260069 | 0.4963617 | 0 | 2.089181 | 0
2018-04-18 19:29 | 13673.06576 | 360.0011 | 3 | 2 | 4.272594 | 3.260019 | 0.6050241 | 0 | 2.55219 | 0
2018-04-18 19:31 | 13793.06536 | 480.0007 | 3 | 2 | 4.297679 | 3.260029 | 0.7136733 | 0 | 3.017739 | 0
2018-04-18 19:33 | 13913.06566 | 600.001 | 3 | 2 | 4.32544 | 3.259983 | 0.822337 | 0 | 3.486225 | 0
2018-04-18 19:35 | 14033.06596 | 720.0013 | 3 | 2 | 4.35535 | 3.259972 | 0.9310023 | 0 | 3.95786 | 0
2018-04-18 19:37 | 14153.06466 | 840 | 3 | 2 | 4.386739 | 3.260017 | 1.039669 | 0 | 4.432834 | 0
2018-04-18 19:39 | 14273.06476 | 960.0001 | 3 | 2 | 4.400225 | 3.082359 | 1.146497 | 0 | 4.902593 | 0
2018-04-18 19:41 | 14393.06636 | 1080.0017 | 3 | 2 | 4.400154 | 2.829508 | 1.244934 | 0 | 5.335731 | 0
2018-04-18 19:43 | 14513.06606 | 1200.0014 | 3 | 2 | 4.400182 | 2.609924 | 1.335469 | 0 | 5.7341 | 0
2018-04-18 19:45 | 14633.06596 | 1320.0013 | 3 | 2 | 4.400145 | 2.42207 | 1.419235 | 0 | 6.102681 | 0
2018-04-18 19:47 | 14753.06696 | 1440.0023 | 3 | 2 | 4.400146 | 2.261497 | 1.49724 | 0 | 6.445914 | 0
2018-04-18 19:49 | 14873.06646 | 1560.0018 | 3 | 2 | 4.400153 | 2.124416 | 1.57028 | 0 | 6.767299 | 0
2018-04-18 19:51 | 14993.06496 | 1680.0003 | 3 | 2 | 4.40015 | 2.004816 | 1.639029 | 0 | 7.069802 | 0
2018-04-18 19:53 | 15113.06646 | 1800.0018 | 3 | 2 | 4.400109 | 1.896172 | 1.704003 | 0 | 7.355697 | 0
2018-04-18 19:55 | 15233.06636 | 1920.0017 | 3 | 2 | 4.400122 | 1.798691 | 1.765544 | 0 | 7.626484 | 0
2018-04-18 19:57 | 15353.06516 | 2040.0005 | 3 | 2 | 4.400062 | 1.708483 | 1.823971 | 0 | 7.883565 | 0
2018-04-18 19:59 | 15473.06636 | 2160.0017 | 3 | 2 | 4.400143 | 1.626507 | 1.879522 | 0 | 8.127995 | 0
2018-04-18 20:01 | 15593.06496 | 2280.0003 | 3 | 2 | 4.400105 | 1.548763 | 1.932406 | 0 | 8.360687 | 0
2018-04-18 20:03 | 15713.06716 | 2400.0025 | 3 | 2 | 4.400081 | 1.475157 | 1.982791 | 0 | 8.582386 | 0
2018-04-18 20:05 | 15833.06596 | 2520.0013 | 3 | 2 | 4.400089 | 1.404311 | 2.03077 | 0 | 8.793496 | 0
2018-04-18 20:07 | 15953.06556 | 2640.0009 | 3 | 2 | 4.400047 | 1.337008 | 2.076436 | 0 | 8.994434 | 0
2018-04-18 20:09 | 16073.06686 | 2760.0022 | 3 | 2 | 4.400064 | 1.273692 | 2.119939 | 0 | 9.18585 | 0
2018-04-18 20:11 | 16193.06476 | 2880.0001 | 3 | 2 | 4.400092 | 1.213628 | 2.161368 | 0 | 9.368141 | 0
2018-04-18 20:13 | 16313.06506 | 3000.0004 | 3 | 2 | 4.400065 | 1.154718 | 2.200821 | 0 | 9.541736 | 0
2018-04-18 20:15 | 16433.06476 | 3120.0001 | 3 | 2 | 4.400063 | 1.098427 | 2.238366 | 0 | 9.706938 | 0
2018-04-18 20:17 | 16553.06646 | 3240.0018 | 3 | 2 | 4.400128 | 1.044187 | 2.274054 | 0 | 9.863967 | 0
2018-04-18 20:19 | 16673.06616 | 3360.0015 | 3 | 2 | 4.400086 | 0.991643 | 2.307968 | 0 | 10.01319 | 0
2018-04-18 20:21 | 16793.06496 | 3480.0003 | 3 | 2 | 4.400075 | 0.9420099 | 2.340181 | 0 | 10.15493 | 0
2018-04-18 20:23 | 16913.06526 | 3600.0006 | 3 | 2 | 4.400081 | 0.8943892 | 2.370777 | 0 | 10.28955 | 0
2018-04-18 20:25 | 17033.06646 | 3720.0018 | 3 | 2 | 4.400077 | 0.8498087 | 2.399835 | 0 | 10.41741 | 0
2018-04-18 20:27 | 17153.06526 | 3840.0006 | 3 | 2 | 4.39996 | 0.8062897 | 2.427433 | 0 | 10.53884 | 0
2018-04-18 20:29 | 17273.06686 | 3960.0022 | 3 | 2 | 4.400071 | 0.7653389 | 2.453628 | 0 | 10.6541 | 0
2018-04-18 20:31 | 17393.06586 | 4080.0012 | 3 | 2 | 4.400079 | 0.7259111 | 2.478463 | 0 | 10.76338 | 0
2018-04-18 20:33 | 17513.06656 | 4200.0019 | 3 | 2 | 4.40004 | 0.6877718 | 2.502017 | 0 | 10.86702 | 0
2018-04-18 20:35 | 17633.06506 | 4320.0004 | 3 | 2 | 4.400059 | 0.6522417 | 2.524339 | 0 | 10.96524 | 0
2018-04-18 20:35 | 17633.88426 | 4320.8196 | 3 | 2 | 4.400086 | 0.6519947 | 2.524488 | 0 | 10.96589 | 0
2018-04-18 20:37 | 17753.93 | 120.0003 | 4 | 2 | 4.282736 | 0 | 2.524489 | 0 | 10.96589 | 0
2018-04-18 20:39 | 17873.93 | 240.0004 | 4 | 2 | 4.26943 | 0 | 2.524489 | 0 | 10.96589 | 0
2018-04-18 20:40 | 17933.93 | 300.0045 | 4 | 2 | 4.265775 | 0 | 2.524489 | 0 | 10.96589 | 0
2018-04-18 20:42 | 18054.01 | 120.0016 | 5 | 2 | 3.908599 | -2.281843 | 2.524489 | 0.0760574 | 10.96589 | 0.3010592
2018-04-18 20:44 | 18174.01 | 240.0007 | 5 | 2 | 3.86344 | -2.281867 | 2.524489 | 0.1521129 | 10.96589 | 0.5964965
2018-04-18 20:46 | 18294.01 | 360.0001 | 5 | 2 | 3.826632 | -2.281961 | 2.524489 | 0.2281818 | 10.96589 | 0.888967
2018-04-18 20:48 | 18414.01 | 480.001 | 5 | 2 | 3.792111 | -2.281929 | 2.524489 | 0.304236 | 10.96589 | 1.178674
2018-04-18 20:50 | 18534.01 | 600.0004 | 5 | 2 | 3.759155 | -2.28185 | 2.524489 | 0.3803011 | 10.96589 | 1.465858
2018-04-18 20:52 | 18654.01 | 720.0013 | 5 | 2 | 3.727559 | -2.281902 | 2.524489 | 0.4563697 | 10.96589 | 1.750599
2018-04-18 20:54 | 18774.01 | 840.0007 | 5 | 2 | 3.69713 | -2.281865 | 2.524489 | 0.532425 | 10.96589 | 2.032932
2018-04-18 20:56 | 18894.01 | 960.001 | 5 | 2 | 3.668531 | -2.281843 | 2.524489 | 0.6084874 | 10.96589 | 2.313043
2018-04-18 20:58 | 19014.01 | 1080.0004 | 5 | 2 | 3.641828 | -2.281889 | 2.524489 | 0.684557 | 10.96589 | 2.591079
2018-04-18 21:00 | 19134.01 | 1200.0005 | 5 | 2 | 3.616949 | -2.281861 | 2.524489 | 0.7606169 | 10.96589 | 2.867118
2018-04-18 21:02 | 19254.01 | 1320.0009 | 5 | 2 | 3.593892 | -2.281837 | 2.524489 | 0.8366811 | 10.96589 | 3.141351
2018-04-18 21:04 | 19374.01 | 1440.0003 | 5 | 2 | 3.572384 | -2.281896 | 2.524489 | 0.9127331 | 10.96589 | 3.413847
2018-04-18 21:06 | 19494.01 | 1560.001 | 5 | 2 | 3.551667 | -2.2818 | 2.524489 | 0.9888051 | 10.96589 | 3.684813
2018-04-18 21:08 | 19614.01 | 1680.0013 | 5 | 2 | 3.53164 | -2.281841 | 2.524489 | 1.06486 | 10.96589 | 3.95417
2018-04-18 21:10 | 19734.01 | 1800.0009 | 5 | 2 | 3.512141 | -2.281916 | 2.524489 | 1.14092 | 10.96589 | 4.222038
2018-04-18 21:12 | 19854.01 | 1920.0004 | 5 | 2 | 3.493664 | -2.281867 | 2.524489 | 1.216987 | 10.96589 | 4.488484
2018-04-18 21:14 | 19974.01 | 2040.0012 | 5 | 2 | 3.476171 | -2.282099 | 2.524489 | 1.293053 | 10.96589 | 4.753567
2018-04-18 21:16 | 20094.01 | 2160.0009 | 5 | 2 | 3.4593 | -2.281867 | 2.524489 | 1.36911 | 10.96589 | 5.017313
2018-04-18 21:18 | 20214.01 | 2280.0002 | 5 | 2 | 3.443117 | -2.281929 | 2.524489 | 1.445173 | 10.96589 | 5.279818
2018-04-18 21:20 | 20334.01 | 2400.0013 | 5 | 2 | 3.427263 | -2.281859 | 2.524489 | 1.521239 | 10.96589 | 5.541114
2018-04-18 21:22 | 20454.01 | 2520.0012 | 5 | 2 | 3.411485 | -2.281927 | 2.524489 | 1.597301 | 10.96589 | 5.801197
2018-04-18 21:24 | 20574.01 | 2640.0001 | 5 | 2 | 3.395652 | -2.282055 | 2.524489 | 1.673358 | 10.96589 | 6.060067
2018-04-18 21:26 | 20694.01 | 2760.0006 | 5 | 2 | 3.379237 | -2.281904 | 2.524489 | 1.749425 | 10.96589 | 6.317746
2018-04-18 21:28 | 20814.01 | 2880.0001 | 5 | 2 | 3.361674 | -2.282158 | 2.524489 | 1.82549 | 10.96589 | 6.574131
2018-04-18 21:30 | 20934.01 | 3000.0004 | 5 | 2 | 3.342734 | -2.28192 | 2.524489 | 1.901549 | 10.96589 | 6.829107
2018-04-18 21:32 | 21054.01 | 3120.0015 | 5 | 2 | 3.321527 | -2.28189 | 2.524489 | 1.977611 | 10.96589 | 7.082572
2018-04-18 21:34 | 21174.01 | 3240.0003 | 5 | 2 | 3.297987 | -2.281857 | 2.524489 | 2.053666 | 10.96589 | 7.334317
2018-04-18 21:36 | 21294.01 | 3360.001 | 5 | 2 | 3.271463 | -2.281855 | 2.524489 | 2.129736 | 10.96589 | 7.584212
2018-04-18 21:38 | 21414.01 | 3480.0002 | 5 | 2 | 3.240604 | -2.28189 | 2.524489 | 2.205795 | 10.96589 | 7.831897
2018-04-18 21:40 | 21534.01 | 3600.0015 | 5 | 2 | 3.2033 | -2.281889 | 2.524489 | 2.28186 | 10.96589 | 8.077017
2018-04-18 21:42 | 21654.01 | 3720.001 | 5 | 2 | 3.156925 | -2.281859 | 2.524489 | 2.357919 | 10.96589 | 8.318962
2018-04-18 21:44 | 21774.01 | 3840.0006 | 5 | 2 | 3.097749 | -2.281894 | 2.524489 | 2.433986 | 10.96589 | 8.556949
2018-04-18 21:46 | 21894.01 | 3960.0001 | 5 | 2 | 3.017798 | -2.281958 | 2.524489 | 2.510048 | 10.96589 | 8.7897
2018-04-18 21:47 | 21915.49 | 3981.4811 | 5 | 2 | 2.999999 | -2.282031 | 2.524489 | 2.523664 | 10.96589 | 8.830669
2018-04-18 21:49 | 22035.54 | 120.0012 | 6 | 2 | 3.612388 | 0 | 2.524489 | 2.523666 | 10.96589 | 8.830676
2018-04-18 21:51 | 22155.54 | 240.001 | 6 | 2 | 3.646619 | 0 | 2.524489 | 2.523666 | 10.96589 | 8.830676
2018-04-18 21:52 | 22215.54 | 300.0044 | 6 | 2 | 3.655055 | 0 | 2.524489 | 2.523666 | 10.96589 | 8.830676
2018-04-18 21:52 | 22215.55 | 0.0027 | 7 | 3 | 3.655203 | 0 | 0 | 0 | 0 | 0
2018-04-18 21:54 | 22335.64 | 120.001 | 2 | 3 | 4.200214 | 3.669464 | 0.1373624 | 8.374e-09 | 0.5756872 | 3.0608e-08
2018-04-18 21:56 | 22455.64 | 240.0002 | 2 | 3 | 4.20022 | 3.337757 | 0.2540248 | 8.374e-09 | 1.065692 | 3.0608e-08
2018-04-18 21:56 | 22485.66 | 270.0207 | 2 | 3 | 4.200201 | 3.259995 | 0.2815194 | 8.374e-09 | 1.181174 | 3.0608e-08
2018-04-18 21:58 | 22605.67 | 120.0003 | 3 | 3 | 4.226118 | 3.260057 | 0.3897859 | 8.374e-09 | 1.637268 | 3.0608e-08
2018-04-18 22:00 | 22725.67 | 240.0003 | 3 | 3 | 4.249566 | 3.259987 | 0.4984654 | 8.374e-09 | 2.097851 | 3.0608e-08
2018-04-18 22:02 | 22845.67 | 360.0007 | 3 | 3 | 4.272577 | 3.260033 | 0.6071278 | 8.374e-09 | 2.560848 | 3.0608e-08
2018-04-18 22:04 | 22965.67 | 480.0008 | 3 | 3 | 4.298078 | 3.259954 | 0.7157962 | 8.374e-09 | 3.026505 | 3.0608e-08
2018-04-18 22:06 | 23085.67 | 600.0004 | 3 | 3 | 4.326074 | 3.260044 | 0.8244587 | 8.374e-09 | 3.495046 | 3.0608e-08
2018-04-18 22:08 | 23205.67 | 720.0013 | 3 | 3 | 4.35617 | 3.260052 | 0.9331116 | 8.374e-09 | 3.966704 | 3.0608e-08
2018-04-18 22:10 | 23325.67 | 840 | 3 | 3 | 4.38763 | 3.260036 | 1.041793 | 8.374e-09 | 4.441837 | 3.0608e-08
2018-04-18 22:12 | 23445.67 | 960.0021 | 3 | 3 | 4.400175 | 3.071905 | 1.148407 | 8.374e-09 | 4.910695 | 3.0608e-08
2018-04-18 22:14 | 23565.67 | 1080.0009 | 3 | 3 | 4.400183 | 2.823851 | 1.246618 | 8.374e-09 | 5.342841 | 3.0608e-08
2018-04-18 22:16 | 23685.67 | 1200.0018 | 3 | 3 | 4.400099 | 2.607439 | 1.337066 | 8.374e-09 | 5.740823 | 3.0608e-08
2018-04-18 22:18 | 23805.67 | 1320.0016 | 3 | 3 | 4.400168 | 2.420223 | 1.420759 | 8.374e-09 | 6.109086 | 3.0608e-08
2018-04-18 22:20 | 23925.67 | 1440.0003 | 3 | 3 | 4.400112 | 2.260756 | 1.498703 | 8.374e-09 | 6.452049 | 3.0608e-08
2018-04-18 22:22 | 24045.67 | 1560.0019 | 3 | 3 | 4.400076 | 2.125126 | 1.571744 | 8.374e-09 | 6.773439 | 3.0608e-08
2018-04-18 22:24 | 24165.67 | 1680.0005 | 3 | 3 | 4.400075 | 2.004978 | 1.640538 | 8.374e-09 | 7.076144 | 3.0608e-08
2018-04-18 22:26 | 24285.67 | 1800.0014 | 3 | 3 | 4.40013 | 1.899775 | 1.705593 | 8.374e-09 | 7.36239 | 3.0608e-08
2018-04-18 22:28 | 24405.67 | 1920.002 | 3 | 3 | 4.400155 | 1.801863 | 1.767235 | 8.374e-09 | 7.633621 | 3.0608e-08
2018-04-18 22:30 | 24525.67 | 2040.0011 | 3 | 3 | 4.400101 | 1.711338 | 1.825752 | 8.374e-09 | 7.891104 | 3.0608e-08
2018-04-18 22:32 | 24645.67 | 2160.0017 | 3 | 3 | 4.400062 | 1.627626 | 1.881381 | 8.374e-09 | 8.135875 | 3.0608e-08
2018-04-18 22:34 | 24765.67 | 2280.0007 | 3 | 3 | 4.400143 | 1.551151 | 1.934334 | 8.374e-09 | 8.368875 | 3.0608e-08
2018-04-18 22:36 | 24885.67 | 2400.0028 | 3 | 3 | 4.400042 | 1.477305 | 1.984796 | 8.374e-09 | 8.59091 | 3.0608e-08
2018-04-18 22:38 | 25005.67 | 2520.0003 | 3 | 3 | 4.400115 | 1.407566 | 2.032873 | 8.374e-09 | 8.802453 | 3.0608e-08
2018-04-18 22:40 | 25125.67 | 2640.0016 | 3 | 3 | 4.400045 | 1.340011 | 2.078659 | 8.374e-09 | 9.003912 | 3.0608e-08
2018-04-18 22:42 | 25245.67 | 2760.0006 | 3 | 3 | 4.40011 | 1.276417 | 2.122242 | 8.374e-09 | 9.195684 | 3.0608e-08
2018-04-18 22:44 | 25365.67 | 2880.0031 | 3 | 3 | 4.400059 | 1.215245 | 2.163756 | 8.374e-09 | 9.378346 | 3.0608e-08
2018-04-18 22:46 | 25485.67 | 3000.0009 | 3 | 3 | 4.400093 | 1.157663 | 2.203274 | 8.374e-09 | 9.552228 | 3.0608e-08
2018-04-18 22:48 | 25605.67 | 3120.0008 | 3 | 3 | 4.400077 | 1.100559 | 2.240894 | 8.374e-09 | 9.717756 | 3.0608e-08
2018-04-18 22:50 | 25725.67 | 3240.0004 | 3 | 3 | 4.400062 | 1.046193 | 2.276668 | 8.374e-09 | 9.875167 | 3.0608e-08
2018-04-18 22:52 | 25845.67 | 3360.0003 | 3 | 3 | 4.400069 | 0.9941578 | 2.310663 | 8.374e-09 | 10.02475 | 3.0608e-08
2018-04-18 22:54 | 25965.67 | 3480.0009 | 3 | 3 | 4.400088 | 0.945281 | 2.342971 | 8.374e-09 | 10.16691 | 3.0608e-08
2018-04-18 22:56 | 26085.67 | 3600.0004 | 3 | 3 | 4.399975 | 0.8974085 | 2.373683 | 8.374e-09 | 10.30204 | 3.0608e-08
2018-04-18 22:58 | 26205.67 | 3720.0015 | 3 | 3 | 4.399997 | 0.8509722 | 2.402837 | 8.374e-09 | 10.43032 | 3.0608e-08
2018-04-18 23:00 | 26325.67 | 3840.0021 | 3 | 3 | 4.400054 | 0.8080912 | 2.430485 | 8.374e-09 | 10.55197 | 3.0608e-08
2018-04-18 23:02 | 26445.67 | 3960.0015 | 3 | 3 | 4.400043 | 0.7667055 | 2.456717 | 8.374e-09 | 10.6674 | 3.0608e-08
2018-04-18 23:04 | 26565.67 | 4080.0006 | 3 | 3 | 4.400024 | 0.7266541 | 2.481605 | 8.374e-09 | 10.7769 | 3.0608e-08
2018-04-18 23:06 | 26685.67 | 4200.0015 | 3 | 3 | 4.400079 | 0.6901655 | 2.505222 | 8.374e-09 | 10.88082 | 3.0608e-08
2018-04-18 23:08 | 26805.67 | 4320.0004 | 3 | 3 | 4.400069 | 0.6538906 | 2.527603 | 8.374e-09 | 10.97929 | 3.0608e-08
2018-04-18 23:08 | 26810.8 | 4325.1322 | 3 | 3 | 4.40002 | 0.6519861 | 2.528533 | 8.374e-09 | 10.98339 | 3.0608e-08
2018-04-18 23:10 | 26930.85 | 120.0004 | 4 | 3 | 4.28289 | 0 | 2.528534 | 8.374e-09 | 10.98339 | 3.0608e-08
2018-04-18 23:12 | 27050.85 | 240.0007 | 4 | 3 | 4.269627 | 0 | 2.528534 | 8.374e-09 | 10.98339 | 3.0608e-08
2018-04-18 23:13 | 27110.85 | 300.0028 | 4 | 3 | 4.266069 | 0 | 2.528534 | 8.374e-09 | 10.98339 | 3.0608e-08
2018-04-18 23:15 | 27230.93 | 120.0004 | 5 | 3 | 3.91122 | -2.281882 | 2.528534 | 0.0760561 | 10.98339 | 0.3012237
2018-04-18 23:17 | 27350.93 | 240.0014 | 5 | 3 | 3.866567 | -2.282239 | 2.528534 | 0.1521151 | 10.98339 | 0.5968955
2018-04-18 23:19 | 27470.93 | 360.0007 | 5 | 3 | 3.830179 | -2.281894 | 2.528534 | 0.2281738 | 10.98339 | 0.8895814
2018-04-18 23:21 | 27590.93 | 480.001 | 5 | 3 | 3.796164 | -2.281852 | 2.528534 | 0.3042358 | 10.98339 | 1.179606
2018-04-18 23:23 | 27710.93 | 600.001 | 5 | 3 | 3.763381 | -2.282058 | 2.528534 | 0.3803068 | 10.98339 | 1.467132
2018-04-18 23:25 | 27830.93 | 720.0013 | 5 | 3 | 3.731539 | -2.281936 | 2.528534 | 0.4563661 | 10.98339 | 1.752151
2018-04-18 23:27 | 27950.93 | 840.0016 | 5 | 3 | 3.701022 | -2.281965 | 2.528534 | 0.5324239 | 10.98339 | 2.034791
2018-04-18 23:29 | 28070.93 | 960.0011 | 5 | 3 | 3.672194 | -2.281914 | 2.528534 | 0.6084892 | 10.98339 | 2.315203
2018-04-18 23:31 | 28190.93 | 1080.0013 | 5 | 3 | 3.645446 | -2.281902 | 2.528534 | 0.6845502 | 10.98339 | 2.593487
2018-04-18 23:33 | 28310.93 | 1200 | 5 | 3 | 3.620704 | -2.281957 | 2.528534 | 0.7606127 | 10.98339 | 2.869817
2018-04-18 23:35 | 28430.93 | 1320.0004 | 5 | 3 | 3.597609 | -2.281882 | 2.528534 | 0.8366749 | 10.98339 | 3.144326
2018-04-18 23:37 | 28550.93 | 1440.0016 | 5 | 3 | 3.575808 | -2.281938 | 2.528534 | 0.9127319 | 10.98339 | 3.417112
2018-04-18 23:39 | 28670.93 | 1560.0004 | 5 | 3 | 3.555022 | -2.28178 | 2.528534 | 0.9887977 | 10.98339 | 3.688318
2018-04-18 23:41 | 28790.93 | 1680.0009 | 5 | 3 | 3.534904 | -2.2819 | 2.528534 | 1.064862 | 10.98339 | 3.957959
2018-04-18 23:43 | 28910.93 | 1800.0019 | 5 | 3 | 3.515481 | -2.281898 | 2.528534 | 1.140917 | 10.98339 | 4.226059
2018-04-18 23:45 | 29030.93 | 1920.0013 | 5 | 3 | 3.497256 | -2.281852 | 2.528534 | 1.21699 | 10.98339 | 4.492792
2018-04-18 23:47 | 29150.93 | 2040.0008 | 5 | 3 | 3.480025 | -2.281898 | 2.528534 | 1.293052 | 10.98339 | 4.758143
2018-04-18 23:49 | 29270.93 | 2160.0004 | 5 | 3 | 3.463106 | -2.281898 | 2.528534 | 1.369105 | 10.98339 | 5.022165
2018-04-18 23:51 | 29390.93 | 2280 | 5 | 3 | 3.446992 | -2.28185 | 2.528534 | 1.445165 | 10.98339 | 5.284957
2018-04-18 23:53 | 29510.93 | 2400.0005 | 5 | 3 | 3.431162 | -2.281828 | 2.528534 | 1.521239 | 10.98339 | 5.546575
2018-04-18 23:55 | 29630.93 | 2520.0008 | 5 | 3 | 3.415349 | -2.281889 | 2.528534 | 1.597301 | 10.98339 | 5.80695
2018-04-18 23:57 | 29750.93 | 2640.0002 | 5 | 3 | 3.399536 | -2.281878 | 2.528534 | 1.673362 | 10.98339 | 6.066127
2018-04-18 23:59 | 29870.93 | 2760.0014 | 5 | 3 | 3.383241 | -2.281973 | 2.528534 | 1.749423 | 10.98339 | 6.32409
2018-04-19 00:01 | 29990.93 | 2880.0009 | 5 | 3 | 3.365785 | -2.281916 | 2.528534 | 1.825482 | 10.98339 | 6.580761
2018-04-19 00:03 | 30110.93 | 3000.0003 | 5 | 3 | 3.346937 | -2.281919 | 2.528534 | 1.901548 | 10.98339 | 6.836077
2018-04-19 00:05 | 30230.93 | 3120.0007 | 5 | 3 | 3.32619 | -2.281898 | 2.528534 | 1.97761 | 10.98339 | 7.089876
2018-04-19 00:07 | 30350.93 | 3240.0004 | 5 | 3 | 3.303249 | -2.281898 | 2.528534 | 2.053669 | 10.98339 | 7.342009
2018-04-19 00:09 | 30470.93 | 3360.0015 | 5 | 3 | 3.276968 | -2.281785 | 2.528534 | 2.129726 | 10.98339 | 7.592271
2018-04-19 00:11 | 30590.93 | 3480.0003 | 5 | 3 | 3.246105 | -2.281941 | 2.528534 | 2.20579 | 10.98339 | 7.840385
2018-04-19 00:13 | 30710.93 | 3600.0015 | 5 | 3 | 3.209002 | -2.281839 | 2.528534 | 2.281856 | 10.98339 | 8.085935
2018-04-19 00:15 | 30830.93 | 3720.0003 | 5 | 3 | 3.16313 | -2.281885 | 2.528534 | 2.357922 | 10.98339 | 8.32835
2018-04-19 00:17 | 30950.93 | 3840.0014 | 5 | 3 | 3.104876 | -2.281927 | 2.528534 | 2.433985 | 10.98339 | 8.566837
2018-04-19 00:19 | 31070.93 | 3960.0009 | 5 | 3 | 3.025815 | -2.281918 | 2.528534 | 2.510042 | 10.98339 | 8.800147
2018-04-19 00:20 | 31102.02 | 3991.0941 | 5 | 3 | 2.999995 | -2.281936 | 2.528534 | 2.529748 | 10.98339 | 8.859524
2018-04-19 00:22 | 31222.07 | 120.0006 | 6 | 3 | 3.610085 | 0 | 2.528534 | 2.529748 | 10.98339 | 8.859524
2018-04-19 00:24 | 31342.07 | 240.0009 | 6 | 3 | 3.644773 | 0 | 2.528534 | 2.529748 | 10.98339 | 8.859524
2018-04-19 00:25 | 31402.07 | 300.002 | 6 | 3 | 3.653407 | 0 | 2.528534 | 2.529748 | 10.98339 | 8.859524
2018-04-19 00:25 | 31402.07846 | 0.0027 | 7 | 4 | 3.653214 | 0 | 0 | 0 | 0 | 0
2018-04-19 00:27 | 31522.15848 | 120.0006 | 2 | 4 | 4.200222 | 3.678764 | 0.1375859 | 7.14e-10 | 0.576571 | 2.61e-09
2018-04-19 00:29 | 31642.15888 | 240.001 | 2 | 4 | 4.20017 | 3.343256 | 0.2544774 | 7.14e-10 | 1.067538 | 2.61e-09
2018-04-19 00:29 | 31673.95858 | 271.8007 | 2 | 4 | 4.200163 | 3.259996 | 0.2836556 | 7.14e-10 | 1.190091 | 2.61e-09
2018-04-19 00:31 | 31793.97 | 120.0005 | 3 | 4 | 4.226859 | 3.259991 | 0.3919239 | 7.14e-10 | 1.646248 | 2.61e-09
2018-04-19 00:33 | 31913.97 | 240.0002 | 3 | 4 | 4.250288 | 3.260042 | 0.5005903 | 7.14e-10 | 2.106864 | 2.61e-09
2018-04-19 00:35 | 32033.97 | 360.0001 | 3 | 4 | 4.2734 | 3.259905 | 0.6092464 | 7.14e-10 | 2.569925 | 2.61e-09
2018-04-19 00:37 | 32153.97 | 480.0009 | 3 | 4 | 4.298675 | 3.259991 | 0.7179161 | 7.14e-10 | 3.035663 | 2.61e-09
2018-04-19 00:39 | 32273.97 | 600.0006 | 3 | 4 | 4.326577 | 3.259962 | 0.8265758 | 7.14e-10 | 3.504244 | 2.61e-09
2018-04-19 00:41 | 32393.97 | 720.0008 | 3 | 4 | 4.356904 | 3.259926 | 0.9352436 | 7.14e-10 | 3.976024 | 2.61e-09
2018-04-19 00:43 | 32513.97 | 840.0012 | 3 | 4 | 4.388846 | 3.260042 | 1.043908 | 7.14e-10 | 4.451186 | 2.61e-09
2018-04-19 00:45 | 32633.97 | 960.0003 | 3 | 4 | 4.400115 | 3.065933 | 1.150323 | 7.14e-10 | 4.919216 | 2.61e-09
2018-04-19 00:47 | 32753.97 | 1080.0012 | 3 | 4 | 4.400164 | 2.815546 | 1.248268 | 7.14e-10 | 5.35019 | 2.61e-09
2018-04-19 00:49 | 32873.97 | 1200.0024 | 3 | 4 | 4.400134 | 2.606812 | 1.338498 | 7.14e-10 | 5.747217 | 2.61e-09
2018-04-19 00:51 | 32993.97 | 1320.0018 | 3 | 4 | 4.400112 | 2.420113 | 1.422241 | 7.14e-10 | 6.1157 | 2.61e-09
2018-04-19 00:53 | 33113.97 | 1440.0012 | 3 | 4 | 4.400172 | 2.263424 | 1.500242 | 7.14e-10 | 6.458914 | 2.61e-09
2018-04-19 00:55 | 33233.97 | 1560.0015 | 3 | 4 | 4.400152 | 2.12645 | 1.573355 | 7.14e-10 | 6.78062 | 2.61e-09
2018-04-19 00:57 | 33353.97 | 1680.0016 | 3 | 4 | 4.40016 | 2.005611 | 1.642181 | 7.14e-10 | 7.08346 | 2.61e-09
2018-04-19 00:59 | 33473.97 | 1800.0002 | 3 | 4 | 4.400116 | 1.897358 | 1.707187 | 7.14e-10 | 7.369498 | 2.61e-09
2018-04-19 01:01 | 33593.97 | 1920.0003 | 3 | 4 | 4.400131 | 1.801172 | 1.768796 | 7.14e-10 | 7.640584 | 2.61e-09
2018-04-19 01:03 | 33713.97 | 2040.0003 | 3 | 4 | 4.400026 | 1.711338 | 1.827323 | 7.14e-10 | 7.898107 | 2.61e-09
2018-04-19 01:05 | 33833.97 | 2160.0006 | 3 | 4 | 4.400108 | 1.629934 | 1.88301 | 7.14e-10 | 8.143133 | 2.61e-09
2018-04-19 01:07 | 33953.97 | 2280.0016 | 3 | 4 | 4.400028 | 1.551702 | 1.93602 | 7.14e-10 | 8.376381 | 2.61e-09
2018-04-19 01:09 | 34073.97 | 2400.0025 | 3 | 4 | 4.40014 | 1.480377 | 1.986533 | 7.14e-10 | 8.598646 | 2.61e-09
2018-04-19 01:11 | 34193.97 | 2520.0001 | 3 | 4 | 4.400108 | 1.409819 | 2.034662 | 7.14e-10 | 8.810415 | 2.61e-09
2018-04-19 01:13 | 34313.97 | 2640.0012 | 3 | 4 | 4.40012 | 1.343438 | 2.080534 | 7.14e-10 | 9.012254 | 2.61e-09
2018-04-19 01:15 | 34433.97 | 2760.0011 | 3 | 4 | 4.40014 | 1.279362 | 2.124217 | 7.14e-10 | 9.204464 | 2.61e-09
2018-04-19 01:17 | 34553.97 | 2880.0012 | 3 | 4 | 4.400105 | 1.217914 | 2.165813 | 7.14e-10 | 9.387491 | 2.61e-09
2018-04-19 01:19 | 34673.97 | 3000.0004 | 3 | 4 | 4.400056 | 1.159384 | 2.205428 | 7.14e-10 | 9.561798 | 2.61e-09
2018-04-19 01:21 | 34793.97 | 3120.0005 | 3 | 4 | 4.400047 | 1.103094 | 2.243136 | 7.14e-10 | 9.727716 | 2.61e-09
2018-04-19 01:23 | 34913.97 | 3240.0008 | 3 | 4 | 4.40009 | 1.048577 | 2.278982 | 7.14e-10 | 9.885441 | 2.61e-09
2018-04-19 01:25 | 35033.97 | 3360.0018 | 3 | 4 | 4.400098 | 0.9965277 | 2.313043 | 7.14e-10 | 10.03531 | 2.61e-09
2018-04-19 01:27 | 35153.97 | 3480.0003 | 3 | 4 | 4.400008 | 0.9463835 | 2.345408 | 7.14e-10 | 10.17772 | 2.61e-09
2018-04-19 01:29 | 35273.97 | 3600.0018 | 3 | 4 | 4.399997 | 0.8987598 | 2.376168 | 7.14e-10 | 10.31306 | 2.61e-09
2018-04-19 01:31 | 35393.97 | 3720.0001 | 3 | 4 | 4.400056 | 0.8533859 | 2.405371 | 7.14e-10 | 10.44156 | 2.61e-09
2018-04-19 01:33 | 35513.97 | 3840.0002 | 3 | 4 | 4.400091 | 0.810339 | 2.433091 | 7.14e-10 | 10.56353 | 2.61e-09
2018-04-19 01:35 | 35633.97 | 3960.0014 | 3 | 4 | 4.400076 | 0.7680721 | 2.459384 | 7.14e-10 | 10.67922 | 2.61e-09
2018-04-19 01:37 | 35753.97 | 4080.0017 | 3 | 4 | 4.400043 | 0.7275553 | 2.484304 | 7.14e-10 | 10.78887 | 2.61e-09
2018-04-19 01:39 | 35873.97 | 4200.0004 | 3 | 4 | 4.400037 | 0.6898174 | 2.50792 | 7.14e-10 | 10.89278 | 2.61e-09
2018-04-19 01:41 | 35993.97 | 4320.0002 | 3 | 4 | 4.400044 | 0.6544533 | 2.530315 | 7.14e-10 | 10.99132 | 2.61e-09
2018-04-19 01:42 | 36001.19 | 4327.2186 | 3 | 4 | 4.400005 | 0.6519861 | 2.531624 | 7.14e-10 | 10.99708 | 2.61e-09
2018-04-19 01:44 | 36121.23914 | 120.0001 | 4 | 4 | 4.282887 | 0 | 2.531624 | 7.14e-10 | 10.99708 | 2.61e-09
2018-04-19 01:46 | 36241.23964 | 240.0006 | 4 | 4 | 4.269659 | 0 | 2.531624 | 7.14e-10 | 10.99708 | 2.61e-09
2018-04-19 01:47 | 36301.24064 | 300.0016 | 4 | 4 | 4.266046 | 0 | 2.531624 | 7.14e-10 | 10.99708 | 2.61e-09
2018-04-19 01:49 | 36421.32 | 120.0012 | 5 | 4 | 3.913463 | -2.281867 | 2.531624 | 0.07605308 | 10.99708 | 0.301318
2018-04-19 01:51 | 36541.32 | 240.0002 | 5 | 4 | 3.869181 | -2.282001 | 2.531624 | 0.1521161 | 10.99708 | 0.5971933
2018-04-19 01:53 | 36661.32 | 360.0008 | 5 | 4 | 3.832726 | -2.281894 | 2.531624 | 0.2281813 | 10.99708 | 0.8900974
2018-04-19 01:55 | 36781.32 | 480.0007 | 5 | 4 | 3.798447 | -2.281875 | 2.531624 | 0.3042493 | 10.99708 | 1.18033
2018-04-19 01:57 | 36901.32 | 600.0012 | 5 | 4 | 3.765656 | -2.281909 | 2.531624 | 0.3803094 | 10.99708 | 1.467988
2018-04-19 01:59 | 37021.32 | 720.0003 | 5 | 4 | 3.734081 | -2.281837 | 2.531624 | 0.4563705 | 10.99708 | 1.753197
2018-04-19 02:01 | 37141.32 | 840.0003 | 5 | 4 | 3.70379 | -2.281791 | 2.531624 | 0.5324345 | 10.99708 | 2.036066
2018-04-19 02:03 | 37261.32 | 960.0014 | 5 | 4 | 3.674979 | -2.281933 | 2.531624 | 0.6084951 | 10.99708 | 2.316675
2018-04-19 02:05 | 37381.32 | 1080.0004 | 5 | 4 | 3.64804 | -2.281904 | 2.531624 | 0.6845587 | 10.99708 | 2.595166
2018-04-19 02:07 | 37501.32 | 1200.0008 | 5 | 4 | 3.623177 | -2.281874 | 2.531624 | 0.7606202 | 10.99708 | 2.871683
2018-04-19 02:09 | 37621.32 | 1320.0011 | 5 | 4 | 3.60001 | -2.281927 | 2.531624 | 0.8366781 | 10.99708 | 3.146365
2018-04-19 02:11 | 37741.32 | 1440.0012 | 5 | 4 | 3.578049 | -2.281892 | 2.531624 | 0.9127389 | 10.99708 | 3.419343
2018-04-19 02:13 | 37861.32 | 1560.0009 | 5 | 4 | 3.557185 | -2.28195 | 2.531624 | 0.9888024 | 10.99708 | 3.690706
2018-04-19 02:15 | 37981.32 | 1680.0018 | 5 | 4 | 3.5371 | -2.281894 | 2.531624 | 1.064875 | 10.99708 | 3.960538
2018-04-19 02:17 | 38101.32 | 1800.001 | 5 | 4 | 3.5179 | -2.28192 | 2.531624 | 1.140926 | 10.99708 | 4.228802
2018-04-19 02:19 | 38221.32 | 1920.0015 | 5 | 4 | 3.499487 | -2.281861 | 2.531624 | 1.216997 | 10.99708 | 4.495704
2018-04-19 02:21 | 38341.32 | 2040.0013 | 5 | 4 | 3.482021 | -2.281926 | 2.531624 | 1.293051 | 10.99708 | 4.761188
2018-04-19 02:23 | 38461.32 | 2160.0002 | 5 | 4 | 3.465191 | -2.28216 | 2.531624 | 1.369116 | 10.99708 | 5.025404
2018-04-19 02:25 | 38581.32 | 2280.0007 | 5 | 4 | 3.448926 | -2.281951 | 2.531624 | 1.445182 | 10.99708 | 5.288365
2018-04-19 02:27 | 38701.32 | 2400.0001 | 5 | 4 | 3.43326 | -2.281785 | 2.531624 | 1.521244 | 10.99708 | 5.550101
2018-04-19 02:29 | 38821.32 | 2520.0014 | 5 | 4 | 3.417729 | -2.281821 | 2.531624 | 1.597302 | 10.99708 | 5.810637
2018-04-19 02:31 | 38941.32 | 2640.0007 | 5 | 4 | 3.402037 | -2.281911 | 2.531624 | 1.67337 | 10.99708 | 6.070023
2018-04-19 02:33 | 39061.32 | 2760.0003 | 5 | 4 | 3.385889 | -2.281958 | 2.531624 | 1.749424 | 10.99708 | 6.328149
2018-04-19 02:35 | 39181.32 | 2880.0008 | 5 | 4 | 3.368779 | -2.281885 | 2.531624 | 1.82549 | 10.99708 | 6.585058
2018-04-19 02:37 | 39301.32 | 3000.0014 | 5 | 4 | 3.350481 | -2.281857 | 2.531624 | 1.901551 | 10.99708 | 6.840609
2018-04-19 02:39 | 39421.32 | 3120.0001 | 5 | 4 | 3.329671 | -2.281907 | 2.531624 | 1.977613 | 10.99708 | 7.094674
2018-04-19 02:41 | 39541.32 | 3240.0005 | 5 | 4 | 3.306507 | -2.281874 | 2.531624 | 2.05368 | 10.99708 | 7.347093
2018-04-19 02:43 | 39661.32 | 3360.0008 | 5 | 4 | 3.280124 | -2.281839 | 2.531624 | 2.129736 | 10.99708 | 7.597589
2018-04-19 02:45 | 39781.32 | 3480.001 | 5 | 4 | 3.249452 | -2.28194 | 2.531624 | 2.205799 | 10.99708 | 7.845947
2018-04-19 02:47 | 39901.32 | 3600.0002 | 5 | 4 | 3.212747 | -2.281835 | 2.531624 | 2.281867 | 10.99708 | 8.091771
2018-04-19 02:49 | 40021.32 | 3720.0001 | 5 | 4 | 3.167382 | -2.281878 | 2.531624 | 2.357926 | 10.99708 | 8.334475
2018-04-19 02:51 | 40141.32 | 3840.0008 | 5 | 4 | 3.109224 | -2.28196 | 2.531624 | 2.433989 | 10.99708 | 8.573282
2018-04-19 02:53 | 40261.32 | 3960.0013 | 5 | 4 | 3.030975 | -2.28189 | 2.531624 | 2.510045 | 10.99708 | 8.806946
2018-04-19 02:53 | 40298.82 | 3997.5001 | 5 | 4 | 2.999996 | -2.281927 | 2.531624 | 2.533814 | 10.99708 | 8.87863
2018-04-19 02:55 | 40418.86 | 120.0002 | 6 | 4 | 3.607892 | 0 | 2.531624 | 2.533823 | 10.99708 | 8.878654
2018-04-19 02:57 | 40538.86 | 240.0009 | 6 | 4 | 3.642911 | 0 | 2.531624 | 2.533823 | 10.99708 | 8.878654
2018-04-19 02:58 | 40598.86 | 300.0026 | 6 | 4 | 3.651686 | 0 | 2.531624 | 2.533823 | 10.99708 | 8.878654
2018-04-19 02:58 | 40598.87 | 0.0029 | 7 | 5 | 3.65139 | 0 | 0 | 0 | 0 | 0
2018-04-19 03:00 | 40718.95 | 120.001 | 2 | 5 | 4.200191 | 3.675838 | 0.1374989 | 0 | 0.5761905 | 0
2018-04-19 03:02 | 40838.95 | 240.0004 | 2 | 5 | 4.200245 | 3.341663 | 0.2543717 | 0 | 1.067079 | 0
2018-04-19 03:03 | 40870.87 | 271.916 | 2 | 5 | 4.200156 | 3.259998 | 0.2836531 | 0 | 1.190066 | 0
2018-04-19 03:05 | 40990.88 | 120.001 | 3 | 5 | 4.226603 | 3.26005 | 0.3919226 | 0 | 1.646186 | 0
2018-04-19 03:07 | 41110.88 | 240.0004 | 3 | 5 | 4.250219 | 3.259987 | 0.5005905 | 0 | 2.106787 | 0
2018-04-19 03:09 | 41230.88 | 360.0006 | 3 | 5 | 4.273298 | 3.259983 | 0.6092465 | 0 | 2.569834 | 0
2018-04-19 03:11 | 41350.88 | 480.0011 | 3 | 5 | 4.298267 | 3.260057 | 0.7179206 | 0 | 3.035559 | 0
2018-04-19 03:13 | 41470.88 | 600.0018 | 3 | 5 | 4.326222 | 3.259972 | 0.8265905 | 0 | 3.504136 | 0
2018-04-19 03:15 | 41590.88 | 720.0006 | 3 | 5 | 4.356823 | 3.259987 | 0.9352515 | 0 | 3.975865 | 0
2018-04-19 03:17 | 41710.88 | 840.0018 | 3 | 5 | 4.388684 | 3.259964 | 1.043914 | 0 | 4.451014 | 0
2018-04-19 03:19 | 41830.88 | 960.0023 | 3 | 5 | 4.400185 | 3.061729 | 1.150289 | 0 | 4.91886 | 0
2018-04-19 03:21 | 41950.88 | 1080.0017 | 3 | 5 | 4.400056 | 2.809746 | 1.248097 | 0 | 5.349232 | 0
2018-04-19 03:23 | 42070.88 | 1200.0021 | 3 | 5 | 4.400154 | 2.599148 | 1.33812 | 0 | 5.745348 | 0
2018-04-19 03:25 | 42190.88 | 1320.0017 | 3 | 5 | 4.400159 | 2.421518 | 1.421769 | 0 | 6.113416 | 0
2018-04-19 03:27 | 42310.88 | 1440.0013 | 3 | 5 | 4.4001 | 2.262348 | 1.499749 | 0 | 6.456535 | 0
2018-04-19 03:29 | 42430.88 | 1560.0014 | 3 | 5 | 4.400075 | 2.126266 | 1.572837 | 0 | 6.778132 | 0
2018-04-19 03:31 | 42550.88 | 1680.0017 | 3 | 5 | 4.400103 | 2.00633 | 1.641667 | 0 | 7.080993 | 0
2018-04-19 03:33 | 42670.88 | 1800.0018 | 3 | 5 | 4.400064 | 1.898584 | 1.706713 | 0 | 7.3672 | 0
2018-04-19 03:35 | 42790.88 | 1920.0006 | 3 | 5 | 4.400092 | 1.800457 | 1.768333 | 0 | 7.638337 | 0
2018-04-19 03:37 | 42910.88 | 2040.0003 | 3 | 5 | 4.400037 | 1.710733 | 1.826843 | 0 | 7.895787 | 0
2018-04-19 03:39 | 43030.88 | 2160.0021 | 3 | 5 | 4.400098 | 1.630131 | 1.882505 | 0 | 8.140703 | 0
2018-04-19 03:41 | 43150.88 | 2280.001 | 3 | 5 | 4.400079 | 1.553224 | 1.935547 | 0 | 8.374094 | 0
2018-04-19 03:43 | 43270.88 | 2400.0023 | 3 | 5 | 4.400082 | 1.480941 | 1.986092 | 0 | 8.596494 | 0
2018-04-19 03:45 | 43390.88 | 2520.0012 | 3 | 5 | 4.400075 | 1.411351 | 2.034302 | 0 | 8.808621 | 0
2018-04-19 03:47 | 43510.88 | 2640.0015 | 3 | 5 | 4.400077 | 1.3441 | 2.080225 | 0 | 9.010691 | 0
2018-04-19 03:49 | 43630.88 | 2760.0002 | 3 | 5 | 4.400074 | 1.28044 | 2.123964 | 0 | 9.203144 | 0
2018-04-19 03:51 | 43750.88 | 2880.0005 | 3 | 5 | 4.400042 | 1.219455 | 2.165619 | 0 | 9.386428 | 0
2018-04-19 03:53 | 43870.88 | 3000.0009 | 3 | 5 | 4.400057 | 1.162329 | 2.205305 | 0 | 9.561049 | 0
2018-04-19 03:55 | 43990.88 | 3120.0014 | 3 | 5 | 4.400099 | 1.107499 | 2.243122 | 0 | 9.727446 | 0
2018-04-19 03:57 | 44110.88 | 3240.0012 | 3 | 5 | 4.400064 | 1.053797 | 2.279129 | 0 | 9.885879 | 0
2018-04-19 03:59 | 44230.88 | 3360.0014 | 3 | 5 | 4.399999 | 1.000394 | 2.313359 | 0 | 10.03649 | 0
2018-04-19 04:01 | 44350.88 | 3480.0002 | 3 | 5 | 4.400161 | 0.9516335 | 2.345878 | 0 | 10.17958 | 0
2018-04-19 04:03 | 44470.88 | 3600.0013 | 3 | 5 | 4.400073 | 0.9028559 | 2.376756 | 0 | 10.31544 | 0
2018-04-19 04:05 | 44590.88 | 3720.0018 | 3 | 5 | 4.400026 | 0.8561068 | 2.406071 | 0 | 10.44443 | 0
2018-04-19 04:07 | 44710.88 | 3840.0005 | 3 | 5 | 4.400099 | 0.8138647 | 2.433889 | 0 | 10.56683 | 0
2018-04-19 04:09 | 44830.88 | 3960.0001 | 3 | 5 | 4.400034 | 0.7716999 | 2.460305 | 0 | 10.68306 | 0
2018-04-19 04:11 | 44950.88 | 4080.0013 | 3 | 5 | 4.4 | 0.7308168 | 2.485348 | 0 | 10.79325 | 0
2018-04-19 04:13 | 45070.88 | 4200.0015 | 3 | 5 | 4.400053 | 0.6933584 | 2.509089 | 0 | 10.89772 | 0
2018-04-19 04:15 | 45190.88 | 4320.0017 | 3 | 5 | 4.400076 | 0.6576233 | 2.531602 | 0 | 10.99677 | 0
2018-04-19 04:15 | 45211.58 | 4340.7035 | 3 | 5 | 4.400079 | 0.6519976 | 2.535365 | 0 | 11.01333 | 0
2018-04-19 04:17 | 45331.62842 | 120.0012 | 4 | 5 | 4.283016 | 0 | 2.535366 | 0 | 11.01334 | 0
2018-04-19 04:19 | 45451.62862 | 240.0014 | 4 | 5 | 4.269842 | 0 | 2.535366 | 0 | 11.01334 | 0
2018-04-19 04:20 | 45511.63132 | 300.0041 | 4 | 5 | 4.266287 | 0 | 2.535366 | 0 | 11.01334 | 0
2018-04-19 04:22 | 45631.71 | 120.0005 | 5 | 5 | 3.914181 | -2.282108 | 2.535366 | 0.07605187 | 11.01334 | 0.3013436
2018-04-19 04:24 | 45751.71 | 240.001 | 5 | 5 | 3.870276 | -2.281887 | 2.535366 | 0.1521138 | 11.01334 | 0.5972851
2018-04-19 04:26 | 45871.71 | 360.0005 | 5 | 5 | 3.834267 | -2.281855 | 2.535366 | 0.2281757 | 11.01334 | 0.8902838
2018-04-19 04:28 | 45991.71 | 480.0002 | 5 | 5 | 3.800153 | -2.281868 | 2.535366 | 0.304238 | 11.01334 | 1.180621
2018-04-19 04:30 | 46111.71 | 600.001 | 5 | 5 | 3.767325 | -2.281919 | 2.535366 | 0.3803034 | 11.01334 | 1.468426
2018-04-19 04:32 | 46231.71 | 720.0013 | 5 | 5 | 3.735496 | -2.281865 | 2.535366 | 0.4563706 | 11.01334 | 1.753779
2018-04-19 04:34 | 46351.71 | 840 | 5 | 5 | 3.705273 | -2.281865 | 2.535366 | 0.5324303 | 11.01334 | 2.036742
2018-04-19 04:36 | 46471.71 | 960.0003 | 5 | 5 | 3.676612 | -2.282119 | 2.535366 | 0.6084917 | 11.01334 | 2.317469
2018-04-19 04:38 | 46591.71 | 1080.0016 | 5 | 5 | 3.649898 | -2.281841 | 2.535366 | 0.6845547 | 11.01334 | 2.596094
2018-04-19 04:40 | 46711.71 | 1200.001 | 5 | 5 | 3.624795 | -2.281853 | 2.535366 | 0.7606086 | 11.01334 | 2.872716
2018-04-19 04:42 | 46831.71 | 1320.0003 | 5 | 5 | 3.60153 | -2.281898 | 2.535366 | 0.8366803 | 11.01334 | 3.147565
2018-04-19 04:44 | 46951.71 | 1440.0007 | 5 | 5 | 3.579741 | -2.281927 | 2.535366 | 0.9127387 | 11.01334 | 3.420655
2018-04-19 04:46 | 47071.71 | 1560.0012 | 5 | 5 | 3.558981 | -2.281857 | 2.535366 | 0.9887972 | 11.01334 | 3.692128
2018-04-19 04:48 | 47191.71 | 1680.0013 | 5 | 5 | 3.538862 | -2.282066 | 2.535366 | 1.064867 | 11.01334 | 3.962088
2018-04-19 04:50 | 47311.71 | 1800 | 5 | 5 | 3.519508 | -2.281918 | 2.535366 | 1.140921 | 11.01334 | 4.230492
2018-04-19 04:52 | 47431.71 | 1920.0013 | 5 | 5 | 3.501304 | -2.281905 | 2.535366 | 1.216986 | 11.01334 | 4.497506
2018-04-19 04:54 | 47551.71 | 2040.0008 | 5 | 5 | 3.483846 | -2.28189 | 2.535366 | 1.29304 | 11.01334 | 4.76313
2018-04-19 04:56 | 47671.71 | 2160.0001 | 5 | 5 | 3.467096 | -2.281877 | 2.535366 | 1.369111 | 11.01334 | 5.027508
2018-04-19 04:58 | 47791.71 | 2280.0014 | 5 | 5 | 3.450916 | -2.281916 | 2.535366 | 1.445168 | 11.01334 | 5.290585
2018-04-19 05:00 | 47911.71 | 2400.0008 | 5 | 5 | 3.435399 | -2.281896 | 2.535366 | 1.52124 | 11.01334 | 5.55251
2018-04-19 05:02 | 48031.71 | 2520.0011 | 5 | 5 | 3.419881 | -2.281942 | 2.535366 | 1.597302 | 11.01334 | 5.813224
2018-04-19 05:04 | 48151.71 | 2640.0015 | 5 | 5 | 3.404208 | -2.28195 | 2.535366 | 1.673354 | 11.01334 | 6.072712
2018-04-19 05:06 | 48271.71 | 2760.0012 | 5 | 5 | 3.387984 | -2.281938 | 2.535366 | 1.749419 | 11.01334 | 6.331046
2018-04-19 05:08 | 48391.71 | 2880.0008 | 5 | 5 | 3.370803 | -2.281942 | 2.535366 | 1.825488 | 11.01334 | 6.588128
2018-04-19 05:10 | 48511.71 | 3000.0009 | 5 | 5 | 3.352253 | -2.28195 | 2.535366 | 1.901542 | 11.01334 | 6.843793
2018-04-19 05:12 | 48631.71 | 3120.0013 | 5 | 5 | 3.332025 | -2.28188 | 2.535366 | 1.977612 | 11.01334 | 7.098042
2018-04-19 05:14 | 48751.71 | 3240.0012 | 5 | 5 | 3.309518 | -2.281941 | 2.535366 | 2.053669 | 11.01334 | 7.350633
2018-04-19 05:16 | 48871.71 | 3360.0005 | 5 | 5 | 3.283393 | -2.281898 | 2.535366 | 2.129737 | 11.01334 | 7.601415
2018-04-19 05:18 | 48991.71 | 3480.001 | 5 | 5 | 3.252572 | -2.281861 | 2.535366 | 2.205796 | 11.01334 | 7.850012
2018-04-19 05:20 | 49111.71 | 3600.0004 | 5 | 5 | 3.215885 | -2.281965 | 2.535366 | 2.281853 | 11.01334 | 8.096045
2018-04-19 05:22 | 49231.71 | 3720.0008 | 5 | 5 | 3.170904 | -2.281922 | 2.535366 | 2.35792 | 11.01334 | 8.33902
2018-04-19 05:24 | 49351.71 | 3840.0009 | 5 | 5 | 3.113953 | -2.281936 | 2.535366 | 2.433979 | 11.01334 | 8.578123
2018-04-19 05:26 | 49471.71 | 3960.001 | 5 | 5 | 3.037357 | -2.281898 | 2.535366 | 2.510038 | 11.01334 | 8.812217
2018-04-19 05:27 | 49516.53 | 4004.8139 | 5 | 5 | 2.999997 | -2.281936 | 2.535366 | 2.538444 | 11.01334 | 8.89798
2018-04-19 05:29 | 49636.57 | 120.0011 | 6 | 5 | 3.605655 | 0 | 2.535366 | 2.538444 | 11.01334 | 8.89798
2018-04-19 05:31 | 49756.57 | 240.0013 | 6 | 5 | 3.640827 | 0 | 2.535366 | 2.538444 | 11.01334 | 8.89798
2018-04-19 05:32 | 49816.57 | 300.0033 | 6 | 5 | 3.64967 | 0 | 2.535366 | 2.538444 | 11.01334 | 8.89798
2018-04-19 05:32 | 49816.58 | 0.0048 | 7 | 6 | 3.649665 | 0 | 0 | 0 | 0 | 0
2018-04-19 05:34 | 49936.67 | 120.0011 | 2 | 6 | 4.20019 | 3.689348 | 0.1378978 | 1.605e-09 | 0.5778289 | 5.857e-09
2018-04-19 05:36 | 50056.67 | 240.0012 | 2 | 6 | 4.20009 | 3.354687 | 0.2552323 | 1.605e-09 | 1.070657 | 5.857e-09
2018-04-19 05:36 | 50094.85 | 278.1835 | 2 | 6 | 4.200237 | 3.259998 | 0.2903044 | 1.605e-09 | 1.217966 | 5.857e-09
2018-04-19 05:38 | 50214.86 | 120.0013 | 3 | 6 | 4.226868 | 3.260019 | 0.3985928 | 1.605e-09 | 1.674195 | 5.857e-09
2018-04-19 05:40 | 50334.86 | 240.0008 | 3 | 6 | 4.250376 | 3.259996 | 0.507246 | 1.605e-09 | 2.134757 | 5.857e-09
2018-04-19 05:42 | 50454.86 | 360.0001 | 3 | 6 | 4.273926 | 3.26005 | 0.615899 | 1.605e-09 | 2.597839 | 5.857e-09
2018-04-19 05:44 | 50574.86 | 480.0012 | 3 | 6 | 4.299338 | 3.26001 | 0.7245786 | 1.605e-09 | 3.063685 | 5.857e-09
2018-04-19 05:46 | 50694.86 | 600.0006 | 3 | 6 | 4.326981 | 3.259943 | 0.8332396 | 1.605e-09 | 3.53234 | 5.857e-09
2018-04-19 05:48 | 50814.86 | 720.0002 | 3 | 6 | 4.357053 | 3.260056 | 0.9419042 | 1.605e-09 | 4.004145 | 5.857e-09
2018-04-19 05:50 | 50934.86 | 840.0005 | 3 | 6 | 4.389048 | 3.259983 | 1.050565 | 1.605e-09 | 4.479308 | 5.857e-09
2018-04-19 05:52 | 51054.86 | 960.0001 | 3 | 6 | 4.400213 | 3.059303 | 1.156873 | 1.605e-09 | 4.946876 | 5.857e-09
2018-04-19 05:54 | 51174.86 | 1080.0021 | 3 | 6 | 4.400206 | 2.815426 | 1.254667 | 1.605e-09 | 5.377187 | 5.857e-09
2018-04-19 05:56 | 51294.87 | 1200.0033 | 3 | 6 | 4.400219 | 2.600124 | 1.344758 | 1.605e-09 | 5.773601 | 5.857e-09
2018-04-19 05:58 | 51414.86 | 1320.0018 | 3 | 6 | 4.400067 | 2.414242 | 1.428196 | 1.605e-09 | 6.140743 | 5.857e-09
2018-04-19 06:00 | 51534.86 | 1440.0012 | 3 | 6 | 4.400157 | 2.257944 | 1.505993 | 1.605e-09 | 6.483059 | 5.857e-09
2018-04-19 06:02 | 51654.86 | 1560.0007 | 3 | 6 | 4.400138 | 2.121891 | 1.578926 | 1.605e-09 | 6.803972 | 5.857e-09
2018-04-19 06:04 | 51774.86 | 1680.0019 | 3 | 6 | 4.400149 | 2.001339 | 1.647601 | 1.605e-09 | 7.10615 | 5.857e-09
2018-04-19 06:06 | 51894.86 | 1800.0022 | 3 | 6 | 4.400046 | 1.89435 | 1.712492 | 1.605e-09 | 7.391681 | 5.857e-09
2018-04-19 06:08 | 52014.86 | 1920.0016 | 3 | 6 | 4.400094 | 1.797506 | 1.774014 | 1.605e-09 | 7.662383 | 5.857e-09
2018-04-19 06:10 | 52134.86 | 2040.0015 | 3 | 6 | 4.400034 | 1.70885 | 1.832445 | 1.605e-09 | 7.919486 | 5.857e-09
2018-04-19 06:12 | 52254.86 | 2160.0007 | 3 | 6 | 4.400175 | 1.627642 | 1.888048 | 1.605e-09 | 8.164145 | 5.857e-09
2018-04-19 06:14 | 52374.86 | 2280.0015 | 3 | 6 | 4.400174 | 1.550766 | 1.940979 | 1.605e-09 | 8.397045 | 5.857e-09
2018-04-19 06:16 | 52494.86 | 2400.0016 | 3 | 6 | 4.400123 | 1.477639 | 1.991429 | 1.605e-09 | 8.61903 | 5.857e-09
2018-04-19 06:18 | 52614.86 | 2520.0011 | 3 | 6 | 4.400053 | 1.408035 | 2.039501 | 1.605e-09 | 8.830549 | 5.857e-09
2018-04-19 06:20 | 52734.86 | 2640.0015 | 3 | 6 | 4.400124 | 1.342179 | 2.085326 | 1.605e-09 | 9.032183 | 5.857e-09
2018-04-19 06:22 | 52854.86 | 2760.0023 | 3 | 6 | 4.400104 | 1.280148 | 2.129005 | 1.605e-09 | 9.224373 | 5.857e-09
2018-04-19 06:24 | 52974.86 | 2880.0009 | 3 | 6 | 4.40014 | 1.219245 | 2.17064 | 1.605e-09 | 9.407571 | 5.857e-09
2018-04-19 06:26 | 53094.86 | 3000.0001 | 3 | 6 | 4.400027 | 1.159805 | 2.210276 | 1.605e-09 | 9.581971 | 5.857e-09
2018-04-19 06:28 | 53214.86 | 3120.001 | 3 | 6 | 4.400023 | 1.103421 | 2.248002 | 1.605e-09 | 9.747971 | 5.857e-09
2018-04-19 06:30 | 53334.86 | 3240.001 | 3 | 6 | 4.40009 | 1.050271 | 2.283895 | 1.605e-09 | 9.905903 | 5.857e-09
2018-04-19 06:32 | 53454.86 | 3360.0017 | 3 | 6 | 4.400124 | 0.9985962 | 2.318027 | 1.605e-09 | 10.05608 | 5.857e-09
2018-04-19 06:34 | 53574.86 | 3480.001 | 3 | 6 | 4.400056 | 0.9484768 | 2.350455 | 1.605e-09 | 10.19877 | 5.857e-09
2018-04-19 06:36 | 53694.86 | 3600.0004 | 3 | 6 | 4.400031 | 0.9010029 | 2.381273 | 1.605e-09 | 10.33437 | 5.857e-09
2018-04-19 06:38 | 53814.86 | 3720.0012 | 3 | 6 | 4.399974 | 0.8543682 | 2.410548 | 1.605e-09 | 10.46318 | 5.857e-09
2018-04-19 06:40 | 53934.86 | 3840.0011 | 3 | 6 | 4.399965 | 0.81077 | 2.438322 | 1.605e-09 | 10.58539 | 5.857e-09
2018-04-19 06:42 | 54054.86 | 3960.0017 | 3 | 6 | 4.399995 | 0.76964 | 2.464677 | 1.605e-09 | 10.70135 | 5.857e-09
2018-04-19 06:44 | 54174.86 | 4080.0013 | 3 | 6 | 4.400062 | 0.7312822 | 2.489686 | 1.605e-09 | 10.81139 | 5.857e-09
2018-04-19 06:46 | 54294.86 | 4200.0013 | 3 | 6 | 4.400056 | 0.6938934 | 2.51344 | 1.605e-09 | 10.91591 | 5.857e-09
2018-04-19 06:48 | 54414.86 | 4320.0003 | 3 | 6 | 4.399976 | 0.6573238 | 2.535959 | 1.605e-09 | 11.015 | 5.857e-09
2018-04-19 06:49 | 54434.35 | 4339.4862 | 3 | 6 | 4.400027 | 0.6519995 | 2.539506 | 1.605e-09 | 11.0306 | 5.857e-09
2018-04-19 06:51 | 54554.4 | 120.0012 | 4 | 6 | 4.283209 | 0 | 2.539509 | 1.605e-09 | 11.03062 | 5.857e-09
2018-04-19 06:53 | 54674.4 | 240.0012 | 4 | 6 | 4.270039 | 0 | 2.539509 | 1.605e-09 | 11.03062 | 5.857e-09
2018-04-19 06:54 | 54734.4 | 300.0039 | 4 | 6 | 4.266454 | 0 | 2.539509 | 1.605e-09 | 11.03062 | 5.857e-09
2018-04-19 06:56 | 54854.48 | 120.001 | 5 | 6 | 3.914972 | -2.281916 | 2.539509 | 0.07604834 | 11.03062 | 0.3014124
2018-04-19 06:58 | 54974.48 | 240.0002 | 5 | 6 | 3.870945 | -2.281865 | 2.539509 | 0.1521114 | 11.03062 | 0.597417
2018-04-19 07:00 | 55094.48 | 360.0001 | 5 | 6 | 3.834639 | -2.281861 | 2.539509 | 0.2281853 | 11.03062 | 0.8904922
2018-04-19 07:02 | 55214.48 | 480.0017 | 5 | 6 | 3.800603 | -2.281877 | 2.539509 | 0.3042358 | 11.03062 | 1.18081
2018-04-19 07:04 | 55334.48 | 600.0001 | 5 | 6 | 3.768332 | -2.281919 | 2.539509 | 0.3802967 | 11.03062 | 1.468651
2018-04-19 07:06 | 55454.48 | 720.0008 | 5 | 6 | 3.736808 | -2.281861 | 2.539509 | 0.4563676 | 11.03062 | 1.754104
2018-04-19 07:08 | 55574.48 | 840.001 | 5 | 6 | 3.706367 | -2.281898 | 2.539509 | 0.5324213 | 11.03062 | 2.037138
2018-04-19 07:10 | 55694.47 | 960 | 5 | 6 | 3.677421 | -2.282136 | 2.539509 | 0.6084898 | 11.03062 | 2.317968
2018-04-19 07:12 | 55814.48 | 1080.0003 | 5 | 6 | 3.650496 | -2.281872 | 2.539509 | 0.6845422 | 11.03062 | 2.596605
2018-04-19 07:14 | 55934.48 | 1200.0012 | 5 | 6 | 3.625685 | -2.281898 | 2.539509 | 0.760614 | 11.03062 | 2.873347
2018-04-19 07:16 | 56054.48 | 1320.0006 | 5 | 6 | 3.602484 | -2.281853 | 2.539509 | 0.8366786 | 11.03062 | 3.148245
2018-04-19 07:18 | 56174.48 | 1440.0008 | 5 | 6 | 3.580609 | -2.281914 | 2.539509 | 0.9127365 | 11.03062 | 3.421408
2018-04-19 07:20 | 56294.48 | 1560.0007 | 5 | 6 | 3.559488 | -2.281853 | 2.539509 | 0.988795 | 11.03062 | 3.692936
2018-04-19 07:22 | 56414.48 | 1680.0003 | 5 | 6 | 3.539359 | -2.282221 | 2.539509 | 1.064864 | 11.03062 | 3.962931
2018-04-19 07:24 | 56534.48 | 1800.0013 | 5 | 6 | 3.520195 | -2.281914 | 2.539509 | 1.140922 | 11.03062 | 4.231395
2018-04-19 07:26 | 56654.48 | 1920.0016 | 5 | 6 | 3.501958 | -2.281955 | 2.539509 | 1.216987 | 11.03062 | 4.498459
2018-04-19 07:28 | 56774.48 | 2040.0001 | 5 | 6 | 3.484506 | -2.281902 | 2.539509 | 1.293046 | 11.03062 | 4.764146
2018-04-19 07:30 | 56894.48 | 2160.0001 | 5 | 6 | 3.467773 | -2.281859 | 2.539509 | 1.369107 | 11.03062 | 5.028546
2018-04-19 07:32 | 57014.48 | 2280.0005 | 5 | 6 | 3.451614 | -2.281894 | 2.539509 | 1.445176 | 11.03062 | 5.291718
2018-04-19 07:34 | 57134.48 | 2400.0003 | 5 | 6 | 3.435845 | -2.282102 | 2.539509 | 1.521237 | 11.03062 | 5.55365
2018-04-19 07:36 | 57254.48 | 2520.0006 | 5 | 6 | 3.420301 | -2.281835 | 2.539509 | 1.597289 | 11.03062 | 5.814363
2018-04-19 07:38 | 57374.48 | 2640.0013 | 5 | 6 | 3.404986 | -2.281882 | 2.539509 | 1.673362 | 11.03062 | 6.073975
2018-04-19 07:40 | 57494.48 | 2760.0016 | 5 | 6 | 3.388768 | -2.281924 | 2.539509 | 1.749422 | 11.03062 | 6.332341
2018-04-19 07:42 | 57614.48 | 2880.0002 | 5 | 6 | 3.371874 | -2.281911 | 2.539509 | 1.825474 | 11.03062 | 6.589433
2018-04-19 07:44 | 57734.48 | 3000.0006 | 5 | 6 | 3.353377 | -2.281816 | 2.539509 | 1.901543 | 11.03062 | 6.845233
2018-04-19 07:46 | 57854.48 | 3120.0009 | 5 | 6 | 3.332762 | -2.282056 | 2.539509 | 1.977601 | 11.03062 | 7.099516
2018-04-19 07:48 | 57974.48 | 3240.0011 | 5 | 6 | 3.310056 | -2.281894 | 2.539509 | 2.053671 | 11.03062 | 7.352196
2018-04-19 07:50 | 58094.48 | 3360.0006 | 5 | 6 | 3.2842 | -2.281848 | 2.539509 | 2.129736 | 11.03062 | 7.603017
2018-04-19 07:52 | 58214.48 | 3480.0001 | 5 | 6 | 3.253692 | -2.281896 | 2.539509 | 2.205792 | 11.03062 | 7.851673
2018-04-19 07:54 | 58334.48 | 3600.0012 | 5 | 6 | 3.217117 | -2.28187 | 2.539509 | 2.281851 | 11.03062 | 8.097801
2018-04-19 07:56 | 58454.48 | 3720.0012 | 5 | 6 | 3.172235 | -2.281896 | 2.539509 | 2.357913 | 11.03062 | 8.340858
2018-04-19 07:58 | 58574.48 | 3840.0012 | 5 | 6 | 3.115953 | -2.281885 | 2.539509 | 2.433977 | 11.03062 | 8.580107
2018-04-19 08:00 | 58694.48 | 3960.0013 | 5 | 6 | 3.039219 | -2.28197 | 2.539509 | 2.510039 | 11.03062 | 8.814364
2018-04-19 08:01 | 58741.74 | 4007.2639 | 5 | 6 | 2.999998 | -2.281924 | 2.539509 | 2.539996 | 11.03062 | 8.904841
2018-04-19 08:03 | 58861.78 | 120.0006 | 6 | 6 | 3.604669 | 0 | 2.539509 | 2.539996 | 11.03062 | 8.904841
2018-04-19 08:05 | 58981.78 | 240.0001 | 6 | 6 | 3.640131 | 0 | 2.539509 | 2.539996 | 11.03062 | 8.904841
2018-04-19 08:06 | 59041.79 | 300.0021 | 6 | 6 | 3.649001 | 0 | 2.539509 | 2.539996 | 11.03062 | 8.904841
2018-04-19 08:06 | 59041.7944 | 0.0027 | 7 | 7 | 3.648776 | 0 | 0 | 0 | 0 | 0
2018-04-19 08:08 | 59161.87 | 120.002 | 2 | 7 | 4.20019 | 3.68713 | 0.1378241 | 7.886e-09 | 0.5775153 | 2.8778e-08
2018-04-19 08:10 | 59281.87 | 240.0023 | 2 | 7 | 4.200194 | 3.353754 | 0.2550679 | 7.886e-09 | 1.069962 | 2.8778e-08
2018-04-19 08:10 | 59318.62 | 276.7493 | 2 | 7 | 4.20017 | 3.259998 | 0.2888066 | 7.886e-09 | 1.211671 | 2.8778e-08
2018-04-19 08:12 | 59438.64 | 120.0001 | 3 | 7 | 4.226539 | 3.259977 | 0.3970767 | 7.886e-09 | 1.667813 | 2.8778e-08
2018-04-19 08:14 | 59558.64 | 240.0004 | 3 | 7 | 4.249914 | 3.259985 | 0.5057414 | 7.886e-09 | 2.128382 | 2.8778e-08
2018-04-19 08:16 | 59678.64 | 360.0004 | 3 | 7 | 4.272987 | 3.260071 | 0.61442 | 7.886e-09 | 2.591496 | 2.8778e-08
2018-04-19 08:18 | 59798.64 | 480.0023 | 3 | 7 | 4.298703 | 3.259966 | 0.7230888 | 7.886e-09 | 3.057216 | 2.8778e-08
2018-04-19 08:20 | 59918.64 | 600.0017 | 3 | 7 | 4.327043 | 3.260048 | 0.831752 | 7.886e-09 | 3.525848 | 2.8778e-08
2018-04-19 08:22 | 60038.64 | 720.0005 | 3 | 7 | 4.357411 | 3.260002 | 0.9404138 | 7.886e-09 | 3.997664 | 2.8778e-08
2018-04-19 08:24 | 60158.64 | 840.0007 | 3 | 7 | 4.389179 | 3.260015 | 1.049066 | 7.886e-09 | 4.472811 | 2.8778e-08
2018-04-19 08:26 | 60278.64 | 960.0004 | 3 | 7 | 4.40021 | 3.057505 | 1.155359 | 7.886e-09 | 4.94032 | 2.8778e-08
2018-04-19 08:28 | 60398.64 | 1080.0005 | 3 | 7 | 4.400154 | 2.812101 | 1.253064 | 7.886e-09 | 5.370239 | 2.8778e-08
2018-04-19 08:30 | 60518.64 | 1200.0014 | 3 | 7 | 4.400202 | 2.598421 | 1.343115 | 7.886e-09 | 5.76648 | 2.8778e-08
2018-04-19 08:32 | 60638.64 | 1320.0012 | 3 | 7 | 4.400166 | 2.415026 | 1.426564 | 7.886e-09 | 6.133669 | 2.8778e-08
2018-04-19 08:34 | 60758.64 | 1440.0006 | 3 | 7 | 4.400118 | 2.257193 | 1.504388 | 7.886e-09 | 6.476105 | 2.8778e-08
2018-04-19 08:36 | 60878.64 | 1560.0024 | 3 | 7 | 4.400157 | 2.121656 | 1.577314 | 7.886e-09 | 6.796989 | 2.8778e-08
2018-04-19 08:38 | 60998.64 | 1680.001 | 3 | 7 | 4.400079 | 2.000431 | 1.645971 | 7.886e-09 | 7.099086 | 2.8778e-08
2018-04-19 08:40 | 61118.64 | 1800.0005 | 3 | 7 | 4.400092 | 1.894194 | 1.710845 | 7.886e-09 | 7.384537 | 2.8778e-08
2018-04-19 08:42 | 61238.64 | 1920.0015 | 3 | 7 | 4.400121 | 1.799793 | 1.772384 | 7.886e-09 | 7.655315 | 2.8778e-08
2018-04-19 08:44 | 61358.64 | 2040.0015 | 3 | 7 | 4.39999 | 1.711376 | 1.830892 | 7.886e-09 | 7.91276 | 2.8778e-08
2018-04-19 08:46 | 61478.64 | 2160.0002 | 3 | 7 | 4.400041 | 1.628888 | 1.886556 | 7.886e-09 | 8.157682 | 2.8778e-08
2018-04-19 08:48 | 61598.64 | 2280.0011 | 3 | 7 | 4.400127 | 1.552955 | 1.939563 | 7.886e-09 | 8.390919 | 2.8778e-08
2018-04-19 08:50 | 61718.64 | 2400.0014 | 3 | 7 | 4.400041 | 1.480637 | 1.990104 | 7.886e-09 | 8.613302 | 2.8778e-08
2018-04-19 08:52 | 61838.64 | 2520.0009 | 3 | 7 | 4.400043 | 1.412838 | 2.038317 | 7.886e-09 | 8.825446 | 2.8778e-08
2018-04-19 08:54 | 61958.64 | 2640.001 | 3 | 7 | 4.400036 | 1.346657 | 2.084301 | 7.886e-09 | 9.027777 | 2.8778e-08
2018-04-19 08:56 | 62078.64 | 2760.0012 | 3 | 7 | 4.400044 | 1.282735 | 2.128122 | 7.886e-09 | 9.220595 | 2.8778e-08
2018-04-19 08:58 | 62198.64 | 2880.0002 | 3 | 7 | 4.400059 | 1.221153 | 2.169852 | 7.886e-09 | 9.404209 | 2.8778e-08
2018-04-19 09:00 | 62318.64 | 3000.0003 | 3 | 7 | 4.399981 | 1.162004 | 2.209576 | 7.886e-09 | 9.578999 | 2.8778e-08
2018-04-19 09:02 | 62438.64 | 3120.0007 | 3 | 7 | 4.400016 | 1.105567 | 2.247389 | 7.886e-09 | 9.745378 | 2.8778e-08
2018-04-19 09:04 | 62558.64 | 3240.0002 | 3 | 7 | 4.400089 | 1.0529 | 2.283367 | 7.886e-09 | 9.903683 | 2.8778e-08
2018-04-19 09:06 | 62678.64 | 3360.0011 | 3 | 7 | 4.40007 | 1.00191 | 2.317602 | 7.886e-09 | 10.05432 | 2.8778e-08
2018-04-19 09:08 | 62798.64 | 3480.0015 | 3 | 7 | 4.400005 | 0.9518976 | 2.350156 | 7.886e-09 | 10.19756 | 2.8778e-08
2018-04-19 09:10 | 62918.64 | 3600.001 | 3 | 7 | 4.399986 | 0.9035397 | 2.381087 | 7.886e-09 | 10.33366 | 2.8778e-08
2018-04-19 09:12 | 63038.64 | 3720.0005 | 3 | 7 | 4.399961 | 0.8575039 | 2.410452 | 7.886e-09 | 10.46287 | 2.8778e-08
2018-04-19 09:14 | 63158.64 | 3840.0008 | 3 | 7 | 4.400056 | 0.8142405 | 2.438315 | 7.886e-09 | 10.58546 | 2.8778e-08
2018-04-19 09:16 | 63278.64 | 3960.0001 | 3 | 7 | 4.400059 | 0.7725039 | 2.464747 | 7.886e-09 | 10.70177 | 2.8778e-08
2018-04-19 09:18 | 63398.64 | 4080.0008 | 3 | 7 | 4.400097 | 0.7333117 | 2.489834 | 7.886e-09 | 10.81215 | 2.8778e-08
2018-04-19 09:20 | 63518.64 | 4200.0004 | 3 | 7 | 4.400068 | 0.6952391 | 2.513626 | 7.886e-09 | 10.91683 | 2.8778e-08
2018-04-19 09:22 | 63638.64 | 4320.0005 | 3 | 7 | 4.400039 | 0.6589394 | 2.536187 | 7.886e-09 | 11.01611 | 2.8778e-08
2018-04-19 09:23 | 63661.64 | 4343.0055 | 3 | 7 | 4.400013 | 0.6519995 | 2.540374 | 7.886e-09 | 11.03453 | 2.8778e-08
2018-04-19 09:25 | 63781.68 | 120.0009 | 4 | 7 | 4.283214 | 0 | 2.540377 | 7.886e-09 | 11.03454 | 2.8778e-08
2018-04-19 09:27 | 63901.68 | 240.0005 | 4 | 7 | 4.270046 | 0 | 2.540377 | 7.886e-09 | 11.03454 | 2.8778e-08
2018-04-19 09:28 | 63961.68 | 300.0015 | 4 | 7 | 4.266466 | 0 | 2.540377 | 7.886e-09 | 11.03454 | 2.8778e-08
2018-04-19 09:30 | 64081.76 | 120.0005 | 5 | 7 | 3.916774 | -2.281875 | 2.540377 | 0.07605165 | 11.03454 | 0.3015206
2018-04-19 09:32 | 64201.76 | 240.0008 | 5 | 7 | 3.872733 | -2.281846 | 2.540377 | 0.1521203 | 11.03454 | 0.5976793
2018-04-19 09:34 | 64321.76 | 360.0003 | 5 | 7 | 3.836313 | -2.281907 | 2.540377 | 0.2281698 | 11.03454 | 0.8907961
2018-04-19 09:36 | 64441.76 | 480.0007 | 5 | 7 | 3.802182 | -2.281927 | 2.540377 | 0.3042421 | 11.03454 | 1.181325
2018-04-19 09:38 | 64561.76 | 600.001 | 5 | 7 | 3.769742 | -2.28185 | 2.540377 | 0.3803065 | 11.03454 | 1.469295
2018-04-19 09:40 | 64681.76 | 720.0012 | 5 | 7 | 3.738367 | -2.28188 | 2.540377 | 0.4563669 | 11.03454 | 1.754821
2018-04-19 09:42 | 64801.76 | 840.0001 | 5 | 7 | 3.707863 | -2.281926 | 2.540377 | 0.5324246 | 11.03454 | 2.037985
2018-04-19 09:44 | 64921.76 | 960.0014 | 5 | 7 | 3.678869 | -2.28199 | 2.540377 | 0.6084904 | 11.03454 | 2.318913
2018-04-19 09:46 | 65041.76 | 1080.0001 | 5 | 7 | 3.678486 | -2.282022 | 2.540377 | 0.6845542 | 11.03454 | 2.598037
2018-04-19 09:48 | 65161.76 | 1200.0013 | 5 | 7 | 3.678318 | -2.281889 | 2.540377 | 0.7606112 | 11.03454 | 2.878509
2018-04-19 09:50 | 65281.76 | 1320.0009 | 5 | 7 | 3.637944 | -2.281983 | 2.540377 | 0.8366755 | 11.03454 | 3.156796
2018-04-19 09:52 | 65401.76 | 1440.0003 | 5 | 7 | 3.599796 | -2.281911 | 2.540377 | 0.9127335 | 11.03454 | 3.431981
2018-04-19 09:54 | 65521.76 | 1560.0015 | 5 | 7 | 3.569779 | -2.281929 | 2.540377 | 0.9888034 | 11.03454 | 3.70465
2018-04-19 09:56 | 65641.76 | 1680.0011 | 5 | 7 | 3.543388 | -2.281828 | 2.540377 | 1.064859 | 11.03454 | 3.975121
2018-04-19 09:58 | 65761.76 | 1800.0007 | 5 | 7 | 3.521295 | -2.28195 | 2.540377 | 1.140932 | 11.03454 | 4.243814
2018-04-19 10:00 | 65881.76 | 1920.0015 | 5 | 7 | 3.502278 | -2.281953 | 2.540377 | 1.21699 | 11.03454 | 4.510899
2018-04-19 10:02 | 66001.76 | 2040.0012 | 5 | 7 | 3.484718 | -2.281865 | 2.540377 | 1.293045 | 11.03454 | 4.776588
2018-04-19 10:04 | 66121.76 | 2160.0007 | 5 | 7 | 3.468315 | -2.281831 | 2.540377 | 1.369114 | 11.03454 | 5.041037
2018-04-19 10:06 | 66241.76 | 2280.001 | 5 | 7 | 3.452682 | -2.281892 | 2.540377 | 1.445177 | 11.03454 | 5.304248
2018-04-19 10:08 | 66361.76 | 2400.001 | 5 | 7 | 3.437604 | -2.281853 | 2.540377 | 1.52124 | 11.03454 | 5.566299
2018-04-19 10:10 | 66481.76 | 2520.0015 | 5 | 7 | 3.422566 | -2.281918 | 2.540377 | 1.597305 | 11.03454 | 5.82721
2018-04-19 10:12 | 66601.76 | 2640.0015 | 5 | 7 | 3.407185 | -2.281855 | 2.540377 | 1.673362 | 11.03454 | 6.086933
2018-04-19 10:14 | 66721.76 | 2760.0014 | 5 | 7 | 3.391453 | -2.28188 | 2.540377 | 1.749419 | 11.03454 | 6.345487
2018-04-19 10:16 | 66841.76 | 2880.0006 | 5 | 7 | 3.374637 | -2.28188 | 2.540377 | 1.82549 | 11.03454 | 6.602839
2018-04-19 10:18 | 66961.76 | 3000.0006 | 5 | 7 | 3.356237 | -2.28197 | 2.540377 | 1.901552 | 11.03454 | 6.858833
2018-04-19 10:20 | 67081.76 | 3120.0007 | 5 | 7 | 3.335671 | -2.281919 | 2.540377 | 1.977607 | 11.03454 | 7.113322
2018-04-19 10:22 | 67201.76 | 3240.0006 | 5 | 7 | 3.31306 | -2.281963 | 2.540377 | 2.053666 | 11.03454 | 7.366186
2018-04-19 10:24 | 67321.76 | 3360.0004 | 5 | 7 | 3.286959 | -2.281817 | 2.540377 | 2.129735 | 11.03454 | 7.617239
2018-04-19 10:26 | 67441.76 | 3480.0011 | 5 | 7 | 3.256814 | -2.281868 | 2.540377 | 2.205793 | 11.03454 | 7.866128
2018-04-19 10:28 | 67561.76 | 3600.0016 | 5 | 7 | 3.22016 | -2.281913 | 2.540377 | 2.281862 | 11.03454 | 8.112522
2018-04-19 10:30 | 67681.76 | 3720.0011 | 5 | 7 | 3.175646 | -2.281868 | 2.540377 | 2.357914 | 11.03454 | 8.355789
2018-04-19 10:32 | 67801.76 | 3840.0007 | 5 | 7 | 3.119285 | -2.2819 | 2.540377 | 2.433981 | 11.03454 | 8.595301
2018-04-19 10:34 | 67921.76 | 3960.0003 | 5 | 7 | 3.042337 | -2.28192 | 2.540377 | 2.510042 | 11.03454 | 8.829798
2018-04-19 10:34 | 67972.37 | 4010.61 | 5 | 7 | 2.999999 | -2.281887 | 2.540377 | 2.542124 | 11.03454 | 8.926744
2018-04-19 10:36 | 68092.42 | 120.0006 | 6 | 7 | 3.603065 | 0 | 2.540377 | 2.542124 | 11.03454 | 8.926744
2018-04-19 10:38 | 68212.42 | 240.0005 | 6 | 7 | 3.638682 | 0 | 2.540377 | 2.542124 | 11.03454 | 8.926744
2018-04-19 10:39 | 68272.42 | 300.0017 | 6 | 7 | 3.647692 | 0 | 2.540377 | 2.542124 | 11.03454 | 8.926744
2018-04-19 10:39 | 68272.43 | 0.0026 | 7 | 8 | 3.647956 | 0 | 0 | 0 | 0 | 0
2018-04-19 10:41 | 68392.51 | 120.0006 | 2 | 8 | 4.200173 | 3.686924 | 0.1377545 | 0 | 0.5771744 | 0
2018-04-19 10:43 | 68512.51 | 240.0003 | 2 | 8 | 4.200195 | 3.351988 | 0.2549666 | 0 | 1.069488 | 0
2018-04-19 10:44 | 68549.07 | 276.5642 | 2 | 8 | 4.200188 | 3.259993 | 0.288541 | 0 | 1.210506 | 0
2018-04-19 10:46 | 68669.09 | 120.0004 | 3 | 8 | 4.226658 | 3.259991 | 0.3968137 | 0 | 1.666656 | 0
2018-04-19 10:48 | 68789.09 | 240.0016 | 3 | 8 | 4.24981 | 3.260046 | 0.5054742 | 0 | 2.127213 | 0
2018-04-19 10:50 | 68909.09 | 360.0022 | 3 | 8 | 4.27287 | 3.260038 | 0.614149 | 0 | 2.590298 | 0
2018-04-19 10:52 | 69029.09 | 480.0017 | 3 | 8 | 4.298353 | 3.259996 | 0.7228156 | 0 | 3.055979 | 0
2018-04-19 10:54 | 69149.09 | 600.0004 | 3 | 8 | 4.326785 | 3.260071 | 0.8314677 | 0 | 3.524523 | 0
2018-04-19 10:56 | 69269.09 | 720.0015 | 3 | 8 | 4.357139 | 3.259975 | 0.9401382 | 0 | 3.996347 | 0
2018-04-19 10:58 | 69389.09 | 840.002 | 3 | 8 | 4.389054 | 3.260012 | 1.048798 | 0 | 4.471514 | 0
2018-04-19 11:00 | 69509.09 | 960.0005 | 3 | 8 | 4.400167 | 3.061249 | 1.155128 | 0 | 4.939181 | 0
2018-04-19 11:02 | 69629.09 | 1080.0017 | 3 | 8 | 4.400084 | 2.812679 | 1.252936 | 0 | 5.369556 | 0
2018-04-19 11:04 | 69749.09 | 1200.0008 | 3 | 8 | 4.400136 | 2.598326 | 1.343037 | 0 | 5.766011 | 0
2018-04-19 11:06 | 69869.09 | 1320.0005 | 3 | 8 | 4.400151 | 2.41729 | 1.426551 | 0 | 6.133485 | 0
2018-04-19 11:08 | 69989.09 | 1440.0012 | 3 | 8 | 4.400174 | 2.261082 | 1.504424 | 0 | 6.476138 | 0
2018-04-19 11:10 | 70109.09 | 1560.0024 | 3 | 8 | 4.40014 | 2.124847 | 1.577461 | 0 | 6.79751 | 0
2018-04-19 11:12 | 70229.09 | 1680.0001 | 3 | 8 | 4.400119 | 2.005287 | 1.646242 | 0 | 7.100153 | 0
2018-04-19 11:14 | 70349.09 | 1800.0023 | 3 | 8 | 4.400052 | 1.897875 | 1.711273 | 0 | 7.386296 | 0
2018-04-19 11:16 | 70469.09 | 1920.002 | 3 | 8 | 4.400115 | 1.801067 | 1.772897 | 0 | 7.65745 | 0
2018-04-19 11:18 | 70589.09 | 2040.0006 | 3 | 8 | 4.400117 | 1.712478 | 1.831412 | 0 | 7.91492 | 0
2018-04-19 11:20 | 70709.09 | 2160.0005 | 3 | 8 | 4.400082 | 1.630485 | 1.887102 | 0 | 8.159962 | 0
2018-04-19 11:22 | 70829.09 | 2280.0019 | 3 | 8 | 4.400105 | 1.5553 | 1.940179 | 0 | 8.393506 | 0
2018-04-19 11:24 | 70949.09 | 2400.0018 | 3 | 8 | 4.400053 | 1.482833 | 1.990811 | 0 | 8.61629 | 0
2018-04-19 11:26 | 71069.09 | 2520.0014 | 3 | 8 | 4.400064 | 1.413375 | 2.039075 | 0 | 8.828657 | 0
2018-04-19 11:28 | 71189.09 | 2640.0021 | 3 | 8 | 4.400017 | 1.346953 | 2.085071 | 0 | 9.031042 | 0
2018-04-19 11:30 | 71309.09 | 2760.0004 | 3 | 8 | 4.400043 | 1.283914 | 2.128913 | 0 | 9.223951 | 0
2018-04-19 11:32 | 71429.09 | 2880.0009 | 3 | 8 | 4.40005 | 1.223303 | 2.170695 | 0 | 9.407793 | 0
2018-04-19 11:34 | 71549.09 | 3000.0014 | 3 | 8 | 4.400095 | 1.165346 | 2.210501 | 0 | 9.582941 | 0
2018-04-19 11:36 | 71669.09 | 3120.0022 | 3 | 8 | 4.399992 | 1.107756 | 2.248379 | 0 | 9.749608 | 0
2018-04-19 11:38 | 71789.09 | 3240.0013 | 3 | 8 | 4.400145 | 1.05479 | 2.284415 | 0 | 9.908168 | 0
2018-04-19 11:40 | 71909.09 | 3360.0024 | 3 | 8 | 4.40008 | 1.00223 | 2.318673 | 0 | 10.05891 | 0
2018-04-19 11:42 | 72029.09 | 3480.0021 | 3 | 8 | 4.400146 | 0.9532986 | 2.351233 | 0 | 10.20217 | 0
2018-04-19 11:44 | 72149.09 | 3600.0008 | 3 | 8 | 4.400028 | 0.9041939 | 2.382182 | 0 | 10.33835 | 0
2018-04-19 11:46 | 72269.09 | 3720.0008 | 3 | 8 | 4.400017 | 0.8592987 | 2.411589 | 0 | 10.46774 | 0
2018-04-19 11:48 | 72389.09 | 3840.0004 | 3 | 8 | 4.400084 | 0.8164129 | 2.439515 | 0 | 10.59062 | 0
2018-04-19 11:50 | 72509.09 | 3960.0002 | 3 | 8 | 4.400067 | 0.774272 | 2.466013 | 0 | 10.70721 | 0
2018-04-19 11:52 | 72629.09 | 4080.0009 | 3 | 8 | 4.400079 | 0.7346849 | 2.491149 | 0 | 10.81781 | 0
2018-04-19 11:54 | 72749.09 | 4200.0016 | 3 | 8 | 4.400094 | 0.696928 | 2.51499 | 0 | 10.92271 | 0
2018-04-19 11:56 | 72869.09 | 4320.0006 | 3 | 8 | 4.400031 | 0.6607208 | 2.537604 | 0 | 11.02221 | 0
2018-04-19 11:57 | 72897.54 | 4348.4528 | 3 | 8 | 4.399997 | 0.6519928 | 2.542792 | 0 | 11.04504 | 0
2018-04-19 11:59 | 73017.57666 | 119.9998 | 4 | 8 | 4.283361 | 0 | 2.542794 | 0 | 11.04505 | 0
2018-04-19 12:01 | 73137.57836 | 240.0015 | 4 | 8 | 4.27021 | 0 | 2.542794 | 0 | 11.04505 | 0
2018-04-19 12:02 | 73197.58106 | 300.0042 | 4 | 8 | 4.266646 | 0 | 2.542794 | 0 | 11.04505 | 0
2018-04-19 12:04 | 73317.67 | 120.0003 | 5 | 8 | 3.917028 | -2.281826 | 2.542794 | 0.0760577 | 11.04505 | 0.3015718
2018-04-19 12:06 | 73437.67 | 240.0007 | 5 | 8 | 3.872588 | -2.281848 | 2.542794 | 0.1521181 | 11.04505 | 0.5977082
2018-04-19 12:08 | 73557.67 | 360.0003 | 5 | 8 | 3.836408 | -2.281816 | 2.542794 | 0.2281855 | 11.04505 | 0.890886
2018-04-19 12:10 | 73677.67 | 480.0004 | 5 | 8 | 3.802817 | -2.281936 | 2.542794 | 0.3042347 | 11.04505 | 1.181356
2018-04-19 12:12 | 73797.67 | 600.0011 | 5 | 8 | 3.770284 | -2.281958 | 2.542794 | 0.3803001 | 11.04505 | 1.469377
2018-04-19 12:14 | 73917.67 | 720.0012 | 5 | 8 | 3.738729 | -2.28177 | 2.542794 | 0.4563661 | 11.04505 | 1.754962
2018-04-19 12:16 | 74037.67 | 840.0005 | 5 | 8 | 3.708195 | -2.281914 | 2.542794 | 0.5324265 | 11.04505 | 2.038163
2018-04-19 12:18 | 74157.67 | 960.0012 | 5 | 8 | 3.679197 | -2.281885 | 2.542794 | 0.6084959 | 11.04505 | 2.319127
2018-04-19 12:20 | 74277.67 | 1080.0013 | 5 | 8 | 3.652449 | -2.282019 | 2.542794 | 0.6845543 | 11.04505 | 2.597929
2018-04-19 12:22 | 74397.67 | 1200.0013 | 5 | 8 | 3.627966 | -2.28192 | 2.542794 | 0.7606146 | 11.04505 | 2.87479
2018-04-19 12:24 | 74517.67 | 1320.0002 | 5 | 8 | 3.605031 | -2.281972 | 2.542794 | 0.8366799 | 11.04505 | 3.149873
2018-04-19 12:26 | 74637.67 | 1440.0015 | 5 | 8 | 3.582875 | -2.281806 | 2.542794 | 0.912742 | 11.04505 | 3.423231
2018-04-19 12:28 | 74757.67 | 1560.0014 | 5 | 8 | 3.561684 | -2.281853 | 2.542794 | 0.9887959 | 11.04505 | 3.694907
2018-04-19 12:30 | 74877.67 | 1680.0014 | 5 | 8 | 3.541403 | -2.281918 | 2.542794 | 1.06486 | 11.04505 | 3.965046
2018-04-19 12:32 | 74997.67 | 1800.001 | 5 | 8 | 3.522105 | -2.281961 | 2.542794 | 1.140929 | 11.04505 | 4.233696
2018-04-19 12:34 | 75117.67 | 1920.0023 | 5 | 8 | 3.503887 | -2.281843 | 2.542794 | 1.216991 | 11.04505 | 4.500897
2018-04-19 12:36 | 75237.67 | 2040.0013 | 5 | 8 | 3.486514 | -2.28185 | 2.542794 | 1.29305 | 11.04505 | 4.766732
2018-04-19 12:38 | 75357.67 | 2160.0007 | 5 | 8 | 3.469857 | -2.282143 | 2.542794 | 1.369112 | 11.04505 | 5.031283
2018-04-19 12:40 | 75477.67 | 2280.0015 | 5 | 8 | 3.453813 | -2.281894 | 2.542794 | 1.445177 | 11.04505 | 5.294605
2018-04-19 12:42 | 75597.67 | 2400.0002 | 5 | 8 | 3.438084 | -2.281889 | 2.542794 | 1.521235 | 11.04505 | 5.556697
2018-04-19 12:44 | 75717.67 | 2520.0012 | 5 | 8 | 3.422599 | -2.281843 | 2.542794 | 1.5973 | 11.04505 | 5.81762
2018-04-19 12:46 | 75837.67 | 2640.0001 | 5 | 8 | 3.407331 | -2.281892 | 2.542794 | 1.673352 | 11.04505 | 6.077337
2018-04-19 12:48 | 75957.67 | 2760.0012 | 5 | 8 | 3.391727 | -2.281882 | 2.542794 | 1.749425 | 11.04505 | 6.335951
2018-04-19 12:50 | 76077.67 | 2880.0015 | 5 | 8 | 3.374855 | -2.281918 | 2.542794 | 1.825488 | 11.04505 | 6.593307
2018-04-19 12:52 | 76197.67 | 3000.0003 | 5 | 8 | 3.356464 | -2.281846 | 2.542794 | 1.90154 | 11.04505 | 6.849287
2018-04-19 12:54 | 76317.67 | 3120.0006 | 5 | 8 | 3.335999 | -2.281981 | 2.542794 | 1.977604 | 11.04505 | 7.10383
2018-04-19 12:56 | 76437.67 | 3240.0008 | 5 | 8 | 3.313517 | -2.281824 | 2.542794 | 2.053668 | 11.04505 | 7.35674
2018-04-19 12:58 | 76557.67 | 3360.0002 | 5 | 8 | 3.287873 | -2.281924 | 2.542794 | 2.129733 | 11.04505 | 7.607837
2018-04-19 13:00 | 76677.67 | 3480.0006 | 5 | 8 | 3.257588 | -2.281929 | 2.542794 | 2.205793 | 11.04505 | 7.856793
2018-04-19 13:02 | 76797.67 | 3600.0007 | 5 | 8 | 3.221441 | -2.281892 | 2.542794 | 2.281851 | 11.04505 | 8.103225
2018-04-19 13:04 | 76917.67 | 3720.0013 | 5 | 8 | 3.177631 | -2.28199 | 2.542794 | 2.357919 | 11.04505 | 8.346668
2018-04-19 13:06 | 77037.67 | 3840.0007 | 5 | 8 | 3.121325 | -2.281904 | 2.542794 | 2.433974 | 11.04505 | 8.586299
2018-04-19 13:08 | 77157.67 | 3960.0008 | 5 | 8 | 3.045095 | -2.281927 | 2.542794 | 2.510041 | 11.04505 | 8.820993
2018-04-19 13:08 | 77211.38 | 4013.712 | 5 | 8 | 2.999998 | -2.281868 | 2.542794 | 2.544089 | 11.04505 | 8.92393
2018-04-19 13:10 | 77331.42 | 120.0004 | 6 | 8 | 3.602141 | 0 | 2.542794 | 2.544092 | 11.04505 | 8.923941
2018-04-19 13:12 | 77451.42 | 240.0002 | 6 | 8 | 3.637772 | 0 | 2.542794 | 2.544092 | 11.04505 | 8.923941
2018-04-19 13:13 | 77511.42 | 300.0021 | 6 | 8 | 3.64675 | 0 | 2.542794 | 2.544092 | 11.04505 | 8.923941
2018-04-19 13:13 | 77511.43 | 0.0027 | 7 | 9 | 3.646589 | 0 | 0 | 0 | 0 | 0
2018-04-19 13:15 | 77631.51 | 120.0012 | 2 | 9 | 4.200181 | 3.698198 | 0.1381078 | 7.808e-09 | 0.5786409 | 2.8472e-08
2018-04-19 13:17 | 77751.51 | 240.0016 | 2 | 9 | 4.200221 | 3.36566 | 0.2556936 | 7.808e-09 | 1.072523 | 2.8472e-08
2018-04-19 13:18 | 77792.5 | 280.9963 | 2 | 9 | 4.200188 | 3.259989 | 0.2933991 | 7.808e-09 | 1.230893 | 2.8472e-08
2018-04-19 13:20 | 77912.53 | 120 | 3 | 9 | 4.226857 | 3.260059 | 0.4016734 | 7.808e-09 | 1.687064 | 2.8472e-08
2018-04-19 13:22 | 78032.53 | 240.0008 | 3 | 9 | 4.250519 | 3.25993 | 0.5103451 | 7.808e-09 | 2.147712 | 2.8472e-08
2018-04-19 13:24 | 78152.53 | 360.0019 | 3 | 9 | 4.273671 | 3.260027 | 0.6190108 | 7.808e-09 | 2.610848 | 2.8472e-08
2018-04-19 13:26 | 78272.53 | 480.0009 | 3 | 9 | 4.299073 | 3.260021 | 0.7276772 | 7.808e-09 | 3.076613 | 2.8472e-08
2018-04-19 13:28 | 78392.53 | 600.0002 | 3 | 9 | 4.326614 | 3.259983 | 0.8363336 | 7.808e-09 | 3.545198 | 2.8472e-08
2018-04-19 13:30 | 78512.53 | 720.0021 | 3 | 9 | 4.357346 | 3.260073 | 0.9450015 | 7.808e-09 | 4.017005 | 2.8472e-08
2018-04-19 13:32 | 78632.53 | 840.0011 | 3 | 9 | 4.389467 | 3.259991 | 1.053658 | 7.808e-09 | 4.492195 | 2.8472e-08
2018-04-19 13:34 | 78752.53 | 960.0011 | 3 | 9 | 4.400249 | 3.058968 | 1.159904 | 7.808e-09 | 4.959507 | 2.8472e-08
2018-04-19 13:36 | 78872.53 | 1080.0021 | 3 | 9 | 4.400157 | 2.810865 | 1.257596 | 7.808e-09 | 5.389367 | 2.8472e-08
2018-04-19 13:38 | 78992.53 | 1200.0012 | 3 | 9 | 4.40013 | 2.597773 | 1.347625 | 7.808e-09 | 5.78551 | 2.8472e-08
2018-04-19 13:40 | 79112.53 | 1320.0024 | 3 | 9 | 4.400134 | 2.415306 | 1.431071 | 7.808e-09 | 6.152682 | 2.8472e-08
2018-04-19 13:42 | 79232.53 | 1440.0018 | 3 | 9 | 4.400137 | 2.258715 | 1.508892 | 7.808e-09 | 6.495106 | 2.8472e-08
2018-04-19 13:44 | 79352.53 | 1560.0011 | 3 | 9 | 4.400135 | 2.123158 | 1.581854 | 7.808e-09 | 6.816147 | 2.8472e-08
2018-04-19 13:46 | 79472.53 | 1680.0014 | 3 | 9 | 4.400059 | 2.003899 | 1.650603 | 7.808e-09 | 7.11865 | 2.8472e-08
2018-04-19 13:48 | 79592.53 | 1800.002 | 3 | 9 | 4.400103 | 1.89654 | 1.715572 | 7.808e-09 | 7.40452 | 2.8472e-08
2018-04-19 13:50 | 79712.53 | 1920.0008 | 3 | 9 | 4.400116 | 1.799225 | 1.77714 | 7.808e-09 | 7.675426 | 2.8472e-08
2018-04-19 13:52 | 79832.53 | 2040.0009 | 3 | 9 | 4.400092 | 1.712308 | 1.835638 | 7.808e-09 | 7.932824 | 2.8472e-08
2018-04-19 13:54 | 79952.53 | 2160.0003 | 3 | 9 | 4.400115 | 1.63115 | 1.891339 | 7.808e-09 | 8.177911 | 2.8472e-08
2018-04-19 13:56 | 80072.53 | 2280.002 | 3 | 9 | 4.400002 | 1.553662 | 1.944415 | 7.808e-09 | 8.411452 | 2.8472e-08
2018-04-19 13:58 | 80192.53 | 2400.0024 | 3 | 9 | 4.40007 | 1.481026 | 1.994999 | 7.808e-09 | 8.634027 | 2.8472e-08
2018-04-19 14:00 | 80312.53 | 2520.001 | 3 | 9 | 4.400057 | 1.410637 | 2.043181 | 7.808e-09 | 8.84603 | 2.8472e-08
2018-04-19 14:02 | 80432.53 | 2640.0021 | 3 | 9 | 4.400079 | 1.343598 | 2.089085 | 7.808e-09 | 9.048009 | 2.8472e-08
2018-04-19 14:04 | 80552.53 | 2760.001 | 3 | 9 | 4.400056 | 1.28041 | 2.132812 | 7.808e-09 | 9.240413 | 2.8472e-08
2018-04-19 14:06 | 80672.53 | 2880.0012 | 3 | 9 | 4.400073 | 1.22051 | 2.174484 | 7.808e-09 | 9.423773 | 2.8472e-08
2018-04-19 14:08 | 80792.53 | 3000.0011 | 3 | 9 | 4.399981 | 1.161905 | 2.214191 | 7.808e-09 | 9.598486 | 2.8472e-08
2018-04-19 14:10 | 80912.53 | 3120.0016 | 3 | 9 | 4.400029 | 1.105651 | 2.252 | 7.808e-09 | 9.764845 | 2.8472e-08
2018-04-19 14:12 | 81032.53 | 3240.0022 | 3 | 9 | 4.400029 | 1.052223 | 2.287963 | 7.808e-09 | 9.923088 | 2.8472e-08
2018-04-19 14:14 | 81152.53 | 3360.0019 | 3 | 9 | 4.4001 | 1.000743 | 2.322171 | 7.808e-09 | 10.0736 | 2.8472e-08
2018-04-19 14:16 | 81272.53 | 3480.0022 | 3 | 9 | 4.399987 | 0.9496756 | 2.354678 | 7.808e-09 | 10.21664 | 2.8472e-08
2018-04-19 14:18 | 81392.53 | 3600.0013 | 3 | 9 | 4.400028 | 0.9025049 | 2.385555 | 7.808e-09 | 10.3525 | 2.8472e-08
2018-04-19 14:20 | 81512.53 | 3720.0003 | 3 | 9 | 4.40005 | 0.8574953 | 2.414888 | 7.808e-09 | 10.48157 | 2.8472e-08
2018-04-19 14:22 | 81632.53 | 3840.0004 | 3 | 9 | 4.400043 | 0.8146229 | 2.442747 | 7.808e-09 | 10.60415 | 2.8472e-08
2018-04-19 14:24 | 81752.53 | 3960.0016 | 3 | 9 | 4.400126 | 0.7728462 | 2.46919 | 7.808e-09 | 10.7205 | 2.8472e-08
2018-04-19 14:26 | 81872.53 | 4080.0007 | 3 | 9 | 4.400067 | 0.7330265 | 2.494268 | 7.808e-09 | 10.83084 | 2.8472e-08
2018-04-19 14:28 | 81992.53 | 4200.0009 | 3 | 9 | 4.400093 | 0.6949635 | 2.518052 | 7.808e-09 | 10.93549 | 2.8472e-08
2018-04-19 14:30 | 82112.53 | 4320.0014 | 3 | 9 | 4.399971 | 0.6575212 | 2.540595 | 7.808e-09 | 11.03468 | 2.8472e-08
2018-04-19 14:30 | 82134.83 | 4342.3048 | 3 | 9 | 4.400047 | 0.6519976 | 2.544654 | 7.808e-09 | 11.05254 | 2.8472e-08
2018-04-19 14:32 | 82254.87 | 120.0002 | 4 | 9 | 4.283517 | 0 | 2.544654 | 7.808e-09 | 11.05254 | 2.8472e-08
2018-04-19 14:34 | 82374.87 | 240.0011 | 4 | 9 | 4.270379 | 0 | 2.544654 | 7.808e-09 | 11.05254 | 2.8472e-08
2018-04-19 14:35 | 82434.87 | 300.0019 | 4 | 9 | 4.266819 | 0 | 2.544654 | 7.808e-09 | 11.05254 | 2.8472e-08
2018-04-19 14:37 | 82554.94982 | 120.001 | 5 | 9 | 3.91764 | -2.281787 | 2.544654 | 0.07604712 | 11.05254 | 0.3015807
2018-04-19 14:39 | 82674.95012 | 240.0013 | 5 | 9 | 3.873027 | -2.281872 | 2.544654 | 0.1521137 | 11.05254 | 0.5977777
2018-04-19 14:41 | 82794.95002 | 360.0012 | 5 | 9 | 3.836938 | -2.281829 | 2.544654 | 0.2281854 | 11.05254 | 0.8910059
2018-04-19 14:43 | 82914.94922 | 480.0004 | 5 | 9 | 3.803372 | -2.28192 | 2.544654 | 0.3042384 | 11.05254 | 1.181525
2018-04-19 14:45 | 83034.95022 | 600.0014 | 5 | 9 | 3.771231 | -2.282214 | 2.544654 | 0.3803133 | 11.05254 | 1.46964
2018-04-19 14:47 | 83154.94992 | 720.0011 | 5 | 9 | 3.739649 | -2.281955 | 2.544654 | 0.4563751 | 11.05254 | 1.75528
2018-04-19 14:49 | 83274.94962 | 840.0008 | 5 | 9 | 3.708982 | -2.281883 | 2.544654 | 0.5324289 | 11.05254 | 2.038522
2018-04-19 14:51 | 83394.94892 | 960.0001 | 5 | 9 | 3.679853 | -2.281859 | 2.544654 | 0.608498 | 11.05254 | 2.319544
2018-04-19 14:53 | 83514.94902 | 1080.0002 | 5 | 9 | 3.652973 | -2.281877 | 2.544654 | 0.6845516 | 11.05254 | 2.598377
2018-04-19 14:55 | 83634.95032 | 1200.0015 | 5 | 9 | 3.628138 | -2.282124 | 2.544654 | 0.7606214 | 11.05254 | 2.875304
2018-04-19 14:57 | 83754.95012 | 1320.0013 | 5 | 9 | 3.605266 | -2.281872 | 2.544654 | 0.8366747 | 11.05254 | 3.150362
2018-04-19 14:59 | 83874.94922 | 1440.0004 | 5 | 9 | 3.583371 | -2.281942 | 2.544654 | 0.9127423 | 11.05254 | 3.423769
2018-04-19 15:01 | 83994.94882 | 1560 | 5 | 9 | 3.562253 | -2.281816 | 2.544654 | 0.9888121 | 11.05254 | 3.695548
2018-04-19 15:03 | 84114.94912 | 1680.0003 | 5 | 9 | 3.542047 | -2.281942 | 2.544654 | 1.064873 | 11.05254 | 3.965723
2018-04-19 15:05 | 84234.94952 | 1800.0007 | 5 | 9 | 3.522833 | -2.281863 | 2.544654 | 1.14093 | 11.05254 | 4.234383
2018-04-19 15:07 | 84354.95002 | 1920.0012 | 5 | 9 | 3.504229 | -2.281887 | 2.544654 | 1.216991 | 11.05254 | 4.501618
2018-04-19 15:09 | 84474.94982 | 2040.001 | 5 | 9 | 3.486552 | -2.281859 | 2.544654 | 1.29305 | 11.05254 | 4.767469
2018-04-19 15:11 | 84594.94892 | 2160.0001 | 5 | 9 | 3.470005 | -2.281822 | 2.544654 | 1.36912 | 11.05254 | 5.032055
2018-04-19 15:13 | 84714.95202 | 2280.0032 | 5 | 9 | 3.45449 | -2.281865 | 2.544654 | 1.445174 | 11.05254 | 5.295367
2018-04-19 15:15 | 84834.94942 | 2400.0006 | 5 | 9 | 3.439109 | -2.281904 | 2.544654 | 1.521247 | 11.05254 | 5.557573
2018-04-19 15:17 | 84954.94922 | 2520.0004 | 5 | 9 | 3.423571 | -2.281865 | 2.544654 | 1.597307 | 11.05254 | 5.818566
2018-04-19 15:19 | 85074.94992 | 2640.0011 | 5 | 9 | 3.408071 | -2.28218 | 2.544654 | 1.673364 | 11.05254 | 6.078364
2018-04-19 15:21 | 85194.94982 | 2760.001 | 5 | 9 | 3.39207 | -2.281837 | 2.544654 | 1.749431 | 11.05254 | 6.337001
2018-04-19 15:23 | 85314.94892 | 2880.0001 | 5 | 9 | 3.375147 | -2.281904 | 2.544654 | 1.825496 | 11.05254 | 6.594384
2018-04-19 15:25 | 85434.94892 | 3000.0001 | 5 | 9 | 3.356766 | -2.281944 | 2.544654 | 1.90155 | 11.05254 | 6.850389
2018-04-19 15:27 | 85554.95022 | 3120.0014 | 5 | 9 | 3.336531 | -2.282165 | 2.544654 | 1.977623 | 11.05254 | 7.104988
2018-04-19 15:29 | 85674.95012 | 3240.0013 | 5 | 9 | 3.314059 | -2.282149 | 2.544654 | 2.053685 | 11.05254 | 7.357939
2018-04-19 15:31 | 85794.94922 | 3360.0004 | 5 | 9 | 3.288586 | -2.281837 | 2.544654 | 2.129738 | 11.05254 | 7.609035
2018-04-19 15:33 | 85914.94912 | 3480.0003 | 5 | 9 | 3.258533 | -2.281863 | 2.544654 | 2.205804 | 11.05254 | 7.85807
2018-04-19 15:35 | 86034.94892 | 3600.0001 | 5 | 9 | 3.222894 | -2.28197 | 2.544654 | 2.281861 | 11.05254 | 8.104589
2018-04-19 15:37 | 86154.95022 | 3720.0014 | 5 | 9 | 3.179083 | -2.281841 | 2.544654 | 2.357924 | 11.05254 | 8.348125
2018-04-19 15:39 | 86274.95012 | 3840.0013 | 5 | 9 | 3.123022 | -2.281867 | 2.544654 | 2.433986 | 11.05254 | 8.5879
2018-04-19 15:41 | 86394.94912 | 3960.0003 | 5 | 9 | 3.046568 | -2.2819 | 2.544654 | 2.510043 | 11.05254 | 8.822684
2018-04-19 15:42 | 86450.25602 | 4015.3072 | 5 | 9 | 2.999999 | -2.281913 | 2.544654 | 2.545104 | 11.05254 | 8.928711
2018-04-19 15:44 | 86570.31 | 120.0007 | 6 | 9 | 3.601414 | 0 | 2.544654 | 2.54511 | 11.05254 | 8.92873
2018-04-19 15:46 | 86690.31 | 240.0007 | 6 | 9 | 3.637184 | 0 | 2.544654 | 2.54511 | 11.05254 | 8.92873
2018-04-19 15:47 | 86750.31 | 300.0019 | 6 | 9 | 3.646169 | 0 | 2.544654 | 2.54511 | 11.05254 | 8.92873
2018-04-19 15:47 | 86750.32 | 0.0027 | 7 | 10 | 3.64637 | 0 | 0 | 0 | 0 | 0
2018-04-19 15:49 | 86870.39 | 120.001 | 2 | 10 | 4.200214 | 3.692432 | 0.1380005 | 0 | 0.5781845 | 0
2018-04-19 15:51 | 86990.39 | 240.0011 | 2 | 10 | 4.200143 | 3.360464 | 0.255465 | 0 | 1.071558 | 0
2018-04-19 15:52 | 87030.18 | 279.7916 | 2 | 10 | 4.200149 | 3.259977 | 0.2920479 | 0 | 1.225213 | 0
2018-04-19 15:54 | 87150.19 | 120.0011 | 3 | 10 | 4.226489 | 3.260084 | 0.4003237 | 0 | 1.68137 | 0
2018-04-19 15:56 | 87270.19 | 240.0005 | 3 | 10 | 4.24983 | 3.259985 | 0.5089841 | 0 | 2.141917 | 0
2018-04-19 15:58 | 87390.19 | 360.0007 | 3 | 10 | 4.273108 | 3.260014 | 0.6176488 | 0 | 2.604971 | 0
2018-04-19 16:00 | 87510.19 | 480.001 | 3 | 10 | 4.299214 | 3.260027 | 0.7263225 | 0 | 3.070738 | 0
2018-04-19 16:02 | 87630.19 | 600.0009 | 3 | 10 | 4.327438 | 3.260086 | 0.8349761 | 0 | 3.539379 | 0
2018-04-19 16:04 | 87750.19 | 720.0002 | 3 | 10 | 4.357548 | 3.260004 | 0.9436412 | 0 | 4.011241 | 0
2018-04-19 16:06 | 87870.19 | 840.0003 | 3 | 10 | 4.389134 | 3.260038 | 1.052305 | 0 | 4.486449 | 0
2018-04-19 16:08 | 87990.2 | 960.0013 | 3 | 10 | 4.400172 | 3.057117 | 1.158571 | 0 | 4.953838 | 0
2018-04-19 16:10 | 88110.19 | 1080.0007 | 3 | 10 | 4.400132 | 2.810017 | 1.256242 | 0 | 5.383605 | 0
2018-04-19 16:12 | 88230.2 | 1200.0016 | 3 | 10 | 4.400143 | 2.597309 | 1.346246 | 0 | 5.779635 | 0
2018-04-19 16:14 | 88350.2 | 1320.0012 | 3 | 10 | 4.400144 | 2.415674 | 1.429684 | 0 | 6.146777 | 0
2018-04-19 16:16 | 88470.2 | 1440.0014 | 3 | 10 | 4.400106 | 2.259851 | 1.507529 | 0 | 6.489305 | 0
2018-04-19 16:18 | 88590.2 | 1560.0015 | 3 | 10 | 4.40005 | 2.123337 | 1.580519 | 0 | 6.81047 | 0
2018-04-19 16:20 | 88710.2 | 1680.0027 | 3 | 10 | 4.400102 | 2.004667 | 1.649272 | 0 | 7.11299 | 0
2018-04-19 16:22 | 88830.2 | 1800.0013 | 3 | 10 | 4.40009 | 1.897009 | 1.71426 | 0 | 7.398945 | 0
2018-04-19 16:24 | 88950.19 | 1920.0007 | 3 | 10 | 4.400123 | 1.800455 | 1.775854 | 0 | 7.669961 | 0
2018-04-19 16:26 | 89070.19 | 2040.0004 | 3 | 10 | 4.400073 | 1.711639 | 1.834361 | 0 | 7.927398 | 0
2018-04-19 16:28 | 89190.19 | 2160.0004 | 3 | 10 | 4.39999 | 1.631148 | 1.890078 | 0 | 8.172559 | 0
2018-04-19 16:30 | 89310.2 | 2280.0023 | 3 | 10 | 4.399994 | 1.554368 | 1.943197 | 0 | 8.406288 | 0
2018-04-19 16:32 | 89430.19 | 2400.0004 | 3 | 10 | 4.40007 | 1.481334 | 1.993787 | 0 | 8.628885 | 0
2018-04-19 16:34 | 89550.19 | 2520.0001 | 3 | 10 | 4.400059 | 1.412124 | 2.041999 | 0 | 8.841022 | 0
2018-04-19 16:36 | 89670.2 | 2640.0022 | 3 | 10 | 4.400102 | 1.346715 | 2.087969 | 0 | 9.043293 | 0
2018-04-19 16:38 | 89790.2 | 2760.0018 | 3 | 10 | 4.40007 | 1.283531 | 2.131789 | 0 | 9.236106 | 0
2018-04-19 16:40 | 89910.2 | 2880.0013 | 3 | 10 | 4.400069 | 1.222608 | 2.173548 | 0 | 9.419848 | 0
2018-04-19 16:42 | 90030.2 | 3000.0013 | 3 | 10 | 4.400053 | 1.163472 | 2.21331 | 0 | 9.594802 | 0
2018-04-19 16:44 | 90150.19 | 3120.0008 | 3 | 10 | 4.400114 | 1.107512 | 2.251148 | 0 | 9.761293 | 0
2018-04-19 16:46 | 90270.19 | 3240.0007 | 3 | 10 | 4.400048 | 1.053441 | 2.287153 | 0 | 9.919716 | 0
2018-04-19 16:48 | 90390.2 | 3360.0014 | 3 | 10 | 4.400009 | 1.001873 | 2.321402 | 0 | 10.07041 | 0
2018-04-19 16:50 | 90510.2 | 3480.0014 | 3 | 10 | 4.400013 | 0.9525986 | 2.353975 | 0 | 10.21374 | 0
2018-04-19 16:52 | 90630.2 | 3600.0024 | 3 | 10 | 4.40007 | 0.9050522 | 2.384936 | 0 | 10.34997 | 0
2018-04-19 16:54 | 90750.19 | 3720.0007 | 3 | 10 | 4.400126 | 0.8591042 | 2.414309 | 0 | 10.47921 | 0
2018-04-19 16:56 | 90870.2 | 3840.0023 | 3 | 10 | 4.399908 | 0.9973612 | 2.445181 | 0 | 10.61504 | 0
2018-04-19 16:58 | 90990.19 | 3960.0008 | 3 | 10 | 4.400131 | 1.028669 | 2.479518 | 0 | 10.76613 | 0
2018-04-19 17:00 | 91110.2 | 4080.002 | 3 | 10 | 4.400187 | 0.8876181 | 2.511518 | 0 | 10.90693 | 0
2018-04-19 17:02 | 91230.2 | 4200.0013 | 3 | 10 | 4.400112 | 0.7523317 | 2.538745 | 0 | 11.02673 | 0
2018-04-19 17:04 | 91350.2 | 4320.0012 | 3 | 10 | 4.400025 | 0.6585207 | 2.562152 | 0 | 11.12973 | 0
2018-04-19 17:04 | 91362.05 | 4331.8549 | 3 | 10 | 4.400082 | 0.6519995 | 2.564311 | 0 | 11.13923 | 0
2018-04-19 17:06 | 91482.09 | 120.0006 | 4 | 10 | 4.287965 | 0 | 2.564311 | 0 | 11.13923 | 0
2018-04-19 17:08 | 91602.09 | 240.0004 | 4 | 10 | 4.275649 | 0 | 2.564311 | 0 | 11.13923 | 0
2018-04-19 17:09 | 91662.09 | 300.0026 | 4 | 10 | 4.272396 | 0 | 2.564311 | 0 | 11.13923 | 0
2018-04-19 17:11 | 91782.18 | 120.0004 | 5 | 10 | 3.917994 | -2.281936 | 2.564311 | 0.07605577 | 11.13923 | 0.3016359
2018-04-19 17:13 | 91902.18 | 240.0013 | 5 | 10 | 3.875326 | -2.282025 | 2.564311 | 0.1521187 | 11.13923 | 0.5979125
2018-04-19 17:15 | 92022.18 | 360.0008 | 5 | 10 | 3.840796 | -2.28187 | 2.564311 | 0.2281783 | 11.13923 | 0.8913277
2018-04-19 17:17 | 92142.18 | 480.0004 | 5 | 10 | 3.808397 | -2.281918 | 2.564311 | 0.3042345 | 11.13923 | 1.182204
2018-04-19 17:19 | 92262.18 | 600.0012 | 5 | 10 | 3.777134 | -2.281882 | 2.564311 | 0.3802992 | 11.13923 | 1.470697
2018-04-19 17:21 | 92382.18 | 720.0012 | 5 | 10 | 3.746206 | -2.281898 | 2.564311 | 0.4563609 | 11.13923 | 1.756814
2018-04-19 17:23 | 92502.18 | 840.0004 | 5 | 10 | 3.715784 | -2.282075 | 2.564311 | 0.5324223 | 11.13923 | 2.040592
2018-04-19 17:25 | 92622.18 | 960.0013 | 5 | 10 | 3.686805 | -2.281843 | 2.564311 | 0.6084906 | 11.13923 | 2.322135
2018-04-19 17:27 | 92742.18 | 1080.0005 | 5 | 10 | 3.659705 | -2.281868 | 2.564311 | 0.6845502 | 11.13923 | 2.601507
2018-04-19 17:29 | 92862.18 | 1200.0013 | 5 | 10 | 3.634605 | -2.281916 | 2.564311 | 0.7606182 | 11.13923 | 2.878928
2018-04-19 17:31 | 92982.18 | 1320.0005 | 5 | 10 | 3.610971 | -2.281985 | 2.564311 | 0.836669 | 11.13923 | 3.154435
2018-04-19 17:33 | 93102.18 | 1440.0011 | 5 | 10 | 3.588746 | -2.282049 | 2.564311 | 0.9127375 | 11.13923 | 3.428266
2018-04-19 17:35 | 93222.18 | 1560.0015 | 5 | 10 | 3.567416 | -2.28189 | 2.564311 | 0.9888029 | 11.13923 | 3.700429
2018-04-19 17:37 | 93342.18 | 1680.0001 | 5 | 10 | 3.547047 | -2.282169 | 2.564311 | 1.064858 | 11.13923 | 3.970972
2018-04-19 17:39 | 93462.18 | 1800.0004 | 5 | 10 | 3.527821 | -2.281924 | 2.564311 | 1.140929 | 11.13923 | 4.240059
2018-04-19 17:41 | 93582.18 | 1920.0004 | 5 | 10 | 3.509656 | -2.281927 | 2.564311 | 1.216981 | 11.13923 | 4.507661
2018-04-19 17:43 | 93702.18 | 2040.0004 | 5 | 10 | 3.492011 | -2.281839 | 2.564311 | 1.293046 | 11.13923 | 4.773948
2018-04-19 17:45 | 93822.18 | 2160.0011 | 5 | 10 | 3.474788 | -2.281809 | 2.564311 | 1.369106 | 11.13923 | 5.038892
2018-04-19 17:47 | 93942.18 | 2280.0013 | 5 | 10 | 3.458627 | -2.281841 | 2.564311 | 1.445174 | 11.13923 | 5.302589
2018-04-19 17:49 | 94062.18 | 2400.0011 | 5 | 10 | 3.44303 | -2.281848 | 2.564311 | 1.521239 | 11.13923 | 5.565074
2018-04-19 17:51 | 94182.18 | 2520.0011 | 5 | 10 | 3.4277 | -2.281878 | 2.564311 | 1.597301 | 11.13923 | 5.826375
2018-04-19 17:53 | 94302.18 | 2640.0003 | 5 | 10 | 3.412796 | -2.281868 | 2.564311 | 1.673363 | 11.13923 | 6.086524
2018-04-19 17:55 | 94422.18 | 2760.0003 | 5 | 10 | 3.397172 | -2.28189 | 2.564311 | 1.749416 | 11.13923 | 6.345485
2018-04-19 17:57 | 94542.18 | 2880.001 | 5 | 10 | 3.380537 | -2.281875 | 2.564311 | 1.825482 | 11.13923 | 6.603268
2018-04-19 17:59 | 94662.18 | 3000.001 | 5 | 10 | 3.362624 | -2.281826 | 2.564311 | 1.901548 | 11.13923 | 6.859738
2018-04-19 18:01 | 94782.18 | 3120.001 | 5 | 10 | 3.34333 | -2.281853 | 2.564311 | 1.977608 | 11.13923 | 7.114777
2018-04-19 18:03 | 94902.18 | 3240.0004 | 5 | 10 | 3.321846 | -2.281963 | 2.564311 | 2.053667 | 11.13923 | 7.368265
2018-04-19 18:05 | 95022.18 | 3360.0014 | 5 | 10 | 3.297663 | -2.281885 | 2.564311 | 2.129728 | 11.13923 | 7.62003
2018-04-19 18:07 | 95142.18 | 3480.001 | 5 | 10 | 3.269299 | -2.281858 | 2.564311 | 2.205794 | 11.13923 | 7.869821
2018-04-19 18:09 | 95262.18 | 3600.0002 | 5 | 10 | 3.235243 | -2.281938 | 2.564311 | 2.281852 | 11.13923 | 8.117217
2018-04-19 18:11 | 95382.18 | 3720.0003 | 5 | 10 | 3.193912 | -2.282001 | 2.564311 | 2.357913 | 11.13923 | 8.36178
2018-04-19 18:13 | 95502.18 | 3840.0005 | 5 | 10 | 3.142022 | -2.281929 | 2.564311 | 2.433971 | 11.13923 | 8.602819
2018-04-19 18:15 | 95622.18 | 3960.0005 | 5 | 10 | 3.073181 | -2.281919 | 2.564311 | 2.510035 | 11.13923 | 8.83934
2018-04-19 18:17 | 95713.31 | 4051.1319 | 5 | 10 | 2.999996 | -2.28189 | 2.564311 | 2.5678 | 11.13923 | 9.014863
2018-04-19 18:19 | 95833.35 | 120.0012 | 6 | 10 | 3.59903 | 0 | 2.564311 | 2.5678 | 11.13923 | 9.014863
2018-04-19 18:21 | 95953.35 | 240.0014 | 6 | 10 | 3.634759 | 0 | 2.564311 | 2.5678 | 11.13923 | 9.014863
2018-04-19 18:22 | 96013.36 | 300.0027 | 6 | 10 | 3.643773 | 0 | 2.564311 | 2.5678 | 11.13923 | 9.014863
2018-04-19 18:22 | 96013.36 | 0.0028 | 7 | 11 | 3.643849 | 0 | 0 | 0 | 0 | 0
2018-04-19 18:24 | 96133.44 | 120.0012 | 2 | 11 | 4.200156 | 3.698597 | 0.1380598 | 3.673e-09 | 0.578393 | 1.3382e-08
2018-04-19 18:26 | 96253.44 | 240.0009 | 2 | 11 | 4.200166 | 3.376123 | 0.2559232 | 3.673e-09 | 1.073442 | 1.3382e-08
2018-04-19 18:27 | 96299.87 | 286.424 | 2 | 11 | 4.200195 | 3.259991 | 0.2987 | 3.673e-09 | 1.253112 | 1.3382e-08
2018-04-19 18:29 | 96419.89 | 120.0019 | 3 | 11 | 4.226684 | 3.26001 | 0.4069867 | 3.673e-09 | 1.709318 | 1.3382e-08
2018-04-19 18:31 | 96539.88 | 240.0004 | 3 | 11 | 4.250642 | 3.260014 | 0.515636 | 3.673e-09 | 2.16987 | 1.3382e-08
2018-04-19 18:33 | 96659.89 | 360.0016 | 3 | 11 | 4.274297 | 3.259993 | 0.6243017 | 3.673e-09 | 2.633044 | 1.3382e-08
2018-04-19 18:35 | 96779.89 | 480.0009 | 3 | 11 | 4.299666 | 3.259926 | 0.7329618 | 3.673e-09 | 3.098843 | 1.3382e-08
2018-04-19 18:37 | 96899.89 | 600.0011 | 3 | 11 | 4.3276 | 3.259987 | 0.8416306 | 3.673e-09 | 3.567571 | 1.3382e-08
2018-04-19 18:39 | 97019.88 | 720.0005 | 3 | 11 | 4.35759 | 3.259975 | 0.9502881 | 3.673e-09 | 4.03942 | 1.3382e-08
2018-04-19 18:41 | 97139.89 | 840.0014 | 3 | 11 | 4.389641 | 3.260052 | 1.058965 | 3.673e-09 | 4.514723 | 1.3382e-08
2018-04-19 18:43 | 97259.89 | 960.0014 | 3 | 11 | 4.40014 | 3.058956 | 1.165203 | 3.673e-09 | 4.982008 | 1.3382e-08
2018-04-19 18:45 | 97379.89 | 1080.0023 | 3 | 11 | 4.400185 | 2.808155 | 1.262853 | 3.673e-09 | 5.411685 | 1.3382e-08
2018-04-19 18:47 | 97499.88 | 1200.0002 | 3 | 11 | 4.400168 | 2.597677 | 1.352907 | 3.673e-09 | 5.807935 | 1.3382e-08
2018-04-19 18:49 | 97619.89 | 1320.0028 | 3 | 11 | 4.400196 | 2.416882 | 1.436406 | 3.673e-09 | 6.175343 | 1.3382e-08
2018-04-19 18:51 | 97739.88 | 1440.0004 | 3 | 11 | 4.400111 | 2.259356 | 1.514251 | 3.673e-09 | 6.51787 | 1.3382e-08
2018-04-19 18:53 | 97859.89 | 1560.002 | 3 | 11 | 4.400047 | 2.122316 | 1.587236 | 3.673e-09 | 6.839012 | 1.3382e-08
2018-04-19 18:55 | 97979.88 | 1680.0004 | 3 | 11 | 4.400115 | 2.00139 | 1.655939 | 3.673e-09 | 7.141317 | 1.3382e-08
2018-04-19 18:57 | 98099.89 | 1800.0024 | 3 | 11 | 4.400148 | 1.892887 | 1.720791 | 3.673e-09 | 7.42667 | 1.3382e-08
2018-04-19 18:59 | 98219.89 | 1920.001 | 3 | 11 | 4.400154 | 1.796337 | 1.782224 | 3.673e-09 | 7.696984 | 1.3382e-08
2018-04-19 19:01 | 98339.88 | 2040.0008 | 3 | 11 | 4.400079 | 1.709182 | 1.840613 | 3.673e-09 | 7.953897 | 1.3382e-08
2018-04-19 19:03 | 98459.89 | 2160.0023 | 3 | 11 | 4.400108 | 1.63096 | 1.896278 | 3.673e-09 | 8.19883 | 1.3382e-08
2018-04-19 19:05 | 98579.89 | 2280.0012 | 3 | 11 | 4.400167 | 1.556607 | 1.949374 | 3.673e-09 | 8.432457 | 1.3382e-08
2018-04-19 19:07 | 98699.89 | 2400.0022 | 3 | 11 | 4.400067 | 1.482722 | 2.000004 | 3.673e-09 | 8.655233 | 1.3382e-08
2018-04-19 19:09 | 98819.89 | 2520.001 | 3 | 11 | 4.400124 | 1.413659 | 2.048258 | 3.673e-09 | 8.867555 | 1.3382e-08
2018-04-19 19:11 | 98939.88 | 2640.0007 | 3 | 11 | 4.400109 | 1.346657 | 2.094246 | 3.673e-09 | 9.069903 | 1.3382e-08
2018-04-19 19:13 | 99059.89 | 2760.002 | 3 | 11 | 4.400102 | 1.282615 | 2.138051 | 3.673e-09 | 9.262649 | 1.3382e-08
2018-04-19 19:15 | 99179.89 | 2880.0025 | 3 | 11 | 4.40008 | 1.222578 | 2.17979 | 3.673e-09 | 9.446301 | 1.3382e-08
2018-04-19 19:17 | 99299.88 | 3000.0008 | 3 | 11 | 4.400128 | 1.164618 | 2.219558 | 3.673e-09 | 9.621286 | 1.3382e-08
2018-04-19 19:19 | 99419.88 | 3120.0006 | 3 | 11 | 4.400001 | 1.10663 | 2.257414 | 3.673e-09 | 9.787853 | 1.3382e-08
2018-04-19 19:21 | 99539.88 | 3240.0003 | 3 | 11 | 4.400062 | 1.052999 | 2.293411 | 3.673e-09 | 9.946243 | 1.3382e-08
2018-04-19 19:23 | 99659.89 | 3360.0014 | 3 | 11 | 4.400093 | 1.001105 | 2.327635 | 3.673e-09 | 10.09683 | 1.3382e-08
2018-04-19 19:25 | 99779.88 | 3480.0002 | 3 | 11 | 4.400031 | 0.9512529 | 2.360158 | 3.673e-09 | 10.23993 | 1.3382e-08
2018-04-19 19:27 | 99899.89 | 3600.0011 | 3 | 11 | 4.400087 | 0.903574 | 2.391063 | 3.673e-09 | 10.37592 | 1.3382e-08
2018-04-19 19:29 | 100019.9 | 3720.0005 | 3 | 11 | 4.400025 | 0.8570385 | 2.420405 | 3.673e-09 | 10.50503 | 1.3382e-08
2018-04-19 19:31 | 100139.9 | 3840.0026 | 3 | 11 | 4.400063 | 0.8138647 | 2.448261 | 3.673e-09 | 10.62759 | 1.3382e-08
2018-04-19 19:33 | 100259.9 | 3960.0019 | 3 | 11 | 4.400072 | 0.7715063 | 2.474674 | 3.673e-09 | 10.74381 | 1.3382e-08
2018-04-19 19:35 | 100379.9 | 4080.0014 | 3 | 11 | 4.400025 | 0.7311707 | 2.499711 | 3.673e-09 | 10.85398 | 1.3382e-08
2018-04-19 19:37 | 100499.9 | 4200.0011 | 3 | 11 | 4.400053 | 0.6934357 | 2.523452 | 3.673e-09 | 10.95844 | 1.3382e-08
2018-04-19 19:39 | 100619.9 | 4320.0004 | 3 | 11 | 4.400082 | 0.6581469 | 2.545971 | 3.673e-09 | 11.05752 | 1.3382e-08
2018-04-19 19:39 | 100639.6 | 4339.6715 | 3 | 11 | 4.400067 | 0.6519871 | 2.54955 | 3.673e-09 | 11.07327 | 1.3382e-08
2018-04-19 19:41 | 100759.6 | 120 | 4 | 11 | 4.283708 | 0 | 2.54955 | 3.673e-09 | 11.07327 | 1.3382e-08
2018-04-19 19:43 | 100879.6 | 240.0018 | 4 | 11 | 4.270569 | 0 | 2.54955 | 3.673e-09 | 11.07327 | 1.3382e-08
2018-04-19 19:44 | 100939.6 | 300.0026 | 4 | 11 | 4.267056 | 0 | 2.54955 | 3.673e-09 | 11.07327 | 1.3382e-08
2018-04-19 19:46 | 101059.7 | 120.0012 | 5 | 11 | 3.91839 | -2.281829 | 2.54955 | 0.07605535 | 11.07327 | 0.3016248
2018-04-19 19:48 | 101179.7 | 240.0015 | 5 | 11 | 3.874415 | -2.281874 | 2.54955 | 0.1521126 | 11.07327 | 0.5978618
2018-04-19 19:50 | 101299.7 | 360.0003 | 5 | 11 | 3.838598 | -2.281983 | 2.54955 | 0.2281834 | 11.07327 | 0.8912151
2018-04-19 19:52 | 101419.7 | 480.0007 | 5 | 11 | 3.805033 | -2.281874 | 2.54955 | 0.3042422 | 11.07327 | 1.18189
2018-04-19 19:54 | 101539.7 | 600.0008 | 5 | 11 | 3.772901 | -2.281875 | 2.54955 | 0.3803046 | 11.07327 | 1.470081
2018-04-19 19:56 | 101659.7 | 720.0005 | 5 | 11 | 3.741711 | -2.28187 | 2.54955 | 0.4563683 | 11.07327 | 1.755874
2018-04-19 19:58 | 101779.7 | 840.0002 | 5 | 11 | 3.711172 | -2.281935 | 2.54955 | 0.5324187 | 11.07327 | 2.039265
2018-04-19 20:00 | 101899.7 | 960.0002 | 5 | 11 | 3.682006 | -2.281894 | 2.54955 | 0.6084877 | 11.07327 | 2.320449
2018-04-19 20:02 | 102019.7 | 1080.0001 | 5 | 11 | 3.65505 | -2.281904 | 2.54955 | 0.684548 | 11.07327 | 2.599463
2018-04-19 20:04 | 102139.7 | 1200.0003 | 5 | 11 | 3.630208 | -2.281837 | 2.54955 | 0.7606171 | 11.07327 | 2.87654
2018-04-19 20:06 | 102259.7 | 1320.0012 | 5 | 11 | 3.607262 | -2.281931 | 2.54955 | 0.8366772 | 11.07327 | 3.151771
2018-04-19 20:08 | 102379.7 | 1440.0006 | 5 | 11 | 3.585161 | -2.281948 | 2.54955 | 0.9127309 | 11.07327 | 3.425274
2018-04-19 20:10 | 102499.7 | 1560.0006 | 5 | 11 | 3.563991 | -2.282289 | 2.54955 | 0.9888044 | 11.07327 | 3.697205
2018-04-19 20:12 | 102619.7 | 1680.0015 | 5 | 11 | 3.543741 | -2.281924 | 2.54955 | 1.064868 | 11.07327 | 3.96752
2018-04-19 20:14 | 102739.7 | 1800.001 | 5 | 11 | 3.524419 | -2.281889 | 2.54955 | 1.140923 | 11.07327 | 4.236293
2018-04-19 20:16 | 102859.7 | 1920.0001 | 5 | 11 | 3.506186 | -2.281831 | 2.54955 | 1.216988 | 11.07327 | 4.503676
2018-04-19 20:18 | 102979.7 | 2040.0003 | 5 | 11 | 3.488885 | -2.281875 | 2.54955 | 1.293042 | 11.07327 | 4.769669
2018-04-19 20:20 | 103099.7 | 2160.0009 | 5 | 11 | 3.472135 | -2.281824 | 2.54955 | 1.369107 | 11.07327 | 5.034411
2018-04-19 20:22 | 103219.7 | 2280.0014 | 5 | 11 | 3.455859 | -2.281913 | 2.54955 | 1.445169 | 11.07327 | 5.297885
2018-04-19 20:24 | 103339.7 | 2400.0003 | 5 | 11 | 3.440303 | -2.281961 | 2.54955 | 1.521235 | 11.07327 | 5.560162
2018-04-19 20:26 | 103459.7 | 2520.0011 | 5 | 11 | 3.425481 | -2.281898 | 2.54955 | 1.597301 | 11.07327 | 5.821282
2018-04-19 20:28 | 103579.7 | 2640.001 | 5 | 11 | 3.410954 | -2.2818 | 2.54955 | 1.673366 | 11.07327 | 6.081296
2018-04-19 20:30 | 103699.7 | 2760 | 5 | 11 | 3.395413 | -2.281961 | 2.54955 | 1.749425 | 11.07327 | 6.340141
2018-04-19 20:32 | 103819.7 | 2880.0008 | 5 | 11 | 3.378824 | -2.281828 | 2.54955 | 1.825488 | 11.07327 | 6.597785
2018-04-19 20:34 | 103939.7 | 3000.0008 | 5 | 11 | 3.360611 | -2.28188 | 2.54955 | 1.901545 | 11.07327 | 6.854083
2018-04-19 20:36 | 104059.7 | 3120.0003 | 5 | 11 | 3.340709 | -2.2819 | 2.54955 | 1.977612 | 11.07327 | 7.108971
2018-04-19 20:38 | 104179.7 | 3240.0013 | 5 | 11 | 3.318412 | -2.281907 | 2.54955 | 2.053671 | 11.07327 | 7.36223
2018-04-19 20:40 | 104299.7 | 3360.0014 | 5 | 11 | 3.292957 | -2.281887 | 2.54955 | 2.129733 | 11.07327 | 7.613688
2018-04-19 20:42 | 104419.7 | 3480.0016 | 5 | 11 | 3.263467 | -2.281944 | 2.54955 | 2.205787 | 11.07327 | 7.863033
2018-04-19 20:44 | 104539.7 | 3600.0017 | 5 | 11 | 3.228478 | -2.282105 | 2.54955 | 2.281855 | 11.07327 | 8.109988
2018-04-19 20:46 | 104659.7 | 3720.0014 | 5 | 11 | 3.185644 | -2.281931 | 2.54955 | 2.357913 | 11.07327 | 8.353973
2018-04-19 20:48 | 104779.7 | 3840.0004 | 5 | 11 | 3.130413 | -2.28188 | 2.54955 | 2.433979 | 11.07327 | 8.594294
2018-04-19 20:50 | 104899.7 | 3960 | 5 | 11 | 3.054668 | -2.281927 | 2.54955 | 2.510041 | 11.07327 | 8.829686
2018-04-19 20:51 | 104964.1 | 4024.4404 | 5 | 11 | 3 | -2.28194 | 2.54955 | 2.550884 | 11.07327 | 8.953376
2018-04-19 20:53 | 105084.2 | 120.001 | 6 | 11 | 3.598184 | 0 | 2.54955 | 2.550893 | 11.07327 | 8.953402
2018-04-19 20:55 | 105204.2 | 240.0009 | 6 | 11 | 3.633939 | 0 | 2.54955 | 2.550893 | 11.07327 | 8.953402
2018-04-19 20:56 | 105264.2 | 300.0029 | 6 | 11 | 3.642966 | 0 | 2.54955 | 2.550893 | 11.07327 | 8.953402
2018-04-19 20:56 | 105264.2 | 0.0027 | 7 | 12 | 3.643277 | 0 | 0 | 0 | 0 | 0
2018-04-19 20:58 | 105384.3 | 120.0015 | 2 | 12 | 4.200174 | 3.697289 | 0.1380489 | 0 | 0.5783255 | 0
2018-04-19 21:00 | 105504.3 | 240.0017 | 2 | 12 | 4.200206 | 3.379185 | 0.2560134 | 0 | 1.073799 | 0
2018-04-19 21:01 | 105551.2 | 286.9601 | 2 | 12 | 4.200206 | 3.259996 | 0.299305 | 0 | 1.255632 | 0
2018-04-19 21:03 | 105671.2 | 120.0011 | 3 | 12 | 4.226568 | 3.25992 | 0.4075738 | 0 | 1.711755 | 0
2018-04-19 21:05 | 105791.2 | 240.0013 | 3 | 12 | 4.250122 | 3.259991 | 0.5162359 | 0 | 2.172311 | 0
2018-04-19 21:07 | 105911.2 | 360.001 | 3 | 12 | 4.273164 | 3.260035 | 0.6248907 | 0 | 2.63533 | 0
2018-04-19 21:09 | 106031.2 | 480.0003 | 3 | 12 | 4.298138 | 3.259901 | 0.7335431 | 0 | 3.10095 | 0
2018-04-19 21:11 | 106151.2 | 600.0003 | 3 | 12 | 4.326233 | 3.260077 | 0.8422312 | 0 | 3.569609 | 0
2018-04-19 21:13 | 106271.2 | 720.001 | 3 | 12 | 4.356488 | 3.260019 | 0.950891 | 0 | 4.041323 | 0
2018-04-19 21:15 | 106391.2 | 840.0002 | 3 | 12 | 4.38828 | 3.260021 | 1.059552 | 0 | 4.516434 | 0
2018-04-19 21:17 | 106511.2 | 960.0017 | 3 | 12 | 4.400219 | 3.072866 | 1.166075 | 0 | 4.984917 | 0
2018-04-19 21:19 | 106631.2 | 1080.0005 | 3 | 12 | 4.400152 | 2.824179 | 1.264242 | 0 | 5.416867 | 0
2018-04-19 21:21 | 106751.2 | 1200.0012 | 3 | 12 | 4.400167 | 2.6084 | 1.354669 | 0 | 5.814763 | 0
2018-04-19 21:23 | 106871.2 | 1320.0022 | 3 | 12 | 4.400171 | 2.426291 | 1.438483 | 0 | 6.183557 | 0
2018-04-19 21:25 | 106991.2 | 1440.0007 | 3 | 12 | 4.400138 | 2.267649 | 1.516623 | 0 | 6.527381 | 0
2018-04-19 21:27 | 107111.2 | 1560.0005 | 3 | 12 | 4.400125 | 2.131844 | 1.58987 | 0 | 6.849676 | 0
2018-04-19 21:29 | 107231.2 | 1680.0021 | 3 | 12 | 4.400067 | 2.01161 | 1.658892 | 0 | 7.153381 | 0
2018-04-19 21:31 | 107351.2 | 1800.0005 | 3 | 12 | 4.400005 | 1.904478 | 1.724138 | 0 | 7.440472 | 0
2018-04-19 21:33 | 107471.2 | 1920.0024 | 3 | 12 | 4.400036 | 1.808331 | 1.786006 | 0 | 7.712698 | 0
2018-04-19 21:35 | 107591.2 | 2040.0019 | 3 | 12 | 4.400059 | 1.718584 | 1.844786 | 0 | 7.971335 | 0
2018-04-19 21:37 | 107711.2 | 2160.0023 | 3 | 12 | 4.400124 | 1.635101 | 1.900658 | 0 | 8.217177 | 0
2018-04-19 21:39 | 107831.2 | 2280.0009 | 3 | 12 | 4.400084 | 1.557328 | 1.95385 | 0 | 8.451224 | 0
2018-04-19 21:41 | 107951.2 | 2400.0009 | 3 | 12 | 4.400049 | 1.483124 | 2.004519 | 0 | 8.674171 | 0
2018-04-19 21:43 | 108071.2 | 2520.0009 | 3 | 12 | 4.400126 | 1.412587 | 2.052768 | 0 | 8.886475 | 0
2018-04-19 21:45 | 108191.2 | 2640.0004 | 3 | 12 | 4.400001 | 1.343371 | 2.098692 | 0 | 9.088543 | 0
2018-04-19 21:47 | 108311.2 | 2760.0006 | 3 | 12 | 4.400123 | 1.280422 | 2.142405 | 0 | 9.280881 | 0
2018-04-19 21:49 | 108431.2 | 2880.0007 | 3 | 12 | 4.400096 | 1.219961 | 2.184046 | 0 | 9.464108 | 0
2018-04-19 21:51 | 108551.2 | 3000.0009 | 3 | 12 | 4.400041 | 1.161958 | 2.223742 | 0 | 9.638772 | 0
2018-04-19 21:53 | 108671.2 | 3120.0011 | 3 | 12 | 4.399964 | 1.102996 | 2.261503 | 0 | 9.804921 | 0
2018-04-19 21:55 | 108791.2 | 3240.001 | 3 | 12 | 4.40008 | 1.049006 | 2.297376 | 0 | 9.962765 | 0
2018-04-19 21:57 | 108911.2 | 3360.001 | 3 | 12 | 4.400047 | 0.9964132 | 2.33145 | 0 | 10.11269 | 0
2018-04-19 21:59 | 109031.2 | 3480 | 3 | 12 | 4.400037 | 0.9462233 | 2.36382 | 0 | 10.25512 | 0
2018-04-19 22:01 | 109151.2 | 3600.0012 | 3 | 12 | 4.400027 | 0.899147 | 2.394567 | 0 | 10.39041 | 0
2018-04-19 22:03 | 109271.2 | 3720.0001 | 3 | 12 | 4.400103 | 0.8545961 | 2.423789 | 0 | 10.51899 | 0
2018-04-19 22:05 | 109391.2 | 3840.0014 | 3 | 12 | 4.400015 | 0.8099613 | 2.451535 | 0 | 10.64107 | 0
2018-04-19 22:07 | 109511.2 | 3960.0018 | 3 | 12 | 4.400043 | 0.768611 | 2.477848 | 0 | 10.75685 | 0
2018-04-19 22:09 | 109631.2 | 4080.001 | 3 | 12 | 4.400101 | 0.7301493 | 2.502818 | 0 | 10.86672 | 0
2018-04-19 22:11 | 109751.2 | 4200.0002 | 3 | 12 | 4.399956 | 0.6910276 | 2.526505 | 0 | 10.97095 | 0
2018-04-19 22:13 | 109871.2 | 4320.0011 | 3 | 12 | 4.400051 | 0.6554861 | 2.548963 | 0 | 11.06976 | 0
2018-04-19 22:13 | 109881.8 | 4330.6236 | 3 | 12 | 4.40001 | 0.6519861 | 2.550892 | 0 | 11.07825 | 0
2018-04-19 22:15 | 110001.9 | 120.0009 | 4 | 12 | 4.28381 | 0 | 2.550892 | 0 | 11.07825 | 0
2018-04-19 22:17 | 110121.9 | 240.001 | 4 | 12 | 4.270691 | 0 | 2.550892 | 0 | 11.07825 | 0
2018-04-19 22:18 | 110181.9 | 300.0037 | 4 | 12 | 4.267145 | 0 | 2.550892 | 0 | 11.07825 | 0
2018-04-19 22:20 | 110302 | 120.001 | 5 | 12 | 3.919875 | -2.281911 | 2.550892 | 0.07606207 | 11.07825 | 0.3017639
2018-04-19 22:22 | 110422 | 240.0004 | 5 | 12 | 3.875975 | -2.28189 | 2.550892 | 0.1521146 | 11.07825 | 0.5980946
2018-04-19 22:24 | 110542 | 360.0009 | 5 | 12 | 3.839768 | -2.281846 | 2.550892 | 0.2281792 | 11.07825 | 0.8915204
2018-04-19 22:26 | 110662 | 480.0015 | 5 | 12 | 3.805826 | -2.28226 | 2.550892 | 0.3042376 | 11.07825 | 1.182265
2018-04-19 22:28 | 110782 | 600.0003 | 5 | 12 | 3.773778 | -2.281875 | 2.550892 | 0.3803084 | 11.07825 | 1.470551
2018-04-19 22:30 | 110902 | 720.0013 | 5 | 12 | 3.742813 | -2.281938 | 2.550892 | 0.4563678 | 11.07825 | 1.756401
2018-04-19 22:32 | 111022 | 840.0001 | 5 | 12 | 3.712944 | -2.2819 | 2.550892 | 0.5324321 | 11.07825 | 2.039953
2018-04-19 22:34 | 111142 | 960.0015 | 5 | 12 | 3.684216 | -2.281914 | 2.550892 | 0.6084972 | 11.07825 | 2.321274
2018-04-19 22:36 | 111262 | 1080.0007 | 5 | 12 | 3.657235 | -2.282102 | 2.550892 | 0.6845481 | 11.07825 | 2.600425
2018-04-19 22:38 | 111382 | 1200.0012 | 5 | 12 | 3.632228 | -2.28189 | 2.550892 | 0.7606138 | 11.07825 | 2.877652
2018-04-19 22:40 | 111502 | 1320.0009 | 5 | 12 | 3.60905 | -2.28187 | 2.550892 | 0.8366751 | 11.07825 | 3.153034
2018-04-19 22:42 | 111622 | 1440.0002 | 5 | 12 | 3.586854 | -2.281972 | 2.550892 | 0.9127332 | 11.07825 | 3.42668
2018-04-19 22:44 | 111742 | 1560.0005 | 5 | 12 | 3.565566 | -2.28189 | 2.550892 | 0.9888018 | 11.07825 | 3.698708
2018-04-19 22:46 | 111862 | 1680.001 | 5 | 12 | 3.545787 | -2.281839 | 2.550892 | 1.06487 | 11.07825 | 3.969173
2018-04-19 22:48 | 111982 | 1800.0014 | 5 | 12 | 3.526763 | -2.281994 | 2.550892 | 1.140921 | 11.07825 | 4.238111
2018-04-19 22:50 | 112102 | 1920.0016 | 5 | 12 | 3.50803 | -2.282199 | 2.550892 | 1.21699 | 11.07825 | 4.50567
2018-04-19 22:52 | 112222 | 2040.0002 | 5 | 12 | 3.49046 | -2.281844 | 2.550892 | 1.293059 | 11.07825 | 4.771845
2018-04-19 22:54 | 112342 | 2160.001 | 5 | 12 | 3.473693 | -2.281892 | 2.550892 | 1.369121 | 11.07825 | 5.036697
2018-04-19 22:56 | 112462 | 2280.0015 | 5 | 12 | 3.457632 | -2.281931 | 2.550892 | 1.445171 | 11.07825 | 5.300258
2018-04-19 22:58 | 112582 | 2400.0004 | 5 | 12 | 3.44234 | -2.281787 | 2.550892 | 1.521243 | 11.07825 | 5.5627
2018-04-19 23:00 | 112702 | 2520.0002 | 5 | 12 | 3.427263 | -2.281916 | 2.550892 | 1.597308 | 11.07825 | 5.82397
2018-04-19 23:02 | 112822 | 2640.0007 | 5 | 12 | 3.412292 | -2.281855 | 2.550892 | 1.673367 | 11.07825 | 6.084079
2018-04-19 23:04 | 112942 | 2760.0003 | 5 | 12 | 3.396476 | -2.281839 | 2.550892 | 1.749431 | 11.07825 | 6.343036
2018-04-19 23:06 | 113062 | 2880.0012 | 5 | 12 | 3.379723 | -2.2819 | 2.550892 | 1.825493 | 11.07825 | 6.600744
2018-04-19 23:08 | 113182 | 3000.0016 | 5 | 12 | 3.361397 | -2.281787 | 2.550892 | 1.901554 | 11.07825 | 6.857122
2018-04-19 23:10 | 113302 | 3120.0008 | 5 | 12 | 3.341431 | -2.281904 | 2.550892 | 1.977613 | 11.07825 | 7.112034
2018-04-19 23:12 | 113422 | 3240.0004 | 5 | 12 | 3.31898 | -2.281907 | 2.550892 | 2.053669 | 11.07825 | 7.365336
2018-04-19 23:14 | 113542 | 3360.0016 | 5 | 12 | 3.293418 | -2.281911 | 2.550892 | 2.129734 | 11.07825 | 7.616851
2018-04-19 23:16 | 113662 | 3480.001 | 5 | 12 | 3.263708 | -2.281953 | 2.550892 | 2.205793 | 11.07825 | 7.866244
2018-04-19 23:18 | 113782 | 3600.0014 | 5 | 12 | 3.228665 | -2.281966 | 2.550892 | 2.28185 | 11.07825 | 8.113182
2018-04-19 23:20 | 113902 | 3720.0001 | 5 | 12 | 3.185102 | -2.281941 | 2.550892 | 2.357913 | 11.07825 | 8.357178
2018-04-19 23:22 | 114022 | 3840.0012 | 5 | 12 | 3.129189 | -2.281883 | 2.550892 | 2.433984 | 11.07825 | 8.597439
2018-04-19 23:24 | 114142 | 3960.0001 | 5 | 12 | 3.053415 | -2.282063 | 2.550892 | 2.510047 | 11.07825 | 8.832739
2018-04-19 23:25 | 114205.4 | 4023.3862 | 5 | 12 | 2.999996 | -2.281872 | 2.550892 | 2.55022 | 11.07825 | 8.954372
2018-04-19 23:27 | 114325.4 | 120.0011 | 6 | 12 | 3.598159 | 0 | 2.550892 | 2.55022 | 11.07825 | 8.954372
2018-04-19 23:29 | 114445.4 | 240.0015 | 6 | 12 | 3.634027 | 0 | 2.550892 | 2.55022 | 11.07825 | 8.954372
2018-04-19 23:30 | 114505.4 | 300.0016 | 6 | 12 | 3.643089 | 0 | 2.550892 | 2.55022 | 11.07825 | 8.954372
2018-04-19 23:30 | 114505.4 | 0.0026 | 7 | 13 | 3.642927 | 0 | 0 | 0 | 0 | 0
2018-04-19 23:32 | 114625.5 | 120.0017 | 2 | 13 | 4.200214 | 3.694363 | 0.138076 | 1.39e-09 | 0.5784325 | 5.064e-09
2018-04-19 23:34 | 114745.5 | 240.0006 | 2 | 13 | 4.200201 | 3.360088 | 0.2555939 | 1.39e-09 | 1.072031 | 5.064e-09
2018-04-19 23:35 | 114786.7 | 281.2354 | 2 | 13 | 4.200159 | 3.259998 | 0.2934949 | 1.39e-09 | 1.231222 | 5.064e-09
2018-04-19 23:37 | 114906.7 | 120.0017 | 3 | 13 | 4.226501 | 3.259998 | 0.4017712 | 1.39e-09 | 1.687384 | 5.064e-09
2018-04-19 23:39 | 115026.7 | 240.0012 | 3 | 13 | 4.250275 | 3.260015 | 0.5104358 | 1.39e-09 | 2.147962 | 5.064e-09
2018-04-19 23:41 | 115146.7 | 360.0014 | 3 | 13 | 4.274041 | 3.26 | 0.6190933 | 1.39e-09 | 2.611041 | 5.064e-09
2018-04-19 23:43 | 115266.7 | 480.0011 | 3 | 13 | 4.299232 | 3.260044 | 0.7277547 | 1.39e-09 | 3.076813 | 5.064e-09
2018-04-19 23:45 | 115386.7 | 600.0011 | 3 | 13 | 4.326797 | 3.259975 | 0.8364097 | 1.39e-09 | 3.545433 | 5.064e-09
2018-04-19 23:47 | 115506.7 | 720.0004 | 3 | 13 | 4.357038 | 3.260099 | 0.945094 | 1.39e-09 | 4.017328 | 5.064e-09
2018-04-19 23:49 | 115626.7 | 840.0004 | 3 | 13 | 4.388834 | 3.25996 | 1.053756 | 1.39e-09 | 4.492478 | 5.064e-09
2018-04-19 23:51 | 115746.7 | 960.0021 | 3 | 13 | 4.400207 | 3.061274 | 1.160136 | 1.39e-09 | 4.960352 | 5.064e-09
2018-04-19 23:53 | 115866.7 | 1080.0015 | 3 | 13 | 4.400216 | 2.820957 | 1.258009 | 1.39e-09 | 5.391007 | 5.064e-09
2018-04-19 23:55 | 115986.7 | 1200.0013 | 3 | 13 | 4.40015 | 2.602814 | 1.348297 | 1.39e-09 | 5.788287 | 5.064e-09
2018-04-19 23:57 | 116106.7 | 1320.0004 | 3 | 13 | 4.400121 | 2.418909 | 1.431912 | 1.39e-09 | 6.156209 | 5.064e-09
2018-04-19 23:59 | 116226.7 | 1440.0021 | 3 | 13 | 4.400151 | 2.260839 | 1.509859 | 1.39e-09 | 6.499187 | 5.064e-09
2018-04-20 00:01 | 116346.7 | 1560.0016 | 3 | 13 | 4.400126 | 2.123693 | 1.582871 | 1.39e-09 | 6.820446 | 5.064e-09
2018-04-20 00:03 | 116466.7 | 1680.0008 | 3 | 13 | 4.400049 | 2.002983 | 1.651608 | 1.39e-09 | 7.122898 | 5.064e-09
2018-04-20 00:05 | 116586.7 | 1800.0009 | 3 | 13 | 4.400121 | 1.898361 | 1.716591 | 1.39e-09 | 7.408831 | 5.064e-09
2018-04-20 00:07 | 116706.7 | 1920.0018 | 3 | 13 | 4.400083 | 1.802156 | 1.778243 | 1.39e-09 | 7.680103 | 5.064e-09
2018-04-20 00:09 | 116826.7 | 2040.0005 | 3 | 13 | 4.400059 | 1.713234 | 1.836814 | 1.39e-09 | 7.937823 | 5.064e-09
2018-04-20 00:11 | 116946.7 | 2160.0021 | 3 | 13 | 4.400021 | 1.630694 | 1.892542 | 1.39e-09 | 8.183031 | 5.064e-09
2018-04-20 00:13 | 117066.7 | 2280.0011 | 3 | 13 | 4.400099 | 1.553918 | 1.945626 | 1.39e-09 | 8.416603 | 5.064e-09
2018-04-20 00:15 | 117186.7 | 2400.0013 | 3 | 13 | 4.40007 | 1.481242 | 1.996196 | 1.39e-09 | 8.639119 | 5.064e-09
2018-04-20 00:17 | 117306.7 | 2520.0006 | 3 | 13 | 4.400092 | 1.413471 | 2.044423 | 1.39e-09 | 8.851321 | 5.064e-09
2018-04-20 00:19 | 117426.7 | 2640.0022 | 3 | 13 | 4.400059 | 1.347571 | 2.090431 | 1.39e-09 | 9.05376 | 5.064e-09
2018-04-20 00:21 | 117546.7 | 2760.0001 | 3 | 13 | 4.400068 | 1.283977 | 2.134282 | 1.39e-09 | 9.246706 | 5.064e-09
2018-04-20 00:23 | 117666.7 | 2880.0017 | 3 | 13 | 4.400097 | 1.222533 | 2.176042 | 1.39e-09 | 9.430453 | 5.064e-09
2018-04-20 00:25 | 117786.7 | 3000.0003 | 3 | 13 | 4.400071 | 1.16308 | 2.215787 | 1.39e-09 | 9.605335 | 5.064e-09
2018-04-20 00:27 | 117906.7 | 3120.0006 | 3 | 13 | 4.400015 | 1.106788 | 2.253618 | 1.39e-09 | 9.771792 | 5.064e-09
2018-04-20 00:29 | 118026.7 | 3240.0018 | 3 | 13 | 4.400027 | 1.053348 | 2.289626 | 1.39e-09 | 9.93023 | 5.064e-09
2018-04-20 00:31 | 118146.7 | 3360.0007 | 3 | 13 | 4.400025 | 1.002972 | 2.323903 | 1.39e-09 | 10.08105 | 5.064e-09
2018-04-20 00:33 | 118266.7 | 3480.0009 | 3 | 13 | 4.399952 | 0.954463 | 2.356534 | 1.39e-09 | 10.22463 | 5.064e-09
2018-04-20 00:35 | 118386.7 | 3600.0004 | 3 | 13 | 4.40005 | 0.9083185 | 2.387594 | 1.39e-09 | 10.36129 | 5.064e-09
2018-04-20 00:37 | 118506.7 | 3720 | 3 | 13 | 4.399969 | 0.86199 | 2.417105 | 1.39e-09 | 10.49114 | 5.064e-09
2018-04-20 00:39 | 118626.7 | 3840.0006 | 3 | 13 | 4.400019 | 0.8187571 | 2.445129 | 1.39e-09 | 10.61445 | 5.064e-09
2018-04-20 00:41 | 118746.7 | 3960.0012 | 3 | 13 | 4.400016 | 0.7774897 | 2.471737 | 1.39e-09 | 10.73153 | 5.064e-09
2018-04-20 00:43 | 118866.7 | 4080.0022 | 3 | 13 | 4.40009 | 0.7389736 | 2.497009 | 1.39e-09 | 10.84273 | 5.064e-09
2018-04-20 00:45 | 118986.7 | 4200.0003 | 3 | 13 | 4.400031 | 0.7011414 | 2.521009 | 1.39e-09 | 10.94833 | 5.064e-09
2018-04-20 00:47 | 119106.7 | 4320.0008 | 3 | 13 | 4.400055 | 0.664587 | 2.54377 | 1.39e-09 | 11.04848 | 5.064e-09
2018-04-20 00:47 | 119151.1 | 4364.3084 | 3 | 13 | 4.400126 | 0.6519871 | 2.551871 | 1.39e-09 | 11.08412 | 5.064e-09
2018-04-20 00:49 | 119271.1 | 120.0012 | 4 | 13 | 4.284213 | 0 | 2.551871 | 1.39e-09 | 11.08412 | 5.064e-09
2018-04-20 00:51 | 119391.1 | 240.0002 | 4 | 13 | 4.271184 | 0 | 2.551871 | 1.39e-09 | 11.08412 | 5.064e-09
2018-04-20 00:52 | 119451.1 | 300.0026 | 4 | 13 | 4.267694 | 0 | 2.551871 | 1.39e-09 | 11.08412 | 5.064e-09
2018-04-20 00:54 | 119571.2 | 120.0014 | 5 | 13 | 3.920421 | -2.28196 | 2.551871 | 0.07605131 | 11.08412 | 0.3017661
2018-04-20 00:56 | 119691.2 | 240.0014 | 5 | 13 | 3.877246 | -2.281821 | 2.551871 | 0.1521155 | 11.08412 | 0.5982255
2018-04-20 00:58 | 119811.2 | 360.0012 | 5 | 13 | 3.841434 | -2.281913 | 2.551871 | 0.2281827 | 11.08412 | 0.8917735
2018-04-20 01:00 | 119931.2 | 480.0015 | 5 | 13 | 3.808154 | -2.281858 | 2.551871 | 0.3042385 | 11.08412 | 1.182659
2018-04-20 01:02 | 120051.2 | 600.0016 | 5 | 13 | 3.776259 | -2.281905 | 2.551871 | 0.3803003 | 11.08412 | 1.471099
2018-04-20 01:04 | 120171.2 | 720.001 | 5 | 13 | 3.744724 | -2.281951 | 2.551871 | 0.4563642 | 11.08412 | 1.757136
2018-04-20 01:06 | 120291.2 | 840.0024 | 5 | 13 | 3.714318 | -2.281853 | 2.551871 | 0.5324226 | 11.08412 | 2.040788
2018-04-20 01:08 | 120411.2 | 960.0008 | 5 | 13 | 3.685341 | -2.281846 | 2.551871 | 0.6084843 | 11.08412 | 2.322191
2018-04-20 01:10 | 120531.2 | 1080.0005 | 5 | 13 | 3.658558 | -2.28189 | 2.551871 | 0.6845522 | 11.08412 | 2.601495
2018-04-20 01:12 | 120651.2 | 1200.0011 | 5 | 13 | 3.63378 | -2.282077 | 2.551871 | 0.7606087 | 11.08412 | 2.878796
2018-04-20 01:14 | 120771.2 | 1320.0012 | 5 | 13 | 3.610397 | -2.281911 | 2.551871 | 0.8366738 | 11.08412 | 3.1543
2018-04-20 01:16 | 120891.2 | 1440.0013 | 5 | 13 | 3.58792 | -2.281913 | 2.551871 | 0.9127348 | 11.08412 | 3.42805
2018-04-20 01:18 | 121011.2 | 1560.0015 | 5 | 13 | 3.566541 | -2.281922 | 2.551871 | 0.9888055 | 11.08412 | 3.700164
2018-04-20 01:20 | 121131.2 | 1680.0009 | 5 | 13 | 3.546406 | -2.281916 | 2.551871 | 1.064856 | 11.08412 | 3.970626
2018-04-20 01:22 | 121251.2 | 1800.0002 | 5 | 13 | 3.527474 | -2.281997 | 2.551871 | 1.140924 | 11.08412 | 4.239666
2018-04-20 01:24 | 121371.2 | 1920.0015 | 5 | 13 | 3.509441 | -2.28187 | 2.551871 | 1.216978 | 11.08412 | 4.507257
2018-04-20 01:26 | 121491.2 | 2040.0009 | 5 | 13 | 3.491727 | -2.281946 | 2.551871 | 1.293047 | 11.08412 | 4.773539
2018-04-20 01:28 | 121611.2 | 2160.0001 | 5 | 13 | 3.474867 | -2.281831 | 2.551871 | 1.369114 | 11.08412 | 5.038491
2018-04-20 01:30 | 121731.2 | 2280.001 | 5 | 13 | 3.458871 | -2.281929 | 2.551871 | 1.445169 | 11.08412 | 5.302159
2018-04-20 01:32 | 121851.2 | 2400.0012 | 5 | 13 | 3.443677 | -2.281918 | 2.551871 | 1.52124 | 11.08412 | 5.564699
2018-04-20 01:34 | 121971.2 | 2520.0013 | 5 | 13 | 3.428889 | -2.281957 | 2.551871 | 1.5973 | 11.08412 | 5.826064
2018-04-20 01:36 | 122091.2 | 2640.0007 | 5 | 13 | 3.413588 | -2.281821 | 2.551871 | 1.673365 | 11.08412 | 6.086301
2018-04-20 01:38 | 122211.2 | 2760.0003 | 5 | 13 | 3.39737 | -2.28211 | 2.551871 | 1.749425 | 11.08412 | 6.345333
2018-04-20 01:40 | 122331.2 | 2880.0015 | 5 | 13 | 3.380543 | -2.281938 | 2.551871 | 1.825488 | 11.08412 | 6.603114
2018-04-20 01:42 | 122451.2 | 3000.0003 | 5 | 13 | 3.362411 | -2.281887 | 2.551871 | 1.901548 | 11.08412 | 6.859559
2018-04-20 01:44 | 122571.2 | 3120.0008 | 5 | 13 | 3.342839 | -2.281902 | 2.551871 | 1.977609 | 11.08412 | 7.114574
2018-04-20 01:46 | 122691.2 | 3240.0004 | 5 | 13 | 3.320837 | -2.281911 | 2.551871 | 2.053665 | 11.08412 | 7.367998
2018-04-20 01:48 | 122811.2 | 3360.0018 | 5 | 13 | 3.295712 | -2.281874 | 2.551871 | 2.129721 | 11.08412 | 7.619636
2018-04-20 01:50 | 122931.2 | 3480.0005 | 5 | 13 | 3.266173 | -2.281955 | 2.551871 | 2.205786 | 11.08412 | 7.869234
2018-04-20 01:52 | 123051.2 | 3600.0015 | 5 | 13 | 3.230658 | -2.281972 | 2.551871 | 2.281848 | 11.08412 | 8.116359
2018-04-20 01:54 | 123171.2 | 3720.0009 | 5 | 13 | 3.18769 | -2.281883 | 2.551871 | 2.357906 | 11.08412 | 8.360497
2018-04-20 01:56 | 123291.2 | 3840.0003 | 5 | 13 | 3.132644 | -2.281972 | 2.551871 | 2.433974 | 11.08412 | 8.600981
2018-04-20 01:58 | 123411.2 | 3960.0011 | 5 | 13 | 3.056968 | -2.281955 | 2.551871 | 2.510033 | 11.08412 | 8.836542
2018-04-20 02:00 | 123478.1 | 4026.8806 | 5 | 13 | 2.999997 | -2.28195 | 2.551871 | 2.55243 | 11.08412 | 8.964987
2018-04-20 02:02 | 123598.1 | 120.0002 | 6 | 13 | 3.597119 | 0 | 2.551871 | 2.55243 | 11.08412 | 8.964987
2018-04-20 02:04 | 123718.1 | 240.0011 | 6 | 13 | 3.633039 | 0 | 2.551871 | 2.55243 | 11.08412 | 8.964987
2018-04-20 02:05 | 123778.1 | 300.002 | 6 | 13 | 3.642102 | 0 | 2.551871 | 2.55243 | 11.08412 | 8.964987
2018-04-20 02:05 | 123778.1 | 0.0026 | 7 | 14 | 3.642242 | 0 | 0 | 0 | 0 | 0
2018-04-20 02:07 | 123898.2 | 120.0003 | 2 | 14 | 4.200219 | 3.691628 | 0.1379264 | 0 | 0.5778028 | 0
2018-04-20 02:09 | 124018.2 | 240.0009 | 2 | 14 | 4.200214 | 3.366217 | 0.2554801 | 0 | 1.071551 | 0
2018-04-20 02:09 | 124060.3 | 282.1343 | 2 | 14 | 4.200251 | 3.259983 | 0.2942399 | 0 | 1.234349 | 0
2018-04-20 02:11 | 124180.4 | 120.0012 | 3 | 14 | 4.226891 | 3.260019 | 0.4025165 | 0 | 1.690537 | 0
2018-04-20 02:13 | 124300.4 | 240.0004 | 3 | 14 | 4.250802 | 3.260103 | 0.51118 | 0 | 2.151167 | 0
2018-04-20 02:15 | 124420.4 | 360.0002 | 3 | 14 | 4.274005 | 3.260014 | 0.619833 | 0 | 2.614284 | 0
2018-04-20 02:17 | 124540.4 | 480 | 3 | 14 | 4.2994 | 3.259958 | 0.7285085 | 0 | 3.080122 | 0
2018-04-20 02:19 | 124660.4 | 600.0003 | 3 | 14 | 4.32721 | 3.260019 | 0.8371656 | 0 | 3.548766 | 0
2018-04-20 02:21 | 124780.4 | 720.0002 | 3 | 14 | 4.357472 | 3.26004 | 0.9458302 | 0 | 4.020607 | 0
2018-04-20 02:23 | 124900.4 | 840.0012 | 3 | 14 | 4.389686 | 3.260075 | 1.054499 | 0 | 4.495872 | 0
2018-04-20 02:25 | 125020.4 | 960.0016 | 3 | 14 | 4.400195 | 3.06143 | 1.160754 | 0 | 4.963231 | 0
2018-04-20 02:27 | 125140.4 | 1080.0002 | 3 | 14 | 4.400175 | 2.818937 | 1.258576 | 0 | 5.393664 | 0
2018-04-20 02:29 | 125260.4 | 1200.0023 | 3 | 14 | 4.400118 | 2.60149 | 1.348863 | 0 | 5.790938 | 0
2018-04-20 02:31 | 125380.4 | 1320.002 | 3 | 14 | 4.400105 | 2.41589 | 1.432418 | 0 | 6.158595 | 0
2018-04-20 02:33 | 125500.4 | 1440.0004 | 3 | 14 | 4.400095 | 2.261633 | 1.510293 | 0 | 6.501254 | 0
2018-04-20 02:35 | 125620.4 | 1560.0011 | 3 | 14 | 4.400034 | 2.128941 | 1.583418 | 0 | 6.823012 | 0
2018-04-20 02:37 | 125740.4 | 1680.0005 | 3 | 14 | 4.400073 | 2.011482 | 1.652405 | 0 | 7.126563 | 0
2018-04-20 02:39 | 125860.4 | 1800.0023 | 3 | 14 | 4.400125 | 1.904799 | 1.717635 | 0 | 7.41358 | 0
2018-04-20 02:41 | 125980.4 | 1920.001 | 3 | 14 | 4.400057 | 1.806898 | 1.779461 | 0 | 7.685622 | 0
2018-04-20 02:43 | 126100.4 | 2040.002 | 3 | 14 | 4.400158 | 1.720423 | 1.838212 | 0 | 7.944134 | 0
2018-04-20 02:45 | 126220.4 | 2160.002 | 3 | 14 | 4.400098 | 1.637389 | 1.894156 | 0 | 8.190292 | 0
2018-04-20 02:47 | 126340.4 | 2280.0004 | 3 | 14 | 4.400067 | 1.560304 | 1.947431 | 0 | 8.424705 | 0
2018-04-20 02:49 | 126460.4 | 2400.0019 | 3 | 14 | 4.400098 | 1.486767 | 1.998203 | 0 | 8.648108 | 0
2018-04-20 02:51 | 126580.4 | 2520.0013 | 3 | 14 | 4.399999 | 1.417556 | 2.046598 | 0 | 8.861049 | 0
2018-04-20 02:53 | 126700.4 | 2640.0006 | 3 | 14 | 4.400109 | 1.352929 | 2.092767 | 0 | 9.064195 | 0
2018-04-20 02:55 | 126820.4 | 2760.0012 | 3 | 14 | 4.400121 | 1.288889 | 2.136773 | 0 | 9.257824 | 0
2018-04-20 02:57 | 126940.4 | 2880.0015 | 3 | 14 | 4.400109 | 1.226076 | 2.178669 | 0 | 9.442173 | 0
2018-04-20 02:59 | 127060.4 | 3000.001 | 3 | 14 | 4.400086 | 1.166191 | 2.218519 | 0 | 9.617514 | 0
2018-04-20 03:01 | 127180.4 | 3120.0011 | 3 | 14 | 4.400055 | 1.110464 | 2.256455 | 0 | 9.784437 | 0
2018-04-20 03:03 | 127300.4 | 3240.0021 | 3 | 14 | 4.400079 | 1.057454 | 2.292588 | 0 | 9.943424 | 0
2018-04-20 03:05 | 127420.4 | 3360.0026 | 3 | 14 | 4.400087 | 1.00444 | 2.326939 | 0 | 10.09457 | 0
2018-04-20 03:07 | 127540.4 | 3480.0005 | 3 | 14 | 4.400025 | 0.9537115 | 2.35957 | 0 | 10.23815 | 0
2018-04-20 03:09 | 127660.4 | 3600.0005 | 3 | 14 | 4.400031 | 0.9067831 | 2.390577 | 0 | 10.37458 | 0
2018-04-20 03:11 | 127780.4 | 3720.0014 | 3 | 14 | 4.400004 | 0.8605442 | 2.420038 | 0 | 10.50421 | 0
2018-04-20 03:13 | 127900.4 | 3840.0007 | 3 | 14 | 4.400068 | 0.8179407 | 2.448022 | 0 | 10.62734 | 0
2018-04-20 03:15 | 128020.4 | 3960.0011 | 3 | 14 | 4.400044 | 0.7758007 | 2.474586 | 0 | 10.74423 | 0
2018-04-20 03:17 | 128140.4 | 4080.0014 | 3 | 14 | 4.400056 | 0.7349348 | 2.499761 | 0 | 10.855 | 0
2018-04-20 03:19 | 128260.4 | 4200.0004 | 3 | 14 | 4.400031 | 0.6963081 | 2.523603 | 0 | 10.9599 | 0
2018-04-20 03:21 | 128380.4 | 4320.0009 | 3 | 14 | 4.400008 | 0.6596603 | 2.546194 | 0 | 11.0593 | 0
2018-04-20 03:22 | 128407.8 | 4347.4117 | 3 | 14 | 4.400041 | 0.6519947 | 2.551189 | 0 | 11.08128 | 0
2018-04-20 03:24 | 128527.8 | 120.0005 | 4 | 14 | 4.283784 | 0 | 2.551192 | 0 | 11.08129 | 0
2018-04-20 03:26 | 128647.8 | 240 | 4 | 14 | 4.270695 | 0 | 2.551192 | 0 | 11.08129 | 0
2018-04-20 03:27 | 128707.8 | 300.0046 | 4 | 14 | 4.267128 | 0 | 2.551192 | 0 | 11.08129 | 0
2018-04-20 03:29 | 128827.9 | 120.0021 | 5 | 14 | 3.91886 | -2.281875 | 2.551192 | 0.07606274 | 11.08129 | 0.3016986
2018-04-20 03:31 | 128947.9 | 240.0008 | 5 | 14 | 3.875541 | -2.281853 | 2.551192 | 0.1521247 | 11.08129 | 0.5980108
2018-04-20 03:33 | 129067.9 | 360.0012 | 5 | 14 | 3.83992 | -2.281935 | 2.551192 | 0.2281866 | 11.08129 | 0.8914195
2018-04-20 03:35 | 129187.9 | 480.0015 | 5 | 14 | 3.806171 | -2.281965 | 2.551192 | 0.3042403 | 11.08129 | 1.182167
2018-04-20 03:37 | 129307.9 | 600.0011 | 5 | 14 | 3.774121 | -2.281837 | 2.551192 | 0.3803032 | 11.08129 | 1.47045
2018-04-20 03:39 | 129427.9 | 720.0008 | 5 | 14 | 3.74298 | -2.281835 | 2.551192 | 0.4563706 | 11.08129 | 1.756348
2018-04-20 03:41 | 129547.9 | 840.0005 | 5 | 14 | 3.712715 | -2.281931 | 2.551192 | 0.5324259 | 11.08129 | 2.039865
2018-04-20 03:43 | 129667.9 | 960.0011 | 5 | 14 | 3.683726 | -2.281918 | 2.551192 | 0.6084977 | 11.08129 | 2.321185
2018-04-20 03:45 | 129787.9 | 1080.0007 | 5 | 14 | 3.656633 | -2.281859 | 2.551192 | 0.6845467 | 11.08129 | 2.600286
2018-04-20 03:47 | 129907.9 | 1200.0002 | 5 | 14 | 3.63155 | -2.281963 | 2.551192 | 0.7606114 | 11.08129 | 2.877461
2018-04-20 03:49 | 130027.9 | 1320.0007 | 5 | 14 | 3.608216 | -2.282204 | 2.551192 | 0.8366785 | 11.08129 | 3.152808
2018-04-20 03:51 | 130147.9 | 1440.0008 | 5 | 14 | 3.586189 | -2.281802 | 2.551192 | 0.912743 | 11.08129 | 3.426421
2018-04-20 03:53 | 130267.9 | 1560.0001 | 5 | 14 | 3.565091 | -2.28192 | 2.551192 | 0.988802 | 11.08129 | 3.698374
2018-04-20 03:55 | 130387.9 | 1680.0004 | 5 | 14 | 3.545003 | -2.281987 | 2.551192 | 1.064871 | 11.08129 | 3.968793
2018-04-20 03:57 | 130507.9 | 1800.0005 | 5 | 14 | 3.525989 | -2.281894 | 2.551192 | 1.140924 | 11.08129 | 4.237673
2018-04-20 03:59 | 130627.9 | 1920.0008 | 5 | 14 | 3.507369 | -2.281889 | 2.551192 | 1.216988 | 11.08129 | 4.505166
2018-04-20 04:01 | 130747.9 | 2040.0003 | 5 | 14 | 3.489513 | -2.282188 | 2.551192 | 1.293049 | 11.08129 | 4.771254
2018-04-20 04:03 | 130867.9 | 2160.0006 | 5 | 14 | 3.472909 | -2.281941 | 2.551192 | 1.369114 | 11.08129 | 5.036044
2018-04-20 04:05 | 130987.9 | 2280.0007 | 5 | 14 | 3.456917 | -2.281896 | 2.551192 | 1.445181 | 11.08129 | 5.299605
2018-04-20 04:07 | 131107.9 | 2400.0014 | 5 | 14 | 3.441257 | -2.282204 | 2.551192 | 1.521245 | 11.08129 | 5.561959
2018-04-20 04:09 | 131227.9 | 2520.0006 | 5 | 14 | 3.425949 | -2.281816 | 2.551192 | 1.597307 | 11.08129 | 5.823127
2018-04-20 04:11 | 131347.9 | 2640.0015 | 5 | 14 | 3.410773 | -2.281833 | 2.551192 | 1.673366 | 11.08129 | 6.083127
2018-04-20 04:13 | 131467.9 | 2760.0007 | 5 | 14 | 3.395297 | -2.282108 | 2.551192 | 1.749434 | 11.08129 | 6.341999
2018-04-20 04:15 | 131587.9 | 2880.0009 | 5 | 14 | 3.378438 | -2.281988 | 2.551192 | 1.825494 | 11.08129 | 6.599611
2018-04-20 04:17 | 131707.9 | 3000.0001 | 5 | 14 | 3.360348 | -2.281914 | 2.551192 | 1.901548 | 11.08129 | 6.855876
2018-04-20 04:19 | 131827.9 | 3120.001 | 5 | 14 | 3.340858 | -2.281913 | 2.551192 | 1.977611 | 11.08129 | 7.110744
2018-04-20 04:21 | 131947.9 | 3240.0002 | 5 | 14 | 3.31881 | -2.281868 | 2.551192 | 2.05367 | 11.08129 | 7.364028
2018-04-20 04:23 | 132067.9 | 3360.0001 | 5 | 14 | 3.29365 | -2.281852 | 2.551192 | 2.129743 | 11.08129 | 7.615564
2018-04-20 04:25 | 132187.9 | 3480.0005 | 5 | 14 | 3.264121 | -2.281841 | 2.551192 | 2.205804 | 11.08129 | 7.86499
2018-04-20 04:27 | 132307.9 | 3600.0014 | 5 | 14 | 3.228878 | -2.281927 | 2.551192 | 2.281868 | 11.08129 | 8.111974
2018-04-20 04:29 | 132427.9 | 3720.0013 | 5 | 14 | 3.185444 | -2.281933 | 2.551192 | 2.357923 | 11.08129 | 8.355954
2018-04-20 04:31 | 132547.9 | 3840.0007 | 5 | 14 | 3.130278 | -2.281935 | 2.551192 | 2.433994 | 11.08129 | 8.596265
2018-04-20 04:33 | 132667.9 | 3960.0008 | 5 | 14 | 3.055071 | -2.281957 | 2.551192 | 2.510052 | 11.08129 | 8.831659
2018-04-20 04:34 | 132732.6 | 4024.7171 | 5 | 14 | 2.999997 | -2.281863 | 2.551192 | 2.551069 | 11.08129 | 8.955887
2018-04-20 04:36 | 132852.7 | 120.0001 | 6 | 14 | 3.596892 | 0 | 2.551192 | 2.551069 | 11.08129 | 8.955887
2018-04-20 04:38 | 132972.7 | 240.001 | 6 | 14 | 3.632876 | 0 | 2.551192 | 2.551069 | 11.08129 | 8.955887
2018-04-20 04:39 | 133032.7 | 300.0043 | 6 | 14 | 3.642015 | 0 | 2.551192 | 2.551069 | 11.08129 | 8.955887
2018-04-20 04:39 | 133032.7 | 0.0028 | 7 | 15 | 3.642074 | 0 | 0 | 0 | 0 | 0
2018-04-20 04:41 | 133152.7 | 120.0002 | 2 | 15 | 4.200256 | 3.693304 | 0.1379958 | 0 | 0.5781015 | 0
2018-04-20 04:43 | 133272.7 | 240.0013 | 2 | 15 | 4.20019 | 3.370697 | 0.2556258 | 0 | 1.072169 | 0
2018-04-20 04:43 | 133317.1 | 284.3482 | 2 | 15 | 4.200182 | 3.259977 | 0.2964581 | 0 | 1.243673 | 0
2018-04-20 04:45 | 133437.1 | 120.001 | 3 | 15 | 4.226274 | 3.260067 | 0.4047245 | 0 | 1.699769 | 0
2018-04-20 04:47 | 133557.1 | 240.001 | 3 | 15 | 4.249986 | 3.259979 | 0.5133888 | 0 | 2.160326 | 0
2018-04-20 04:49 | 133677.1 | 360.0011 | 3 | 15 | 4.273503 | 3.260036 | 0.62205 | 0 | 2.623395 | 0
2018-04-20 04:51 | 133797.1 | 480.0004 | 3 | 15 | 4.298819 | 3.260029 | 0.7307164 | 0 | 3.089144 | 0
2018-04-20 04:53 | 133917.1 | 600.001 | 3 | 15 | 4.326351 | 3.260008 | 0.8393639 | 0 | 3.557674 | 0
2018-04-20 04:55 | 134037.1 | 720.0003 | 3 | 15 | 4.356309 | 3.260029 | 0.9480476 | 0 | 4.029477 | 0
2018-04-20 04:57 | 134157.1 | 840.0005 | 3 | 15 | 4.388199 | 3.260057 | 1.056708 | 0 | 4.50455 | 0
2018-04-20 04:59 | 134277.1 | 960.0015 | 3 | 15 | 4.400161 | 3.067825 | 1.163216 | 0 | 4.972966 | 0
2018-04-20 05:01 | 134397.1 | 1080.0009 | 3 | 15 | 4.400201 | 2.823772 | 1.261333 | 0 | 5.404694 | 0
2018-04-20 05:03 | 134517.1 | 1200.0017 | 3 | 15 | 4.400167 | 2.611921 | 1.35192 | 0 | 5.80329 | 0
2018-04-20 05:05 | 134637.1 | 1320.0002 | 3 | 15 | 4.400084 | 2.425699 | 1.435816 | 0 | 6.172446 | 0
2018-04-20 05:07 | 134757.1 | 1440.0002 | 3 | 15 | 4.400116 | 2.265888 | 1.513945 | 0 | 6.516225 | 0
2018-04-20 05:09 | 134877.1 | 1560.0002 | 3 | 15 | 4.400064 | 2.131468 | 1.587174 | 0 | 6.838442 | 0
2018-04-20 05:11 | 134997.1 | 1680.0003 | 3 | 15 | 4.40012 | 2.009211 | 1.656136 | 0 | 7.141883 | 0
2018-04-20 05:13 | 135117.1 | 1800.0004 | 3 | 15 | 4.400123 | 1.901051 | 1.721258 | 0 | 7.428427 | 0
2018-04-20 05:15 | 135237.1 | 1920.002 | 3 | 15 | 4.400094 | 1.803627 | 1.782982 | 0 | 7.70002 | 0
2018-04-20 05:17 | 135357.1 | 2040.0002 | 3 | 15 | 4.400082 | 1.715075 | 1.841593 | 0 | 7.957915 | 0
2018-04-20 05:19 | 135477.1 | 2160.0017 | 3 | 15 | 4.400026 | 1.633419 | 1.897397 | 0 | 8.203458 | 0
2018-04-20 05:21 | 135597.1 | 2280.0024 | 3 | 15 | 4.400085 | 1.557197 | 1.950568 | 0 | 8.437413 | 0
2018-04-20 05:23 | 135717.1 | 2400.0023 | 3 | 15 | 4.400086 | 1.482159 | 2.00121 | 0 | 8.660243 | 0
2018-04-20 05:25 | 135837.1 | 2520.0005 | 3 | 15 | 4.400146 | 1.413139 | 2.049441 | 0 | 8.872461 | 0
2018-04-20 05:27 | 135957.1 | 2640.0006 | 3 | 15 | 4.400087 | 1.346278 | 2.095403 | 0 | 9.074699 | 0
2018-04-20 05:29 | 136077.1 | 2760.0018 | 3 | 15 | 4.400068 | 1.28211 | 2.139197 | 0 | 9.267396 | 0
2018-04-20 05:31 | 136197.1 | 2880.0006 | 3 | 15 | 4.400073 | 1.22072 | 2.180899 | 0 | 9.450888 | 0
2018-04-20 05:33 | 136317.1 | 3000.0011 | 3 | 15 | 4.400106 | 1.163442 | 2.22063 | 0 | 9.625707 | 0
2018-04-20 05:35 | 136437.1 | 3120.0009 | 3 | 15 | 4.400034 | 1.106744 | 2.258464 | 0 | 9.792179 | 0
2018-04-20 05:37 | 136557.1 | 3240.0017 | 3 | 15 | 4.40009 | 1.053563 | 2.29446 | 0 | 9.950562 | 0
2018-04-20 05:39 | 136677.1 | 3360.0016 | 3 | 15 | 4.400103 | 1.001888 | 2.328698 | 0 | 10.10121 | 0
2018-04-20 05:41 | 136797.1 | 3480.0001 | 3 | 15 | 4.400043 | 0.9518423 | 2.361238 | 0 | 10.24439 | 0
2018-04-20 05:43 | 136917.1 | 3600.0013 | 3 | 15 | 4.400041 | 0.9039259 | 2.392156 | 0 | 10.38043 | 0
2018-04-20 05:45 | 137037.1 | 3720.0018 | 3 | 15 | 4.400033 | 0.8592758 | 2.421541 | 0 | 10.50973 | 0
2018-04-20 05:47 | 137157.1 | 3840.0019 | 3 | 15 | 4.400063 | 0.8154392 | 2.449447 | 0 | 10.63251 | 0
2018-04-20 05:49 | 137277.1 | 3960.0016 | 3 | 15 | 4.400037 | 0.7728462 | 2.475911 | 0 | 10.74896 | 0
2018-04-20 05:51 | 137397.1 | 4080.0005 | 3 | 15 | 4.400061 | 0.7326422 | 2.500995 | 0 | 10.85933 | 0
2018-04-20 05:53 | 137517.1 | 4200.0012 | 3 | 15 | 4.400032 | 0.6941881 | 2.524776 | 0 | 10.96396 | 0
2018-04-20 05:55 | 137637.1 | 4320.0017 | 3 | 15 | 4.400112 | 0.6582451 | 2.547303 | 0 | 11.06308 | 0
2018-04-20 05:56 | 137657.7 | 4340.5706 | 3 | 15 | 4.400092 | 0.6519957 | 2.551043 | 0 | 11.07954 | 0
2018-04-20 05:58 | 137777.7 | 120.0013 | 4 | 15 | 4.283801 | 0 | 2.551043 | 0 | 11.07954 | 0
2018-04-20 06:00 | 137897.7 | 240.0006 | 4 | 15 | 4.270713 | 0 | 2.551043 | 0 | 11.07954 | 0
2018-04-20 06:01 | 137957.7 | 300.0023 | 4 | 15 | 4.267165 | 0 | 2.551043 | 0 | 11.07954 | 0
2018-04-20 06:03 | 138077.8 | 120.0014 | 5 | 15 | 3.91897 | -2.281916 | 2.551043 | 0.07605647 | 11.07954 | 0.3016786
2018-04-20 06:05 | 138197.8 | 240.0008 | 5 | 15 | 3.87556 | -2.281909 | 2.551043 | 0.1521163 | 11.07954 | 0.5979915
2018-04-20 06:07 | 138317.8 | 360.0003 | 5 | 15 | 3.839868 | -2.281941 | 2.551043 | 0.2281742 | 11.07954 | 0.8913772
2018-04-20 06:09 | 138437.8 | 480.0006 | 5 | 15 | 3.806242 | -2.281911 | 2.551043 | 0.3042382 | 11.07954 | 1.182162
2018-04-20 06:11 | 138557.8 | 600.0008 | 5 | 15 | 3.773933 | -2.281846 | 2.551043 | 0.3802989 | 11.07954 | 1.470434
2018-04-20 06:13 | 138677.8 | 720.0006 | 5 | 15 | 3.742635 | -2.28187 | 2.551043 | 0.4563567 | 11.07954 | 1.756275
2018-04-20 06:15 | 138797.8 | 840.0003 | 5 | 15 | 3.711916 | -2.281885 | 2.551043 | 0.5324147 | 11.07954 | 2.039762
2018-04-20 06:17 | 138917.8 | 960.0008 | 5 | 15 | 3.683022 | -2.281821 | 2.551043 | 0.6084797 | 11.07954 | 2.321001
2018-04-20 06:19 | 139037.8 | 1080.0013 | 5 | 15 | 3.656126 | -2.281935 | 2.551043 | 0.6845515 | 11.07954 | 2.600142
2018-04-20 06:21 | 139157.8 | 1200.0006 | 5 | 15 | 3.631168 | -2.281817 | 2.551043 | 0.7606134 | 11.07954 | 2.87727
2018-04-20 06:23 | 139277.8 | 1320.0014 | 5 | 15 | 3.607678 | -2.282131 | 2.551043 | 0.8366754 | 11.07954 | 3.152558
2018-04-20 06:25 | 139397.8 | 1440.0009 | 5 | 15 | 3.585551 | -2.281844 | 2.551043 | 0.9127272 | 11.07954 | 3.426083
2018-04-20 06:27 | 139517.8 | 1560.0001 | 5 | 15 | 3.564771 | -2.281922 | 2.551043 | 0.9887991 | 11.07954 | 3.698042
2018-04-20 06:29 | 139637.8 | 1680.0011 | 5 | 15 | 3.544666 | -2.281933 | 2.551043 | 1.064856 | 11.07954 | 3.968397
2018-04-20 06:31 | 139757.8 | 1800.0007 | 5 | 15 | 3.525444 | -2.281953 | 2.551043 | 1.14092 | 11.07954 | 4.237282
2018-04-20 06:33 | 139877.8 | 1920.0005 | 5 | 15 | 3.506845 | -2.28185 | 2.551043 | 1.216976 | 11.07954 | 4.504698
2018-04-20 06:35 | 139997.8 | 2040.001 | 5 | 15 | 3.489375 | -2.28187 | 2.551043 | 1.293047 | 11.07954 | 4.770791
2018-04-20 06:37 | 140117.8 | 2160.0013 | 5 | 15 | 3.472606 | -2.281835 | 2.551043 | 1.369112 | 11.07954 | 5.035563
2018-04-20 06:39 | 140237.8 | 2280.0005 | 5 | 15 | 3.456622 | -2.28188 | 2.551043 | 1.445174 | 11.07954 | 5.299089
2018-04-20 06:41 | 140357.8 | 2400.0001 | 5 | 15 | 3.441156 | -2.281913 | 2.551043 | 1.521223 | 11.07954 | 5.56137
2018-04-20 06:43 | 140477.8 | 2520.0003 | 5 | 15 | 3.426112 | -2.281822 | 2.551043 | 1.59729 | 11.07954 | 5.822552
2018-04-20 06:45 | 140597.8 | 2640.0005 | 5 | 15 | 3.410858 | -2.281914 | 2.551043 | 1.673356 | 11.07954 | 6.082585
2018-04-20 06:47 | 140717.8 | 2760.0006 | 5 | 15 | 3.395188 | -2.282031 | 2.551043 | 1.749412 | 11.07954 | 6.341409
2018-04-20 06:49 | 140837.8 | 2880.0013 | 5 | 15 | 3.378738 | -2.281848 | 2.551043 | 1.825482 | 11.07954 | 6.599062
2018-04-20 06:51 | 140957.8 | 3000.0017 | 5 | 15 | 3.361509 | -2.281961 | 2.551043 | 1.901539 | 11.07954 | 6.855384
2018-04-20 06:53 | 141077.8 | 3120.0011 | 5 | 15 | 3.342446 | -2.281955 | 2.551043 | 1.977604 | 11.07954 | 7.110368
2018-04-20 06:55 | 141197.8 | 3240.0015 | 5 | 15 | 3.320394 | -2.281968 | 2.551043 | 2.053665 | 11.07954 | 7.363781
2018-04-20 06:57 | 141317.8 | 3360.0004 | 5 | 15 | 3.294903 | -2.281931 | 2.551043 | 2.129728 | 11.07954 | 7.615388
2018-04-20 06:59 | 141437.8 | 3480.0014 | 5 | 15 | 3.26545 | -2.281931 | 2.551043 | 2.205785 | 11.07954 | 7.864902
2018-04-20 07:01 | 141557.8 | 3600.0015 | 5 | 15 | 3.230039 | -2.282018 | 2.551043 | 2.281855 | 11.07954 | 8.111999
2018-04-20 07:03 | 141677.8 | 3720.0012 | 5 | 15 | 3.186666 | -2.281946 | 2.551043 | 2.357919 | 11.07954 | 8.356099
2018-04-20 07:05 | 141797.8 | 3840.0009 | 5 | 15 | 3.131154 | -2.281826 | 2.551043 | 2.433974 | 11.07954 | 8.596445
2018-04-20 07:07 | 141917.8 | 3960.0009 | 5 | 15 | 3.055999 | -2.281894 | 2.551043 | 2.510039 | 11.07954 | 8.831922
2018-04-20 07:08 | 141983.6 | 4025.8253 | 5 | 15 | 2.999993 | -2.281926 | 2.551043 | 2.551764 | 11.07954 | 8.958311
2018-04-20 07:10 | 142103.7 | 120.0001 | 6 | 15 | 3.596202 | 0 | 2.551043 | 2.551764 | 11.07954 | 8.958311
2018-04-20 07:12 | 142223.7 | 240.001 | 6 | 15 | 3.632221 | 0 | 2.551043 | 2.551764 | 11.07954 | 8.958311
2018-04-20 07:13 | 142283.7 | 300.0022 | 6 | 15 | 3.641316 | 0 | 2.551043 | 2.551764 | 11.07954 | 8.958311
2018-04-20 07:13 | 142283.7 | 0.0027 | 7 | 16 | 3.641819 | 0 | 0 | 0 | 0 | 0
2018-04-20 07:15 | 142403.8 | 120.0007 | 2 | 16 | 4.200234 | 3.691917 | 0.1379884 | 1e-09 | 0.5780538 | 3.643e-09
2018-04-20 07:17 | 142523.8 | 240.0015 | 2 | 16 | 4.200108 | 3.361174 | 0.2554267 | 1e-09 | 1.071317 | 3.643e-09
2018-04-20 07:18 | 142564.9 | 281.1693 | 2 | 16 | 4.200204 | 3.259975 | 0.2932806 | 1e-09 | 1.230311 | 3.643e-09
2018-04-20 07:20 | 142685 | 120.0021 | 3 | 16 | 4.226203 | 3.26008 | 0.4015537 | 1e-09 | 1.686429 | 3.643e-09
2018-04-20 07:22 | 142805 | 240.0013 | 3 | 16 | 4.249814 | 3.260113 | 0.5102083 | 1e-09 | 2.146931 | 3.643e-09
2018-04-20 07:24 | 142925 | 360.0013 | 3 | 16 | 4.273671 | 3.259939 | 0.6188743 | 1e-09 | 2.610016 | 3.643e-09
2018-04-20 07:26 | 143045 | 480.0004 | 3 | 16 | 4.299609 | 3.260027 | 0.7275358 | 1e-09 | 3.07579 | 3.643e-09
2018-04-20 07:28 | 143165 | 600.0006 | 3 | 16 | 4.32755 | 3.260015 | 0.8362005 | 1e-09 | 3.544494 | 3.643e-09
2018-04-20 07:30 | 143285 | 720.0016 | 3 | 16 | 4.357553 | 3.260021 | 0.9448673 | 1e-09 | 4.016361 | 3.643e-09
2018-04-20 07:32 | 143405 | 840.0004 | 3 | 16 | 4.389308 | 3.260004 | 1.053528 | 1e-09 | 4.49157 | 3.643e-09
2018-04-20 07:34 | 143525 | 960.0013 | 3 | 16 | 4.400143 | 3.060305 | 1.159802 | 1e-09 | 4.959002 | 3.643e-09
2018-04-20 07:36 | 143645 | 1080.0013 | 3 | 16 | 4.400175 | 2.818977 | 1.257746 | 1e-09 | 5.389973 | 3.643e-09
2018-04-20 07:38 | 143765 | 1200.0004 | 3 | 16 | 4.400209 | 2.603035 | 1.34802 | 1e-09 | 5.787193 | 3.643e-09
2018-04-20 07:40 | 143885 | 1320.0028 | 3 | 16 | 4.400066 | 2.418455 | 1.431646 | 1e-09 | 6.155161 | 3.643e-09
2018-04-20 07:42 | 144005 | 1440.0017 | 3 | 16 | 4.400188 | 2.263058 | 1.509616 | 1e-09 | 6.498239 | 3.643e-09
2018-04-20 07:44 | 144125 | 1560.0007 | 3 | 16 | 4.400128 | 2.126701 | 1.582706 | 1e-09 | 6.819843 | 3.643e-09
2018-04-20 07:46 | 144245 | 1680.0025 | 3 | 16 | 4.400112 | 2.007429 | 1.651545 | 1e-09 | 7.122742 | 3.643e-09
2018-04-20 07:48 | 144365 | 1800.0016 | 3 | 16 | 4.400012 | 1.899412 | 1.716646 | 1e-09 | 7.409193 | 3.643e-09
2018-04-20 07:50 | 144484.9 | 1920.0003 | 3 | 16 | 4.400103 | 1.803926 | 1.778342 | 1e-09 | 7.680661 | 3.643e-09
2018-04-20 07:52 | 144605 | 2040.0022 | 3 | 16 | 4.40004 | 1.715876 | 1.836987 | 1e-09 | 7.938706 | 3.643e-09
2018-04-20 07:54 | 144725 | 2160.0025 | 3 | 16 | 4.400029 | 1.634558 | 1.892826 | 1e-09 | 8.184402 | 3.643e-09
2018-04-20 07:56 | 144845 | 2280.0012 | 3 | 16 | 4.400099 | 1.557878 | 1.946018 | 1e-09 | 8.418453 | 3.643e-09
2018-04-20 07:58 | 144964.9 | 2400.0003 | 3 | 16 | 4.400098 | 1.485014 | 1.9967 | 1e-09 | 8.641458 | 3.643e-09
2018-04-20 08:00 | 145085 | 2520.0004 | 3 | 16 | 4.400082 | 1.416176 | 2.045032 | 1e-09 | 8.85412 | 3.643e-09
2018-04-20 08:02 | 145205 | 2640.002 | 3 | 16 | 4.400028 | 1.349597 | 2.091127 | 1e-09 | 9.056943 | 3.643e-09
2018-04-20 08:04 | 145325 | 2760.0005 | 3 | 16 | 4.400081 | 1.286442 | 2.135049 | 1e-09 | 9.250202 | 3.643e-09
2018-04-20 08:06 | 145445 | 2880.0021 | 3 | 16 | 4.400075 | 1.225218 | 2.176882 | 1e-09 | 9.434271 | 3.643e-09
2018-04-20 08:08 | 145564.9 | 3000.0002 | 3 | 16 | 4.400082 | 1.166305 | 2.216731 | 1e-09 | 9.609612 | 3.643e-09
2018-04-20 08:10 | 145685 | 3120.0005 | 3 | 16 | 4.400038 | 1.109488 | 2.254646 | 1e-09 | 9.776438 | 3.643e-09
2018-04-20 08:12 | 145805 | 3240.0009 | 3 | 16 | 4.400031 | 1.056078 | 2.290735 | 1e-09 | 9.935234 | 3.643e-09
2018-04-20 08:14 | 145925 | 3360.0029 | 3 | 16 | 4.400049 | 1.004663 | 2.325087 | 1e-09 | 10.08638 | 3.643e-09
2018-04-20 08:16 | 146045 | 3480.0017 | 3 | 16 | 4.400085 | 0.9553967 | 2.35774 | 1e-09 | 10.23006 | 3.643e-09
2018-04-20 08:18 | 146164.9 | 3600.0003 | 3 | 16 | 4.400139 | 0.9083815 | 2.388778 | 1e-09 | 10.36663 | 3.643e-09
2018-04-20 08:20 | 146285 | 3720.0015 | 3 | 16 | 4.400045 | 0.862608 | 2.418272 | 1e-09 | 10.4964 | 3.643e-09
2018-04-20 08:22 | 146405 | 3840.0017 | 3 | 16 | 4.400139 | 0.8199883 | 2.446304 | 1e-09 | 10.61974 | 3.643e-09
2018-04-20 08:24 | 146525 | 3960.0005 | 3 | 16 | 4.400017 | 0.7765141 | 2.472899 | 1e-09 | 10.73676 | 3.643e-09
2018-04-20 08:26 | 146645 | 4080.0015 | 3 | 16 | 4.400091 | 0.7368402 | 2.498119 | 1e-09 | 10.84773 | 3.643e-09
2018-04-20 08:28 | 146765 | 4200.001 | 3 | 16 | 4.40008 | 0.698638 | 2.522023 | 1e-09 | 10.95291 | 3.643e-09
2018-04-20 08:30 | 146885 | 4320.0029 | 3 | 16 | 4.400022 | 0.6621342 | 2.544692 | 1e-09 | 11.05265 | 3.643e-09
2018-04-20 08:30 | 146919.6 | 4354.6738 | 3 | 16 | 4.400029 | 0.6519995 | 2.551019 | 1e-09 | 11.08049 | 3.643e-09
2018-04-20 08:32 | 147039.7 | 120.0005 | 4 | 16 | 4.283636 | 0 | 2.551019 | 1e-09 | 11.08049 | 3.643e-09
2018-04-20 08:34 | 147159.7 | 240.0004 | 4 | 16 | 4.270501 | 0 | 2.551019 | 1e-09 | 11.08049 | 3.643e-09
2018-04-20 08:35 | 147219.7 | 300.0027 | 4 | 16 | 4.26692 | 0 | 2.551019 | 1e-09 | 11.08049 | 3.643e-09
2018-04-20 08:37 | 147339.7 | 120.0001 | 5 | 16 | 3.918681 | -2.281988 | 2.551019 | 0.07605151 | 11.08049 | 0.3016712
2018-04-20 08:39 | 147459.7 | 240.0009 | 5 | 16 | 3.87557 | -2.281811 | 2.551019 | 0.1521183 | 11.08049 | 0.5980213
2018-04-20 08:41 | 147579.7 | 360.0003 | 5 | 16 | 3.83972 | -2.282048 | 2.551019 | 0.2281758 | 11.08049 | 0.8914044
2018-04-20 08:43 | 147699.7 | 480.0012 | 5 | 16 | 3.806047 | -2.281872 | 2.551019 | 0.304236 | 11.08049 | 1.182164
2018-04-20 08:45 | 147819.7 | 600.0005 | 5 | 16 | 3.773946 | -2.281865 | 2.551019 | 0.3802961 | 11.08049 | 1.470424
2018-04-20 08:47 | 147939.7 | 720.0001 | 5 | 16 | 3.74258 | -2.281909 | 2.551019 | 0.4563597 | 11.08049 | 1.756286
2018-04-20 08:49 | 148059.7 | 840.0002 | 5 | 16 | 3.712164 | -2.282019 | 2.551019 | 0.5324276 | 11.08049 | 2.039815
2018-04-20 08:51 | 148179.7 | 960.0013 | 5 | 16 | 3.683424 | -2.281848 | 2.551019 | 0.6084922 | 11.08049 | 2.321076
2018-04-20 08:53 | 148299.7 | 1080.0001 | 5 | 16 | 3.656689 | -2.281875 | 2.551019 | 0.6845596 | 11.08049 | 2.600232
2018-04-20 08:55 | 148419.7 | 1200.0004 | 5 | 16 | 3.631905 | -2.281861 | 2.551019 | 0.7606125 | 11.08049 | 2.877379
2018-04-20 08:57 | 148539.7 | 1320.0012 | 5 | 16 | 3.608745 | -2.281809 | 2.551019 | 0.8366773 | 11.08049 | 3.15275
2018-04-20 08:59 | 148659.7 | 1440.0013 | 5 | 16 | 3.58681 | -2.281907 | 2.551019 | 0.9127428 | 11.08049 | 3.426407
2018-04-20 09:01 | 148779.7 | 1560.0016 | 5 | 16 | 3.565893 | -2.281898 | 2.551019 | 0.9887968 | 11.08049 | 3.698399
2018-04-20 09:03 | 148899.7 | 1680.0009 | 5 | 16 | 3.545885 | -2.282202 | 2.551019 | 1.064868 | 11.08049 | 3.968896
2018-04-20 09:05 | 149019.7 | 1800.0005 | 5 | 16 | 3.526627 | -2.281935 | 2.551019 | 1.140929 | 11.08049 | 4.237857
2018-04-20 09:07 | 149139.7 | 1920.0014 | 5 | 16 | 3.508164 | -2.281938 | 2.551019 | 1.216987 | 11.08049 | 4.505379
2018-04-20 09:09 | 149259.7 | 2040.0003 | 5 | 16 | 3.490914 | -2.281941 | 2.551019 | 1.293053 | 11.08049 | 4.771572
2018-04-20 09:11 | 149379.7 | 2160.0005 | 5 | 16 | 3.474327 | -2.281858 | 2.551019 | 1.369111 | 11.08049 | 5.036449
2018-04-20 09:13 | 149499.7 | 2280.0008 | 5 | 16 | 3.458442 | -2.282053 | 2.551019 | 1.44517 | 11.08049 | 5.300095
2018-04-20 09:15 | 149619.7 | 2400.0003 | 5 | 16 | 3.44298 | -2.281898 | 2.551019 | 1.521236 | 11.08049 | 5.562577
2018-04-20 09:17 | 149739.7 | 2520.0001 | 5 | 16 | 3.427603 | -2.282289 | 2.551019 | 1.597299 | 11.08049 | 5.823874
2018-04-20 09:19 | 149859.7 | 2640.0008 | 5 | 16 | 3.412292 | -2.281965 | 2.551019 | 1.673355 | 11.08049 | 6.083983
2018-04-20 09:21 | 149979.7 | 2760.0017 | 5 | 16 | 3.39651 | -2.281817 | 2.551019 | 1.749415 | 11.08049 | 6.342928
2018-04-20 09:23 | 150099.7 | 2880.0009 | 5 | 16 | 3.380178 | -2.28194 | 2.551019 | 1.825478 | 11.08049 | 6.600662
2018-04-20 09:25 | 150219.7 | 3000.0013 | 5 | 16 | 3.362442 | -2.281882 | 2.551019 | 1.901549 | 11.08049 | 6.857131
2018-04-20 09:27 | 150339.7 | 3120.001 | 5 | 16 | 3.342532 | -2.281966 | 2.551019 | 1.9776 | 11.08049 | 7.112104
2018-04-20 09:29 | 150459.7 | 3240.001 | 5 | 16 | 3.320186 | -2.281883 | 2.551019 | 2.053663 | 11.08049 | 7.365509
2018-04-20 09:31 | 150579.7 | 3360.0011 | 5 | 16 | 3.294806 | -2.281955 | 2.551019 | 2.129726 | 11.08049 | 7.617107
2018-04-20 09:33 | 150699.7 | 3480.0016 | 5 | 16 | 3.265054 | -2.281904 | 2.551019 | 2.205787 | 11.08049 | 7.866614
2018-04-20 09:35 | 150819.7 | 3600.0012 | 5 | 16 | 3.229718 | -2.281885 | 2.551019 | 2.281856 | 11.08049 | 8.113688
2018-04-20 09:37 | 150939.7 | 3720.0011 | 5 | 16 | 3.186204 | -2.28192 | 2.551019 | 2.357922 | 11.08049 | 8.357771
2018-04-20 09:39 | 151059.7 | 3840.0008 | 5 | 16 | 3.130033 | -2.281887 | 2.551019 | 2.433978 | 11.08049 | 8.59806
2018-04-20 09:41 | 151179.7 | 3960.0006 | 5 | 16 | 3.054349 | -2.281858 | 2.551019 | 2.510042 | 11.08049 | 8.833425
2018-04-20 09:42 | 151243.5 | 4023.7088 | 5 | 16 | 3 | -2.282016 | 2.551019 | 2.550423 | 11.08049 | 8.95571
2018-04-20 09:44 | 151363.5 | 120.0009 | 6 | 16 | 3.596091 | 0 | 2.551019 | 2.550431 | 11.08049 | 8.955735
2018-04-20 09:46 | 151483.5 | 240.0008 | 6 | 16 | 3.632193 | 0 | 2.551019 | 2.550431 | 11.08049 | 8.955735
2018-04-20 09:47 | 151543.5 | 300.0017 | 6 | 16 | 3.641351 | 0 | 2.551019 | 2.550431 | 11.08049 | 8.955735
2018-04-20 09:47 | 151543.5 | 0.0027 | 7 | 17 | 3.641272 | 0 | 0 | 0 | 0 | 0
2018-04-20 09:49 | 151663.6 | 120.0016 | 2 | 17 | 4.20019 | 3.682962 | 0.1377744 | 2.337e-09 | 0.5771686 | 8.509e-09
2018-04-20 09:51 | 151783.6 | 240.0007 | 2 | 17 | 4.200184 | 3.354786 | 0.2549378 | 2.337e-09 | 1.069278 | 8.509e-09
2018-04-20 09:52 | 151820.9 | 277.258 | 2 | 17 | 4.200209 | 3.259991 | 0.2891583 | 2.337e-09 | 1.21301 | 8.509e-09
2018-04-20 09:54 | 151940.9 | 120 | 3 | 17 | 4.226536 | 3.259966 | 0.3974279 | 2.337e-09 | 1.66915 | 8.509e-09
2018-04-20 09:56 | 152060.9 | 240.0014 | 3 | 17 | 4.250213 | 3.260008 | 0.5060796 | 2.337e-09 | 2.129685 | 8.509e-09
2018-04-20 09:58 | 152180.9 | 360.0012 | 3 | 17 | 4.27363 | 3.260033 | 0.6147496 | 2.337e-09 | 2.592821 | 8.509e-09
2018-04-20 10:00 | 152300.9 | 480.002 | 3 | 17 | 4.298677 | 3.259943 | 0.7234153 | 2.337e-09 | 3.05856 | 8.509e-09
2018-04-20 10:02 | 152420.9 | 600.0003 | 3 | 17 | 4.326423 | 3.259987 | 0.8320708 | 2.337e-09 | 3.527107 | 8.509e-09
2018-04-20 10:04 | 152540.9 | 720.0001 | 3 | 17 | 4.356823 | 3.259985 | 0.9407268 | 2.337e-09 | 3.998829 | 8.509e-09
2018-04-20 10:06 | 152660.9 | 840.0002 | 3 | 17 | 4.388733 | 3.260054 | 1.049399 | 2.337e-09 | 4.474008 | 8.509e-09
2018-04-20 10:08 | 152780.9 | 960.0018 | 3 | 17 | 4.400204 | 3.06809 | 1.155841 | 2.337e-09 | 4.942156 | 8.509e-09
2018-04-20 10:10 | 152900.9 | 1080.0003 | 3 | 17 | 4.40011 | 2.823839 | 1.253978 | 2.337e-09 | 5.373972 | 8.509e-09
2018-04-20 10:12 | 153020.9 | 1200.0009 | 3 | 17 | 4.40016 | 2.605204 | 1.344351 | 2.337e-09 | 5.771627 | 8.509e-09
2018-04-20 10:14 | 153140.9 | 1320.0012 | 3 | 17 | 4.400131 | 2.422539 | 1.428052 | 2.337e-09 | 6.139925 | 8.509e-09
2018-04-20 10:16 | 153260.9 | 1440.0005 | 3 | 17 | 4.400137 | 2.262878 | 1.50607 | 2.337e-09 | 6.483213 | 8.509e-09
2018-04-20 10:18 | 153380.9 | 1560.0005 | 3 | 17 | 4.400134 | 2.125483 | 1.579157 | 2.337e-09 | 6.804808 | 8.509e-09
2018-04-20 10:20 | 153500.9 | 1680.0014 | 3 | 17 | 4.400071 | 2.006439 | 1.647977 | 2.337e-09 | 7.107626 | 8.509e-09
2018-04-20 10:22 | 153620.9 | 1800.0016 | 3 | 17 | 4.400114 | 1.90118 | 1.713073 | 2.337e-09 | 7.394054 | 8.509e-09
2018-04-20 10:24 | 153740.9 | 1920.0024 | 3 | 17 | 4.400163 | 1.806261 | 1.774833 | 2.337e-09 | 7.665802 | 8.509e-09
2018-04-20 10:26 | 153860.9 | 2040.0003 | 3 | 17 | 4.400046 | 1.716672 | 1.833502 | 2.337e-09 | 7.923954 | 8.509e-09
2018-04-20 10:28 | 153980.9 | 2160.0028 | 3 | 17 | 4.400133 | 1.633495 | 1.889311 | 2.337e-09 | 8.169518 | 8.509e-09
2018-04-20 10:30 | 154100.9 | 2280.0004 | 3 | 17 | 4.40004 | 1.554812 | 1.942429 | 2.337e-09 | 8.403241 | 8.509e-09
2018-04-20 10:32 | 154220.9 | 2400.0003 | 3 | 17 | 4.400102 | 1.483604 | 1.99305 | 2.337e-09 | 8.625975 | 8.509e-09
2018-04-20 10:34 | 154340.9 | 2520.0019 | 3 | 17 | 4.400082 | 1.414064 | 2.041332 | 2.337e-09 | 8.838421 | 8.509e-09
2018-04-20 10:36 | 154460.9 | 2640.0012 | 3 | 17 | 4.400117 | 1.348598 | 2.087362 | 2.337e-09 | 9.040958 | 8.509e-09
2018-04-20 10:38 | 154580.9 | 2760.0022 | 3 | 17 | 4.40011 | 1.285743 | 2.131245 | 2.337e-09 | 9.234046 | 8.509e-09
2018-04-20 10:40 | 154700.9 | 2880.0002 | 3 | 17 | 4.400085 | 1.22479 | 2.173057 | 2.337e-09 | 9.41802 | 8.509e-09
2018-04-20 10:42 | 154820.9 | 3000.0007 | 3 | 17 | 4.400047 | 1.166368 | 2.212898 | 2.337e-09 | 9.593324 | 8.509e-09
2018-04-20 10:44 | 154940.9 | 3120.0003 | 3 | 17 | 4.400067 | 1.110429 | 2.250833 | 2.337e-09 | 9.76024 | 8.509e-09
2018-04-20 10:46 | 155060.9 | 3240.001 | 3 | 17 | 4.40007 | 1.057006 | 2.286946 | 2.337e-09 | 9.919139 | 8.509e-09
2018-04-20 10:48 | 155180.9 | 3360.0008 | 3 | 17 | 4.400007 | 1.005886 | 2.321328 | 2.337e-09 | 10.07042 | 8.509e-09
2018-04-20 10:50 | 155300.9 | 3480.0011 | 3 | 17 | 4.400078 | 0.9576197 | 2.35405 | 2.337e-09 | 10.2144 | 8.509e-09
2018-04-20 10:52 | 155420.9 | 3600.0021 | 3 | 17 | 4.400096 | 0.9104729 | 2.38517 | 2.337e-09 | 10.35133 | 8.509e-09
2018-04-20 10:54 | 155540.9 | 3720.0015 | 3 | 17 | 4.400052 | 0.8646488 | 2.414739 | 2.337e-09 | 10.48143 | 8.509e-09
2018-04-20 10:56 | 155660.9 | 3840.0003 | 3 | 17 | 4.400072 | 0.8210545 | 2.44282 | 2.337e-09 | 10.60499 | 8.509e-09
2018-04-20 10:58 | 155780.9 | 3960.0024 | 3 | 17 | 4.400084 | 0.7797956 | 2.46949 | 2.337e-09 | 10.72234 | 8.509e-09
2018-04-20 11:00 | 155900.9 | 4080.0002 | 3 | 17 | 4.400079 | 0.7400541 | 2.494802 | 2.337e-09 | 10.83372 | 8.509e-09
2018-04-20 11:02 | 156020.9 | 4200.0008 | 3 | 17 | 4.400001 | 0.701314 | 2.518821 | 2.337e-09 | 10.9394 | 8.509e-09
2018-04-20 11:04 | 156140.9 | 4320.0013 | 3 | 17 | 4.400038 | 0.6654453 | 2.541606 | 2.337e-09 | 11.03966 | 8.509e-09
2018-04-20 11:05 | 156189.2 | 4368.3843 | 3 | 17 | 4.400098 | 0.6519995 | 2.550457 | 2.337e-09 | 11.0786 | 8.509e-09
2018-04-20 11:07 | 156309.3 | 120.0005 | 4 | 17 | 4.283655 | 0 | 2.550458 | 2.337e-09 | 11.07861 | 8.509e-09
2018-04-20 11:09 | 156429.3 | 240.0007 | 4 | 17 | 4.270525 | 0 | 2.550458 | 2.337e-09 | 11.07861 | 8.509e-09
2018-04-20 11:10 | 156489.3 | 300.002 | 4 | 17 | 4.267004 | 0 | 2.550458 | 2.337e-09 | 11.07861 | 8.509e-09
2018-04-20 11:12 | 156609.4 | 120.0013 | 5 | 17 | 3.919359 | -2.281911 | 2.550458 | 0.07606152 | 11.07861 | 0.3016986
2018-04-20 11:14 | 156729.4 | 240.0008 | 5 | 17 | 3.876232 | -2.281951 | 2.550458 | 0.1521146 | 11.07861 | 0.5980474
2018-04-20 11:16 | 156849.4 | 360.0005 | 5 | 17 | 3.840413 | -2.281889 | 2.550458 | 0.2281779 | 11.07861 | 0.8915052
2018-04-20 11:18 | 156969.4 | 480.0008 | 5 | 17 | 3.806826 | -2.281882 | 2.550458 | 0.3042429 | 11.07861 | 1.182337
2018-04-20 11:20 | 157089.4 | 600.0002 | 5 | 17 | 3.77477 | -2.281909 | 2.550458 | 0.3803002 | 11.07861 | 1.47065
2018-04-20 11:22 | 157209.4 | 720.0007 | 5 | 17 | 3.743329 | -2.281878 | 2.550458 | 0.4563623 | 11.07861 | 1.756566
2018-04-20 11:24 | 157329.4 | 840.0002 | 5 | 17 | 3.712821 | -2.281843 | 2.550458 | 0.5324317 | 11.07861 | 2.040152
2018-04-20 11:26 | 157449.4 | 960.0012 | 5 | 17 | 3.683826 | -2.281872 | 2.550458 | 0.6084865 | 11.07861 | 2.321415
2018-04-20 11:28 | 157569.4 | 1080.0014 | 5 | 17 | 3.656807 | -2.281858 | 2.550458 | 0.6845481 | 11.07861 | 2.60057
2018-04-20 11:30 | 157689.4 | 1200.0002 | 5 | 17 | 3.632353 | -2.281955 | 2.550458 | 0.7606223 | 11.07861 | 2.877816
2018-04-20 11:32 | 157809.4 | 1320.0011 | 5 | 17 | 3.609241 | -2.281936 | 2.550458 | 0.8366719 | 11.07861 | 3.153168
2018-04-20 11:34 | 157929.4 | 1440.0003 | 5 | 17 | 3.587147 | -2.281894 | 2.550458 | 0.9127365 | 11.07861 | 3.42686
2018-04-20 11:36 | 158049.4 | 1560.0002 | 5 | 17 | 3.565768 | -2.281898 | 2.550458 | 0.9888065 | 11.07861 | 3.698914
2018-04-20 11:38 | 158169.4 | 1680.0015 | 5 | 17 | 3.545502 | -2.281913 | 2.550458 | 1.064872 | 11.07861 | 3.969372
2018-04-20 11:40 | 158289.4 | 1800.001 | 5 | 17 | 3.526196 | -2.281885 | 2.550458 | 1.14093 | 11.07861 | 4.238296
2018-04-20 11:42 | 158409.4 | 1920.0006 | 5 | 17 | 3.50775 | -2.281985 | 2.550458 | 1.216986 | 11.07861 | 4.505774
2018-04-20 11:44 | 158529.4 | 2040.0018 | 5 | 17 | 3.490651 | -2.281916 | 2.550458 | 1.293048 | 11.07861 | 4.771922
2018-04-20 11:46 | 158649.4 | 2160.0012 | 5 | 17 | 3.474229 | -2.282163 | 2.550458 | 1.369112 | 11.07861 | 5.036811
2018-04-20 11:48 | 158769.4 | 2280.0014 | 5 | 17 | 3.45846 | -2.281877 | 2.550458 | 1.445174 | 11.07861 | 5.300464
2018-04-20 11:50 | 158889.4 | 2400.0015 | 5 | 17 | 3.443058 | -2.281946 | 2.550458 | 1.521244 | 11.07861 | 5.562963
2018-04-20 11:52 | 159009.4 | 2520.0008 | 5 | 17 | 3.427698 | -2.281887 | 2.550458 | 1.597297 | 11.07861 | 5.824234
2018-04-20 11:54 | 159129.4 | 2640.0009 | 5 | 17 | 3.412069 | -2.281857 | 2.550458 | 1.673364 | 11.07861 | 6.084375
2018-04-20 11:56 | 159249.4 | 2760.0009 | 5 | 17 | 3.396611 | -2.281863 | 2.550458 | 1.749428 | 11.07861 | 6.343323
2018-04-20 11:58 | 159369.4 | 2880.0007 | 5 | 17 | 3.380594 | -2.281878 | 2.550458 | 1.825482 | 11.07861 | 6.601046
2018-04-20 12:00 | 159489.4 | 3000.0001 | 5 | 17 | 3.363081 | -2.281868 | 2.550458 | 1.901546 | 11.07861 | 6.857528
2018-04-20 12:02 | 159609.4 | 3120.0018 | 5 | 17 | 3.343365 | -2.281837 | 2.550458 | 1.977601 | 11.07861 | 7.112576
2018-04-20 12:04 | 159729.4 | 3240.0012 | 5 | 17 | 3.320941 | -2.281867 | 2.550458 | 2.053673 | 11.07861 | 7.366077
2018-04-20 12:06 | 159849.4 | 3360.0015 | 5 | 17 | 3.295299 | -2.281855 | 2.550458 | 2.129726 | 11.07861 | 7.617696
2018-04-20 12:08 | 159969.4 | 3480.0011 | 5 | 17 | 3.266272 | -2.2819 | 2.550458 | 2.205791 | 11.07861 | 7.867286
2018-04-20 12:10 | 160089.4 | 3600.0013 | 5 | 17 | 3.231155 | -2.281821 | 2.550458 | 2.281853 | 11.07861 | 8.114434
2018-04-20 12:12 | 160209.4 | 3720.0016 | 5 | 17 | 3.187489 | -2.281883 | 2.550458 | 2.357916 | 11.07861 | 8.358611
2018-04-20 12:14 | 160329.4 | 3840.0002 | 5 | 17 | 3.131482 | -2.281988 | 2.550458 | 2.433984 | 11.07861 | 8.599044
2018-04-20 12:16 | 160449.4 | 3960.0006 | 5 | 17 | 3.055676 | -2.281882 | 2.550458 | 2.510043 | 11.07861 | 8.834498
2018-04-20 12:17 | 160514.7 | 4025.3074 | 5 | 17 | 2.999994 | -2.281855 | 2.550458 | 2.55144 | 11.07861 | 8.959894
2018-04-20 12:19 | 160634.7 | 120.0011 | 6 | 17 | 3.595341 | 0 | 2.550458 | 2.55144 | 11.07861 | 8.959894
2018-04-20 12:21 | 160754.7 | 240.0016 | 6 | 17 | 3.631426 | 0 | 2.550458 | 2.55144 | 11.07861 | 8.959894
2018-04-20 12:22 | 160814.7 | 300.0035 | 6 | 17 | 3.640554 | 0 | 2.550458 | 2.55144 | 11.07861 | 8.959894
2018-04-20 12:22 | 160814.7 | 0.0028 | 7 | 18 | 3.640507 | 0 | 0 | 0 | 0 | 0
2018-04-20 12:24 | 160934.8 | 120.0005 | 2 | 18 | 4.200171 | 3.688114 | 0.138009 | 0 | 0.5781403 | 0
2018-04-20 12:26 | 161054.8 | 240.0017 | 2 | 18 | 4.200192 | 3.357712 | 0.2553305 | 0 | 1.070913 | 0
2018-04-20 12:26 | 161093.9 | 279.1014 | 2 | 18 | 4.200217 | 3.259975 | 0.291258 | 0 | 1.221815 | 0
2018-04-20 12:28 | 161213.9 | 120.0018 | 3 | 18 | 4.226689 | 3.260012 | 0.3995369 | 0 | 1.67799 | 0
2018-04-20 12:30 | 161333.9 | 240.0014 | 3 | 18 | 4.250488 | 3.259968 | 0.5081894 | 0 | 2.138546 | 0
2018-04-20 12:32 | 161453.9 | 360.0011 | 3 | 18 | 4.273646 | 3.259996 | 0.6168621 | 0 | 2.601709 | 0
2018-04-20 12:34 | 161573.9 | 480.0014 | 3 | 18 | 4.298768 | 3.260042 | 0.7255108 | 0 | 3.067374 | 0
2018-04-20 12:36 | 161693.9 | 600.0004 | 3 | 18 | 4.326709 | 3.26001 | 0.8341891 | 0 | 3.536051 | 0
2018-04-20 12:38 | 161813.9 | 720.0015 | 3 | 18 | 4.357094 | 3.260006 | 0.9428518 | 0 | 4.007839 | 0
2018-04-20 12:40 | 161933.9 | 840.0011 | 3 | 18 | 4.388969 | 3.260036 | 1.051508 | 0 | 4.482985 | 0
2018-04-20 12:42 | 162053.9 | 960.0012 | 3 | 18 | 4.400193 | 3.06521 | 1.15788 | 0 | 4.95083 | 0
2018-04-20 12:44 | 162173.9 | 1080.0014 | 3 | 18 | 4.400146 | 2.818754 | 1.255902 | 0 | 5.382145 | 0
2018-04-20 12:46 | 162293.9 | 1200.0001 | 3 | 18 | 4.40016 | 2.604574 | 1.346199 | 0 | 5.779464 | 0
2018-04-20 12:48 | 162413.9 | 1320.0003 | 3 | 18 | 4.400195 | 2.421051 | 1.429861 | 0 | 6.147593 | 0
2018-04-20 12:50 | 162533.9 | 1440.0014 | 3 | 18 | 4.400124 | 2.263895 | 1.507874 | 0 | 6.49086 | 0
2018-04-20 12:52 | 162653.9 | 1560.0009 | 3 | 18 | 4.400124 | 2.127993 | 1.581005 | 0 | 6.812645 | 0
2018-04-20 12:54 | 162773.9 | 1680.0013 | 3 | 18 | 4.400064 | 2.006821 | 1.649861 | 0 | 7.11562 | 0
2018-04-20 12:56 | 162893.9 | 1800.0016 | 3 | 18 | 4.400109 | 1.901035 | 1.714967 | 0 | 7.402091 | 0
2018-04-20 12:58 | 163013.9 | 1920.0012 | 3 | 18 | 4.400064 | 1.804998 | 1.776717 | 0 | 7.673797 | 0
2018-04-20 13:00 | 163133.9 | 2040.0007 | 3 | 18 | 4.40007 | 1.717182 | 1.835397 | 0 | 7.931996 | 0
2018-04-20 13:02 | 163253.9 | 2160.0003 | 3 | 18 | 4.400062 | 1.636854 | 1.891282 | 0 | 8.177896 | 0
2018-04-20 13:04 | 163373.9 | 2280.0023 | 3 | 18 | 4.400152 | 1.56028 | 1.944545 | 0 | 8.412255 | 0
2018-04-20 13:06 | 163493.9 | 2400.0001 | 3 | 18 | 4.400141 | 1.486232 | 1.995283 | 0 | 8.635507 | 0
2018-04-20 13:08 | 163613.9 | 2520.0004 | 3 | 18 | 4.400027 | 1.415322 | 2.043635 | 0 | 8.848259 | 0
2018-04-20 13:10 | 163733.9 | 2640.0023 | 3 | 18 | 4.400096 | 1.350344 | 2.089718 | 0 | 9.051031 | 0
2018-04-20 13:12 | 163853.9 | 2760.0013 | 3 | 18 | 4.400095 | 1.287444 | 2.133669 | 0 | 9.244416 | 0
2018-04-20 13:14 | 163973.9 | 2880.0005 | 3 | 18 | 4.40008 | 1.227182 | 2.175565 | 0 | 9.428763 | 0
2018-04-20 13:16 | 164093.9 | 3000.0008 | 3 | 18 | 4.400126 | 1.168802 | 2.215472 | 0 | 9.604357 | 0
2018-04-20 13:18 | 164213.9 | 3120.0009 | 3 | 18 | 4.400048 | 1.111905 | 2.253466 | 0 | 9.771531 | 0
2018-04-20 13:20 | 164333.9 | 3240.0005 | 3 | 18 | 4.400025 | 1.057742 | 2.289628 | 0 | 9.930647 | 0
2018-04-20 13:22 | 164453.9 | 3360.0016 | 3 | 18 | 4.400134 | 1.00645 | 2.324017 | 0 | 10.08196 | 0
2018-04-20 13:24 | 164573.9 | 3480.0004 | 3 | 18 | 4.400105 | 0.9566784 | 2.356711 | 0 | 10.22582 | 0
2018-04-20 13:26 | 164693.9 | 3600.0008 | 3 | 18 | 4.400075 | 0.9092827 | 2.38779 | 0 | 10.36257 | 0
2018-04-20 13:28 | 164813.9 | 3720.001 | 3 | 18 | 4.400064 | 0.8639135 | 2.417324 | 0 | 10.49252 | 0
2018-04-20 13:30 | 164933.9 | 3840.0013 | 3 | 18 | 4.400066 | 0.8204517 | 2.445379 | 0 | 10.61596 | 0
2018-04-20 13:32 | 165053.9 | 3960 | 3 | 18 | 4.400012 | 0.7778091 | 2.472005 | 0 | 10.73312 | 0
2018-04-20 13:34 | 165173.9 | 4080.001 | 3 | 18 | 4.400082 | 0.7381763 | 2.497266 | 0 | 10.84427 | 0
2018-04-20 13:36 | 165293.9 | 4200.0004 | 3 | 18 | 4.400114 | 0.7001534 | 2.521218 | 0 | 10.94966 | 0
2018-04-20 13:38 | 165413.9 | 4320.0007 | 3 | 18 | 4.399966 | 0.6622667 | 2.543923 | 0 | 11.04956 | 0
2018-04-20 13:39 | 165453.3 | 4359.3702 | 3 | 18 | 4.40007 | 0.6519995 | 2.55111 | 0 | 11.08118 | 0
2018-04-20 13:41 | 165573.3 | 120.0001 | 4 | 18 | 4.283627 | 0 | 2.55111 | 0 | 11.08118 | 0
2018-04-20 13:43 | 165693.3 | 240.0002 | 4 | 18 | 4.27046 | 0 | 2.55111 | 0 | 11.08118 | 0
2018-04-20 13:44 | 165753.4 | 300.0021 | 4 | 18 | 4.266944 | 0 | 2.55111 | 0 | 11.08118 | 0
2018-04-20 13:46 | 165873.4 | 120.0004 | 5 | 18 | 3.919132 | -2.281941 | 2.55111 | 0.07605345 | 11.08118 | 0.3016575
2018-04-20 13:48 | 165993.4 | 240.0006 | 5 | 18 | 3.87569 | -2.281961 | 2.55111 | 0.1521179 | 11.08118 | 0.598003
2018-04-20 13:50 | 166113.4 | 360.0008 | 5 | 18 | 3.839891 | -2.281961 | 2.55111 | 0.2281763 | 11.08118 | 0.8913932
2018-04-20 13:52 | 166233.4 | 480.0002 | 5 | 18 | 3.8063 | -2.281999 | 2.55111 | 0.3042322 | 11.08118 | 1.18215
2018-04-20 13:54 | 166353.4 | 600.0013 | 5 | 18 | 3.774111 | -2.281922 | 2.55111 | 0.3803048 | 11.08118 | 1.470477
2018-04-20 13:56 | 166473.4 | 720.0009 | 5 | 18 | 3.743039 | -2.281957 | 2.55111 | 0.4563602 | 11.08118 | 1.756331
2018-04-20 13:58 | 166593.4 | 840.0004 | 5 | 18 | 3.712635 | -2.282195 | 2.55111 | 0.5324297 | 11.08118 | 2.039901
2018-04-20 14:00 | 166713.4 | 960.0006 | 5 | 18 | 3.683642 | -2.281839 | 2.55111 | 0.6084915 | 11.08118 | 2.321178
2018-04-20 14:02 | 166833.4 | 1080.0002 | 5 | 18 | 3.656367 | -2.281819 | 2.55111 | 0.6845559 | 11.08118 | 2.600319
2018-04-20 14:04 | 166953.4 | 1200.0009 | 5 | 18 | 3.631334 | -2.281868 | 2.55111 | 0.7606072 | 11.08118 | 2.877423
2018-04-20 14:06 | 167073.4 | 1320.0012 | 5 | 18 | 3.608086 | -2.281831 | 2.55111 | 0.836673 | 11.08118 | 3.152749
2018-04-20 14:08 | 167193.4 | 1440 | 5 | 18 | 3.586156 | -2.281902 | 2.55111 | 0.9127424 | 11.08118 | 3.426374
2018-04-20 14:10 | 167313.4 | 1560.0004 | 5 | 18 | 3.565348 | -2.281966 | 2.55111 | 0.9888048 | 11.08118 | 3.698348
2018-04-20 14:12 | 167433.4 | 1680.0006 | 5 | 18 | 3.545243 | -2.281817 | 2.55111 | 1.064859 | 11.08118 | 3.968736
2018-04-20 14:14 | 167553.4 | 1800.0001 | 5 | 18 | 3.52573 | -2.281953 | 2.55111 | 1.14092 | 11.08118 | 4.237646
2018-04-20 14:16 | 167673.4 | 1920.0013 | 5 | 18 | 3.50722 | -2.281929 | 2.55111 | 1.216983 | 11.08118 | 4.505115
2018-04-20 14:18 | 167793.4 | 2040.0009 | 5 | 18 | 3.489743 | -2.281916 | 2.55111 | 1.29305 | 11.08118 | 4.771226
2018-04-20 14:20 | 167913.4 | 2160.0005 | 5 | 18 | 3.473028 | -2.281924 | 2.55111 | 1.369113 | 11.08118 | 5.036026
2018-04-20 14:22 | 168033.4 | 2280.0001 | 5 | 18 | 3.456961 | -2.281938 | 2.55111 | 1.445168 | 11.08118 | 5.299555
2018-04-20 14:24 | 168153.4 | 2400.0012 | 5 | 18 | 3.441366 | -2.281807 | 2.55111 | 1.521228 | 11.08118 | 5.561895
2018-04-20 14:26 | 168273.4 | 2520.0016 | 5 | 18 | 3.425941 | -2.281951 | 2.55111 | 1.597296 | 11.08118 | 5.823084
2018-04-20 14:28 | 168393.4 | 2640.0011 | 5 | 18 | 3.410829 | -2.281968 | 2.55111 | 1.673351 | 11.08118 | 6.083077
2018-04-20 14:30 | 168513.4 | 2760.0007 | 5 | 18 | 3.395368 | -2.281894 | 2.55111 | 1.749422 | 11.08118 | 6.341959
2018-04-20 14:32 | 168633.4 | 2880.0011 | 5 | 18 | 3.378791 | -2.282014 | 2.55111 | 1.825477 | 11.08118 | 6.599571
2018-04-20 14:34 | 168753.4 | 3000.0017 | 5 | 18 | 3.360736 | -2.28196 | 2.55111 | 1.901551 | 11.08118 | 6.855932
2018-04-20 14:36 | 168873.4 | 3120.0013 | 5 | 18 | 3.34087 | -2.282002 | 2.55111 | 1.977604 | 11.08118 | 7.110784
2018-04-20 14:38 | 168993.4 | 3240.0003 | 5 | 18 | 3.318685 | -2.281853 | 2.55111 | 2.05367 | 11.08118 | 7.364087
2018-04-20 14:40 | 169113.4 | 3360.001 | 5 | 18 | 3.293548 | -2.281919 | 2.55111 | 2.129728 | 11.08118 | 7.615562
2018-04-20 14:42 | 169233.4 | 3480.0002 | 5 | 18 | 3.264291 | -2.281877 | 2.55111 | 2.205795 | 11.08118 | 7.865009
2018-04-20 14:44 | 169353.4 | 3600.0001 | 5 | 18 | 3.22872 | -2.281981 | 2.55111 | 2.281857 | 11.08118 | 8.111994
2018-04-20 14:46 | 169473.4 | 3720 | 5 | 18 | 3.184601 | -2.281872 | 2.55111 | 2.357926 | 11.08118 | 8.355983
2018-04-20 14:48 | 169593.4 | 3840.0013 | 5 | 18 | 3.128344 | -2.281955 | 2.55111 | 2.43399 | 11.08118 | 8.596168
2018-04-20 14:50 | 169713.4 | 3960.0004 | 5 | 18 | 3.05174 | -2.281961 | 2.55111 | 2.510052 | 11.08118 | 8.831371
2018-04-20 14:51 | 169774.2 | 4020.7715 | 5 | 18 | 2.999997 | -2.281983 | 2.55111 | 2.548568 | 11.08118 | 8.947952
2018-04-20 14:53 | 169894.2 | 120.0011 | 6 | 18 | 3.596269 | 0 | 2.55111 | 2.548576 | 11.08118 | 8.947977
2018-04-20 14:55 | 170014.2 | 240.001 | 6 | 18 | 3.632457 | 0 | 2.55111 | 2.548576 | 11.08118 | 8.947977
2018-04-20 14:56 | 170074.2 | 300.0016 | 6 | 18 | 3.641645 | 0 | 2.55111 | 2.548576 | 11.08118 | 8.947977
2018-04-20 14:56 | 170074.2 | 0.0028 | 7 | 19 | 3.641801 | 0 | 0 | 0 | 0 | 0
2018-04-20 14:58 | 170194.3 | 120.0001 | 2 | 19 | 4.2002 | 3.673866 | 0.1375152 | 1.695e-09 | 0.5761131 | 6.174e-09
2018-04-20 15:00 | 170314.3 | 240.0003 | 2 | 19 | 4.200183 | 3.353182 | 0.2545469 | 1.695e-09 | 1.067669 | 6.174e-09
2018-04-20 15:01 | 170352.7 | 278.3848 | 2 | 19 | 4.200184 | 3.259987 | 0.2898138 | 1.695e-09 | 1.215796 | 6.174e-09
2018-04-20 15:03 | 170472.7 | 120.0005 | 3 | 19 | 4.226835 | 3.260004 | 0.3980873 | 1.695e-09 | 1.671952 | 6.174e-09
2018-04-20 15:05 | 170592.7 | 240.0005 | 3 | 19 | 4.250743 | 3.260036 | 0.5067476 | 1.695e-09 | 2.132563 | 6.174e-09
2018-04-20 15:07 | 170712.7 | 360.0004 | 3 | 19 | 4.273952 | 3.259924 | 0.6154043 | 1.695e-09 | 2.595685 | 6.174e-09
2018-04-20 15:09 | 170832.7 | 480.0013 | 3 | 19 | 4.299081 | 3.259995 | 0.7240745 | 1.695e-09 | 3.061477 | 6.174e-09
2018-04-20 15:11 | 170952.7 | 600.001 | 3 | 19 | 4.326613 | 3.259998 | 0.8327347 | 1.695e-09 | 3.530082 | 6.174e-09
2018-04-20 15:13 | 171072.7 | 720.0022 | 3 | 19 | 4.356432 | 3.260035 | 0.9413863 | 1.695e-09 | 4.001779 | 6.174e-09
2018-04-20 15:15 | 171192.7 | 840.0003 | 3 | 19 | 4.388391 | 3.260057 | 1.050055 | 1.695e-09 | 4.476908 | 6.174e-09
2018-04-20 15:17 | 171312.7 | 960.0013 | 3 | 19 | 4.400168 | 3.070419 | 1.156581 | 1.695e-09 | 4.945413 | 6.174e-09
2018-04-20 15:19 | 171432.7 | 1080.0024 | 3 | 19 | 4.400239 | 2.829473 | 1.2548 | 1.695e-09 | 5.377593 | 6.174e-09
2018-04-20 15:21 | 171552.7 | 1200.0017 | 3 | 19 | 4.40015 | 2.616285 | 1.345435 | 1.695e-09 | 5.776399 | 6.174e-09
2018-04-20 15:23 | 171672.7 | 1320.001 | 3 | 19 | 4.400219 | 2.427803 | 1.429402 | 1.695e-09 | 6.145865 | 6.174e-09
2018-04-20 15:25 | 171792.7 | 1440.0006 | 3 | 19 | 4.400142 | 2.268078 | 1.507586 | 1.695e-09 | 6.489885 | 6.174e-09
2018-04-20 15:27 | 171912.7 | 1560.0025 | 3 | 19 | 4.400105 | 2.129911 | 1.580817 | 1.695e-09 | 6.81211 | 6.174e-09
2018-04-20 15:29 | 172032.7 | 1680.0008 | 3 | 19 | 4.400143 | 2.011679 | 1.649788 | 1.695e-09 | 7.115593 | 6.174e-09
2018-04-20 15:31 | 172152.7 | 1800.0024 | 3 | 19 | 4.400111 | 1.906338 | 1.715041 | 1.695e-09 | 7.402712 | 6.174e-09
2018-04-20 15:33 | 172272.7 | 1920.0024 | 3 | 19 | 4.400115 | 1.809984 | 1.776948 | 1.695e-09 | 7.675109 | 6.174e-09
2018-04-20 15:35 | 172392.7 | 2040.0013 | 3 | 19 | 4.400049 | 1.720531 | 1.835776 | 1.695e-09 | 7.933958 | 6.174e-09
2018-04-20 15:37 | 172512.7 | 2160.002 | 3 | 19 | 4.400086 | 1.638062 | 1.891736 | 1.695e-09 | 8.180186 | 6.174e-09
2018-04-20 15:39 | 172632.7 | 2280.0005 | 3 | 19 | 4.400124 | 1.561515 | 1.945036 | 1.695e-09 | 8.41471 | 6.174e-09
2018-04-20 15:41 | 172752.7 | 2400.0006 | 3 | 19 | 4.399994 | 1.486436 | 1.995826 | 1.695e-09 | 8.638188 | 6.174e-09
2018-04-20 15:43 | 172872.7 | 2520.0004 | 3 | 19 | 4.400148 | 1.418259 | 2.044227 | 1.695e-09 | 8.851157 | 6.174e-09
2018-04-20 15:45 | 172992.7 | 2640.0019 | 3 | 19 | 4.400086 | 1.350269 | 2.090342 | 1.695e-09 | 9.05407 | 6.174e-09
2018-04-20 15:47 | 173112.7 | 2760.0012 | 3 | 19 | 4.400022 | 1.285297 | 2.134257 | 1.695e-09 | 9.247298 | 6.174e-09
2018-04-20 15:49 | 173232.7 | 2880.0006 | 3 | 19 | 4.400048 | 1.225196 | 2.176089 | 1.695e-09 | 9.431363 | 6.174e-09
2018-04-20 15:51 | 173352.7 | 3000.0016 | 3 | 19 | 4.400054 | 1.168396 | 2.215981 | 1.695e-09 | 9.606891 | 6.174e-09
2018-04-20 15:53 | 173472.7 | 3120.001 | 3 | 19 | 4.400017 | 1.110625 | 2.253968 | 1.695e-09 | 9.774036 | 6.174e-09
2018-04-20 15:55 | 173592.7 | 3240.0013 | 3 | 19 | 4.400117 | 1.057009 | 2.29009 | 1.695e-09 | 9.932973 | 6.174e-09
2018-04-20 15:57 | 173712.7 | 3360.0022 | 3 | 19 | 4.400063 | 1.004299 | 2.32443 | 1.695e-09 | 10.08407 | 6.174e-09
2018-04-20 15:59 | 173832.7 | 3480.0004 | 3 | 19 | 4.400016 | 0.9535255 | 2.357064 | 1.695e-09 | 10.22766 | 6.174e-09
2018-04-20 16:01 | 173952.7 | 3600.0006 | 3 | 19 | 4.400064 | 0.9067373 | 2.388065 | 1.695e-09 | 10.36407 | 6.174e-09
2018-04-20 16:03 | 174072.7 | 3720.0008 | 3 | 19 | 4.399998 | 0.8601818 | 2.417519 | 1.695e-09 | 10.49367 | 6.174e-09
2018-04-20 16:05 | 174192.7 | 3840.0005 | 3 | 19 | 4.400001 | 0.8160858 | 2.44547 | 1.695e-09 | 10.61666 | 6.174e-09
2018-04-20 16:07 | 174312.7 | 3960.0012 | 3 | 19 | 4.400064 | 0.7745428 | 2.471975 | 1.695e-09 | 10.73328 | 6.174e-09
2018-04-20 16:09 | 174432.7 | 4080.0015 | 3 | 19 | 4.400035 | 0.735157 | 2.497131 | 1.695e-09 | 10.84397 | 6.174e-09
2018-04-20 16:11 | 174552.7 | 4200.0011 | 3 | 19 | 4.40004 | 0.697197 | 2.521007 | 1.695e-09 | 10.94902 | 6.174e-09
2018-04-20 16:13 | 174672.7 | 4320.0007 | 3 | 19 | 4.400094 | 0.6617098 | 2.543651 | 1.695e-09 | 11.04866 | 6.174e-09
2018-04-20 16:13 | 174703.4 | 4350.7081 | 3 | 19 | 4.400031 | 0.6519995 | 2.549256 | 1.695e-09 | 11.07332 | 6.174e-09
2018-04-20 16:15 | 174823.5 | 120.0011 | 4 | 19 | 4.283842 | 0 | 2.549256 | 1.695e-09 | 11.07332 | 6.174e-09
2018-04-20 16:17 | 174943.5 | 240.0004 | 4 | 19 | 4.270722 | 0 | 2.549256 | 1.695e-09 | 11.07332 | 6.174e-09
2018-04-20 16:18 | 175003.5 | 300.0028 | 4 | 19 | 4.267151 | 0 | 2.549256 | 1.695e-09 | 11.07332 | 6.174e-09
2018-04-20 16:20 | 175123.6 | 120.0004 | 5 | 19 | 3.92034 | -2.282025 | 2.549256 | 0.0760542 | 11.07332 | 0.3017449
2018-04-20 16:22 | 175243.6 | 240.0005 | 5 | 19 | 3.87698 | -2.281911 | 2.549256 | 0.1521142 | 11.07332 | 0.598173
2018-04-20 16:24 | 175363.6 | 360.0015 | 5 | 19 | 3.840909 | -2.281816 | 2.549256 | 0.2281829 | 11.07332 | 0.8917024
2018-04-20 16:26 | 175483.6 | 480.0009 | 5 | 19 | 3.806921 | -2.281907 | 2.549256 | 0.3042444 | 11.07332 | 1.182539
2018-04-20 16:28 | 175603.6 | 600.0004 | 5 | 19 | 3.774783 | -2.281858 | 2.549256 | 0.3803086 | 11.07332 | 1.470865
2018-04-20 16:30 | 175723.6 | 720.0004 | 5 | 19 | 3.743542 | -2.281926 | 2.549256 | 0.4563655 | 11.07332 | 1.756774
2018-04-20 16:32 | 175843.6 | 840.0005 | 5 | 19 | 3.713009 | -2.281887 | 2.549256 | 0.5324321 | 11.07332 | 2.040366
2018-04-20 16:34 | 175963.6 | 960.0012 | 5 | 19 | 3.683995 | -2.281918 | 2.549256 | 0.608488 | 11.07332 | 2.321647
2018-04-20 16:36 | 176083.6 | 1080.0014 | 5 | 19 | 3.656785 | -2.281904 | 2.549256 | 0.684551 | 11.07332 | 2.600818
2018-04-20 16:38 | 176203.6 | 1200.0007 | 5 | 19 | 3.63168 | -2.281865 | 2.549256 | 0.760614 | 11.07332 | 2.877999
2018-04-20 16:40 | 176323.6 | 1320.0009 | 5 | 19 | 3.608399 | -2.281905 | 2.549256 | 0.8366717 | 11.07332 | 3.153318
2018-04-20 16:42 | 176443.6 | 1440.001 | 5 | 19 | 3.586248 | -2.281898 | 2.549256 | 0.9127464 | 11.07332 | 3.426975
2018-04-20 16:44 | 176563.6 | 1560.0012 | 5 | 19 | 3.565037 | -2.281926 | 2.549256 | 0.9888078 | 11.07332 | 3.698936
2018-04-20 16:46 | 176683.6 | 1680.0004 | 5 | 19 | 3.544909 | -2.281875 | 2.549256 | 1.064862 | 11.07332 | 3.969302
2018-04-20 16:48 | 176803.6 | 1800.0009 | 5 | 19 | 3.525756 | -2.28194 | 2.549256 | 1.140926 | 11.07332 | 4.238213
2018-04-20 16:50 | 176923.6 | 1920.001 | 5 | 19 | 3.507612 | -2.281951 | 2.549256 | 1.216995 | 11.07332 | 4.505727
2018-04-20 16:52 | 177043.6 | 2040.0011 | 5 | 19 | 3.489933 | -2.281944 | 2.549256 | 1.293045 | 11.07332 | 4.771806
2018-04-20 16:54 | 177163.6 | 2160.0013 | 5 | 19 | 3.473093 | -2.281902 | 2.549256 | 1.369119 | 11.07332 | 5.036651
2018-04-20 16:56 | 177283.6 | 2280.0006 | 5 | 19 | 3.457056 | -2.28188 | 2.549256 | 1.445178 | 11.07332 | 5.3002
2018-04-20 16:58 | 177403.6 | 2400.0008 | 5 | 19 | 3.441375 | -2.281919 | 2.549256 | 1.521241 | 11.07332 | 5.562544
2018-04-20 17:00 | 177523.6 | 2520.001 | 5 | 19 | 3.42624 | -2.28189 | 2.549256 | 1.597304 | 11.07332 | 5.823724
2018-04-20 17:02 | 177643.6 | 2640.0011 | 5 | 19 | 3.411048 | -2.281896 | 2.549256 | 1.673365 | 11.07332 | 6.083751
2018-04-20 17:04 | 177763.6 | 2760 | 5 | 19 | 3.395376 | -2.281981 | 2.549256 | 1.749417 | 11.07332 | 6.342583
2018-04-20 17:06 | 177883.6 | 2880.0004 | 5 | 19 | 3.378955 | -2.281882 | 2.549256 | 1.825486 | 11.07332 | 6.60025
2018-04-20 17:08 | 178003.6 | 3000 | 5 | 19 | 3.36202 | -2.281913 | 2.549256 | 1.901541 | 11.07332 | 6.856617
2018-04-20 17:10 | 178123.6 | 3120.0014 | 5 | 19 | 3.34235 | -2.281852 | 2.549256 | 1.977612 | 11.07332 | 7.111636
2018-04-20 17:12 | 178243.6 | 3240.0018 | 5 | 19 | 3.320029 | -2.281861 | 2.549256 | 2.05367 | 11.07332 | 7.365016
2018-04-20 17:14 | 178363.6 | 3360.0005 | 5 | 19 | 3.294741 | -2.281878 | 2.549256 | 2.129728 | 11.07332 | 7.61659
2018-04-20 17:16 | 178483.6 | 3480.0019 | 5 | 19 | 3.265318 | -2.281911 | 2.549256 | 2.205795 | 11.07332 | 7.866119
2018-04-20 17:18 | 178603.6 | 3600.0005 | 5 | 19 | 3.230593 | -2.28195 | 2.549256 | 2.281855 | 11.07332 | 8.113205
2018-04-20 17:20 | 178723.6 | 3720.0012 | 5 | 19 | 3.187248 | -2.281909 | 2.549256 | 2.357916 | 11.07332 | 8.357348
2018-04-20 17:22 | 178843.6 | 3840.0005 | 5 | 19 | 3.131306 | -2.281983 | 2.549256 | 2.433984 | 11.07332 | 8.597764
2018-04-20 17:24 | 178963.6 | 3960.0014 | 5 | 19 | 3.055135 | -2.28197 | 2.549256 | 2.510046 | 11.07332 | 8.833211
2018-04-20 17:25 | 179027.7 | 4024.1191 | 5 | 19 | 2.999993 | -2.281882 | 2.549256 | 2.55069 | 11.07332 | 8.956308
2018-04-20 17:27 | 179147.7 | 120.0015 | 6 | 19 | 3.595221 | 0 | 2.549256 | 2.550694 | 11.07332 | 8.956321
2018-04-20 17:29 | 179267.7 | 240.0004 | 6 | 19 | 3.631412 | 0 | 2.549256 | 2.550694 | 11.07332 | 8.956321
2018-04-20 17:30 | 179327.7 | 300.002 | 6 | 19 | 3.640623 | 0 | 2.549256 | 2.550694 | 11.07332 | 8.956321
2018-04-20 17:30 | 179327.7 | 0.0027 | 7 | 20 | 3.640899 | 0 | 0 | 0 | 0 | 0
2018-04-20 17:32 | 179447.8 | 120.0006 | 2 | 20 | 4.200196 | 3.6875 | 0.137937 | 3.206e-09 | 0.5778226 | 1.1673e-08
2018-04-20 17:34 | 179567.8 | 240.0003 | 2 | 20 | 4.200222 | 3.354849 | 0.2552041 | 3.206e-09 | 1.070367 | 1.1673e-08
2018-04-20 17:35 | 179605.7 | 277.9247 | 2 | 20 | 4.200175 | 3.259998 | 0.2900328 | 3.206e-09 | 1.216654 | 1.1673e-08
2018-04-20 17:37 | 179725.8 | 120.0012 | 3 | 20 | 4.226657 | 3.260075 | 0.3983161 | 3.206e-09 | 1.672855 | 1.1673e-08
2018-04-20 17:39 | 179845.8 | 240.0013 | 3 | 20 | 4.250026 | 3.259981 | 0.50697 | 3.206e-09 | 2.133394 | 1.1673e-08
2018-04-20 17:41 | 179965.8 | 360.0006 | 3 | 20 | 4.272932 | 3.260019 | 0.6156264 | 3.206e-09 | 2.596408 | 1.1673e-08
2018-04-20 17:43 | 180085.8 | 480.0006 | 3 | 20 | 4.298122 | 3.259962 | 0.7243046 | 3.206e-09 | 3.062126 | 1.1673e-08
2018-04-20 17:45 | 180205.8 | 600.0006 | 3 | 20 | 4.32629 | 3.259951 | 0.8329576 | 3.206e-09 | 3.530633 | 1.1673e-08
2018-04-20 17:47 | 180325.8 | 720.0012 | 3 | 20 | 4.356685 | 3.259924 | 0.9416263 | 3.206e-09 | 4.002395 | 1.1673e-08
2018-04-20 17:49 | 180445.8 | 840.0008 | 3 | 20 | 4.388442 | 3.25996 | 1.050282 | 3.206e-09 | 4.477493 | 1.1673e-08
2018-04-20 17:51 | 180565.7 | 960.0004 | 3 | 20 | 4.400171 | 3.071312 | 1.156811 | 3.206e-09 | 4.946005 | 1.1673e-08
2018-04-20 17:53 | 180685.8 | 1080.0015 | 3 | 20 | 4.400143 | 2.822989 | 1.254955 | 3.206e-09 | 5.377856 | 1.1673e-08
2018-04-20 17:55 | 180805.7 | 1200.0001 | 3 | 20 | 4.400158 | 2.609713 | 1.345433 | 3.206e-09 | 5.775972 | 1.1673e-08
2018-04-20 17:57 | 180925.7 | 1320.0004 | 3 | 20 | 4.400149 | 2.421913 | 1.42922 | 3.206e-09 | 6.144648 | 1.1673e-08
2018-04-20 17:59 | 181045.8 | 1440.0013 | 3 | 20 | 4.400176 | 2.261404 | 1.507188 | 3.206e-09 | 6.487718 | 1.1673e-08
2018-04-20 18:01 | 181165.7 | 1560.0005 | 3 | 20 | 4.400142 | 2.125757 | 1.58024 | 3.206e-09 | 6.809155 | 1.1673e-08
2018-04-20 18:03 | 181285.8 | 1680.0016 | 3 | 20 | 4.400089 | 2.007433 | 1.64909 | 3.206e-09 | 7.112103 | 1.1673e-08
2018-04-20 18:05 | 181405.8 | 1800.0016 | 3 | 20 | 4.400104 | 1.902378 | 1.714219 | 3.206e-09 | 7.398678 | 1.1673e-08
2018-04-20 18:07 | 181525.7 | 1920.0002 | 3 | 20 | 4.400122 | 1.805168 | 1.775977 | 3.206e-09 | 7.67042 | 1.1673e-08
2018-04-20 18:09 | 181645.8 | 2040.0016 | 3 | 20 | 4.40005 | 1.715685 | 1.834638 | 3.206e-09 | 7.928531 | 1.1673e-08
2018-04-20 18:11 | 181765.8 | 2160.0015 | 3 | 20 | 4.400104 | 1.633999 | 1.890445 | 3.206e-09 | 8.17409 | 1.1673e-08
2018-04-20 18:13 | 181885.8 | 2280.0014 | 3 | 20 | 4.400067 | 1.556439 | 1.943593 | 3.206e-09 | 8.407943 | 1.1673e-08
2018-04-20 18:15 | 182005.8 | 2400.0012 | 3 | 20 | 4.400086 | 1.484768 | 1.994259 | 3.206e-09 | 8.630879 | 1.1673e-08
2018-04-20 18:17 | 182125.8 | 2520.0021 | 3 | 20 | 4.400061 | 1.416327 | 2.042607 | 3.206e-09 | 8.843612 | 1.1673e-08
2018-04-20 18:19 | 182245.8 | 2640.002 | 3 | 20 | 4.400133 | 1.350536 | 2.088705 | 3.206e-09 | 9.046449 | 1.1673e-08
2018-04-20 18:21 | 182365.7 | 2760.0004 | 3 | 20 | 4.400138 | 1.286411 | 2.132631 | 3.206e-09 | 9.239724 | 1.1673e-08
2018-04-20 18:23 | 182485.7 | 2880.0004 | 3 | 20 | 4.400031 | 1.224259 | 2.174464 | 3.206e-09 | 9.423794 | 1.1673e-08
2018-04-20 18:25 | 182605.8 | 3000.0008 | 3 | 20 | 4.399975 | 1.165392 | 2.214302 | 3.206e-09 | 9.599084 | 1.1673e-08
2018-04-20 18:27 | 182725.7 | 3120.0002 | 3 | 20 | 4.400034 | 1.110377 | 2.252241 | 3.206e-09 | 9.766019 | 1.1673e-08
2018-04-20 18:29 | 182845.8 | 3240.0006 | 3 | 20 | 4.40002 | 1.057543 | 2.28838 | 3.206e-09 | 9.925031 | 1.1673e-08
2018-04-20 18:31 | 182965.8 | 3360.002 | 3 | 20 | 4.4 | 1.004932 | 2.322762 | 3.206e-09 | 10.07632 | 1.1673e-08
2018-04-20 18:33 | 183085.7 | 3480.0003 | 3 | 20 | 4.400055 | 0.9555283 | 2.355448 | 3.206e-09 | 10.22013 | 1.1673e-08
2018-04-20 18:35 | 183205.7 | 3600.0004 | 3 | 20 | 4.400037 | 0.9071283 | 2.386491 | 3.206e-09 | 10.35673 | 1.1673e-08
2018-04-20 18:37 | 183325.7 | 3720.0002 | 3 | 20 | 4.400071 | 0.8610754 | 2.415956 | 3.206e-09 | 10.48637 | 1.1673e-08
2018-04-20 18:39 | 183445.8 | 3840.0008 | 3 | 20 | 4.400067 | 0.8184633 | 2.443933 | 3.206e-09 | 10.60947 | 1.1673e-08
2018-04-20 18:41 | 183565.8 | 3960.0008 | 3 | 20 | 4.400036 | 0.7762041 | 2.470497 | 3.206e-09 | 10.72636 | 1.1673e-08
2018-04-20 18:43 | 183685.8 | 4080.0014 | 3 | 20 | 4.400106 | 0.7370014 | 2.495705 | 3.206e-09 | 10.83727 | 1.1673e-08
2018-04-20 18:45 | 183805.8 | 4200.0013 | 3 | 20 | 4.400039 | 0.6986446 | 2.51961 | 3.206e-09 | 10.94246 | 1.1673e-08
2018-04-20 18:47 | 183925.7 | 4320.0002 | 3 | 20 | 4.400042 | 0.6630573 | 2.542294 | 3.206e-09 | 11.04227 | 1.1673e-08
2018-04-20 18:48 | 183961.7 | 4355.9798 | 3 | 20 | 4.400014 | 0.6519957 | 2.54887 | 3.206e-09 | 11.0712 | 1.1673e-08
2018-04-20 18:50 | 184081.8 | 120.0009 | 4 | 20 | 4.283444 | 0 | 2.54887 | 3.206e-09 | 11.0712 | 1.1673e-08
2018-04-20 18:52 | 184201.8 | 240.0015 | 4 | 20 | 4.270243 | 0 | 2.54887 | 3.206e-09 | 11.0712 | 1.1673e-08
2018-04-20 18:53 | 184261.8 | 300.0036 | 4 | 20 | 4.266686 | 0 | 2.54887 | 3.206e-09 | 11.0712 | 1.1673e-08
2018-04-20 18:55 | 184381.9 | 120.0008 | 5 | 20 | 3.919774 | -2.281944 | 2.54887 | 0.0760501 | 11.0712 | 0.3016917
2018-04-20 18:57 | 184501.9 | 240.0006 | 5 | 20 | 3.87571 | -2.281904 | 2.54887 | 0.1521167 | 11.0712 | 0.5980751
2018-04-20 18:59 | 184621.9 | 360.0012 | 5 | 20 | 3.839599 | -2.28188 | 2.54887 | 0.2281788 | 11.0712 | 0.8914731
2018-04-20 19:01 | 184741.9 | 480.0014 | 5 | 20 | 3.806086 | -2.281896 | 2.54887 | 0.3042347 | 11.0712 | 1.182205
2018-04-20 19:03 | 184861.9 | 600.0014 | 5 | 20 | 3.773826 | -2.281942 | 2.54887 | 0.380302 | 11.0712 | 1.470489
2018-04-20 19:05 | 184981.9 | 720.0012 | 5 | 20 | 3.742723 | -2.281833 | 2.54887 | 0.4563661 | 11.0712 | 1.756364
2018-04-20 19:07 | 185101.9 | 840.0009 | 5 | 20 | 3.712137 | -2.281957 | 2.54887 | 0.5324181 | 11.0712 | 2.039831
2018-04-20 19:09 | 185221.9 | 960.0001 | 5 | 20 | 3.683234 | -2.281919 | 2.54887 | 0.6084772 | 11.0712 | 2.321061
2018-04-20 19:11 | 185341.9 | 1080.0015 | 5 | 20 | 3.656399 | -2.281885 | 2.54887 | 0.6845421 | 11.0712 | 2.600191
2018-04-20 19:13 | 185461.9 | 1200.0005 | 5 | 20 | 3.631904 | -2.281898 | 2.54887 | 0.7606153 | 11.0712 | 2.8774
2018-04-20 19:15 | 185581.9 | 1320.0004 | 5 | 20 | 3.608903 | -2.28187 | 2.54887 | 0.8366703 | 11.0712 | 3.152746
2018-04-20 19:17 | 185701.9 | 1440.0002 | 5 | 20 | 3.586719 | -2.281987 | 2.54887 | 0.912738 | 11.0712 | 3.426417
2018-04-20 19:19 | 185821.9 | 1560.0008 | 5 | 20 | 3.565505 | -2.281843 | 2.54887 | 0.988794 | 11.0712 | 3.698397
2018-04-20 19:21 | 185941.9 | 1680.0008 | 5 | 20 | 3.545378 | -2.281972 | 2.54887 | 1.064862 | 11.0712 | 3.968845
2018-04-20 19:23 | 186061.9 | 1800.0005 | 5 | 20 | 3.526318 | -2.281944 | 2.54887 | 1.140921 | 11.0712 | 4.237771
2018-04-20 19:25 | 186181.9 | 1920.0003 | 5 | 20 | 3.508631 | -2.281958 | 2.54887 | 1.216987 | 11.0712 | 4.505319
2018-04-20 19:27 | 186301.9 | 2040.0001 | 5 | 20 | 3.491763 | -2.281898 | 2.54887 | 1.293045 | 11.0712 | 4.771533
2018-04-20 19:29 | 186421.9 | 2160.0015 | 5 | 20 | 3.475256 | -2.281907 | 2.54887 | 1.36911 | 11.0712 | 5.036504
2018-04-20 19:31 | 186541.9 | 2280.0014 | 5 | 20 | 3.458973 | -2.28188 | 2.54887 | 1.445169 | 11.0712 | 5.300207
2018-04-20 19:33 | 186661.9 | 2400.0012 | 5 | 20 | 3.443358 | -2.281896 | 2.54887 | 1.521233 | 11.0712 | 5.562712
2018-04-20 19:35 | 186781.9 | 2520.0001 | 5 | 20 | 3.428473 | -2.2819 | 2.54887 | 1.597293 | 11.0712 | 5.82405
2018-04-20 19:37 | 186901.9 | 2640.0008 | 5 | 20 | 3.413381 | -2.281861 | 2.54887 | 1.673358 | 11.0712 | 6.084262
2018-04-20 19:39 | 187021.9 | 2760.0015 | 5 | 20 | 3.397887 | -2.282009 | 2.54887 | 1.749422 | 11.0712 | 6.343313
2018-04-20 19:41 | 187141.9 | 2880.0003 | 5 | 20 | 3.381283 | -2.281948 | 2.54887 | 1.825481 | 11.0712 | 6.601129
2018-04-20 19:43 | 187261.9 | 3000.0001 | 5 | 20 | 3.363568 | -2.281916 | 2.54887 | 1.901543 | 11.0712 | 6.857649
2018-04-20 19:45 | 187381.9 | 3120.0005 | 5 | 20 | 3.343945 | -2.281955 | 2.54887 | 1.977609 | 11.0712 | 7.112769
2018-04-20 19:47 | 187501.9 | 3240.0003 | 5 | 20 | 3.322065 | -2.281919 | 2.54887 | 2.053667 | 11.0712 | 7.366288
2018-04-20 19:49 | 187621.9 | 3360.0001 | 5 | 20 | 3.296989 | -2.281942 | 2.54887 | 2.12973 | 11.0712 | 7.618048
2018-04-20 19:51 | 187741.9 | 3480.0006 | 5 | 20 | 3.267237 | -2.281936 | 2.54887 | 2.205791 | 11.0712 | 7.867723
2018-04-20 19:53 | 187861.9 | 3600.0011 | 5 | 20 | 3.231662 | -2.282001 | 2.54887 | 2.281862 | 11.0712 | 8.114957
2018-04-20 19:55 | 187981.9 | 3720.0008 | 5 | 20 | 3.187963 | -2.281929 | 2.54887 | 2.357926 | 11.0712 | 8.359167
2018-04-20 19:57 | 188101.9 | 3840.0015 | 5 | 20 | 3.132156 | -2.282049 | 2.54887 | 2.433991 | 11.0712 | 8.599636
2018-04-20 19:59 | 188221.9 | 3960.0012 | 5 | 20 | 3.055306 | -2.281922 | 2.54887 | 2.510053 | 11.0712 | 8.835125
2018-04-20 20:00 | 188285.6 | 4023.7505 | 5 | 20 | 2.999998 | -2.281981 | 2.54887 | 2.550459 | 11.0712 | 8.957509
2018-04-20 20:02 | 188405.7 | 120.0018 | 6 | 20 | 3.594181 | 0 | 2.54887 | 2.550459 | 11.0712 | 8.957509
2018-04-20 20:04 | 188525.6 | 240.0008 | 6 | 20 | 3.630343 | 0 | 2.54887 | 2.550459 | 11.0712 | 8.957509
2018-04-20 20:05 | 188585.7 | 300.0035 | 6 | 20 | 3.639561 | 0 | 2.54887 | 2.550459 | 11.0712 | 8.957509
2018-04-20 20:05 | 188585.7 | 0.0027 | 7 | 21 | 3.639396 | 0 | 0 | 0 | 0 | 0
2018-04-20 20:07 | 188705.8 | 120.0007 | 2 | 21 | 4.200226 | 3.690619 | 0.1380773 | 0 | 0.578394 | 0
2018-04-20 20:09 | 188825.8 | 240.0013 | 2 | 21 | 4.200094 | 3.359821 | 0.2554991 | 0 | 1.071587 | 0
2018-04-20 20:09 | 188865.8 | 280.0312 | 2 | 21 | 4.200177 | 3.259985 | 0.2923068 | 0 | 1.226186 | 0
2018-04-20 20:11 | 188985.8 | 120.0002 | 3 | 21 | 4.226603 | 3.260002 | 0.4005843 | 0 | 1.682354 | 0
2018-04-20 20:13 | 189105.8 | 240.0006 | 3 | 21 | 4.250085 | 3.259943 | 0.5092421 | 0 | 2.142904 | 0
2018-04-20 20:15 | 189225.8 | 360.0003 | 3 | 21 | 4.27322 | 3.259924 | 0.6179068 | 0 | 2.605988 | 0
2018-04-20 20:17 | 189345.8 | 480.0001 | 3 | 21 | 4.298429 | 3.260029 | 0.726556 | 0 | 3.071604 | 0
2018-04-20 20:19 | 189465.8 | 600.0015 | 3 | 21 | 4.326359 | 3.260046 | 0.835228 | 0 | 3.540214 | 0
2018-04-20 20:21 | 189585.8 | 720.0021 | 3 | 21 | 4.356721 | 3.260033 | 0.943891 | 0 | 4.011968 | 0
2018-04-20 20:23 | 189705.8 | 840.0005 | 3 | 21 | 4.388579 | 3.259979 | 1.052544 | 0 | 4.487054 | 0
2018-04-20 20:25 | 189825.8 | 960 | 3 | 21 | 4.400199 | 3.071014 | 1.159055 | 0 | 4.955495 | 0
2018-04-20 20:27 | 189945.8 | 1080.0012 | 3 | 21 | 4.400143 | 2.822895 | 1.257204 | 0 | 5.387366 | 0
2018-04-20 20:29 | 190065.8 | 1200.0003 | 3 | 21 | 4.40015 | 2.60791 | 1.347621 | 0 | 5.785218 | 0
2018-04-20 20:31 | 190185.8 | 1320.0003 | 3 | 21 | 4.400173 | 2.421467 | 1.431345 | 0 | 6.153613 | 0
2018-04-20 20:33 | 190305.8 | 1440.0011 | 3 | 21 | 4.400075 | 2.262306 | 1.509342 | 0 | 6.496809 | 0
2018-04-20 20:35 | 190425.8 | 1560.0005 | 3 | 21 | 4.400057 | 2.128448 | 1.582478 | 0 | 6.818617 | 0
2018-04-20 20:37 | 190545.8 | 1680.0011 | 3 | 21 | 4.400124 | 2.009892 | 1.651408 | 0 | 7.121916 | 0
2018-04-20 20:39 | 190665.8 | 1800.0002 | 3 | 21 | 4.400101 | 1.90107 | 1.716548 | 0 | 7.408539 | 0
2018-04-20 20:41 | 190785.8 | 1920.0007 | 3 | 21 | 4.400118 | 1.803356 | 1.778248 | 0 | 7.680027 | 0
2018-04-20 20:43 | 190905.8 | 2040.0003 | 3 | 21 | 4.4001 | 1.712668 | 1.836819 | 0 | 7.937746 | 0
2018-04-20 20:45 | 191025.8 | 2160.0018 | 3 | 21 | 4.400137 | 1.630218 | 1.892491 | 0 | 8.182706 | 0
2018-04-20 20:47 | 191145.8 | 2280.0014 | 3 | 21 | 4.400066 | 1.552507 | 1.945515 | 0 | 8.416014 | 0
2018-04-20 20:49 | 191265.8 | 2400.0021 | 3 | 21 | 4.400101 | 1.480868 | 1.996066 | 0 | 8.638446 | 0
2018-04-20 20:51 | 191385.8 | 2520.0003 | 3 | 21 | 4.400038 | 1.412899 | 2.044297 | 0 | 8.850667 | 0
2018-04-20 20:53 | 191505.8 | 2640.0016 | 3 | 21 | 4.400053 | 1.347263 | 2.090295 | 0 | 9.053061 | 0
2018-04-20 20:55 | 191625.8 | 2760.0007 | 3 | 21 | 4.400143 | 1.284848 | 2.134158 | 0 | 9.246059 | 0
2018-04-20 20:57 | 191745.8 | 2880.0013 | 3 | 21 | 4.39999 | 1.222791 | 2.175936 | 0 | 9.429887 | 0
2018-04-20 20:59 | 191865.8 | 3000.0013 | 3 | 21 | 4.40008 | 1.164532 | 2.215734 | 0 | 9.605002 | 0
2018-04-20 21:01 | 191985.8 | 3120.001 | 3 | 21 | 4.400038 | 1.107862 | 2.253602 | 0 | 9.771624 | 0
2018-04-20 21:03 | 192105.8 | 3240.0009 | 3 | 21 | 4.400088 | 1.056063 | 2.28965 | 0 | 9.930237 | 0
2018-04-20 21:05 | 192225.8 | 3360.0014 | 3 | 21 | 4.400064 | 1.004288 | 2.323969 | 0 | 10.08124 | 0
2018-04-20 21:07 | 192345.8 | 3480.0004 | 3 | 21 | 4.400032 | 0.9547644 | 2.35662 | 0 | 10.22491 | 0
2018-04-20 21:09 | 192465.8 | 3600.0009 | 3 | 21 | 4.400006 | 0.9086456 | 2.38768 | 0 | 10.36157 | 0
2018-04-20 21:11 | 192585.8 | 3720.0007 | 3 | 21 | 4.400115 | 0.8628025 | 2.417196 | 0 | 10.49144 | 0
2018-04-20 21:13 | 192705.8 | 3840.0005 | 3 | 21 | 4.400048 | 0.8184175 | 2.445199 | 0 | 10.61466 | 0
2018-04-20 21:15 | 192825.8 | 3960.001 | 3 | 21 | 4.400098 | 0.7768679 | 2.47178 | 0 | 10.73162 | 0
2018-04-20 21:17 | 192945.8 | 4080.0015 | 3 | 21 | 4.400018 | 0.7359753 | 2.496989 | 0 | 10.84254 | 0
2018-04-20 21:19 | 193065.8 | 4200.0004 | 3 | 21 | 4.400003 | 0.6985025 | 2.520908 | 0 | 10.94778 | 0
2018-04-20 21:21 | 193185.8 | 4320.0012 | 3 | 21 | 4.400062 | 0.6636724 | 2.543604 | 0 | 11.04765 | 0
2018-04-20 21:22 | 193224.1 | 4358.3014 | 3 | 21 | 4.400023 | 0.6519861 | 2.550604 | 0 | 11.07844 | 0
2018-04-20 21:24 | 193344.1 | 120.0006 | 4 | 21 | 4.28359 | 0 | 2.550604 | 0 | 11.07844 | 0
2018-04-20 21:26 | 193464.1 | 240.0014 | 4 | 21 | 4.270373 | 0 | 2.550604 | 0 | 11.07844 | 0
2018-04-20 21:27 | 193524.2 | 300.0041 | 4 | 21 | 4.266786 | 0 | 2.550604 | 0 | 11.07844 | 0
2018-04-20 21:29 | 193644.2 | 120.0016 | 5 | 21 | 3.920899 | -2.281843 | 2.550604 | 0.07605191 | 11.07844 | 0.301773
2018-04-20 21:31 | 193764.2 | 240.0005 | 5 | 21 | 3.877313 | -2.281975 | 2.550604 | 0.1521175 | 11.07844 | 0.598255
2018-04-20 21:33 | 193884.2 | 360.0003 | 5 | 21 | 3.841569 | -2.281894 | 2.550604 | 0.2281741 | 11.07844 | 0.8917677
2018-04-20 21:35 | 194004.2 | 480.0016 | 5 | 21 | 3.808216 | -2.281916 | 2.550604 | 0.3042399 | 11.07844 | 1.182701
2018-04-20 21:37 | 194124.2 | 600.0014 | 5 | 21 | 3.776144 | -2.281872 | 2.550604 | 0.3803081 | 11.07844 | 1.471161
2018-04-20 21:39 | 194244.2 | 720.001 | 5 | 21 | 3.744714 | -2.281918 | 2.550604 | 0.456365 | 11.07844 | 1.757165
2018-04-20 21:41 | 194364.2 | 840.0008 | 5 | 21 | 3.714179 | -2.281889 | 2.550604 | 0.5324254 | 11.07844 | 2.040821
2018-04-20 21:43 | 194484.2 | 960.0006 | 5 | 21 | 3.685223 | -2.281957 | 2.550604 | 0.6084961 | 11.07844 | 2.322246
2018-04-20 21:45 | 194604.2 | 1080.0003 | 5 | 21 | 3.658483 | -2.281878 | 2.550604 | 0.6845528 | 11.07844 | 2.601502
2018-04-20 21:47 | 194724.2 | 1200.0017 | 5 | 21 | 3.633417 | -2.282003 | 2.550604 | 0.7606126 | 11.07844 | 2.8788
2018-04-20 21:49 | 194844.2 | 1320.0014 | 5 | 21 | 3.610192 | -2.281852 | 2.550604 | 0.8366842 | 11.07844 | 3.154306
2018-04-20 21:51 | 194964.2 | 1440.0003 | 5 | 21 | 3.588157 | -2.281944 | 2.550604 | 0.9127424 | 11.07844 | 3.428045
2018-04-20 21:53 | 195084.2 | 1560.0008 | 5 | 21 | 3.566997 | -2.281907 | 2.550604 | 0.9888099 | 11.07844 | 3.700176
2018-04-20 21:55 | 195204.2 | 1680.0005 | 5 | 21 | 3.547053 | -2.281883 | 2.550604 | 1.064868 | 11.07844 | 3.970706
2018-04-20 21:57 | 195324.2 | 1800.0012 | 5 | 21 | 3.52795 | -2.281966 | 2.550604 | 1.140923 | 11.07844 | 4.239744
2018-04-20 21:59 | 195444.2 | 1920.0009 | 5 | 21 | 3.509521 | -2.281905 | 2.550604 | 1.216988 | 11.07844 | 4.507393
2018-04-20 22:01 | 195564.2 | 2040.0017 | 5 | 21 | 3.491648 | -2.281929 | 2.550604 | 1.293049 | 11.07844 | 4.773648
2018-04-20 22:03 | 195684.2 | 2160.001 | 5 | 21 | 3.474498 | -2.281919 | 2.550604 | 1.36911 | 11.07844 | 5.038568
2018-04-20 22:05 | 195804.2 | 2280.0002 | 5 | 21 | 3.458442 | -2.281979 | 2.550604 | 1.44517 | 11.07844 | 5.302219
2018-04-20 22:07 | 195924.2 | 2400.0008 | 5 | 21 | 3.443516 | -2.281853 | 2.550604 | 1.521239 | 11.07844 | 5.564727
2018-04-20 22:09 | 196044.2 | 2520.0001 | 5 | 21 | 3.428934 | -2.28196 | 2.550604 | 1.597303 | 11.07844 | 5.8261
2018-04-20 22:11 | 196164.2 | 2640.001 | 5 | 21 | 3.413789 | -2.282025 | 2.550604 | 1.673357 | 11.07844 | 6.086312
2018-04-20 22:13 | 196284.2 | 2760.0007 | 5 | 21 | 3.397949 | -2.281941 | 2.550604 | 1.749429 | 11.07844 | 6.345408
2018-04-20 22:15 | 196404.2 | 2880.0016 | 5 | 21 | 3.381276 | -2.281922 | 2.550604 | 1.825488 | 11.07844 | 6.603226
2018-04-20 22:17 | 196524.2 | 3000.0007 | 5 | 21 | 3.363195 | -2.281848 | 2.550604 | 1.901553 | 11.07844 | 6.859744
2018-04-20 22:19 | 196644.2 | 3120.0008 | 5 | 21 | 3.343398 | -2.281929 | 2.550604 | 1.977611 | 11.07844 | 7.1148
2018-04-20 22:21 | 196764.2 | 3240.0007 | 5 | 21 | 3.321295 | -2.281957 | 2.550604 | 2.053681 | 11.07844 | 7.368306
2018-04-20 22:23 | 196884.2 | 3360.001 | 5 | 21 | 3.296093 | -2.282018 | 2.550604 | 2.129733 | 11.07844 | 7.619962
2018-04-20 22:25 | 197004.2 | 3480.0013 | 5 | 21 | 3.266812 | -2.28187 | 2.550604 | 2.205805 | 11.07844 | 7.869619
2018-04-20 22:27 | 197124.2 | 3600.0015 | 5 | 21 | 3.231403 | -2.281846 | 2.550604 | 2.281859 | 11.07844 | 8.11677
2018-04-20 22:29 | 197244.2 | 3720.0005 | 5 | 21 | 3.187476 | -2.281894 | 2.550604 | 2.357925 | 11.07844 | 8.360965
2018-04-20 22:31 | 197364.2 | 3840.0014 | 5 | 21 | 3.131051 | -2.28196 | 2.550604 | 2.43399 | 11.07844 | 8.601368
2018-04-20 22:33 | 197484.2 | 3960.0008 | 5 | 21 | 3.054707 | -2.281994 | 2.550604 | 2.510046 | 11.07844 | 8.836769
2018-04-20 22:34 | 197547.3 | 4023.1001 | 5 | 21 | 3 | -2.28189 | 2.550604 | 2.550049 | 11.07844 | 8.957915
2018-04-20 22:36 | 197667.4 | 120.0009 | 6 | 21 | 3.594033 | 0 | 2.550604 | 2.550049 | 11.07844 | 8.957915
2018-04-20 22:38 | 197787.4 | 240.0018 | 6 | 21 | 3.630333 | 0 | 2.550604 | 2.550049 | 11.07844 | 8.957915
2018-04-20 22:39 | 197847.4 | 300.0033 | 6 | 21 | 3.639587 | 0 | 2.550604 | 2.550049 | 11.07844 | 8.957915
2018-04-20 22:39 | 197847.4 | 0.0049 | 7 | 22 | 3.639778 | 0 | 0 | 0 | 0 | 0
2018-04-20 22:41 | 197967.4496 | 120.0003 | 2 | 22 | 4.200128 | 3.681416 | 0.1377406 | 0 | 0.5769906 | 0
2018-04-20 22:43 | 198087.4499 | 240.0006 | 2 | 22 | 4.200229 | 3.350412 | 0.2548359 | 0 | 1.068814 | 0
2018-04-20 22:44 | 198123.68 | 276.2307 | 2 | 22 | 4.200215 | 3.259993 | 0.2880849 | 0 | 1.208466 | 0
2018-04-20 22:46 | 198243.7 | 120.0007 | 3 | 22 | 4.227609 | 3.259905 | 0.3963762 | 0 | 1.66475 | 0
2018-04-20 22:48 | 198363.7 | 240.0006 | 3 | 22 | 4.251358 | 3.25997 | 0.5050417 | 0 | 2.125469 | 0
2018-04-20 22:50 | 198483.7 | 360.0022 | 3 | 22 | 4.274369 | 3.259958 | 0.6136962 | 0 | 2.588641 | 0
2018-04-20 22:52 | 198603.7 | 480.0003 | 3 | 22 | 4.299813 | 3.259996 | 0.7223643 | 0 | 3.054483 | 0
2018-04-20 22:54 | 198723.7 | 600.0003 | 3 | 22 | 4.327433 | 3.260069 | 0.8310179 | 0 | 3.523144 | 0
2018-04-20 22:56 | 198843.7 | 720.0004 | 3 | 22 | 4.357327 | 3.260019 | 0.9396902 | 0 | 3.995019 | 0
2018-04-20 22:58 | 198963.7 | 840.0021 | 3 | 22 | 4.389278 | 3.260012 | 1.048349 | 0 | 4.470171 | 0
2018-04-20 23:00 | 199083.7 | 960.0021 | 3 | 22 | 4.40016 | 3.062624 | 1.154693 | 0 | 4.937898 | 0
2018-04-20 23:02 | 199203.7 | 1080.0013 | 3 | 22 | 4.400187 | 2.81640625 | 1.25253 | 0 | 5.368396 | 0
2018-04-20 23:04 | 199323.7 | 1200.0008 | 3 | 22 | 4.400124 | 2.605124 | 1.342831 | 0 | 5.765738 | 0
2018-04-20 23:06 | 199443.7 | 1320.0007 | 3 | 22 | 4.400118 | 2.425053 | 1.426608 | 0 | 6.134367 | 0
2018-04-20 23:08 | 199563.7 | 1440.0001 | 3 | 22 | 4.400171 | 2.271507 | 1.504824 | 0 | 6.478529 | 0
2018-04-20 23:10 | 199683.7 | 1560.0004 | 3 | 22 | 4.400143 | 2.133108 | 1.578176 | 0 | 6.801285 | 0
2018-04-20 23:12 | 199803.7 | 1680.0005 | 3 | 22 | 4.400056 | 2.010523 | 1.64719 | 0 | 7.104953 | 0
2018-04-20 23:14 | 199923.7 | 1800.0015 | 3 | 22 | 4.400158 | 1.902956 | 1.712384 | 0 | 7.391813 | 0
2018-04-20 23:16 | 200043.7 | 1920.0001 | 3 | 22 | 4.40009 | 1.805944 | 1.774157 | 0 | 7.663621 | 0
2018-04-20 23:18 | 200163.7 | 2040.0005 | 3 | 22 | 4.400149 | 1.718724 | 1.832875 | 0 | 7.921986 | 0
2018-04-20 23:20 | 200283.7 | 2160.0001 | 3 | 22 | 4.400031 | 1.637959 | 1.888816 | 0 | 8.16813 | 0
2018-04-20 23:22 | 200403.7 | 2280.0001 | 3 | 22 | 4.400037 | 1.561194 | 1.942146 | 0 | 8.402789 | 0
2018-04-20 23:24 | 200523.7 | 2400.001 | 3 | 22 | 4.400134 | 1.487854 | 1.992943 | 0 | 8.626297 | 0
2018-04-20 23:26 | 200643.7 | 2520.0022 | 3 | 22 | 4.400053 | 1.417973 | 2.041369 | 0 | 8.839376 | 0
2018-04-20 23:28 | 200763.7 | 2640.0012 | 3 | 22 | 4.400023 | 1.351796 | 2.087537 | 0 | 9.04252 | 0
2018-04-20 23:30 | 200883.7 | 2760.0005 | 3 | 22 | 4.400049 | 1.289716 | 2.131567 | 0 | 9.236257 | 0
2018-04-20 23:32 | 201003.7 | 2880.0025 | 3 | 22 | 4.400079 | 1.230279 | 2.173561 | 0 | 9.421033 | 0
2018-04-20 23:34 | 201123.7 | 3000.0014 | 3 | 22 | 4.400108 | 1.172833 | 2.213596 | 0 | 9.597188 | 0
2018-04-20 23:36 | 201243.7 | 3120.0009 | 3 | 22 | 4.400059 | 1.11583 | 2.25173 | 0 | 9.764983 | 0
2018-04-20 23:38 | 201363.7 | 3240.0012 | 3 | 22 | 4.40007 | 1.061031 | 2.288008 | 0 | 9.924606 | 0
2018-04-20 23:40 | 201483.7 | 3360.0006 | 3 | 22 | 4.399958 | 1.007517 | 2.32249 | 0 | 10.07633 | 0
2018-04-20 23:42 | 201603.7 | 3480.0004 | 3 | 22 | 4.399966 | 0.9576569 | 2.355264 | 0 | 10.22054 | 0
2018-04-20 23:44 | 201723.7 | 3600.0007 | 3 | 22 | 4.400048 | 0.9109926 | 2.386423 | 0 | 10.35764 | 0
2018-04-20 23:46 | 201843.7 | 3720.0011 | 3 | 22 | 4.400112 | 0.8669939 | 2.416039 | 0 | 10.48795 | 0
2018-04-20 23:48 | 201963.7 | 3840.0015 | 3 | 22 | 4.399998 | 0.8217392 | 2.444182 | 0 | 10.61178 | 0
2018-04-20 23:50 | 202083.7 | 3960.0001 | 3 | 22 | 4.400144 | 0.7808104 | 2.47088 | 0 | 10.72925 | 0
2018-04-20 23:52 | 202203.7 | 4080.0005 | 3 | 22 | 4.4001 | 0.7398376 | 2.496185 | 0 | 10.8406 | 0
2018-04-20 23:54 | 202323.7 | 4200.001 | 3 | 22 | 4.400028 | 0.7009954 | 2.520185 | 0 | 10.94619 | 0
2018-04-20 23:56 | 202443.7 | 4320.0007 | 3 | 22 | 4.400046 | 0.664485 | 2.542937 | 0 | 11.04631 | 0
2018-04-20 23:56 | 202486.2 | 4362.5086 | 3 | 22 | 4.40004 | 0.6519976 | 2.550709 | 0 | 11.0805 | 0
2018-04-20 23:58 | 202606.3 | 120.0006 | 4 | 22 | 4.283666 | 0 | 2.550709 | 0 | 11.0805 | 0
2018-04-21 | 202726.3 | 240.0016 | 4 | 22 | 4.270542 | 0 | 2.550709 | 0 | 11.0805 | 0
2018-04-21 00:01 | 202786.3 | 300.0032 | 4 | 22 | 4.266977 | 0 | 2.550709 | 0 | 11.0805 | 0
2018-04-21 00:03 | 202906.3 | 120.0005 | 5 | 22 | 3.920253 | -2.281843 | 2.550709 | 0.07606084 | 11.0805 | 0.3017817
2018-04-21 00:05 | 203026.3 | 240.0016 | 5 | 22 | 3.876513 | -2.281883 | 2.550709 | 0.152122 | 11.0805 | 0.598188
2018-04-21 00:07 | 203146.3 | 360.001 | 5 | 22 | 3.840542 | -2.28196 | 2.550709 | 0.2281841 | 11.0805 | 0.8916568
2018-04-21 00:09 | 203266.3 | 480.0013 | 5 | 22 | 3.807004 | -2.281994 | 2.550709 | 0.304234 | 11.0805 | 1.182442
2018-04-21 00:11 | 203386.3 | 600.0014 | 5 | 22 | 3.774815 | -2.281877 | 2.550709 | 0.3802972 | 11.0805 | 1.470781
2018-04-21 00:13 | 203506.3 | 720.0004 | 5 | 22 | 3.74347 | -2.281833 | 2.550709 | 0.45636 | 11.0805 | 1.756715
2018-04-21 00:15 | 203626.3 | 840.0001 | 5 | 22 | 3.712848 | -2.281892 | 2.550709 | 0.5324227 | 11.0805 | 2.040284
2018-04-21 00:17 | 203746.3 | 960.0012 | 5 | 22 | 3.683844 | -2.281824 | 2.550709 | 0.6084887 | 11.0805 | 2.321589
2018-04-21 00:19 | 203866.3 | 1080.0013 | 5 | 22 | 3.656839 | -2.281855 | 2.550709 | 0.6845582 | 11.0805 | 2.600777
2018-04-21 00:21 | 203986.3 | 1200.0013 | 5 | 22 | 3.632113 | -2.281821 | 2.550709 | 0.7606199 | 11.0805 | 2.877971
2018-04-21 00:23 | 204106.3 | 1320.0009 | 5 | 22 | 3.608909 | -2.282193 | 2.550709 | 0.8366771 | 11.0805 | 3.153332
2018-04-21 00:25 | 204226.3 | 1440.0011 | 5 | 22 | 3.58686 | -2.281942 | 2.550709 | 0.9127363 | 11.0805 | 3.426977
2018-04-21 00:27 | 204346.3 | 1560.0015 | 5 | 22 | 3.565612 | -2.281858 | 2.550709 | 0.9888061 | 11.0805 | 3.699016
2018-04-21 00:29 | 204466.3 | 1680.001 | 5 | 22 | 3.545327 | -2.281926 | 2.550709 | 1.064865 | 11.0805 | 3.969433
2018-04-21 00:31 | 204586.3 | 1800.0003 | 5 | 22 | 3.526175 | -2.281867 | 2.550709 | 1.140928 | 11.0805 | 4.238363
2018-04-21 00:33 | 204706.3 | 1920.0015 | 5 | 22 | 3.508038 | -2.28188 | 2.550709 | 1.216985 | 11.0805 | 4.505858
2018-04-21 00:35 | 204826.3 | 2040.0012 | 5 | 22 | 3.49058 | -2.28196 | 2.550709 | 1.293053 | 11.0805 | 4.772038
2018-04-21 00:37 | 204946.3 | 2160.0007 | 5 | 22 | 3.473602 | -2.281858 | 2.550709 | 1.369105 | 11.0805 | 5.036854
2018-04-21 00:39 | 205066.3 | 2280.0003 | 5 | 22 | 3.457705 | -2.281855 | 2.550709 | 1.445168 | 11.0805 | 5.300453
2018-04-21 00:41 | 205186.3 | 2400.0011 | 5 | 22 | 3.442462 | -2.281961 | 2.550709 | 1.521228 | 11.0805 | 5.562863
2018-04-21 00:43 | 205306.3 | 2520.0027 | 5 | 22 | 3.427296 | -2.281922 | 2.550709 | 1.597286 | 11.0805 | 5.824115
2018-04-21 00:45 | 205426.3 | 2640.0006 | 5 | 22 | 3.412165 | -2.281996 | 2.550709 | 1.673355 | 11.0805 | 6.084253
2018-04-21 00:47 | 205546.3 | 2760.0001 | 5 | 22 | 3.396537 | -2.281929 | 2.550709 | 1.749418 | 11.0805 | 6.343202
2018-04-21 00:49 | 205666.3 | 2880.0015 | 5 | 22 | 3.379838 | -2.281913 | 2.550709 | 1.825477 | 11.0805 | 6.600905
2018-04-21 00:51 | 205786.3 | 3000.001 | 5 | 22 | 3.361832 | -2.281965 | 2.550709 | 1.901537 | 11.0805 | 6.857304
2018-04-21 00:53 | 205906.3 | 3120.0015 | 5 | 22 | 3.342001 | -2.281858 | 2.550709 | 1.977611 | 11.0805 | 7.112317
2018-04-21 00:55 | 206026.3 | 3240.0003 | 5 | 22 | 3.319682 | -2.281935 | 2.550709 | 2.053672 | 11.0805 | 7.365679
2018-04-21 00:57 | 206146.3 | 3360.0006 | 5 | 22 | 3.294276 | -2.28195 | 2.550709 | 2.129734 | 11.0805 | 7.617234
2018-04-21 00:59 | 206266.3 | 3480.0002 | 5 | 22 | 3.264327 | -2.281904 | 2.550709 | 2.205796 | 11.0805 | 7.866701
2018-04-21 01:01 | 206386.3 | 3600.0005 | 5 | 22 | 3.2285 | -2.28194 | 2.550709 | 2.281851 | 11.0805 | 8.11365
2018-04-21 01:03 | 206506.3 | 3720.0007 | 5 | 22 | 3.18456 | -2.281957 | 2.550709 | 2.35791 | 11.0805 | 8.357598
2018-04-21 01:05 | 206626.3 | 3840.0004 | 5 | 22 | 3.128594 | -2.281911 | 2.550709 | 2.433983 | 11.0805 | 8.597826
2018-04-21 01:07 | 206746.3 | 3960.0011 | 5 | 22 | 3.051925 | -2.281987 | 2.550709 | 2.510036 | 11.0805 | 8.833034
2018-04-21 01:08 | 206806.7 | 4020.3574 | 5 | 22 | 2.999999 | -2.281896 | 2.550709 | 2.548297 | 11.0805 | 8.948847
2018-04-21 01:10 | 206926.7 | 120.0011 | 6 | 22 | 3.595096 | 0 | 2.550709 | 2.548303 | 11.0805 | 8.948864
2018-04-21 01:12 | 207046.7 | 240.0007 | 6 | 22 | 3.631509 | 0 | 2.550709 | 2.548303 | 11.0805 | 8.948864
2018-04-21 01:13 | 207106.7 | 300.0028 | 6 | 22 | 3.640741 | 0 | 2.550709 | 2.548303 | 11.0805 | 8.948864
2018-04-21 01:13 | 207106.8 | 0.0027 | 7 | 23 | 3.640544 | 0 | 0 | 0 | 0 | 0
2018-04-21 01:15 | 207226.8 | 120.0005 | 2 | 23 | 4.200177 | 3.673891 | 0.1375701 | 3.839e-09 | 0.5763357 | 1.3979e-08
2018-04-21 01:17 | 207346.8 | 240.0009 | 2 | 23 | 4.200148 | 3.343397 | 0.2543938 | 3.839e-09 | 1.067018 | 1.3979e-08
2018-04-21 01:18 | 207380.2 | 273.3447 | 2 | 23 | 4.200201 | 3.259993 | 0.2849768 | 3.839e-09 | 1.195472 | 1.3979e-08
2018-04-21 01:20 | 207500.2 | 120.0022 | 3 | 23 | 4.226769 | 3.260086 | 0.3932644 | 3.839e-09 | 1.651693 | 1.3979e-08
2018-04-21 01:22 | 207620.2 | 240.0023 | 3 | 23 | 4.250466 | 3.259943 | 0.5019218 | 3.839e-09 | 2.112274 | 1.3979e-08
2018-04-21 01:24 | 207740.2 | 360.0001 | 3 | 23 | 4.273498 | 3.259966 | 0.6105794 | 3.839e-09 | 2.575369 | 1.3979e-08
2018-04-21 01:26 | 207860.2 | 480.0008 | 3 | 23 | 4.298683 | 3.259943 | 0.7192397 | 3.839e-09 | 3.041077 | 1.3979e-08
2018-04-21 01:28 | 207980.2 | 600.0009 | 3 | 23 | 4.326454 | 3.259995 | 0.8279116 | 3.839e-09 | 3.509701 | 1.3979e-08
2018-04-21 01:30 | 208100.2 | 720.0015 | 3 | 23 | 4.356573 | 3.259966 | 0.9365742 | 3.839e-09 | 3.981444 | 1.3979e-08
2018-04-21 01:32 | 208220.2 | 840.0013 | 3 | 23 | 4.3882 | 3.26005 | 1.04523 | 3.839e-09 | 4.456517 | 1.3979e-08
2018-04-21 01:34 | 208340.2 | 960.0003 | 3 | 23 | 4.400172 | 3.070826 | 1.151768 | 3.839e-09 | 4.925068 | 1.3979e-08
2018-04-21 01:36 | 208460.2 | 1080.0012 | 3 | 23 | 4.400156 | 2.825737 | 1.249958 | 3.839e-09 | 5.357118 | 1.3979e-08
2018-04-21 01:38 | 208580.2 | 1200.0007 | 3 | 23 | 4.400176 | 2.611816 | 1.340496 | 3.839e-09 | 5.7555 | 1.3979e-08
2018-04-21 01:40 | 208700.2 | 1320 | 3 | 23 | 4.400187 | 2.427872 | 1.424382 | 3.839e-09 | 6.124609 | 1.3979e-08
2018-04-21 01:42 | 208820.2 | 1440.0017 | 3 | 23 | 4.400147 | 2.270285 | 1.502611 | 3.839e-09 | 6.468832 | 1.3979e-08
2018-04-21 01:44 | 208940.2 | 1560.0017 | 3 | 23 | 4.400109 | 2.132029 | 1.575918 | 3.839e-09 | 6.791392 | 1.3979e-08
2018-04-21 01:46 | 209060.2 | 1680.0004 | 3 | 23 | 4.400064 | 2.011812 | 1.644949 | 3.839e-09 | 7.095133 | 1.3979e-08
2018-04-21 01:48 | 209180.2 | 1800.0007 | 3 | 23 | 4.400109 | 1.90703 | 1.710226 | 3.839e-09 | 7.382359 | 1.3979e-08
2018-04-21 01:50 | 209300.2 | 1920.0016 | 3 | 23 | 4.400045 | 1.809601 | 1.772156 | 3.839e-09 | 7.654857 | 1.3979e-08
2018-04-21 01:52 | 209420.2 | 2040.0011 | 3 | 23 | 4.400141 | 1.721547 | 1.830989 | 3.839e-09 | 7.913731 | 1.3979e-08
2018-04-21 01:54 | 209540.2 | 2160.0011 | 3 | 23 | 4.399989 | 1.636652 | 1.886948 | 3.839e-09 | 8.159952 | 1.3979e-08
2018-04-21 01:56 | 209660.2 | 2280.0004 | 3 | 23 | 4.400025 | 1.558784 | 1.940214 | 3.839e-09 | 8.394327 | 1.3979e-08
2018-04-21 01:58 | 209780.2 | 2400.0015 | 3 | 23 | 4.400062 | 1.486765 | 1.990967 | 3.839e-09 | 8.617646 | 1.3979e-08
2018-04-21 02:00 | 209900.2 | 2520.0008 | 3 | 23 | 4.400129 | 1.419741 | 2.039385 | 3.839e-09 | 8.830688 | 1.3979e-08
2018-04-21 02:02 | 210020.2 | 2640.001 | 3 | 23 | 4.400095 | 1.354347 | 2.085604 | 3.839e-09 | 9.034055 | 1.3979e-08
2018-04-21 02:04 | 210140.2 | 2760.0011 | 3 | 23 | 4.400037 | 1.290411 | 2.12967 | 3.839e-09 | 9.227948 | 1.3979e-08
2018-04-21 02:06 | 210260.2 | 2880.0014 | 3 | 23 | 4.400006 | 1.22867 | 2.171654 | 3.839e-09 | 9.412679 | 1.3979e-08
2018-04-21 02:08 | 210380.2 | 3000.0015 | 3 | 23 | 4.400059 | 1.170408 | 2.211634 | 3.839e-09 | 9.588595 | 1.3979e-08
2018-04-21 02:10 | 210500.2 | 3120.0003 | 3 | 23 | 4.400108 | 1.115396 | 2.249704 | 3.839e-09 | 9.756106 | 1.3979e-08
2018-04-21 02:12 | 210620.2 | 3240.0017 | 3 | 23 | 4.400049 | 1.061183 | 2.285959 | 3.839e-09 | 9.915629 | 1.3979e-08
2018-04-21 02:14 | 210740.2 | 3360.0005 | 3 | 23 | 4.40007 | 1.00891 | 2.320452 | 3.839e-09 | 10.0674 | 1.3979e-08
2018-04-21 02:16 | 210860.2 | 3480.0015 | 3 | 23 | 4.400027 | 0.9576483 | 2.353229 | 3.839e-09 | 10.21163 | 1.3979e-08
2018-04-21 02:18 | 210980.2 | 3600.0011 | 3 | 23 | 4.400075 | 0.9099417 | 2.384355 | 3.839e-09 | 10.34858 | 1.3979e-08
2018-04-21 02:20 | 211100.2 | 3720.0023 | 3 | 23 | 4.400062 | 0.8643951 | 2.413918 | 3.839e-09 | 10.47866 | 1.3979e-08
2018-04-21 02:22 | 211220.2 | 3840.001 | 3 | 23 | 4.400053 | 0.8201151 | 2.441991 | 3.839e-09 | 10.60218 | 1.3979e-08
2018-04-21 02:24 | 211340.2 | 3960.0013 | 3 | 23 | 4.400084 | 0.7788591 | 2.468633 | 3.839e-09 | 10.71941 | 1.3979e-08
2018-04-21 02:26 | 211460.2 | 4080.0009 | 3 | 23 | 4.400013 | 0.7391396 | 2.493922 | 3.839e-09 | 10.83068 | 1.3979e-08
2018-04-21 02:28 | 211580.2 | 4200.0012 | 3 | 23 | 4.400044 | 0.7013102 | 2.51792 | 3.839e-09 | 10.93627 | 1.3979e-08
2018-04-21 02:30 | 211700.2 | 4320.0014 | 3 | 23 | 4.400037 | 0.6645937 | 2.540677 | 3.839e-09 | 11.0364 | 1.3979e-08
2018-04-21 02:31 | 211742.9 | 4362.7238 | 3 | 23 | 4.400023 | 0.6519947 | 2.54849 | 3.839e-09 | 11.07078 | 1.3979e-08
2018-04-21 02:33 | 211862.9 | 120.0004 | 4 | 23 | 4.283824 | 0 | 2.54849 | 3.839e-09 | 11.07078 | 1.3979e-08
2018-04-21 02:35 | 211982.9 | 239.9998 | 4 | 23 | 4.270676 | 0 | 2.54849 | 3.839e-09 | 11.07078 | 1.3979e-08
2018-04-21 02:36 | 212043 | 300.0033 | 4 | 23 | 4.267121 | 0 | 2.54849 | 3.839e-09 | 11.07078 | 1.3979e-08
2018-04-21 02:38 | 212163 | 120.0011 | 5 | 23 | 3.922028 | -2.281877 | 2.54849 | 0.07605656 | 11.07078 | 0.3018597
2018-04-21 02:40 | 212283 | 240.0022 | 5 | 23 | 3.878365 | -2.281853 | 2.54849 | 0.1521195 | 11.07078 | 0.5984183
2018-04-21 02:42 | 212403 | 360.001 | 5 | 23 | 3.84221 | -2.281892 | 2.54849 | 0.2281802 | 11.07078 | 0.8920148
2018-04-21 02:44 | 212523 | 480.0013 | 5 | 23 | 3.808612 | -2.281892 | 2.54849 | 0.3042442 | 11.07078 | 1.18298
2018-04-21 02:46 | 212643 | 600.0001 | 5 | 23 | 3.776637 | -2.281875 | 2.54849 | 0.3802921 | 11.07078 | 1.471395
2018-04-21 02:48 | 212763 | 720.0012 | 5 | 23 | 3.745416 | -2.281919 | 2.54849 | 0.4563582 | 11.07078 | 1.757477
2018-04-21 02:50 | 212883 | 840.0009 | 5 | 23 | 3.714974 | -2.281909 | 2.54849 | 0.5324265 | 11.07078 | 2.041216
2018-04-21 02:52 | 213003 | 960.0005 | 5 | 23 | 3.68588 | -2.281929 | 2.54849 | 0.6084854 | 11.07078 | 2.322658
2018-04-21 02:54 | 213123 | 1080.0007 | 5 | 23 | 3.658721 | -2.281904 | 2.54849 | 0.6845433 | 11.07078 | 2.60195
2018-04-21 02:56 | 213243 | 1200.0011 | 5 | 23 | 3.633551 | -2.281839 | 2.54849 | 0.7606164 | 11.07078 | 2.87931
2018-04-21 02:58 | 213363 | 1320.0014 | 5 | 23 | 3.610263 | -2.282003 | 2.54849 | 0.8366776 | 11.07078 | 3.154788
2018-04-21 03:00 | 213483 | 1440.0011 | 5 | 23 | 3.588124 | -2.281882 | 2.54849 | 0.9127347 | 11.07078 | 3.428525
2018-04-21 03:02 | 213603 | 1560.0009 | 5 | 23 | 3.567029 | -2.281933 | 2.54849 | 0.9888027 | 11.07078 | 3.700657
2018-04-21 03:04 | 213723 | 1680.0003 | 5 | 23 | 3.547144 | -2.281877 | 2.54849 | 1.064861 | 11.07078 | 3.971197
2018-04-21 03:06 | 213843 | 1800.0016 | 5 | 23 | 3.527884 | -2.281996 | 2.54849 | 1.140921 | 11.07078 | 4.240262
2018-04-21 03:08 | 213963 | 1920.0012 | 5 | 23 | 3.509062 | -2.281874 | 2.54849 | 1.216988 | 11.07078 | 4.507897
2018-04-21 03:10 | 214083 | 2040.0009 | 5 | 23 | 3.491171 | -2.281938 | 2.54849 | 1.293039 | 11.07078 | 4.774078
2018-04-21 03:12 | 214203 | 2160.0014 | 5 | 23 | 3.474803 | -2.281904 | 2.54849 | 1.369107 | 11.07078 | 5.039012
2018-04-21 03:14 | 214323 | 2280.0008 | 5 | 23 | 3.459413 | -2.281938 | 2.54849 | 1.445167 | 11.07078 | 5.302721
2018-04-21 03:16 | 214443 | 2400.0012 | 5 | 23 | 3.444328 | -2.281958 | 2.54849 | 1.521233 | 11.07078 | 5.565293
2018-04-21 03:18 | 214563 | 2520.0014 | 5 | 23 | 3.429178 | -2.281918 | 2.54849 | 1.597296 | 11.07078 | 5.826705
2018-04-21 03:20 | 214683 | 2640.0016 | 5 | 23 | 3.413843 | -2.281872 | 2.54849 | 1.673357 | 11.07078 | 6.086948
2018-04-21 03:22 | 214803 | 2760.0004 | 5 | 23 | 3.398184 | -2.281924 | 2.54849 | 1.749419 | 11.07078 | 6.346021
2018-04-21 03:24 | 214923 | 2880.0007 | 5 | 23 | 3.381572 | -2.281975 | 2.54849 | 1.825484 | 11.07078 | 6.603878
2018-04-21 03:26 | 215043 | 3000.0002 | 5 | 23 | 3.363456 | -2.282001 | 2.54849 | 1.901547 | 11.07078 | 6.860414
2018-04-21 03:28 | 215163 | 3120.0003 | 5 | 23 | 3.343876 | -2.281981 | 2.54849 | 1.977611 | 11.07078 | 7.115521
2018-04-21 03:30 | 215283 | 3240.0015 | 5 | 23 | 3.32196 | -2.281898 | 2.54849 | 2.053673 | 11.07078 | 7.369048
2018-04-21 03:32 | 215403 | 3360.0002 | 5 | 23 | 3.296486 | -2.281961 | 2.54849 | 2.129732 | 11.07078 | 7.62077
2018-04-21 03:34 | 215523 | 3480.0007 | 5 | 23 | 3.266719 | -2.281946 | 2.54849 | 2.205796 | 11.07078 | 7.870414
2018-04-21 03:36 | 215643 | 3600.001 | 5 | 23 | 3.230974 | -2.281935 | 2.54849 | 2.281853 | 11.07078 | 8.117555
2018-04-21 03:38 | 215763 | 3720.0014 | 5 | 23 | 3.187148 | -2.281907 | 2.54849 | 2.357918 | 11.07078 | 8.361711
2018-04-21 03:40 | 215883 | 3840.001 | 5 | 23 | 3.131249 | -2.2819 | 2.54849 | 2.433984 | 11.07078 | 8.602111
2018-04-21 03:42 | 216003 | 3960.0015 | 5 | 23 | 3.054898 | -2.281898 | 2.54849 | 2.510042 | 11.07078 | 8.837539
2018-04-21 03:43 | 216066.9 | 4023.8972 | 5 | 23 | 2.999996 | -2.281815 | 2.54849 | 2.550544 | 11.07078 | 8.9602
2018-04-21 03:45 | 216187 | 120.0004 | 6 | 23 | 3.593652 | 0 | 2.54849 | 2.550544 | 11.07078 | 8.9602
2018-04-21 03:47 | 216307 | 240.0015 | 6 | 23 | 3.6301 | 0 | 2.54849 | 2.550544 | 11.07078 | 8.9602
2018-04-21 03:48 | 216367 | 300.0011 | 6 | 23 | 3.639351 | 0 | 2.54849 | 2.550544 | 11.07078 | 8.9602
2018-04-21 03:48 | 216367 | 0.0027 | 7 | 24 | 3.63936 | 0 | 0 | 0 | 0 | 0
2018-04-21 03:50 | 216487.1 | 120.0007 | 2 | 24 | 4.20017 | 3.679541 | 0.137796 | 6.65e-10 | 0.5772229 | 2.418e-09
2018-04-21 03:52 | 216607.1 | 240.0004 | 2 | 24 | 4.200203 | 3.350618 | 0.2549117 | 6.65e-10 | 1.069131 | 2.418e-09
2018-04-21 03:52 | 216643.1 | 276.0034 | 2 | 24 | 4.20019 | 3.259991 | 0.287965 | 6.65e-10 | 1.20796 | 2.418e-09
2018-04-21 03:54 | 216763.1 | 120.0013 | 3 | 24 | 4.227322 | 3.260035 | 0.3962619 | 6.65e-10 | 1.664252 | 2.418e-09
2018-04-21 03:56 | 216883.1 | 240.0019 | 3 | 24 | 4.250904 | 3.260031 | 0.5049249 | 6.65e-10 | 2.124911 | 2.418e-09
2018-04-21 03:58 | 217003.1 | 360.0006 | 3 | 24 | 4.273956 | 3.259975 | 0.6135863 | 6.65e-10 | 2.588057 | 2.418e-09
2018-04-21 04:00 | 217123.1 | 480.0008 | 3 | 24 | 4.299001 | 3.259981 | 0.7222441 | 6.65e-10 | 3.053799 | 2.418e-09
2018-04-21 04:02 | 217243.1 | 600.0011 | 3 | 24 | 4.327002 | 3.260038 | 0.8309088 | 6.65e-10 | 3.522443 | 2.418e-09
2018-04-21 04:04 | 217363.1 | 720.0002 | 3 | 24 | 4.35742 | 3.260031 | 0.9395665 | 6.65e-10 | 3.99424 | 2.418e-09
2018-04-21 04:06 | 217483.1 | 840.0015 | 3 | 24 | 4.389068 | 3.260084 | 1.048226 | 6.65e-10 | 4.469417 | 2.418e-09
2018-04-21 04:08 | 217603.1 | 960.0009 | 3 | 24 | 4.400178 | 3.065926 | 1.154647 | 6.65e-10 | 4.93748 | 2.418e-09
2018-04-21 04:10 | 217723.1 | 1080.0006 | 3 | 24 | 4.400137 | 2.823524 | 1.252737 | 6.65e-10 | 5.369093 | 2.418e-09
2018-04-21 04:12 | 217843.1 | 1200.0003 | 3 | 24 | 4.400187 | 2.609238 | 1.343203 | 6.65e-10 | 5.767156 | 2.418e-09
2018-04-21 04:14 | 217963.1 | 1320.0021 | 3 | 24 | 4.400092 | 2.42351 | 1.426985 | 6.65e-10 | 6.13581 | 2.418e-09
2018-04-21 04:16 | 218083.1 | 1440.0017 | 3 | 24 | 4.40016 | 2.267595 | 1.505089 | 6.65e-10 | 6.47948 | 2.418e-09
2018-04-21 04:18 | 218203.1 | 1560.0004 | 3 | 24 | 4.400193 | 2.131039 | 1.578321 | 6.65e-10 | 6.80171 | 2.418e-09
2018-04-21 04:20 | 218323.1 | 1680.0023 | 3 | 24 | 4.400179 | 2.010504 | 1.647278 | 6.65e-10 | 7.105125 | 2.418e-09
2018-04-21 04:22 | 218443.1 | 1800.0013 | 3 | 24 | 4.400115 | 1.902895 | 1.712451 | 6.65e-10 | 7.391894 | 2.418e-09
2018-04-21 04:24 | 218563.1 | 1920.002 | 3 | 24 | 4.400106 | 1.806385 | 1.774241 | 6.65e-10 | 7.663777 | 2.418e-09
2018-04-21 04:26 | 218683.1 | 2040.002 | 3 | 24 | 4.400027 | 1.716218 | 1.832942 | 6.65e-10 | 7.922066 | 2.418e-09
2018-04-21 04:28 | 218803.1 | 2160 | 3 | 24 | 4.400089 | 1.634991 | 1.888779 | 6.65e-10 | 8.167756 | 2.418e-09
2018-04-21 04:30 | 218923.1 | 2280.0012 | 3 | 24 | 4.400064 | 1.557428 | 1.941957 | 6.65e-10 | 8.401743 | 2.418e-09
2018-04-21 04:32 | 219043.1 | 2400.0005 | 3 | 24 | 4.400129 | 1.485396 | 1.992657 | 6.65e-10 | 8.624825 | 2.418e-09
2018-04-21 04:34 | 219163.1 | 2520.001 | 3 | 24 | 4.400133 | 1.416464 | 2.041007 | 6.65e-10 | 8.837571 | 2.418e-09
2018-04-21 04:36 | 219283.1 | 2640.0013 | 3 | 24 | 4.400109 | 1.350069 | 2.087095 | 6.65e-10 | 9.040364 | 2.418e-09
2018-04-21 04:38 | 219403.1 | 2760.0002 | 3 | 24 | 4.400076 | 1.286916 | 2.131029 | 6.65e-10 | 9.233674 | 2.418e-09
2018-04-21 04:40 | 219523.1 | 2880.0007 | 3 | 24 | 4.400099 | 1.227309 | 2.172921 | 6.65e-10 | 9.418002 | 2.418e-09
2018-04-21 04:42 | 219643.1 | 3000.0003 | 3 | 24 | 4.400063 | 1.169437 | 2.212849 | 6.65e-10 | 9.593689 | 2.418e-09
2018-04-21 04:44 | 219763.1 | 3120.0024 | 3 | 24 | 4.400085 | 1.113441 | 2.250879 | 6.65e-10 | 9.761022 | 2.418e-09
2018-04-21 04:46 | 219883.1 | 3240.0009 | 3 | 24 | 4.400084 | 1.058137 | 2.28706 | 6.65e-10 | 9.920221 | 2.418e-09
2018-04-21 04:48 | 220003.1 | 3360.0009 | 3 | 24 | 4.400037 | 1.005114 | 2.321449 | 6.65e-10 | 10.07153 | 2.418e-09
2018-04-21 04:50 | 220123.1 | 3480.0015 | 3 | 24 | 4.400066 | 0.9555416 | 2.354122 | 6.65e-10 | 10.2153 | 2.418e-09
2018-04-21 04:52 | 220243.1 | 3600.0017 | 3 | 24 | 4.399984 | 0.9078665 | 2.385178 | 6.65e-10 | 10.35195 | 2.418e-09
2018-04-21 04:54 | 220363.1 | 3720.0011 | 3 | 24 | 4.400051 | 0.8632936 | 2.414708 | 6.65e-10 | 10.48188 | 2.418e-09
2018-04-21 04:56 | 220483.1 | 3840.0005 | 3 | 24 | 4.40006 | 0.8200741 | 2.44276 | 6.65e-10 | 10.60531 | 2.418e-09
2018-04-21 04:58 | 220603.1 | 3960.0006 | 3 | 24 | 4.400117 | 0.7778463 | 2.469374 | 6.65e-10 | 10.72242 | 2.418e-09
2018-04-21 05:00 | 220723.1 | 4080.0001 | 3 | 24 | 4.400105 | 0.7382545 | 2.494617 | 6.65e-10 | 10.83349 | 2.418e-09
2018-04-21 05:02 | 220843.1 | 4200.0003 | 3 | 24 | 4.400052 | 0.6996861 | 2.518563 | 6.65e-10 | 10.93885 | 2.418e-09
2018-04-21 05:04 | 220963.1 | 4320.0015 | 3 | 24 | 4.400012 | 0.6627426 | 2.541252 | 6.65e-10 | 11.03868 | 2.418e-09
2018-04-21 05:05 | 220999.8 | 4356.6893 | 3 | 24 | 4.400023 | 0.6519976 | 2.547954 | 6.65e-10 | 11.06817 | 2.418e-09
2018-04-21 05:07 | 221119.8 | 120.0011 | 4 | 24 | 4.283142 | 0 | 2.547954 | 6.65e-10 | 11.06817 | 2.418e-09
2018-04-21 05:09 | 221239.8 | 240.0013 | 4 | 24 | 4.269896 | 0 | 2.547954 | 6.65e-10 | 11.06817 | 2.418e-09
2018-04-21 05:10 | 221299.8 | 300.0011 | 4 | 24 | 4.266348 | 0 | 2.547954 | 6.65e-10 | 11.06817 | 2.418e-09
2018-04-21 05:12 | 221419.9 | 120.0004 | 5 | 24 | 3.919598 | -2.281858 | 2.547954 | 0.07606252 | 11.06817 | 0.3017194
2018-04-21 05:14 | 221539.9 | 240.0006 | 5 | 24 | 3.875984 | -2.281894 | 2.547954 | 0.1521178 | 11.06817 | 0.5980619
2018-04-21 05:16 | 221659.9 | 360.0002 | 5 | 24 | 3.839956 | -2.282031 | 2.547954 | 0.2281837 | 11.06817 | 0.8915049
2018-04-21 05:18 | 221779.9 | 480.0011 | 5 | 24 | 3.806141 | -2.281935 | 2.547954 | 0.3042385 | 11.06817 | 1.182253
2018-04-21 05:20 | 221899.9 | 600.0012 | 5 | 24 | 3.773969 | -2.282007 | 2.547954 | 0.3802999 | 11.06817 | 1.470523
2018-04-21 05:22 | 222019.9 | 720.0015 | 5 | 24 | 3.742623 | -2.281929 | 2.547954 | 0.4563662 | 11.06817 | 1.756397
2018-04-21 05:24 | 222139.9 | 840.0002 | 5 | 24 | 3.712358 | -2.28185 | 2.547954 | 0.5324271 | 11.06817 | 2.039907
2018-04-21 05:26 | 222259.9 | 960.0011 | 5 | 24 | 3.683496 | -2.281977 | 2.547954 | 0.6084898 | 11.06817 | 2.321174
2018-04-21 05:28 | 222379.9 | 1080.0007 | 5 | 24 | 3.656411 | -2.281878 | 2.547954 | 0.6845511 | 11.06817 | 2.600304
2018-04-21 05:30 | 222499.9 | 1200.001 | 5 | 24 | 3.630985 | -2.281867 | 2.547954 | 0.7606156 | 11.06817 | 2.877454
2018-04-21 05:32 | 222619.9 | 1320.0009 | 5 | 24 | 3.607803 | -2.281861 | 2.547954 | 0.8366799 | 11.06817 | 3.152743
2018-04-21 05:34 | 222739.9 | 1440.0005 | 5 | 24 | 3.586009 | -2.281916 | 2.547954 | 0.9127424 | 11.06817 | 3.426328
2018-04-21 05:36 | 222859.9 | 1560.0016 | 5 | 24 | 3.565118 | -2.281972 | 2.547954 | 0.988799 | 11.06817 | 3.698265
2018-04-21 05:38 | 222979.9 | 1680.0004 | 5 | 24 | 3.545122 | -2.281875 | 2.547954 | 1.064862 | 11.06817 | 3.968674
2018-04-21 05:40 | 223099.9 | 1800.0005 | 5 | 24 | 3.526106 | -2.281883 | 2.547954 | 1.140927 | 11.06817 | 4.237606
2018-04-21 05:42 | 223219.9 | 1920.0006 | 5 | 24 | 3.507878 | -2.281933 | 2.547954 | 1.216987 | 11.06817 | 4.505101
2018-04-21 05:44 | 223339.9 | 2040.0006 | 5 | 24 | 3.490536 | -2.281922 | 2.547954 | 1.293047 | 11.06817 | 4.771242
2018-04-21 05:46 | 223459.9 | 2160.0014 | 5 | 24 | 3.474423 | -2.281957 | 2.547954 | 1.369113 | 11.06817 | 5.036131
2018-04-21 05:48 | 223579.9 | 2280.0015 | 5 | 24 | 3.45888 | -2.281792 | 2.547954 | 1.445173 | 11.06817 | 5.299797
2018-04-21 05:50 | 223699.9 | 2400.0005 | 5 | 24 | 3.443855 | -2.281902 | 2.547954 | 1.521228 | 11.06817 | 5.562287
2018-04-21 05:52 | 223819.9 | 2520.0003 | 5 | 24 | 3.428752 | -2.281924 | 2.547954 | 1.5973 | 11.06817 | 5.823697
2018-04-21 05:54 | 223939.9 | 2640.0008 | 5 | 24 | 3.413486 | -2.281977 | 2.547954 | 1.673351 | 11.06817 | 6.083876
2018-04-21 05:56 | 224059.9 | 2760.0011 | 5 | 24 | 3.397702 | -2.28192 | 2.547954 | 1.749411 | 11.06817 | 6.342908
2018-04-21 05:58 | 224179.9 | 2880.0007 | 5 | 24 | 3.381233 | -2.281796 | 2.547954 | 1.825482 | 11.06817 | 6.600751
2018-04-21 06:00 | 224299.9 | 3000.002 | 5 | 24 | 3.3637 | -2.281996 | 2.547954 | 1.901551 | 11.06817 | 6.857303
2018-04-21 06:02 | 224419.9 | 3120.0007 | 5 | 24 | 3.344178 | -2.281877 | 2.547954 | 1.977606 | 11.06817 | 7.112399
2018-04-21 06:04 | 224539.9 | 3240.001 | 5 | 24 | 3.321979 | -2.281831 | 2.547954 | 2.053674 | 11.06817 | 7.365958
2018-04-21 06:06 | 224659.9 | 3360.0012 | 5 | 24 | 3.296471 | -2.281972 | 2.547954 | 2.129735 | 11.06817 | 7.617685
2018-04-21 06:08 | 224779.9 | 3480.0016 | 5 | 24 | 3.266747 | -2.281983 | 2.547954 | 2.205794 | 11.06817 | 7.86731
2018-04-21 06:10 | 224899.9 | 3600.0012 | 5 | 24 | 3.231189 | -2.281898 | 2.547954 | 2.28186 | 11.06817 | 8.114491
2018-04-21 06:12 | 225019.9 | 3720.0015 | 5 | 24 | 3.18701 | -2.281922 | 2.547954 | 2.357919 | 11.06817 | 8.358633
2018-04-21 06:14 | 225139.9 | 3840.0001 | 5 | 24 | 3.13037 | -2.281966 | 2.547954 | 2.433986 | 11.06817 | 8.599005
2018-04-21 06:16 | 225259.9 | 3960.0006 | 5 | 24 | 3.052525 | -2.282048 | 2.547954 | 2.510047 | 11.06817 | 8.834318
2018-04-21 06:17 | 225320.4 | 4020.4782 | 5 | 24 | 3 | -2.281898 | 2.547954 | 2.548379 | 11.06817 | 8.950359
2018-04-21 06:19 | 225440.4 | 120.0013 | 6 | 24 | 3.593327 | 0 | 2.547954 | 2.548379 | 11.06817 | 8.950359
2018-04-21 06:21 | 225560.4 | 240 | 6 | 24 | 3.629704 | 0 | 2.547954 | 2.548379 | 11.06817 | 8.950359
2018-04-21 06:22 | 225620.4 | 300.0027 | 6 | 24 | 3.63894 | 0 | 2.547954 | 2.548379 | 11.06817 | 8.950359
2018-04-21 06:22 | 225620.4 | 0.0029 | 7 | 25 | 3.639163 | 0 | 0 | 0 | 0 | 0
2018-04-21 06:24 | 225740.5 | 120.0006 | 2 | 25 | 4.200239 | 3.694262 | 0.1381584 | 4.47e-10 | 0.5787148 | 1.626e-09
2018-04-21 06:26 | 225860.5 | 240.001 | 2 | 25 | 4.200162 | 3.357077 | 0.2555414 | 4.47e-10 | 1.071745 | 1.626e-09
2018-04-21 06:27 | 225898.6 | 278.1246 | 2 | 25 | 4.200195 | 3.259983 | 0.2905613 | 4.47e-10 | 1.218836 | 1.626e-09
2018-04-21 06:29 | 226018.7 | 120.0019 | 3 | 25 | 4.227514 | 3.260126 | 0.3988564 | 4.47e-10 | 1.675122 | 1.626e-09
2018-04-21 06:31 | 226138.7 | 240.0015 | 3 | 25 | 4.250854 | 3.260002 | 0.5075298 | 4.47e-10 | 2.135837 | 1.626e-09
2018-04-21 06:33 | 226258.7 | 360.0001 | 3 | 25 | 4.273806 | 3.25997 | 0.6161832 | 4.47e-10 | 2.598936 | 1.626e-09
2018-04-21 06:35 | 226378.7 | 480.0008 | 3 | 25 | 4.299036 | 3.26004 | 0.7248499 | 4.47e-10 | 3.064705 | 1.626e-09
2018-04-21 06:37 | 226498.7 | 600.0008 | 3 | 25 | 4.326744 | 3.259966 | 0.8335096 | 4.47e-10 | 3.533325 | 1.626e-09
2018-04-21 06:39 | 226618.7 | 720.0008 | 3 | 25 | 4.356724 | 3.259947 | 0.9421699 | 4.47e-10 | 4.005073 | 1.626e-09
2018-04-21 06:41 | 226738.7 | 840.0008 | 3 | 25 | 4.388796 | 3.259975 | 1.050825 | 4.47e-10 | 4.480186 | 1.626e-09
2018-04-21 06:43 | 226858.7 | 960.0018 | 3 | 25 | 4.40019 | 3.061663 | 1.157205 | 4.47e-10 | 4.948062 | 1.626e-09
2018-04-21 06:45 | 226978.7 | 1080.0008 | 3 | 25 | 4.400172 | 2.818172 | 1.255069 | 4.47e-10 | 5.378681 | 1.626e-09
2018-04-21 06:47 | 227098.7 | 1200.0003 | 3 | 25 | 4.400219 | 2.608688 | 1.345428 | 4.47e-10 | 5.776271 | 1.626e-09
2018-04-21 06:49 | 227218.7 | 1320.0012 | 3 | 25 | 4.400134 | 2.422865 | 1.429207 | 4.47e-10 | 6.144914 | 1.626e-09
2018-04-21 06:51 | 227338.7 | 1440.0015 | 3 | 25 | 4.400091 | 2.266554 | 1.50729 | 4.47e-10 | 6.48849 | 1.626e-09
2018-04-21 06:53 | 227458.7 | 1560.0009 | 3 | 25 | 4.400052 | 2.128941 | 1.580516 | 4.47e-10 | 6.810694 | 1.626e-09
2018-04-21 06:55 | 227578.7 | 1680.0005 | 3 | 25 | 4.400036 | 2.009068 | 1.649457 | 4.47e-10 | 7.114038 | 1.626e-09
2018-04-21 06:57 | 227698.7 | 1800.0013 | 3 | 25 | 4.400161 | 1.901657 | 1.714606 | 4.47e-10 | 7.400702 | 1.626e-09
2018-04-21 06:59 | 227818.7 | 1920.0009 | 3 | 25 | 4.400134 | 1.804487 | 1.776335 | 4.47e-10 | 7.672315 | 1.626e-09
2018-04-21 07:01 | 227938.7 | 2040.0008 | 3 | 25 | 4.400031 | 1.715015 | 1.83497 | 4.47e-10 | 7.930313 | 1.626e-09
2018-04-21 07:03 | 228058.7 | 2160.0015 | 3 | 25 | 4.400088 | 1.633366 | 1.890758 | 4.47e-10 | 8.175786 | 1.626e-09
2018-04-21 07:05 | 228178.7 | 2280.0009 | 3 | 25 | 4.40007 | 1.557981 | 1.943935 | 4.47e-10 | 8.409768 | 1.626e-09
2018-04-21 07:07 | 228298.7 | 2400.0001 | 3 | 25 | 4.400042 | 1.485126 | 1.994647 | 4.47e-10 | 8.632907 | 1.626e-09
2018-04-21 07:09 | 228418.7 | 2520.002 | 3 | 25 | 4.400089 | 1.414392 | 2.042969 | 4.47e-10 | 8.84553 | 1.626e-09
2018-04-21 07:11 | 228538.7 | 2640.0004 | 3 | 25 | 4.400059 | 1.34811 | 2.089005 | 4.47e-10 | 9.048091 | 1.626e-09
2018-04-21 07:13 | 228658.7 | 2760.0024 | 3 | 25 | 4.400095 | 1.284974 | 2.132881 | 4.47e-10 | 9.241149 | 1.626e-09
2018-04-21 07:15 | 228778.7 | 2880.001 | 3 | 25 | 4.400102 | 1.224367 | 2.174687 | 4.47e-10 | 9.425097 | 1.626e-09
2018-04-21 07:17 | 228898.7 | 3000.0008 | 3 | 25 | 4.400028 | 1.165448 | 2.214515 | 4.47e-10 | 9.600344 | 1.626e-09
2018-04-21 07:19 | 229018.7 | 3120.0022 | 3 | 25 | 4.400072 | 1.108956 | 2.252422 | 4.47e-10 | 9.767136 | 1.626e-09
2018-04-21 07:21 | 229138.7 | 3240.001 | 3 | 25 | 4.400105 | 1.055138 | 2.288481 | 4.47e-10 | 9.925798 | 1.626e-09
2018-04-21 07:23 | 229258.7 | 3360.0023 | 3 | 25 | 4.400095 | 1.003576 | 2.322768 | 4.47e-10 | 10.07666 | 1.626e-09
2018-04-21 07:25 | 229378.7 | 3480.0019 | 3 | 25 | 4.400086 | 0.9544849 | 2.355379 | 4.47e-10 | 10.22015 | 1.626e-09
2018-04-21 07:27 | 229498.7 | 3600.0013 | 3 | 25 | 4.40003 | 0.9072218 | 2.386401 | 4.47e-10 | 10.35665 | 1.626e-09
2018-04-21 07:29 | 229618.7 | 3720.0011 | 3 | 25 | 4.400052 | 0.8621445 | 2.415889 | 4.47e-10 | 10.4864 | 1.626e-09
2018-04-21 07:31 | 229738.7 | 3840.0015 | 3 | 25 | 4.400059 | 0.8185921 | 2.443902 | 4.47e-10 | 10.60966 | 1.626e-09
2018-04-21 07:33 | 229858.7 | 3960.0012 | 3 | 25 | 4.400073 | 0.776473 | 2.470472 | 4.47e-10 | 10.72657 | 1.626e-09
2018-04-21 07:35 | 229978.7 | 4080.0018 | 3 | 25 | 4.400025 | 0.7358971 | 2.49567 | 4.47e-10 | 10.83744 | 1.626e-09
2018-04-21 07:37 | 230098.7 | 4200.0013 | 3 | 25 | 4.400017 | 0.6978579 | 2.519564 | 4.47e-10 | 10.94258 | 1.626e-09
2018-04-21 07:39 | 230218.7 | 4320.0009 | 3 | 25 | 4.400062 | 0.6625853 | 2.542237 | 4.47e-10 | 11.04234 | 1.626e-09
2018-04-21 07:39 | 230255.7 | 4357.0741 | 3 | 25 | 4.400065 | 0.6519957 | 2.549003 | 4.47e-10 | 11.07211 | 1.626e-09
2018-04-21 07:41 | 230375.8 | 120.0014 | 4 | 25 | 4.283383 | 0 | 2.549003 | 4.47e-10 | 11.07211 | 1.626e-09
2018-04-21 07:43 | 230495.8 | 240.0011 | 4 | 25 | 4.270185 | 0 | 2.549003 | 4.47e-10 | 11.07211 | 1.626e-09
2018-04-21 07:44 | 230555.8 | 300.0018 | 4 | 25 | 4.266565 | 0 | 2.549003 | 4.47e-10 | 11.07211 | 1.626e-09
2018-04-21 07:46 | 230675.9 | 120.0005 | 5 | 25 | 3.920274 | -2.281898 | 2.549003 | 0.07605938 | 11.07211 | 0.3017609
2018-04-21 07:48 | 230795.9 | 240.0003 | 5 | 25 | 3.87607 | -2.281905 | 2.549003 | 0.152121 | 11.07211 | 0.5981514
2018-04-21 07:50 | 230915.9 | 360.0015 | 5 | 25 | 3.8398 | -2.28196 | 2.549003 | 0.2281846 | 11.07211 | 0.8915788
2018-04-21 07:52 | 231035.9 | 480.0006 | 5 | 25 | 3.806479 | -2.281878 | 2.549003 | 0.3042471 | 11.07211 | 1.182367
2018-04-21 07:54 | 231155.9 | 600.0007 | 5 | 25 | 3.774725 | -2.281927 | 2.549003 | 0.3803099 | 11.07211 | 1.470688
2018-04-21 07:56 | 231275.9 | 720.0009 | 5 | 25 | 3.743629 | -2.281966 | 2.549003 | 0.4563629 | 11.07211 | 1.756571
2018-04-21 07:58 | 231395.9 | 840.0012 | 5 | 25 | 3.713019 | -2.281878 | 2.549003 | 0.5324354 | 11.07211 | 2.04019
2018-04-21 08:00 | 231515.9 | 960 | 5 | 25 | 3.684017 | -2.281916 | 2.549003 | 0.608489 | 11.07211 | 2.321467
2018-04-21 08:02 | 231635.9 | 1080.0006 | 5 | 25 | 3.657285 | -2.281957 | 2.549003 | 0.6845502 | 11.07211 | 2.600649
2018-04-21 08:04 | 231755.9 | 1200.0004 | 5 | 25 | 3.632154 | -2.282034 | 2.549003 | 0.76062 | 11.07211 | 2.877892
2018-04-21 08:06 | 231875.9 | 1320 | 5 | 25 | 3.608733 | -2.281961 | 2.549003 | 0.83667 | 11.07211 | 3.153213
2018-04-21 08:08 | 231995.9 | 1440 | 5 | 25 | 3.586569 | -2.281774 | 2.549003 | 0.9127414 | 11.07211 | 3.426883
2018-04-21 08:10 | 232115.9 | 1560.0017 | 5 | 25 | 3.565473 | -2.281799 | 2.549003 | 0.9888002 | 11.07211 | 3.698863
2018-04-21 08:12 | 232235.9 | 1680.0014 | 5 | 25 | 3.544981 | -2.281948 | 2.549003 | 1.064868 | 11.07211 | 3.96929
2018-04-21 08:14 | 232355.9 | 1800.0011 | 5 | 25 | 3.525968 | -2.281913 | 2.549003 | 1.140928 | 11.07211 | 4.238187
2018-04-21 08:16 | 232475.9 | 1920.0001 | 5 | 25 | 3.507984 | -2.281916 | 2.549003 | 1.216989 | 11.07211 | 4.505682
2018-04-21 08:18 | 232595.9 | 2040.0016 | 5 | 25 | 3.490963 | -2.2822 | 2.549003 | 1.293051 | 11.07211 | 4.771859
2018-04-21 08:20 | 232715.9 | 2160.0005 | 5 | 25 | 3.474347 | -2.281911 | 2.549003 | 1.369114 | 11.07211 | 5.03676
2018-04-21 08:22 | 232835.9 | 2280.001 | 5 | 25 | 3.458149 | -2.281835 | 2.549003 | 1.445168 | 11.07211 | 5.300371
2018-04-21 08:24 | 232955.9 | 2400.0014 | 5 | 25 | 3.443065 | -2.281898 | 2.549003 | 1.52123 | 11.07211 | 5.562827
2018-04-21 08:26 | 233075.9 | 2520.001 | 5 | 25 | 3.428141 | -2.281963 | 2.549003 | 1.597293 | 11.07211 | 5.824152
2018-04-21 08:28 | 233195.9 | 2640.0005 | 5 | 25 | 3.412602 | -2.281889 | 2.549003 | 1.673353 | 11.07211 | 6.084309
2018-04-21 08:30 | 233315.9 | 2760.0003 | 5 | 25 | 3.396804 | -2.281988 | 2.549003 | 1.749415 | 11.07211 | 6.343279
2018-04-21 08:32 | 233435.9 | 2880.0008 | 5 | 25 | 3.380332 | -2.281896 | 2.549003 | 1.825488 | 11.07211 | 6.601058
2018-04-21 08:34 | 233555.9 | 3000.0009 | 5 | 25 | 3.36269 | -2.282016 | 2.549003 | 1.901542 | 11.07211 | 6.857488
2018-04-21 08:36 | 233675.9 | 3120.0006 | 5 | 25 | 3.342765 | -2.282002 | 2.549003 | 1.9776 | 11.07211 | 7.112506
2018-04-21 08:38 | 233795.9 | 3240.0002 | 5 | 25 | 3.320365 | -2.281914 | 2.549003 | 2.053673 | 11.07211 | 7.365971
2018-04-21 08:40 | 233915.9 | 3360.0004 | 5 | 25 | 3.294782 | -2.2819 | 2.549003 | 2.129731 | 11.07211 | 7.61756
2018-04-21 08:42 | 234035.9 | 3480.0009 | 5 | 25 | 3.26505 | -2.281973 | 2.549003 | 2.2058 | 11.07211 | 7.86709
2018-04-21 08:44 | 234155.9 | 3600.0007 | 5 | 25 | 3.22925 | -2.281936 | 2.549003 | 2.281861 | 11.07211 | 8.114108
2018-04-21 08:46 | 234275.9 | 3720.0008 | 5 | 25 | 3.18536 | -2.281988 | 2.549003 | 2.357926 | 11.07211 | 8.358133
2018-04-21 08:48 | 234395.9 | 3840.0001 | 5 | 25 | 3.129175 | -2.281926 | 2.549003 | 2.433986 | 11.07211 | 8.598372
2018-04-21 08:50 | 234515.9 | 3960.0001 | 5 | 25 | 3.051063 | -2.282021 | 2.549003 | 2.510049 | 11.07211 | 8.833588
2018-04-21 08:51 | 234574.7 | 4018.8875 | 5 | 25 | 2.999999 | -2.281922 | 2.549003 | 2.547375 | 11.07211 | 8.946553
2018-04-21 08:53 | 234694.8 | 120.0001 | 6 | 25 | 3.593934 | 0 | 2.549003 | 2.547375 | 11.07211 | 8.946553
2018-04-21 08:55 | 234814.8 | 240.0004 | 6 | 25 | 3.630414 | 0 | 2.549003 | 2.547375 | 11.07211 | 8.946553
2018-04-21 08:56 | 234874.8 | 300.003 | 6 | 25 | 3.639684 | 0 | 2.549003 | 2.547375 | 11.07211 | 8.946553
2018-04-21 08:56 | 234874.8 | 0.0027 | 7 | 26 | 3.639577 | 0 | 0 | 0 | 0 | 0
2018-04-21 08:58 | 234994.8808 | 120.0011 | 2 | 26 | 4.200201 | 3.680538 | 0.1377481 | 0 | 0.5770451 | 0
2018-04-21 09:00 | 235114.8806 | 240.0009 | 2 | 26 | 4.200207 | 3.352285 | 0.2548576 | 0 | 1.068928 | 0
2018-04-21 09:01 | 235151.2051 | 276.3254 | 2 | 26 | 4.200136 | 3.259996 | 0.2882187 | 0 | 1.209051 | 0
2018-04-21 09:03 | 235271.2 | 120.0003 | 3 | 26 | 4.22716 | 3.260036 | 0.3964917 | 0 | 1.665217 | 0
2018-04-21 09:05 | 235391.2 | 240.0015 | 3 | 26 | 4.251025 | 3.260019 | 0.5051538 | 0 | 2.125876 | 0
2018-04-21 09:07 | 235511.2 | 360.0014 | 3 | 26 | 4.274365 | 3.259993 | 0.6138129 | 0 | 2.589049 | 0
2018-04-21 09:09 | 235631.2 | 480.0023 | 3 | 26 | 4.299767 | 3.260044 | 0.7224697 | 0 | 3.054843 | 0
2018-04-21 09:11 | 235751.2 | 600.0025 | 3 | 26 | 4.327555 | 3.259933 | 0.8311363 | 0 | 3.523571 | 0
2018-04-21 09:13 | 235871.2 | 720.0005 | 3 | 26 | 4.357645 | 3.259928 | 0.9397818 | 0 | 3.995355 | 0
2018-04-21 09:15 | 235991.2 | 840.0019 | 3 | 26 | 4.389232 | 3.260004 | 1.048453 | 0 | 4.470611 | 0
2018-04-21 09:17 | 236111.2 | 960.0007 | 3 | 26 | 4.40019 | 3.064682 | 1.154811 | 0 | 4.938406 | 0
2018-04-21 09:19 | 236231.2 | 1080.0014 | 3 | 26 | 4.40016 | 2.816757 | 1.25275 | 0 | 5.369356 | 0
2018-04-21 09:21 | 236351.2 | 1200.0011 | 3 | 26 | 4.400162 | 2.599491 | 1.342915 | 0 | 5.766093 | 0
2018-04-21 09:23 | 236471.2 | 1320.0017 | 3 | 26 | 4.400107 | 2.417084 | 1.42643 | 0 | 6.133571 | 0
2018-04-21 09:25 | 236591.2 | 1440.0025 | 3 | 26 | 4.400102 | 2.261053 | 1.504333 | 0 | 6.476356 | 0
2018-04-21 09:27 | 236711.2 | 1560.0015 | 3 | 26 | 4.400119 | 2.125851 | 1.577393 | 0 | 6.797827 | 0
2018-04-21 09:29 | 236831.2 | 1680.0005 | 3 | 26 | 4.400107 | 2.006685 | 1.646223 | 0 | 7.100688 | 0
2018-04-21 09:31 | 236951.2 | 1800.001 | 3 | 26 | 4.400082 | 1.899607 | 1.711297 | 0 | 7.38702 | 0
2018-04-21 09:33 | 237071.2 | 1920.0018 | 3 | 26 | 4.400095 | 1.803061 | 1.772982 | 0 | 7.658443 | 0
2018-04-21 09:35 | 237191.2 | 2040.0022 | 3 | 26 | 4.400066 | 1.715717 | 1.831611 | 0 | 7.916413 | 0
2018-04-21 09:37 | 237311.2 | 2160.0019 | 3 | 26 | 4.400058 | 1.63522 | 1.887445 | 0 | 8.16209 | 0
2018-04-21 09:39 | 237431.2 | 2280.0002 | 3 | 26 | 4.400024 | 1.559628 | 1.940686 | 0 | 8.396351 | 0
2018-04-21 09:41 | 237551.2 | 2400.0022 | 3 | 26 | 4.40006 | 1.48785 | 1.991472 | 0 | 8.619813 | 0
2018-04-21 09:43 | 237671.2 | 2520.0004 | 3 | 26 | 4.40014 | 1.418143 | 2.039893 | 0 | 8.832871 | 0
2018-04-21 09:45 | 237791.2 | 2640.0002 | 3 | 26 | 4.400037 | 1.351068 | 2.086034 | 0 | 9.035893 | 0
2018-04-21 09:47 | 237911.2 | 2760.0022 | 3 | 26 | 4.400058 | 1.287524 | 2.130007 | 0 | 9.22938 | 0
2018-04-21 09:49 | 238031.2 | 2880.0004 | 3 | 26 | 4.400089 | 1.227658 | 2.171919 | 0 | 9.413794 | 0
2018-04-21 09:51 | 238151.2 | 3000.0002 | 3 | 26 | 4.400138 | 1.16964 | 2.211849 | 0 | 9.589489 | 0
2018-04-21 09:53 | 238271.2 | 3120.0006 | 3 | 26 | 4.400129 | 1.113955 | 2.249876 | 0 | 9.756813 | 0
2018-04-21 09:55 | 238391.2 | 3240.0004 | 3 | 26 | 4.400053 | 1.060489 | 2.286104 | 0 | 9.916219 | 0
2018-04-21 09:57 | 238511.2 | 3360.0002 | 3 | 26 | 4.400066 | 1.008774 | 2.320585 | 0 | 10.06794 | 0
2018-04-21 09:59 | 238631.2 | 3480.0008 | 3 | 26 | 4.40013 | 0.9590368 | 2.353364 | 0 | 10.21216 | 0
2018-04-21 10:01 | 238751.2 | 3600.0021 | 3 | 26 | 4.400014 | 0.9107151 | 2.384511 | 0 | 10.34921 | 0
2018-04-21 10:03 | 238871.2 | 3720.0011 | 3 | 26 | 4.400012 | 0.865262 | 2.414111 | 0 | 10.47945 | 0
2018-04-21 10:05 | 238991.2 | 3840.0007 | 3 | 26 | 4.400091 | 0.822608 | 2.442227 | 0 | 10.60317 | 0
2018-04-21 10:07 | 239111.2 | 3960.0005 | 3 | 26 | 4.400083 | 0.7811928 | 2.468941 | 0 | 10.72071 | 0
2018-04-21 10:09 | 239231.2 | 4080.0011 | 3 | 26 | 4.400121 | 0.7413483 | 2.494293 | 0 | 10.83226 | 0
2018-04-21 10:11 | 239351.2 | 4200.0006 | 3 | 26 | 4.400047 | 0.7018137 | 2.518327 | 0 | 10.93801 | 0
2018-04-21 10:13 | 239471.2 | 4320.0005 | 3 | 26 | 4.400043 | 0.6647949 | 2.541089 | 0 | 11.03817 | 0
2018-04-21 10:13 | 239513.7 | 4362.4839 | 3 | 26 | 4.400018 | 0.6519756 | 2.548861 | 0 | 11.07236 | 0
2018-04-21 10:15 | 239633.7 | 120.0007 | 4 | 26 | 4.283863 | 0 | 2.548861 | 0 | 11.07236 | 0
2018-04-21 10:17 | 239753.7 | 240.0006 | 4 | 26 | 4.270716 | 0 | 2.548861 | 0 | 11.07236 | 0
2018-04-21 10:18 | 239813.7 | 300.0041 | 4 | 26 | 4.267159 | 0 | 2.548861 | 0 | 11.07236 | 0
2018-04-21 10:20 | 239933.8 | 120.0016 | 5 | 26 | 3.922299 | -2.28189 | 2.548861 | 0.07605597 | 11.07236 | 0.3018814
2018-04-21 10:22 | 240053.8 | 240.0003 | 5 | 26 | 3.878832 | -2.281942 | 2.548861 | 0.1521163 | 11.07236 | 0.5984567
2018-04-21 10:24 | 240173.8 | 360.0009 | 5 | 26 | 3.842755 | -2.281882 | 2.548861 | 0.2281821 | 11.07236 | 0.8921145
2018-04-21 10:26 | 240293.8 | 480.0007 | 5 | 26 | 3.809168 | -2.281977 | 2.548861 | 0.3042375 | 11.07236 | 1.183088
2018-04-21 10:28 | 240413.8 | 600.0011 | 5 | 26 | 3.777081 | -2.28194 | 2.548861 | 0.3803017 | 11.07236 | 1.471601
2018-04-21 10:30 | 240533.8 | 720.0001 | 5 | 26 | 3.745775 | -2.282119 | 2.548861 | 0.4563686 | 11.07236 | 1.757718
2018-04-21 10:32 | 240653.8 | 840.0015 | 5 | 26 | 3.715374 | -2.281955 | 2.548861 | 0.5324365 | 11.07236 | 2.041488
2018-04-21 10:34 | 240773.8 | 960.0011 | 5 | 26 | 3.686234 | -2.281988 | 2.548861 | 0.6084936 | 11.07236 | 2.322947
2018-04-21 10:36 | 240893.8 | 1080.0002 | 5 | 26 | 3.659081 | -2.281927 | 2.548861 | 0.6845553 | 11.07236 | 2.602283
2018-04-21 10:38 | 241013.8 | 1200.0007 | 5 | 26 | 3.634058 | -2.281843 | 2.548861 | 0.7606211 | 11.07236 | 2.879652
2018-04-21 10:40 | 241133.8 | 1320.0011 | 5 | 26 | 3.610749 | -2.281914 | 2.548861 | 0.8366746 | 11.07236 | 3.155138
2018-04-21 10:42 | 241253.8 | 1440.0001 | 5 | 26 | 3.588572 | -2.282263 | 2.548861 | 0.912743 | 11.07236 | 3.42895
2018-04-21 10:44 | 241373.8 | 1560.0015 | 5 | 26 | 3.567219 | -2.281944 | 2.548861 | 0.9888011 | 11.07236 | 3.701074
2018-04-21 10:46 | 241493.8 | 1680.0011 | 5 | 26 | 3.546849 | -2.281809 | 2.548861 | 1.064861 | 11.07236 | 3.971614
2018-04-21 10:48 | 241613.8 | 1800.0002 | 5 | 26 | 3.527761 | -2.28206 | 2.548861 | 1.140926 | 11.07236 | 4.240671
2018-04-21 10:50 | 241733.8 | 1920.0004 | 5 | 26 | 3.509686 | -2.281882 | 2.548861 | 1.216991 | 11.07236 | 4.508322
2018-04-21 10:52 | 241853.8 | 2040.0004 | 5 | 26 | 3.492361 | -2.281846 | 2.548861 | 1.29305 | 11.07236 | 4.774605
2018-04-21 10:54 | 241973.8 | 2160.001 | 5 | 26 | 3.4758 | -2.281898 | 2.548861 | 1.369117 | 11.07236 | 5.039621
2018-04-21 10:56 | 242093.8 | 2280.0008 | 5 | 26 | 3.459775 | -2.281944 | 2.548861 | 1.445173 | 11.07236 | 5.303364
2018-04-21 10:58 | 242213.8 | 2400.0012 | 5 | 26 | 3.444256 | -2.281931 | 2.548861 | 1.521241 | 11.07236 | 5.565951
2018-04-21 11:00 | 242333.8 | 2520.0009 | 5 | 26 | 3.428977 | -2.281985 | 2.548861 | 1.597302 | 11.07236 | 5.827347
2018-04-21 11:02 | 242453.8 | 2640.0004 | 5 | 26 | 3.4138 | -2.281841 | 2.548861 | 1.673368 | 11.07236 | 6.087587
2018-04-21 11:04 | 242573.8 | 2760.0005 | 5 | 26 | 3.397998 | -2.281946 | 2.548861 | 1.749423 | 11.07236 | 6.346629
2018-04-21 11:06 | 242693.8 | 2880.0002 | 5 | 26 | 3.38156 | -2.281835 | 2.548861 | 1.825491 | 11.07236 | 6.604488
2018-04-21 11:08 | 242813.8 | 3000.0007 | 5 | 26 | 3.363647 | -2.28194 | 2.548861 | 1.901556 | 11.07236 | 6.861043
2018-04-21 11:10 | 242933.8 | 3120.0014 | 5 | 26 | 3.343696 | -2.281887 | 2.548861 | 1.977607 | 11.07236 | 7.11611
2018-04-21 11:12 | 243053.8 | 3240.0011 | 5 | 26 | 3.321354 | -2.281977 | 2.548861 | 2.053676 | 11.07236 | 7.369623
2018-04-21 11:14 | 243173.8 | 3360.0016 | 5 | 26 | 3.295845 | -2.281951 | 2.548861 | 2.129737 | 11.07236 | 7.621299
2018-04-21 11:16 | 243293.8 | 3480.0006 | 5 | 26 | 3.26636 | -2.28192 | 2.548861 | 2.205806 | 11.07236 | 7.870919
2018-04-21 11:18 | 243413.8 | 3600.0011 | 5 | 26 | 3.230786 | -2.281922 | 2.548861 | 2.281864 | 11.07236 | 8.118043
2018-04-21 11:20 | 243533.8 | 3720.0001 | 5 | 26 | 3.186576 | -2.28196 | 2.548861 | 2.357925 | 11.07236 | 8.362166
2018-04-21 11:22 | 243653.8 | 3840.0014 | 5 | 26 | 3.130038 | -2.282002 | 2.548861 | 2.433992 | 11.07236 | 8.602511
2018-04-21 11:24 | 243773.8 | 3960.001 | 5 | 26 | 3.052527 | -2.281961 | 2.548861 | 2.510045 | 11.07236 | 8.837787
2018-04-21 11:25 | 243835.1 | 4021.2353 | 5 | 26 | 2.999997 | -2.281944 | 2.548861 | 2.548857 | 11.07236 | 8.95528
2018-04-21 11:27 | 243955.1 | 120.0014 | 6 | 26 | 3.593715 | 0 | 2.548861 | 2.548872 | 11.07236 | 8.955326
2018-04-21 11:29 | 244075.1 | 240.0004 | 6 | 26 | 3.630252 | 0 | 2.548861 | 2.548872 | 11.07236 | 8.955326
2018-04-21 11:30 | 244135.1 | 300.0031 | 6 | 26 | 3.639561 | 0 | 2.548861 | 2.548872 | 11.07236 | 8.955326
2018-04-21 11:30 | 244135.119 | 0.0025 | 7 | 27 | 3.639356 | 0 | 0 | 0 | 0 | 0
2018-04-21 11:32 | 244255.2 | 120.0008 | 2 | 27 | 4.200217 | 3.676437 | 0.137595 | 0 | 0.5764021 | 0
2018-04-21 11:34 | 244375.2 | 240.0016 | 2 | 27 | 4.200126 | 3.345457 | 0.2545459 | 0 | 1.067618 | 0
2018-04-21 11:35 | 244408 | 272.8407 | 2 | 27 | 4.200207 | 3.259995 | 0.2846782 | 0 | 1.194179 | 0
2018-04-21 11:37 | 244528 | 120.0015 | 3 | 27 | 4.227649 | 3.259985 | 0.3929464 | 0 | 1.650362 | 0
2018-04-21 11:39 | 244648 | 240.0013 | 3 | 27 | 4.251375 | 3.260019 | 0.5016145 | 0 | 2.111094 | 0
2018-04-21 11:41 | 244768 | 360.0002 | 3 | 27 | 4.274502 | 3.259996 | 0.6102753 | 0 | 2.574301 | 0
2018-04-21 11:43 | 244888 | 480.0008 | 3 | 27 | 4.299582 | 3.259935 | 0.718936 | 0 | 3.040114 | 0
2018-04-21 11:45 | 245008 | 600.0005 | 3 | 27 | 4.327758 | 3.260033 | 0.827596 | 0 | 3.508819 | 0
2018-04-21 11:47 | 245128 | 720.0009 | 3 | 27 | 4.357918 | 3.260002 | 0.9362515 | 0 | 3.980674 | 0
2018-04-21 11:49 | 245248 | 840.0005 | 3 | 27 | 4.389693 | 3.259945 | 1.04491 | 0 | 4.455908 | 0
2018-04-21 11:51 | 245368 | 960.0016 | 3 | 27 | 4.400134 | 3.057817 | 1.151161 | 0 | 4.923249 | 0
2018-04-21 11:53 | 245488 | 1080.002 | 3 | 27 | 4.400188 | 2.807041 | 1.248821 | 0 | 5.35297 | 0
2018-04-21 11:55 | 245608 | 1200.0005 | 3 | 27 | 4.400128 | 2.598495 | 1.338771 | 0 | 5.748759 | 0
2018-04-21 11:57 | 245728 | 1320.0015 | 3 | 27 | 4.400138 | 2.423618 | 1.422458 | 0 | 6.116996 | 0
2018-04-21 11:59 | 245848 | 1440.0012 | 3 | 27 | 4.400098 | 2.26878 | 1.500608 | 0 | 6.460864 | 0
2018-04-21 12:01 | 245968 | 1560.0001 | 3 | 27 | 4.40012 | 2.133783 | 1.573945 | 0 | 6.783557 | 0
2018-04-21 12:03 | 246088 | 1680.0008 | 3 | 27 | 4.400154 | 2.012207 | 1.64298 | 0 | 7.087317 | 0
2018-04-21 12:05 | 246208 | 1800.0003 | 3 | 27 | 4.400104 | 1.905653 | 1.708224 | 0 | 7.374399 | 0
2018-04-21 12:07 | 246328 | 1920.0001 | 3 | 27 | 4.400066 | 1.809563 | 1.770128 | 0 | 7.646783 | 0
2018-04-21 12:09 | 246448 | 2040.0008 | 3 | 27 | 4.400121 | 1.72154 | 1.828956 | 0 | 7.905632 | 0
2018-04-21 12:11 | 246568 | 2160.0004 | 3 | 27 | 4.400078 | 1.638108 | 1.884922 | 0 | 8.151886 | 0
2018-04-21 12:13 | 246688 | 2280.0011 | 3 | 27 | 4.400041 | 1.560958 | 1.938232 | 0 | 8.386456 | 0
2018-04-21 12:15 | 246808 | 2400.0007 | 3 | 27 | 4.400095 | 1.488844 | 1.989056 | 0 | 8.610083 | 0
2018-04-21 12:17 | 246928 | 2520.0003 | 3 | 27 | 4.400084 | 1.421427 | 2.03756 | 0 | 8.823505 | 0
2018-04-21 12:19 | 247048 | 2640.0011 | 3 | 27 | 4.400066 | 1.355407 | 2.083845 | 0 | 9.027162 | 0
2018-04-21 12:21 | 247168 | 2760.0008 | 3 | 27 | 4.40008 | 1.292052 | 2.127973 | 0 | 9.221333 | 0
2018-04-21 12:23 | 247288 | 2880.0011 | 3 | 27 | 4.400017 | 1.228698 | 2.169997 | 0 | 9.40624 | 0
2018-04-21 12:25 | 247408 | 3000.001 | 3 | 27 | 4.400064 | 1.170396 | 2.209989 | 0 | 9.582207 | 0
2018-04-21 12:27 | 247528 | 3120.0017 | 3 | 27 | 4.400002 | 1.113837 | 2.248061 | 0 | 9.749727 | 0
2018-04-21 12:29 | 247648 | 3240.0011 | 3 | 27 | 4.400023 | 1.060052 | 2.284301 | 0 | 9.909184 | 0
2018-04-21 12:31 | 247768 | 3360.0009 | 3 | 27 | 4.400067 | 1.009207 | 2.318789 | 0 | 10.06093 | 0
2018-04-21 12:33 | 247888 | 3480.0015 | 3 | 27 | 4.400035 | 0.9594383 | 2.351596 | 0 | 10.20529 | 0
2018-04-21 12:35 | 248008 | 3600.0011 | 3 | 27 | 4.400043 | 0.9111891 | 2.382763 | 0 | 10.34242 | 0
2018-04-21 12:37 | 248128 | 3720.001 | 3 | 27 | 4.400009 | 0.8646135 | 2.412369 | 0 | 10.47269 | 0
2018-04-21 12:39 | 248248 | 3840.0014 | 3 | 27 | 4.400043 | 0.8211374 | 2.440468 | 0 | 10.59633 | 0
2018-04-21 12:41 | 248368 | 3960.0002 | 3 | 27 | 4.400044 | 0.7799959 | 2.46715 | 0 | 10.71373 | 0
2018-04-21 12:43 | 248488 | 4080.0001 | 3 | 27 | 4.400004 | 0.7401886 | 2.492485 | 0 | 10.8252 | 0
2018-04-21 12:45 | 248608 | 4200.0007 | 3 | 27 | 4.400029 | 0.7010765 | 2.516508 | 0 | 10.93091 | 0
2018-04-21 12:47 | 248728 | 4320.0003 | 3 | 27 | 4.400066 | 0.6651421 | 2.539271 | 0 | 11.03107 | 0
2018-04-21 12:48 | 248770.1 | 4362.0831 | 3 | 27 | 4.400031 | 0.6519947 | 2.546972 | 0 | 11.06495 | 0
2018-04-21 12:50 | 248890.2 | 120.0014 | 4 | 27 | 4.283353 | 0 | 2.546972 | 0 | 11.06495 | 0
2018-04-21 12:52 | 249010.2 | 240.0012 | 4 | 27 | 4.27015 | 0 | 2.546972 | 0 | 11.06495 | 0
2018-04-21 12:53 | 249070.2 | 300.004 | 4 | 27 | 4.266554 | 0 | 2.546972 | 0 | 11.06495 | 0
2018-04-21 12:55 | 249190.3 | 120.0001 | 5 | 27 | 3.920382 | -2.282036 | 2.546972 | 0.07605807 | 11.06495 | 0.3017617
2018-04-21 12:57 | 249310.3 | 240.0013 | 5 | 27 | 3.876583 | -2.281941 | 2.546972 | 0.1521195 | 11.06495 | 0.5981846
2018-04-21 12:59 | 249430.3 | 360.0002 | 5 | 27 | 3.840782 | -2.281973 | 2.546972 | 0.2281801 | 11.06495 | 0.8916621
2018-04-21 13:01 | 249550.3 | 480.0009 | 5 | 27 | 3.807454 | -2.281931 | 2.546972 | 0.3042443 | 11.06495 | 1.182535
2018-04-21 13:03 | 249670.3 | 600.0005 | 5 | 27 | 3.775517 | -2.281907 | 2.546972 | 0.3803127 | 11.06495 | 1.470926
2018-04-21 13:05 | 249790.3 | 720.001 | 5 | 27 | 3.744013 | -2.281892 | 2.546972 | 0.4563769 | 11.06495 | 1.756901
2018-04-21 13:07 | 249910.3 | 840 | 5 | 27 | 3.71386 | -2.281955 | 2.546972 | 0.5324335 | 11.06495 | 2.040512
2018-04-21 13:09 | 250030.3 | 960.0005 | 5 | 27 | 3.68487 | -2.281887 | 2.546972 | 0.6084999 | 11.06495 | 2.321899
2018-04-21 13:11 | 250150.3 | 1080.0002 | 5 | 27 | 3.657848 | -2.281874 | 2.546972 | 0.6845531 | 11.06495 | 2.601103
2018-04-21 13:13 | 250270.3 | 1200 | 5 | 27 | 3.633013 | -2.281902 | 2.546972 | 0.7606249 | 11.06495 | 2.878401
2018-04-21 13:15 | 250390.3 | 1320.0005 | 5 | 27 | 3.609783 | -2.281919 | 2.546972 | 0.8366796 | 11.06495 | 3.153812
2018-04-21 13:17 | 250510.3 | 1440.001 | 5 | 27 | 3.587409 | -2.281799 | 2.546972 | 0.912748 | 11.06495 | 3.42755
2018-04-21 13:19 | 250630.3 | 1560.0005 | 5 | 27 | 3.566108 | -2.281837 | 2.546972 | 0.9888086 | 11.06495 | 3.699597
2018-04-21 13:21 | 250750.3 | 1680.0013 | 5 | 27 | 3.545839 | -2.281909 | 2.546972 | 1.064864 | 11.06495 | 3.970045
2018-04-21 13:23 | 250870.3 | 1800.0002 | 5 | 27 | 3.526796 | -2.281966 | 2.546972 | 1.140929 | 11.06495 | 4.239028
2018-04-21 13:25 | 250990.3 | 1920.0008 | 5 | 27 | 3.508882 | -2.281878 | 2.546972 | 1.216988 | 11.06495 | 4.506589
2018-04-21 13:27 | 251110.3 | 2040.0005 | 5 | 27 | 3.49172 | -2.281946 | 2.546972 | 1.293058 | 11.06495 | 4.77285
2018-04-21 13:29 | 251230.3 | 2160.0002 | 5 | 27 | 3.47523 | -2.281919 | 2.546972 | 1.369111 | 11.06495 | 5.037771
2018-04-21 13:31 | 251350.3 | 2280.0001 | 5 | 27 | 3.459616 | -2.282002 | 2.546972 | 1.445183 | 11.06495 | 5.301546
2018-04-21 13:33 | 251470.3 | 2400.0013 | 5 | 27 | 3.444285 | -2.28192 | 2.546972 | 1.521232 | 11.06495 | 5.564062
2018-04-21 13:35 | 251590.3 | 2520.0002 | 5 | 27 | 3.428909 | -2.28192 | 2.546972 | 1.597305 | 11.06495 | 5.825493
2018-04-21 13:37 | 251710.3 | 2640.0009 | 5 | 27 | 3.413692 | -2.282051 | 2.546972 | 1.673365 | 11.06495 | 6.085719
2018-04-21 13:39 | 251830.3 | 2760.0013 | 5 | 27 | 3.398068 | -2.281999 | 2.546972 | 1.749421 | 11.06495 | 6.344758
2018-04-21 13:41 | 251950.3 | 2880.0002 | 5 | 27 | 3.381987 | -2.28194 | 2.546972 | 1.825494 | 11.06495 | 6.602656
2018-04-21 13:43 | 252070.3 | 3000.0001 | 5 | 27 | 3.364142 | -2.281907 | 2.546972 | 1.901547 | 11.06495 | 6.859201
2018-04-21 13:45 | 252190.3 | 3120.0006 | 5 | 27 | 3.344262 | -2.28188 | 2.546972 | 1.977609 | 11.06495 | 7.114339
2018-04-21 13:47 | 252310.3 | 3240.0002 | 5 | 27 | 3.321892 | -2.281958 | 2.546972 | 2.053679 | 11.06495 | 7.367907
2018-04-21 13:49 | 252430.3 | 3360.0016 | 5 | 27 | 3.296039 | -2.281987 | 2.546972 | 2.129739 | 11.06495 | 7.619616
2018-04-21 13:51 | 252550.3 | 3480.0013 | 5 | 27 | 3.265985 | -2.281938 | 2.546972 | 2.205799 | 11.06495 | 7.869201
2018-04-21 13:53 | 252670.3 | 3600.0011 | 5 | 27 | 3.230681 | -2.281996 | 2.546972 | 2.281865 | 11.06495 | 8.116333
2018-04-21 13:55 | 252790.3 | 3720.0009 | 5 | 27 | 3.187049 | -2.28196 | 2.546972 | 2.357926 | 11.06495 | 8.36047
2018-04-21 13:57 | 252910.3 | 3840.0006 | 5 | 27 | 3.12995 | -2.281981 | 2.546972 | 2.433996 | 11.06495 | 8.600843
2018-04-21 13:59 | 253030.3 | 3960.0002 | 5 | 27 | 3.051911 | -2.281941 | 2.546972 | 2.510048 | 11.06495 | 8.836083
2018-04-21 14:00 | 253090.4 | 4020.1528 | 5 | 27 | 2.999999 | -2.281905 | 2.546972 | 2.548186 | 11.06495 | 8.951525
2018-04-21 14:02 | 253210.4 | 120.0023 | 6 | 27 | 3.592876 | 0 | 2.546972 | 2.548186 | 11.06495 | 8.951525
2018-04-21 14:04 | 253330.4 | 240.0005 | 6 | 27 | 3.629467 | 0 | 2.546972 | 2.548186 | 11.06495 | 8.951525
2018-04-21 14:05 | 253390.5 | 300.0033 | 6 | 27 | 3.638779 | 0 | 2.546972 | 2.548186 | 11.06495 | 8.951525
2018-04-21 14:05 | 253390.5 | 0.0027 | 7 | 28 | 3.638912 | 0 | 0 | 0 | 0 | 0
2018-04-21 14:07 | 253510.6 | 120.0007 | 2 | 28 | 4.20019 | 3.691902 | 0.1380072 | 0 | 0.5780892 | 0
2018-04-21 14:09 | 253630.6 | 240.0005 | 2 | 28 | 4.200203 | 3.359882 | 0.2554643 | 0 | 1.071431 | 0
2018-04-21 14:09 | 253669.7 | 279.196 | 2 | 28 | 4.200192 | 3.259996 | 0.2915123 | 0 | 1.22284 | 0
2018-04-21 14:11 | 253789.8 | 120.0014 | 3 | 28 | 4.226994 | 3.260014 | 0.3998018 | 0 | 1.679079 | 0
2018-04-21 14:13 | 253909.8 | 240.0004 | 3 | 28 | 4.250856 | 3.25997 | 0.5084625 | 0 | 2.139718 | 0
2018-04-21 14:15 | 254029.8 | 360.001 | 3 | 28 | 4.274024 | 3.26 | 0.617119 | 0 | 2.602845 | 0
2018-04-21 14:17 | 254149.8 | 480 | 3 | 28 | 4.299091 | 3.259937 | 0.7257804 | 0 | 3.068606 | 0
2018-04-21 14:19 | 254269.8 | 600.0005 | 3 | 28 | 4.326526 | 3.259972 | 0.8344406 | 0 | 3.537211 | 0
2018-04-21 14:21 | 254389.8 | 720.001 | 3 | 28 | 4.35629 | 3.26008 | 0.9430968 | 0 | 4.008917 | 0
2018-04-21 14:23 | 254509.8 | 840.0015 | 3 | 28 | 4.388081 | 3.26001 | 1.051759 | 0 | 4.483992 | 0
2018-04-21 14:25 | 254629.8 | 960.0005 | 3 | 28 | 4.4002 | 3.068216 | 1.158256 | 0 | 4.952358 | 0
2018-04-21 14:27 | 254749.8 | 1080.0009 | 3 | 28 | 4.40009 | 2.819944 | 1.256306 | 0 | 5.383794 | 0
2018-04-21 14:29 | 254869.8 | 1200.0024 | 3 | 28 | 4.400215 | 2.607283 | 1.346659 | 0 | 5.781362 | 0
2018-04-21 14:31 | 254989.8 | 1320.0013 | 3 | 28 | 4.400146 | 2.422981 | 1.430393 | 0 | 6.149803 | 0
2018-04-21 14:33 | 255109.8 | 1440.0011 | 3 | 28 | 4.400123 | 2.26716 | 1.508474 | 0 | 6.493369 | 0
2018-04-21 14:35 | 255229.8 | 1560.0008 | 3 | 28 | 4.400135 | 2.131317 | 1.581727 | 0 | 6.815693 | 0
2018-04-21 14:37 | 255349.8 | 1680.0005 | 3 | 28 | 4.400151 | 2.009207 | 1.650679 | 0 | 7.11909 | 0
2018-04-21 14:39 | 255469.8 | 1800.0011 | 3 | 28 | 4.400026 | 1.900082 | 1.7158 | 0 | 7.405627 | 0
2018-04-21 14:41 | 255589.8 | 1920.0016 | 3 | 28 | 4.40007 | 1.805267 | 1.777541 | 0 | 7.677294 | 0
2018-04-21 14:43 | 255709.8 | 2040.0014 | 3 | 28 | 4.400051 | 1.717449 | 1.836238 | 0 | 7.935566 | 0
2018-04-21 14:45 | 255829.8 | 2160.001 | 3 | 28 | 4.400034 | 1.633901 | 1.892085 | 0 | 8.181297 | 0
2018-04-21 14:47 | 255949.8 | 2280.0007 | 3 | 28 | 4.400036 | 1.55605 | 1.945237 | 0 | 8.415172 | 0
2018-04-21 14:49 | 256069.8 | 2400.0013 | 3 | 28 | 4.400096 | 1.484023 | 1.995895 | 0 | 8.63807 | 0
2018-04-21 14:51 | 256189.8 | 2520.002 | 3 | 28 | 4.40005 | 1.415161 | 2.044211 | 0 | 8.850663 | 0
2018-04-21 14:53 | 256309.8 | 2640.0007 | 3 | 28 | 4.399988 | 1.34915 | 2.090286 | 0 | 9.053397 | 0
2018-04-21 14:55 | 256429.8 | 2760.0013 | 3 | 28 | 4.400128 | 1.287072 | 2.134223 | 0 | 9.246726 | 0
2018-04-21 14:57 | 256549.8 | 2880.0011 | 3 | 28 | 4.400079 | 1.223568 | 2.176054 | 0 | 9.430786 | 0
2018-04-21 14:59 | 256669.8 | 3000.0007 | 3 | 28 | 4.400034 | 1.164014 | 2.215836 | 0 | 9.605825 | 0
2018-04-21 15:01 | 256789.8 | 3120.0014 | 3 | 28 | 4.400053 | 1.108344 | 2.253706 | 0 | 9.772458 | 0
2018-04-21 15:03 | 256909.8 | 3240.0006 | 3 | 28 | 4.399972 | 1.054439 | 2.289757 | 0 | 9.931087 | 0
2018-04-21 15:05 | 257029.8 | 3360.0003 | 3 | 28 | 4.400098 | 1.004494 | 2.32408 | 0 | 10.0821 | 0
2018-04-21 15:07 | 257149.8 | 3480.0007 | 3 | 28 | 4.400021 | 0.953413 | 2.356708 | 0 | 10.22567 | 0
2018-04-21 15:09 | 257269.8 | 3600.001 | 3 | 28 | 4.40001 | 0.9046984 | 2.387683 | 0 | 10.36196 | 0
2018-04-21 15:11 | 257389.8 | 3720.0008 | 3 | 28 | 4.400024 | 0.8592329 | 2.417088 | 0 | 10.49135 | 0
2018-04-21 15:13 | 257509.8 | 3840.0014 | 3 | 28 | 4.399962 | 0.815011 | 2.445 | 0 | 10.61416 | 0
2018-04-21 15:15 | 257629.8 | 3960.0011 | 3 | 28 | 4.400053 | 0.7737169 | 2.471486 | 0 | 10.7307 | 0
2018-04-21 15:17 | 257749.8 | 4080.0017 | 3 | 28 | 4.400055 | 0.7340441 | 2.496605 | 0 | 10.84122 | 0
2018-04-21 15:19 | 257869.8 | 4200.0015 | 3 | 28 | 4.400072 | 0.6965284 | 2.520436 | 0 | 10.94608 | 0
2018-04-21 15:21 | 257989.8 | 4320.0012 | 3 | 28 | 4.400037 | 0.660697 | 2.543052 | 0 | 11.0456 | 0
2018-04-21 15:22 | 258020.7 | 4350.9868 | 3 | 28 | 4.400031 | 0.6519995 | 2.548702 | 0 | 11.07046 | 0
2018-04-21 15:24 | 258140.8 | 120.0005 | 4 | 28 | 4.28362 | 0 | 2.548702 | 0 | 11.07046 | 0
2018-04-21 15:26 | 258260.8 | 240.0011 | 4 | 28 | 4.270427 | 0 | 2.548702 | 0 | 11.07046 | 0
2018-04-21 15:27 | 258320.8 | 300.0016 | 4 | 28 | 4.266848 | 0 | 2.548702 | 0 | 11.07046 | 0
2018-04-21 15:29 | 258440.9 | 120.0007 | 5 | 28 | 3.921261 | -2.281946 | 2.548702 | 0.07605617 | 11.07046 | 0.3018109
2018-04-21 15:31 | 258560.9 | 240.0015 | 5 | 28 | 3.877591 | -2.28195 | 2.548702 | 0.1521205 | 11.07046 | 0.5983135
2018-04-21 15:33 | 258680.9 | 360.0014 | 5 | 28 | 3.841419 | -2.281972 | 2.548702 | 0.2281768 | 11.07046 | 0.8918365
2018-04-21 15:35 | 258800.9 | 480.0004 | 5 | 28 | 3.807677 | -2.28197 | 2.548702 | 0.3042449 | 11.07046 | 1.182749
2018-04-21 15:37 | 258920.9 | 600.0002 | 5 | 28 | 3.775833 | -2.281905 | 2.548702 | 0.3803058 | 11.07046 | 1.471143
2018-04-21 15:39 | 259040.9 | 720.0001 | 5 | 28 | 3.744735 | -2.281874 | 2.548702 | 0.4563645 | 11.07046 | 1.75714
2018-04-21 15:41 | 259160.9 | 840.0017 | 5 | 28 | 3.71425 | -2.281896 | 2.548702 | 0.5324211 | 11.07046 | 2.040791
2018-04-21 15:43 | 259280.9 | 960.0016 | 5 | 28 | 3.685083 | -2.281887 | 2.548702 | 0.6084927 | 11.07046 | 2.322219
2018-04-21 15:45 | 259400.9 | 1080.0007 | 5 | 28 | 3.65778 | -2.281944 | 2.548702 | 0.6845426 | 11.07046 | 2.601417
2018-04-21 15:47 | 259520.9 | 1200.0007 | 5 | 28 | 3.63281 | -2.281843 | 2.548702 | 0.7606068 | 11.07046 | 2.87868
2018-04-21 15:49 | 259640.9 | 1320.0012 | 5 | 28 | 3.609638 | -2.28188 | 2.548702 | 0.8366761 | 11.07046 | 3.154135
2018-04-21 15:51 | 259760.9 | 1440.0005 | 5 | 28 | 3.587844 | -2.281927 | 2.548702 | 0.9127274 | 11.07046 | 3.427818
2018-04-21 15:53 | 259880.9 | 1560.0004 | 5 | 28 | 3.56671 | -2.281898 | 2.548702 | 0.9887996 | 11.07046 | 3.699948
2018-04-21 15:55 | 260000.9 | 1680.001 | 5 | 28 | 3.546865 | -2.281919 | 2.548702 | 1.064857 | 11.07046 | 3.970459
2018-04-21 15:57 | 260120.9 | 1800.0003 | 5 | 28 | 3.52771 | -2.281929 | 2.548702 | 1.140921 | 11.07046 | 4.239516
2018-04-21 15:59 | 260240.9 | 1920.0012 | 5 | 28 | 3.509486 | -2.281853 | 2.548702 | 1.216982 | 11.07046 | 4.507141
2018-04-21 16:01 | 260360.9 | 2040.0006 | 5 | 28 | 3.492049 | -2.281935 | 2.548702 | 1.293046 | 11.07046 | 4.773416
2018-04-21 16:03 | 260480.9 | 2160.0003 | 5 | 28 | 3.475521 | -2.28189 | 2.548702 | 1.369106 | 11.07046 | 5.038388
2018-04-21 16:05 | 260600.9 | 2280 | 5 | 28 | 3.459845 | -2.281894 | 2.548702 | 1.445171 | 11.07046 | 5.302149
2018-04-21 16:07 | 260720.9 | 2400.0006 | 5 | 28 | 3.44493 | -2.282024 | 2.548702 | 1.521232 | 11.07046 | 5.564742
2018-04-21 16:09 | 260840.9 | 2520.0012 | 5 | 28 | 3.429746 | -2.282003 | 2.548702 | 1.597297 | 11.07046 | 5.826204
2018-04-21 16:11 | 260960.9 | 2640.0008 | 5 | 28 | 3.414477 | -2.281852 | 2.548702 | 1.673348 | 11.07046 | 6.086462
2018-04-21 16:13 | 261080.9 | 2760.0011 | 5 | 28 | 3.398718 | -2.281892 | 2.548702 | 1.749411 | 11.07046 | 6.345579
2018-04-21 16:15 | 261200.9 | 2880.0005 | 5 | 28 | 3.382205 | -2.281902 | 2.548702 | 1.825483 | 11.07046 | 6.603504
2018-04-21 16:17 | 261320.9 | 3000.0001 | 5 | 28 | 3.36453 | -2.281896 | 2.548702 | 1.901541 | 11.07046 | 6.860086
2018-04-21 16:19 | 261440.9 | 3120.0016 | 5 | 28 | 3.345063 | -2.281983 | 2.548702 | 1.977611 | 11.07046 | 7.115298
2018-04-21 16:21 | 261560.9 | 3240.0013 | 5 | 28 | 3.322857 | -2.281987 | 2.548702 | 2.053668 | 11.07046 | 7.368886
2018-04-21 16:23 | 261680.9 | 3360.0013 | 5 | 28 | 3.297277 | -2.281909 | 2.548702 | 2.129733 | 11.07046 | 7.62069
2018-04-21 16:25 | 261800.9 | 3480.0002 | 5 | 28 | 3.267118 | -2.281924 | 2.548702 | 2.205792 | 11.07046 | 7.870363
2018-04-21 16:27 | 261920.9 | 3600.0011 | 5 | 28 | 3.23129 | -2.281972 | 2.548702 | 2.281853 | 11.07046 | 8.11754
2018-04-21 16:29 | 262040.9 | 3720.0006 | 5 | 28 | 3.187192 | -2.281968 | 2.548702 | 2.357913 | 11.07046 | 8.361693
2018-04-21 16:31 | 262160.9 | 3840.0015 | 5 | 28 | 3.130805 | -2.281867 | 2.548702 | 2.43398 | 11.07046 | 8.602086
2018-04-21 16:33 | 262280.9 | 3960.0015 | 5 | 28 | 3.054283 | -2.282005 | 2.548702 | 2.510041 | 11.07046 | 8.837473
2018-04-21 16:34 | 262343.6 | 4022.7641 | 5 | 28 | 2.999992 | -2.281922 | 2.548702 | 2.549817 | 11.07046 | 8.957927
2018-04-21 16:36 | 262463.7 | 120.0007 | 6 | 28 | 3.592048 | 0 | 2.548702 | 2.549817 | 11.07046 | 8.957927
2018-04-21 16:38 | 262583.7 | 240.0012 | 6 | 28 | 3.628635 | 0 | 2.548702 | 2.549817 | 11.07046 | 8.957927
2018-04-21 16:39 | 262643.7 | 300.0027 | 6 | 28 | 3.63797 | 0 | 2.548702 | 2.549817 | 11.07046 | 8.957927
2018-04-21 16:39 | 262643.7 | 0.0027 | 7 | 29 | 3.637829 | 0 | 0 | 0 | 0 | 0
2018-04-21 16:41 | 262763.7 | 120.0001 | 2 | 29 | 4.200238 | 3.679201 | 0.1376848 | 8.82e-10 | 0.5767202 | 3.21e-09
2018-04-21 16:43 | 262883.7 | 240.0006 | 2 | 29 | 4.200231 | 3.351814 | 0.2546569 | 8.82e-10 | 1.068023 | 3.21e-09
2018-04-21 16:44 | 262918.4 | 274.6634 | 2 | 29 | 4.200096 | 3.259991 | 0.2864769 | 8.82e-10 | 1.201673 | 3.21e-09
2018-04-21 16:46 | 263038.4 | 120.0004 | 3 | 29 | 4.227269 | 3.260014 | 0.3947634 | 8.82e-10 | 1.657908 | 3.21e-09
2018-04-21 16:48 | 263158.4 | 240.0023 | 3 | 29 | 4.251269 | 3.260132 | 0.5034303 | 8.82e-10 | 2.118607 | 3.21e-09
2018-04-21 16:50 | 263278.4 | 360.0003 | 3 | 29 | 4.274605 | 3.260065 | 0.6120861 | 8.82e-10 | 2.581796 | 3.21e-09
2018-04-21 16:52 | 263398.4 | 480.0012 | 3 | 29 | 4.299472 | 3.260052 | 0.7207482 | 8.82e-10 | 3.047611 | 3.21e-09
2018-04-21 16:54 | 263518.4 | 600.0012 | 3 | 29 | 4.326505 | 3.260048 | 0.8294046 | 8.82e-10 | 3.516224 | 3.21e-09
2018-04-21 16:56 | 263638.4 | 720.0008 | 3 | 29 | 4.356765 | 3.259968 | 0.9380615 | 8.82e-10 | 3.987939 | 3.21e-09
2018-04-21 16:58 | 263758.4 | 840.0005 | 3 | 29 | 4.388355 | 3.260027 | 1.046722 | 8.82e-10 | 4.46308 | 3.21e-09
2018-04-21 17:00 | 263878.4 | 960.0007 | 3 | 29 | 4.40022 | 3.062092 | 1.153093 | 8.82e-10 | 4.930912 | 3.21e-09
2018-04-21 17:02 | 263998.4 | 1080.0012 | 3 | 29 | 4.400047 | 2.813286 | 1.250931 | 8.82e-10 | 5.361414 | 3.21e-09
2018-04-21 17:04 | 264118.4 | 1200.0009 | 3 | 29 | 4.400159 | 2.612223 | 1.341236 | 8.82e-10 | 5.758768 | 3.21e-09
2018-04-21 17:06 | 264238.4 | 1320 | 3 | 29 | 4.400143 | 2.430187 | 1.425191 | 8.82e-10 | 6.128181 | 3.21e-09
2018-04-21 17:08 | 264358.4 | 1440.0013 | 3 | 29 | 4.400129 | 2.273968 | 1.5035 | 8.82e-10 | 6.472754 | 3.21e-09
2018-04-21 17:10 | 264478.4 | 1560.0004 | 3 | 29 | 4.400083 | 2.13908 | 1.577006 | 8.82e-10 | 6.796187 | 3.21e-09
2018-04-21 17:12 | 264598.4 | 1680.0015 | 3 | 29 | 4.400079 | 2.01803 | 1.646272 | 8.82e-10 | 7.100965 | 3.21e-09
2018-04-21 17:14 | 264718.4 | 1800.0019 | 3 | 29 | 4.400063 | 1.907661 | 1.711689 | 8.82e-10 | 7.38881 | 3.21e-09
2018-04-21 17:16 | 264838.4 | 1920.0023 | 3 | 29 | 4.400123 | 1.810884 | 1.773641 | 8.82e-10 | 7.661404 | 3.21e-09
2018-04-21 17:18 | 264958.4 | 2040.0014 | 3 | 29 | 4.400111 | 1.722677 | 1.83249 | 8.82e-10 | 7.920345 | 3.21e-09
2018-04-21 17:20 | 265078.4 | 2160.0002 | 3 | 29 | 4.400084 | 1.639475 | 1.888513 | 8.82e-10 | 8.166853 | 3.21e-09
2018-04-21 17:22 | 265198.4 | 2280.0014 | 3 | 29 | 4.400091 | 1.56146 | 1.941857 | 8.82e-10 | 8.401569 | 3.21e-09
2018-04-21 17:24 | 265318.4 | 2400.0007 | 3 | 29 | 4.400104 | 1.48883 | 1.992665 | 8.82e-10 | 8.625131 | 3.21e-09
2018-04-21 17:26 | 265438.4 | 2520.0014 | 3 | 29 | 4.400043 | 1.420411 | 2.041133 | 8.82e-10 | 8.838392 | 3.21e-09
2018-04-21 17:28 | 265558.4 | 2640.0007 | 3 | 29 | 4.400161 | 1.354718 | 2.087366 | 8.82e-10 | 9.04182 | 3.21e-09
2018-04-21 17:30 | 265678.4 | 2760.0015 | 3 | 29 | 4.400115 | 1.28968 | 2.131413 | 8.82e-10 | 9.235629 | 3.21e-09
2018-04-21 17:32 | 265798.4 | 2880.0008 | 3 | 29 | 4.400047 | 1.227431 | 2.173354 | 8.82e-10 | 9.420175 | 3.21e-09
2018-04-21 17:34 | 265918.4 | 3000.0003 | 3 | 29 | 4.400077 | 1.169201 | 2.213299 | 8.82e-10 | 9.595935 | 3.21e-09
2018-04-21 17:36 | 266038.4 | 3120.0012 | 3 | 29 | 4.400151 | 1.113637 | 2.25133 | 8.82e-10 | 9.763272 | 3.21e-09
2018-04-21 17:38 | 266158.4 | 3240.0012 | 3 | 29 | 4.400109 | 1.059338 | 2.287518 | 8.82e-10 | 9.922502 | 3.21e-09
2018-04-21 17:40 | 266278.4 | 3360.0008 | 3 | 29 | 4.40005 | 1.005869 | 2.321918 | 8.82e-10 | 10.07386 | 3.21e-09
2018-04-21 17:42 | 266398.4 | 3480.0006 | 3 | 29 | 4.400073 | 0.9569149 | 2.354622 | 8.82e-10 | 10.21776 | 3.21e-09
2018-04-21 17:44 | 266518.4 | 3600.0009 | 3 | 29 | 4.400005 | 0.90872 | 2.385715 | 8.82e-10 | 10.35458 | 3.21e-09
2018-04-21 17:46 | 266638.4 | 3720.0014 | 3 | 29 | 4.400023 | 0.8636427 | 2.415265 | 8.82e-10 | 10.4846 | 3.21e-09
2018-04-21 17:48 | 266758.4 | 3840.0006 | 3 | 29 | 4.399994 | 0.8194647 | 2.443327 | 8.82e-10 | 10.60807 | 3.21e-09
2018-04-21 17:50 | 266878.4 | 3960.0011 | 3 | 29 | 4.400017 | 0.7781553 | 2.469953 | 8.82e-10 | 10.72523 | 3.21e-09
2018-04-21 17:52 | 266998.4 | 4080.0014 | 3 | 29 | 4.400082 | 0.7384882 | 2.495217 | 8.82e-10 | 10.83639 | 3.21e-09
2018-04-21 17:54 | 267118.4 | 4200.001 | 3 | 29 | 4.399983 | 0.6995478 | 2.519187 | 8.82e-10 | 10.94186 | 3.21e-09
2018-04-21 17:56 | 267238.4 | 4320.0014 | 3 | 29 | 4.400114 | 0.6647797 | 2.541931 | 8.82e-10 | 11.04193 | 3.21e-09
2018-04-21 17:56 | 267280 | 4361.6092 | 3 | 29 | 4.400042 | 0.6519947 | 2.549538 | 8.82e-10 | 11.07541 | 3.21e-09
2018-04-21 17:58 | 267400.1 | 120.0008 | 4 | 29 | 4.283582 | 0 | 2.549538 | 8.82e-10 | 11.07541 | 3.21e-09
2018-04-21 18:00 | 267520.1 | 240.0006 | 4 | 29 | 4.270351 | 0 | 2.549538 | 8.82e-10 | 11.07541 | 3.21e-09
2018-04-21 18:01 | 267580.1 | 300.0038 | 4 | 29 | 4.266798 | 0 | 2.549538 | 8.82e-10 | 11.07541 | 3.21e-09
2018-04-21 18:03 | 267700.2 | 120.0012 | 5 | 29 | 3.921342 | -2.281927 | 2.549538 | 0.07605503 | 11.07541 | 0.3017978
2018-04-21 18:05 | 267820.2 | 240.0008 | 5 | 29 | 3.877861 | -2.281918 | 2.549538 | 0.1521208 | 11.07541 | 0.5983222
2018-04-21 18:07 | 267940.2 | 360.0003 | 5 | 29 | 3.841686 | -2.281858 | 2.549538 | 0.228179 | 11.07541 | 0.8918712
2018-04-21 18:09 | 268060.2 | 480.0005 | 5 | 29 | 3.808022 | -2.281913 | 2.549538 | 0.3042379 | 11.07541 | 1.182771
2018-04-21 18:11 | 268180.2 | 600.0009 | 5 | 29 | 3.776006 | -2.281914 | 2.549538 | 0.3803072 | 11.07541 | 1.471219
2018-04-21 18:13 | 268300.2 | 720.0001 | 5 | 29 | 3.744714 | -2.281868 | 2.549538 | 0.4563616 | 11.07541 | 1.757208
2018-04-21 18:15 | 268420.2 | 840.0009 | 5 | 29 | 3.714297 | -2.281907 | 2.549538 | 0.532427 | 11.07541 | 2.04089
2018-04-21 18:17 | 268540.2 | 960.0006 | 5 | 29 | 3.68501 | -2.281898 | 2.549538 | 0.6084809 | 11.07541 | 2.322251
2018-04-21 18:19 | 268660.2 | 1080.0006 | 5 | 29 | 3.657931 | -2.28194 | 2.549538 | 0.6845499 | 11.07541 | 2.601521
2018-04-21 18:21 | 268780.2 | 1200.0015 | 5 | 29 | 3.633238 | -2.281861 | 2.549538 | 0.7606139 | 11.07541 | 2.878806
2018-04-21 18:23 | 268900.2 | 1320.0012 | 5 | 29 | 3.610266 | -2.281843 | 2.549538 | 0.8366741 | 11.07541 | 3.154265
2018-04-21 18:25 | 269020.2 | 1440.0011 | 5 | 29 | 3.588441 | -2.281896 | 2.549538 | 0.912738 | 11.07541 | 3.428041
2018-04-21 18:27 | 269140.2 | 1560.001 | 5 | 29 | 3.567334 | -2.281868 | 2.549538 | 0.988799 | 11.07541 | 3.70017
2018-04-21 18:29 | 269260.2 | 1680.0008 | 5 | 29 | 3.547106 | -2.281953 | 2.549538 | 1.06486 | 11.07541 | 3.97073
2018-04-21 18:31 | 269380.2 | 1800.0012 | 5 | 29 | 3.527884 | -2.281929 | 2.549538 | 1.14092 | 11.07541 | 4.239784
2018-04-21 18:33 | 269500.2 | 1920.0002 | 5 | 29 | 3.50973 | -2.281846 | 2.549538 | 1.216981 | 11.07541 | 4.50742
2018-04-21 18:35 | 269620.2 | 2040.0009 | 5 | 29 | 3.492702 | -2.281924 | 2.549538 | 1.293043 | 11.07541 | 4.773723
2018-04-21 18:37 | 269740.2 | 2160.0012 | 5 | 29 | 3.476222 | -2.281927 | 2.549538 | 1.369105 | 11.07541 | 5.038756
2018-04-21 18:39 | 269860.2 | 2280.001 | 5 | 29 | 3.460176 | -2.281882 | 2.549538 | 1.445165 | 11.07541 | 5.302544
2018-04-21 18:41 | 269980.2 | 2400.0009 | 5 | 29 | 3.444397 | -2.28187 | 2.549538 | 1.521238 | 11.07541 | 5.565169
2018-04-21 18:43 | 270100.2 | 2520.0013 | 5 | 29 | 3.428517 | -2.281898 | 2.549538 | 1.597293 | 11.07541 | 5.826534
2018-04-21 18:45 | 270220.2 | 2640.0005 | 5 | 29 | 3.413536 | -2.281983 | 2.549538 | 1.673359 | 11.07541 | 6.086768
2018-04-21 18:47 | 270340.2 | 2760.0003 | 5 | 29 | 3.397973 | -2.281951 | 2.549538 | 1.749422 | 11.07541 | 6.345825
2018-04-21 18:49 | 270460.2 | 2880.0018 | 5 | 29 | 3.381711 | -2.281848 | 2.549538 | 1.825484 | 11.07541 | 6.603668
2018-04-21 18:51 | 270580.2 | 3000.0008 | 5 | 29 | 3.364054 | -2.281913 | 2.549538 | 1.90155 | 11.07541 | 6.860244
2018-04-21 18:53 | 270700.2 | 3120.0007 | 5 | 29 | 3.343845 | -2.281867 | 2.549538 | 1.977602 | 11.07541 | 7.115337
2018-04-21 18:55 | 270820.2 | 3240.0005 | 5 | 29 | 3.321217 | -2.281892 | 2.549538 | 2.053667 | 11.07541 | 7.368839
2018-04-21 18:57 | 270940.2 | 3360.0009 | 5 | 29 | 3.29572 | -2.281874 | 2.549538 | 2.129724 | 11.07541 | 7.620489
2018-04-21 18:59 | 271060.2 | 3480.0009 | 5 | 29 | 3.265619 | -2.281919 | 2.549538 | 2.205798 | 11.07541 | 7.870101
2018-04-21 19:01 | 271180.2 | 3600.0006 | 5 | 29 | 3.230165 | -2.281977 | 2.549538 | 2.281859 | 11.07541 | 8.117186
2018-04-21 19:03 | 271300.2 | 3720.0011 | 5 | 29 | 3.185992 | -2.281922 | 2.549538 | 2.357917 | 11.07541 | 8.361269
2018-04-21 19:05 | 271420.2 | 3840 | 5 | 29 | 3.129617 | -2.281968 | 2.549538 | 2.433979 | 11.07541 | 8.601552
2018-04-21 19:07 | 271540.2 | 3960.0006 | 5 | 29 | 3.051454 | -2.281914 | 2.549538 | 2.510039 | 11.07541 | 8.836783
2018-04-21 19:08 | 271599.3 | 4019.0915 | 5 | 29 | 3 | -2.281973 | 2.549538 | 2.547493 | 11.07541 | 8.950146
2018-04-21 19:10 | 271719.3 | 120.0013 | 6 | 29 | 3.593068 | 0 | 2.549538 | 2.547493 | 11.07541 | 8.950146
2018-04-21 19:12 | 271839.3 | 240.002 | 6 | 29 | 3.629696 | 0 | 2.549538 | 2.547493 | 11.07541 | 8.950146
2018-04-21 19:13 | 271899.3 | 300.004 | 6 | 29 | 3.639023 | 0 | 2.549538 | 2.547493 | 11.07541 | 8.950146
2018-04-21 19:13 | 271899.3 | 0.0026 | 7 | 30 | 3.638999 | 0 | 0 | 0 | 0 | 0
2018-04-21 19:15 | 272019.4 | 120.0001 | 2 | 30 | 4.200227 | 3.677652 | 0.1376759 | 5.662e-09 | 0.5767239 | 2.0605e-08
2018-04-21 19:17 | 272139.4 | 240.0013 | 2 | 30 | 4.200184 | 3.341864 | 0.2545013 | 5.662e-09 | 1.067412 | 2.0605e-08
2018-04-21 19:18 | 272171.7 | 272.311 | 2 | 30 | 4.200204 | 3.259995 | 0.2841125 | 5.662e-09 | 1.191785 | 2.0605e-08
2018-04-21 19:20 | 272291.7 | 120.0008 | 3 | 30 | 4.22777 | 3.260061 | 0.3923995 | 5.662e-09 | 1.648058 | 2.0605e-08
2018-04-21 19:22 | 272411.7 | 240.0021 | 3 | 30 | 4.251657 | 3.260059 | 0.5010652 | 5.662e-09 | 2.108793 | 2.0605e-08
2018-04-21 19:24 | 272531.7 | 360.0002 | 3 | 30 | 4.274705 | 3.260061 | 0.6097245 | 5.662e-09 | 2.572004 | 2.0605e-08
2018-04-21 19:26 | 272651.7 | 480.0008 | 3 | 30 | 4.299743 | 3.259991 | 0.7183877 | 5.662e-09 | 3.037839 | 2.0605e-08
2018-04-21 19:28 | 272771.7 | 600.0004 | 3 | 30 | 4.327471 | 3.259972 | 0.8270397 | 5.662e-09 | 3.506496 | 2.0605e-08
2018-04-21 19:30 | 272891.7 | 720.0002 | 3 | 30 | 4.35747 | 3.259947 | 0.9356997 | 5.662e-09 | 3.978333 | 2.0605e-08
2018-04-21 19:32 | 273011.7 | 840.0001 | 3 | 30 | 4.389319 | 3.259909 | 1.04436 | 5.662e-09 | 4.453537 | 2.0605e-08
2018-04-21 19:34 | 273131.7 | 960.0014 | 3 | 30 | 4.400159 | 3.056786 | 1.150623 | 5.662e-09 | 4.92092 | 2.0605e-08
2018-04-21 19:36 | 273251.7 | 1080.0011 | 3 | 30 | 4.400169 | 2.816618 | 1.248402 | 5.662e-09 | 5.351162 | 2.0605e-08
2018-04-21 19:38 | 273371.7 | 1200.0003 | 3 | 30 | 4.400118 | 2.605465 | 1.338678 | 5.662e-09 | 5.748389 | 2.0605e-08
2018-04-21 19:40 | 273491.7 | 1320.0006 | 3 | 30 | 4.400141 | 2.421749 | 1.422395 | 5.662e-09 | 6.116756 | 2.0605e-08
2018-04-21 19:42 | 273611.7 | 1440.0001 | 3 | 30 | 4.400162 | 2.264116 | 1.500408 | 5.662e-09 | 6.460026 | 2.0605e-08
2018-04-21 19:44 | 273731.7 | 1560.0017 | 3 | 30 | 4.400112 | 2.128456 | 1.573555 | 5.662e-09 | 6.781879 | 2.0605e-08
2018-04-21 19:46 | 273851.7 | 1680.0021 | 3 | 30 | 4.400092 | 2.010529 | 1.642496 | 5.662e-09 | 7.085227 | 2.0605e-08
2018-04-21 19:48 | 273971.7 | 1800.0019 | 3 | 30 | 4.400037 | 1.903818 | 1.707693 | 5.662e-09 | 7.372104 | 2.0605e-08
2018-04-21 19:50 | 274091.7 | 1920.0001 | 3 | 30 | 4.400131 | 1.807535 | 1.769535 | 5.662e-09 | 7.644215 | 2.0605e-08
2018-04-21 19:52 | 274211.7 | 2040.0013 | 3 | 30 | 4.400102 | 1.718142 | 1.828276 | 5.662e-09 | 7.902678 | 2.0605e-08
2018-04-21 19:54 | 274331.7 | 2160.0002 | 3 | 30 | 4.400122 | 1.636477 | 1.884154 | 5.662e-09 | 8.14855 | 2.0605e-08
2018-04-21 19:56 | 274451.7 | 2280.0009 | 3 | 30 | 4.400081 | 1.559435 | 1.937408 | 5.662e-09 | 8.382873 | 2.0605e-08
2018-04-21 19:58 | 274571.7 | 2400.0017 | 3 | 30 | 4.400109 | 1.488247 | 1.988187 | 5.662e-09 | 8.606303 | 2.0605e-08
2018-04-21 20:00 | 274691.7 | 2520.0002 | 3 | 30 | 4.400046 | 1.419935 | 2.036645 | 5.662e-09 | 8.819521 | 2.0605e-08
2018-04-21 20:02 | 274811.7 | 2640.0017 | 3 | 30 | 4.4 | 1.353014 | 2.082863 | 5.662e-09 | 9.022883 | 2.0605e-08
2018-04-21 20:04 | 274931.7 | 2760.0005 | 3 | 30 | 4.400082 | 1.289192 | 2.1269 | 5.662e-09 | 9.21665 | 2.0605e-08
2018-04-21 20:06 | 275051.7 | 2880.0002 | 3 | 30 | 4.400084 | 1.227327 | 2.168821 | 5.662e-09 | 9.401106 | 2.0605e-08
2018-04-21 20:08 | 275171.7 | 3000.0009 | 3 | 30 | 4.400056 | 1.168608 | 2.208738 | 5.662e-09 | 9.576743 | 2.0605e-08
2018-04-21 20:10 | 275291.7 | 3120.0013 | 3 | 30 | 4.400082 | 1.113612 | 2.246766 | 5.662e-09 | 9.744069 | 2.0605e-08
2018-04-21 20:12 | 275411.7 | 3240.001 | 3 | 30 | 4.40002 | 1.06043 | 2.282999 | 5.662e-09 | 9.903493 | 2.0605e-08
2018-04-21 20:14 | 275531.7 | 3360.0009 | 3 | 30 | 4.400008 | 1.008739 | 2.317498 | 5.662e-09 | 10.05529 | 2.0605e-08
2018-04-21 20:16 | 275651.7 | 3480.0012 | 3 | 30 | 4.400011 | 0.9583988 | 2.350283 | 5.662e-09 | 10.19955 | 2.0605e-08
2018-04-21 20:18 | 275771.7 | 3600.001 | 3 | 30 | 4.400063 | 0.9115076 | 2.381438 | 5.662e-09 | 10.33663 | 2.0605e-08
2018-04-21 20:20 | 275891.7 | 3720.0008 | 3 | 30 | 4.40007 | 0.866334 | 2.411052 | 5.662e-09 | 10.46694 | 2.0605e-08
2018-04-21 20:22 | 276011.7 | 3840.0005 | 3 | 30 | 4.400015 | 0.8229752 | 2.439208 | 5.662e-09 | 10.59082 | 2.0605e-08
2018-04-21 20:24 | 276131.7 | 3960.0009 | 3 | 30 | 4.400068 | 0.7812557 | 2.465944 | 5.662e-09 | 10.70846 | 2.0605e-08
2018-04-21 20:26 | 276251.7 | 4080.0016 | 3 | 30 | 4.399978 | 0.7406321 | 2.491306 | 5.662e-09 | 10.82006 | 2.0605e-08
2018-04-21 20:28 | 276371.7 | 4200.0013 | 3 | 30 | 4.399964 | 0.7027922 | 2.51537 | 5.662e-09 | 10.92594 | 2.0605e-08
2018-04-21 20:30 | 276491.7 | 4320.0009 | 3 | 30 | 4.400015 | 0.6669235 | 2.538213 | 5.662e-09 | 11.02645 | 2.0605e-08
2018-04-21 20:31 | 276547.9 | 4376.1942 | 3 | 30 | 4.400099 | 0.6519909 | 2.548506 | 5.662e-09 | 11.07174 | 2.0605e-08
2018-04-21 20:33 | 276668 | 119.9999 | 4 | 30 | 4.283867 | 0 | 2.548506 | 5.662e-09 | 11.07174 | 2.0605e-08
2018-04-21 20:35 | 276788 | 240.0011 | 4 | 30 | 4.27071 | 0 | 2.548506 | 5.662e-09 | 11.07174 | 2.0605e-08
2018-04-21 20:36 | 276848 | 300.0032 | 4 | 30 | 4.267116 | 0 | 2.548506 | 5.662e-09 | 11.07174 | 2.0605e-08
2018-04-21 20:38 | 276968 | 120.0006 | 5 | 30 | 3.921923 | -2.281894 | 2.548506 | 0.07605611 | 11.07174 | 0.3018543
2018-04-21 20:40 | 277088 | 240.0005 | 5 | 30 | 3.878527 | -2.281898 | 2.548506 | 0.1521176 | 11.07174 | 0.5984049
2018-04-21 20:42 | 277208 | 360.0001 | 5 | 30 | 3.842692 | -2.281929 | 2.548506 | 0.2281816 | 11.07174 | 0.8920368
2018-04-21 20:44 | 277328 | 480.0006 | 5 | 30 | 3.809048 | -2.281875 | 2.548506 | 0.3042495 | 11.07174 | 1.183052
2018-04-21 20:46 | 277448 | 600.0003 | 5 | 30 | 3.776921 | -2.281887 | 2.548506 | 0.3803027 | 11.07174 | 1.471512
2018-04-21 20:48 | 277568 | 720.0009 | 5 | 30 | 3.745715 | -2.28197 | 2.548506 | 0.4563727 | 11.07174 | 1.75763
2018-04-21 20:50 | 277688 | 840.0006 | 5 | 30 | 3.715533 | -2.281794 | 2.548506 | 0.5324234 | 11.07174 | 2.04134
2018-04-21 20:52 | 277808 | 960.0004 | 5 | 30 | 3.686456 | -2.282156 | 2.548506 | 0.6084959 | 11.07174 | 2.322873
2018-04-21 20:54 | 277928 | 1080.0009 | 5 | 30 | 3.65945 | -2.281907 | 2.548506 | 0.6845586 | 11.07174 | 2.602234
2018-04-21 20:56 | 278048 | 1200.0007 | 5 | 30 | 3.634352 | -2.281905 | 2.548506 | 0.7606183 | 11.07174 | 2.879606
2018-04-21 20:58 | 278168 | 1320.0003 | 5 | 30 | 3.610956 | -2.281859 | 2.548506 | 0.8366789 | 11.07174 | 3.155137
2018-04-21 21:00 | 278288 | 1440.0009 | 5 | 30 | 3.588558 | -2.281843 | 2.548506 | 0.9127437 | 11.07174 | 3.428939
2018-04-21 21:02 | 278408 | 1560.0007 | 5 | 30 | 3.567702 | -2.281829 | 2.548506 | 0.9887983 | 11.07174 | 3.701072
2018-04-21 21:04 | 278528 | 1680.0004 | 5 | 30 | 3.547468 | -2.281894 | 2.548506 | 1.064868 | 11.07174 | 3.971687
2018-04-21 21:06 | 278648 | 1800.0009 | 5 | 30 | 3.528152 | -2.281941 | 2.548506 | 1.140923 | 11.07174 | 4.240748
2018-04-21 21:08 | 278768 | 1920.0014 | 5 | 30 | 3.510038 | -2.281922 | 2.548506 | 1.216977 | 11.07174 | 4.508387
2018-04-21 21:10 | 278888 | 2040.0004 | 5 | 30 | 3.492578 | -2.281913 | 2.548506 | 1.293052 | 11.07174 | 4.774739
2018-04-21 21:12 | 279008 | 2160.0009 | 5 | 30 | 3.476005 | -2.281861 | 2.548506 | 1.369104 | 11.07174 | 5.039722
2018-04-21 21:14 | 279128 | 2280.0007 | 5 | 30 | 3.460128 | -2.281933 | 2.548506 | 1.445167 | 11.07174 | 5.303509
2018-04-21 21:16 | 279248 | 2400.0012 | 5 | 30 | 3.444853 | -2.281977 | 2.548506 | 1.521239 | 11.07174 | 5.566144
2018-04-21 21:18 | 279368 | 2520.0002 | 5 | 30 | 3.429848 | -2.281916 | 2.548506 | 1.597297 | 11.07174 | 5.827584
2018-04-21 21:20 | 279488 | 2640.0007 | 5 | 30 | 3.414562 | -2.281944 | 2.548506 | 1.673351 | 11.07174 | 6.087858
2018-04-21 21:22 | 279608 | 2760.0004 | 5 | 30 | 3.398911 | -2.281963 | 2.548506 | 1.749415 | 11.07174 | 6.346993
2018-04-21 21:24 | 279728 | 2880.0009 | 5 | 30 | 3.38207 | -2.281882 | 2.548506 | 1.82548 | 11.07174 | 6.604895
2018-04-21 21:26 | 279848 | 3000.0014 | 5 | 30 | 3.364176 | -2.282206 | 2.548506 | 1.901549 | 11.07174 | 6.861498
2018-04-21 21:28 | 279968 | 3120.0004 | 5 | 30 | 3.344321 | -2.281887 | 2.548506 | 1.97761 | 11.07174 | 7.116643
2018-04-21 21:30 | 280088 | 3240.001 | 5 | 30 | 3.321883 | -2.282062 | 2.548506 | 2.053668 | 11.07174 | 7.370176
2018-04-21 21:32 | 280208 | 3360.0007 | 5 | 30 | 3.296402 | -2.281955 | 2.548506 | 2.129725 | 11.07174 | 7.621872
2018-04-21 21:34 | 280328 | 3480.0012 | 5 | 30 | 3.266954 | -2.281904 | 2.548506 | 2.205797 | 11.07174 | 7.871552
2018-04-21 21:36 | 280448 | 3600.0016 | 5 | 30 | 3.231201 | -2.281983 | 2.548506 | 2.281858 | 11.07174 | 8.118727
2018-04-21 21:38 | 280568 | 3720.0014 | 5 | 30 | 3.187201 | -2.281997 | 2.548506 | 2.35792 | 11.07174 | 8.362893
2018-04-21 21:40 | 280688 | 3840.0004 | 5 | 30 | 3.130401 | -2.281885 | 2.548506 | 2.433975 | 11.07174 | 8.603231
2018-04-21 21:42 | 280808 | 3960.0002 | 5 | 30 | 3.052868 | -2.281942 | 2.548506 | 2.510046 | 11.07174 | 8.838588
2018-04-21 21:43 | 280869.3 | 4021.3094 | 5 | 30 | 2.999999 | -2.281953 | 2.548506 | 2.548886 | 11.07174 | 8.956173
2018-04-21 21:45 | 280989.4 | 120.0017 | 6 | 30 | 3.59266 | 0 | 2.548506 | 2.548909 | 11.07174 | 8.956243
2018-04-21 21:47 | 281109.4 | 240.0015 | 6 | 30 | 3.629339 | 0 | 2.548506 | 2.548909 | 11.07174 | 8.956243
2018-04-21 21:48 | 281169.4 | 300.0027 | 6 | 30 | 3.638646 | 0 | 2.548506 | 2.548909 | 11.07174 | 8.956243
2018-04-21 21:48 | 281169.4 | 0.0026 | 7 | 31 | 3.638617 | 0 | 0 | 0 | 0 | 0
2018-04-21 21:50 | 281289.5 | 120.0008 | 2 | 31 | 4.200212 | 3.673138 | 0.1375433 | 2.732e-09 | 0.5761657 | 9.941e-09
2018-04-21 21:52 | 281409.5 | 240.0004 | 2 | 31 | 4.20019 | 3.343859 | 0.2542666 | 2.732e-09 | 1.066425 | 9.941e-09
2018-04-21 21:52 | 281441.9 | 272.3982 | 2 | 31 | 4.200244 | 3.259998 | 0.2840092 | 2.732e-09 | 1.19135 | 9.941e-09
2018-04-21 21:54 | 281561.8942 | 120.0001 | 3 | 31 | 4.227371 | 3.260025 | 0.3922944 | 2.732e-09 | 1.647598 | 9.941e-09
2018-04-21 21:56 | 281681.8947 | 240.0006 | 3 | 31 | 4.251472 | 3.260023 | 0.5009619 | 2.732e-09 | 2.108306 | 9.941e-09
2018-04-21 21:58 | 281801.8952 | 360.0011 | 3 | 31 | 4.274743 | 3.260084 | 0.6096255 | 2.732e-09 | 2.57154 | 9.941e-09
2018-04-21 22:00 | 281921.8951 | 480.001 | 3 | 31 | 4.298661 | 3.260042 | 0.7182851 | 2.732e-09 | 3.0373 | 9.941e-09
2018-04-21 22:02 | 282041.8948 | 600.0007 | 3 | 31 | 4.326715 | 3.259995 | 0.8269416 | 2.732e-09 | 3.505872 | 9.941e-09
2018-04-21 22:04 | 282161.8951 | 720.001 | 3 | 31 | 4.356745 | 3.260008 | 0.9356003 | 2.732e-09 | 3.977622 | 9.941e-09
2018-04-21 22:06 | 282281.8943 | 840.0002 | 3 | 31 | 4.388456 | 3.259958 | 1.044253 | 2.732e-09 | 4.452702 | 9.941e-09
2018-04-21 22:08 | 282401.8956 | 960.0015 | 3 | 31 | 4.400145 | 3.066236 | 1.150709 | 2.732e-09 | 4.920899 | 9.941e-09
2018-04-21 22:10 | 282521.8945 | 1080.0004 | 3 | 31 | 4.400213 | 2.821955 | 1.248756 | 2.732e-09 | 5.352326 | 9.941e-09
2018-04-21 22:12 | 282641.8951 | 1200.001 | 3 | 31 | 4.400186 | 2.609753 | 1.33918 | 2.732e-09 | 5.750205 | 9.941e-09
2018-04-21 22:14 | 282761.8947 | 1320.0006 | 3 | 31 | 4.400121 | 2.425959 | 1.423035 | 2.732e-09 | 6.119178 | 9.941e-09
2018-04-21 22:16 | 282881.8946 | 1440.0005 | 3 | 31 | 4.400092 | 2.266857 | 1.501186 | 2.732e-09 | 6.463055 | 9.941e-09
2018-04-21 22:18 | 283001.895 | 1560.0009 | 3 | 31 | 4.400084 | 2.131475 | 1.574441 | 2.732e-09 | 6.785383 | 9.941e-09
2018-04-21 22:20 | 283121.8955 | 1680.0014 | 3 | 31 | 4.400104 | 2.013779 | 1.643488 | 2.732e-09 | 7.089198 | 9.941e-09
2018-04-21 22:22 | 283241.8944 | 1800.0003 | 3 | 31 | 4.400039 | 1.905518 | 1.70881 | 2.732e-09 | 7.376624 | 9.941e-09
2018-04-21 22:24 | 283361.8951 | 1920.001 | 3 | 31 | 4.400123 | 1.809402 | 1.770706 | 2.732e-09 | 7.648972 | 9.941e-09
2018-04-21 22:26 | 283481.8955 | 2040.0014 | 3 | 31 | 4.400143 | 1.722116 | 1.829528 | 2.732e-09 | 7.907792 | 9.941e-09
2018-04-21 22:28 | 283601.8953 | 2160.0012 | 3 | 31 | 4.40004 | 1.638907 | 1.885516 | 2.732e-09 | 8.154147 | 9.941e-09
2018-04-21 22:30 | 283721.8951 | 2280.001 | 3 | 31 | 4.400057 | 1.563643 | 1.938894 | 2.732e-09 | 8.389011 | 9.941e-09
2018-04-21 22:32 | 283841.8948 | 2400.0007 | 3 | 31 | 4.400039 | 1.489697 | 1.989774 | 2.732e-09 | 8.612888 | 9.941e-09
2018-04-21 22:34 | 283961.8961 | 2520.002 | 3 | 31 | 4.400011 | 1.418538 | 2.038243 | 2.732e-09 | 8.826155 | 9.941e-09
2018-04-21 22:36 | 284081.8942 | 2640.0001 | 3 | 31 | 4.400043 | 1.352601 | 2.084429 | 2.732e-09 | 9.029376 | 9.941e-09
2018-04-21 22:38 | 284201.8955 | 2760.0014 | 3 | 31 | 4.400085 | 1.289799 | 2.128462 | 2.732e-09 | 9.223125 | 9.941e-09
2018-04-21 22:40 | 284321.8961 | 2880.002 | 3 | 31 | 4.400073 | 1.228864 | 2.170434 | 2.732e-09 | 9.407807 | 9.941e-09
2018-04-21 22:42 | 284441.8943 | 3000.0002 | 3 | 31 | 4.400118 | 1.170828 | 2.210411 | 2.732e-09 | 9.583705 | 9.941e-09
2018-04-21 22:44 | 284561.8955 | 3120.0014 | 3 | 31 | 4.400077 | 1.114909 | 2.248488 | 2.732e-09 | 9.751247 | 9.941e-09
2018-04-21 22:46 | 284681.8953 | 3240.0012 | 3 | 31 | 4.400006 | 1.059792 | 2.284733 | 2.732e-09 | 9.91073 | 9.941e-09
2018-04-21 22:48 | 284801.8953 | 3360.0012 | 3 | 31 | 4.400073 | 1.00749 | 2.319186 | 2.732e-09 | 10.06232 | 9.941e-09
2018-04-21 22:50 | 284921.8948 | 3480.0007 | 3 | 31 | 4.400057 | 0.9572678 | 2.351918 | 2.732e-09 | 10.20635 | 9.941e-09
2018-04-21 22:52 | 285041.896 | 3600.0019 | 3 | 31 | 4.40003 | 0.9100771 | 2.383029 | 2.732e-09 | 10.34323 | 9.941e-09
2018-04-21 22:54 | 285161.8942 | 3720.0001 | 3 | 31 | 4.400088 | 0.8654747 | 2.412617 | 2.732e-09 | 10.47342 | 9.941e-09
2018-04-21 22:56 | 285281.8946 | 3840.0005 | 3 | 31 | 4.400003 | 0.8208332 | 2.440718 | 2.732e-09 | 10.59707 | 9.941e-09
2018-04-21 22:58 | 285401.8961 | 3960.002 | 3 | 31 | 4.400047 | 0.779007 | 2.467386 | 2.732e-09 | 10.71441 | 9.941e-09
2018-04-21 23:00 | 285521.8942 | 4080.0001 | 3 | 31 | 4.40009 | 0.7394753 | 2.492681 | 2.732e-09 | 10.82571 | 9.941e-09
2018-04-21 23:02 | 285641.8946 | 4200.0005 | 3 | 31 | 4.399989 | 0.7012024 | 2.516685 | 2.732e-09 | 10.93133 | 9.941e-09
2018-04-21 23:04 | 285761.8953 | 4320.0012 | 3 | 31 | 4.400048 | 0.6664429 | 2.539487 | 2.732e-09 | 11.03166 | 9.941e-09
2018-04-21 23:05 | 285813.9436 | 4372.0495 | 3 | 31 | 4.400084 | 0.6519909 | 2.549015 | 2.732e-09 | 11.07358 | 9.941e-09
2018-04-21 23:07 | 285934 | 120.0013 | 4 | 31 | 4.283926 | 0 | 2.549015 | 2.732e-09 | 11.07358 | 9.941e-09
2018-04-21 23:09 | 286054 | 240.0001 | 4 | 31 | 4.270791 | 0 | 2.549015 | 2.732e-09 | 11.07358 | 9.941e-09
2018-04-21 23:10 | 286114 | 300.0016 | 4 | 31 | 4.267235 | 0 | 2.549015 | 2.732e-09 | 11.07358 | 9.941e-09
2018-04-21 23:12 | 286234.1 | 120.0005 | 5 | 31 | 3.921707 | -2.281878 | 2.549015 | 0.07606044 | 11.07358 | 0.3018519
2018-04-21 23:14 | 286354.1 | 240.0012 | 5 | 31 | 3.878391 | -2.281844 | 2.549015 | 0.152123 | 11.07358 | 0.5983916
2018-04-21 23:16 | 286474.1 | 360.0001 | 5 | 31 | 3.84237 | -2.281909 | 2.549015 | 0.2281774 | 11.07358 | 0.8919739
2018-04-21 23:18 | 286594.1 | 480.0005 | 5 | 31 | 3.808414 | -2.282002 | 2.549015 | 0.304248 | 11.07358 | 1.182964
2018-04-21 23:20 | 286714.1 | 600.0003 | 5 | 31 | 3.77598 | -2.281877 | 2.549015 | 0.3803013 | 11.07358 | 1.471363
2018-04-21 23:22 | 286834.1 | 720.0009 | 5 | 31 | 3.744696 | -2.281972 | 2.549015 | 0.4563697 | 11.07358 | 1.7574
2018-04-21 23:24 | 286954.1 | 840.0013 | 5 | 31 | 3.714442 | -2.281898 | 2.549015 | 0.5324265 | 11.07358 | 2.041054
2018-04-21 23:26 | 287074.1 | 960.0004 | 5 | 31 | 3.685422 | -2.281922 | 2.549015 | 0.6084896 | 11.07358 | 2.322469
2018-04-21 23:28 | 287194.1 | 1080.0001 | 5 | 31 | 3.658566 | -2.281904 | 2.549015 | 0.6845533 | 11.07358 | 2.601762
2018-04-21 23:30 | 287314.1 | 1200.0005 | 5 | 31 | 3.633552 | -2.281809 | 2.549015 | 0.7606157 | 11.07358 | 2.879076
2018-04-21 23:32 | 287434.1 | 1320.0011 | 5 | 31 | 3.610184 | -2.282138 | 2.549015 | 0.836665 | 11.07358 | 3.154508
2018-04-21 23:34 | 287554.1 | 1440.0001 | 5 | 31 | 3.588154 | -2.281883 | 2.549015 | 0.9127375 | 11.07358 | 3.428301
2018-04-21 23:36 | 287674.1 | 1560.0013 | 5 | 31 | 3.567153 | -2.281898 | 2.549015 | 0.988796 | 11.07358 | 3.700405
2018-04-21 23:38 | 287794.1 | 1680.0011 | 5 | 31 | 3.547222 | -2.281935 | 2.549015 | 1.064865 | 11.07358 | 3.970992
2018-04-21 23:40 | 287914.1 | 1800.0001 | 5 | 31 | 3.528008 | -2.281938 | 2.549015 | 1.140928 | 11.07358 | 4.240064
2018-04-21 23:42 | 288034.1 | 1920.0014 | 5 | 31 | 3.509736 | -2.281994 | 2.549015 | 1.216985 | 11.07358 | 4.507699
2018-04-21 23:44 | 288154.1 | 2040.0004 | 5 | 31 | 3.492051 | -2.281942 | 2.549015 | 1.293048 | 11.07358 | 4.773978
2018-04-21 23:46 | 288274.1 | 2160.0009 | 5 | 31 | 3.475438 | -2.281846 | 2.549015 | 1.369104 | 11.07358 | 5.038931
2018-04-21 23:48 | 288394.1 | 2280.0006 | 5 | 31 | 3.459696 | -2.281918 | 2.549015 | 1.445176 | 11.07358 | 5.302708
2018-04-21 23:50 | 288514.1 | 2400.0011 | 5 | 31 | 3.443567 | -2.281909 | 2.549015 | 1.521235 | 11.07358 | 5.56526
2018-04-21 23:52 | 288634.1 | 2520.0001 | 5 | 31 | 3.428487 | -2.28189 | 2.549015 | 1.597298 | 11.07358 | 5.826626
2018-04-21 23:54 | 288754.1 | 2640.0005 | 5 | 31 | 3.41333 | -2.281892 | 2.549015 | 1.673357 | 11.07358 | 6.086815
2018-04-21 23:56 | 288874.1 | 2760.0011 | 5 | 31 | 3.397723 | -2.281953 | 2.549015 | 1.749426 | 11.07358 | 6.34587
2018-04-21 23:58 | 288994.1 | 2880.0009 | 5 | 31 | 3.380512 | -2.281924 | 2.549015 | 1.82549 | 11.07358 | 6.60366
2018-04-22 | 289114.1 | 3000 | 5 | 31 | 3.362236 | -2.28185 | 2.549015 | 1.901547 | 11.07358 | 6.860076
2018-04-22 00:02 | 289234.1 | 3120.0003 | 5 | 31 | 3.342579 | -2.282107 | 2.549015 | 1.977613 | 11.07358 | 7.115101
2018-04-22 00:04 | 289354.1 | 3240.0009 | 5 | 31 | 3.320693 | -2.281981 | 2.549015 | 2.053668 | 11.07358 | 7.368504
2018-04-22 00:06 | 289474.1 | 3360.003 | 5 | 31 | 3.294988 | -2.281948 | 2.549015 | 2.129744 | 11.07358 | 7.620177
2018-04-22 00:08 | 289594.1 | 3480.0023 | 5 | 31 | 3.265126 | -2.281996 | 2.549015 | 2.205802 | 11.07358 | 7.869688
2018-04-22 00:10 | 289714.1 | 3600.001 | 5 | 31 | 3.229637 | -2.28204 | 2.549015 | 2.281863 | 11.07358 | 8.116725
2018-04-22 00:12 | 289834.1 | 3720.0008 | 5 | 31 | 3.185326 | -2.281878 | 2.549015 | 2.357922 | 11.07358 | 8.360742
2018-04-22 00:14 | 289954.1 | 3840.0015 | 5 | 31 | 3.128715 | -2.28197 | 2.549015 | 2.43398 | 11.07358 | 8.600954
2018-04-22 00:16 | 290074.1 | 3960.0019 | 5 | 31 | 3.051847 | -2.281837 | 2.549015 | 2.510053 | 11.07358 | 8.836209
2018-04-22 00:17 | 290135 | 4020.9361 | 5 | 31 | 2.999998 | -2.281909 | 2.549015 | 2.548673 | 11.07358 | 8.953107
2018-04-22 00:19 | 290255 | 120.0004 | 6 | 31 | 3.592702 | 0 | 2.549015 | 2.548673 | 11.07358 | 8.953107
2018-04-22 00:21 | 290375 | 240.0009 | 6 | 31 | 3.629378 | 0 | 2.549015 | 2.548673 | 11.07358 | 8.953107
2018-04-22 00:22 | 290435.1 | 300.003 | 6 | 31 | 3.638736 | 0 | 2.549015 | 2.548673 | 11.07358 | 8.953107
2018-04-22 00:22 | 290435.0743 | 0.0027 | 7 | 32 | 3.638654 | 0 | 0 | 0 | 0 | 0
2018-04-22 00:24 | 290555.2 | 120.0008 | 2 | 32 | 4.200246 | 3.679539 | 0.137795 | 2.55e-10 | 0.5772164 | 9.29e-10
2018-04-22 00:26 | 290675.2 | 240.0011 | 2 | 32 | 4.200186 | 3.353968 | 0.2548664 | 2.55e-10 | 1.068938 | 9.29e-10
2018-04-22 00:27 | 290712.4 | 277.1839 | 2 | 32 | 4.200227 | 3.259991 | 0.2890154 | 2.55e-10 | 1.21237 | 9.29e-10
2018-04-22 00:29 | 290832.4 | 120.0009 | 3 | 32 | 4.226839 | 3.260031 | 0.3973022 | 2.55e-10 | 1.668596 | 9.29e-10
2018-04-22 00:31 | 290952.4 | 240.0016 | 3 | 32 | 4.250848 | 3.260027 | 0.5059633 | 2.55e-10 | 2.12922 | 9.29e-10
2018-04-22 00:33 | 291072.4 | 360.0003 | 3 | 32 | 4.273746 | 3.260027 | 0.614628 | 2.55e-10 | 2.592372 | 9.29e-10
2018-04-22 00:35 | 291192.4 | 480.0017 | 3 | 32 | 4.299147 | 3.260012 | 0.7232875 | 2.55e-10 | 3.058111 | 9.29e-10
2018-04-22 00:37 | 291312.4 | 600.0022 | 3 | 32 | 4.327115 | 3.260077 | 0.8319393 | 2.55e-10 | 3.526724 | 9.29e-10
2018-04-22 00:39 | 291432.4 | 720.0003 | 3 | 32 | 4.357022 | 3.259951 | 0.9405917 | 2.55e-10 | 3.998478 | 9.29e-10
2018-04-22 00:41 | 291552.4 | 840.0022 | 3 | 32 | 4.388875 | 3.259903 | 1.049253 | 2.55e-10 | 4.473633 | 9.29e-10
2018-04-22 00:43 | 291672.4 | 960.0003 | 3 | 32 | 4.400186 | 3.063023 | 1.155622 | 2.55e-10 | 4.941466 | 9.29e-10
2018-04-22 00:45 | 291792.4 | 1080.0009 | 3 | 32 | 4.40014 | 2.819017 | 1.253539 | 2.55e-10 | 5.372315 | 9.29e-10
2018-04-22 00:47 | 291912.4 | 1200.0013 | 3 | 32 | 4.400127 | 2.603674 | 1.343805 | 2.55e-10 | 5.7695 | 9.29e-10
2018-04-22 00:49 | 292032.4 | 1320.0001 | 3 | 32 | 4.400134 | 2.421999 | 1.427475 | 2.55e-10 | 6.137659 | 9.29e-10
2018-04-22 00:51 | 292152.4 | 1440.0008 | 3 | 32 | 4.400134 | 2.267097 | 1.505564 | 2.55e-10 | 6.481264 | 9.29e-10
2018-04-22 00:53 | 292272.4 | 1560.0004 | 3 | 32 | 4.400053 | 2.128927 | 1.578784 | 2.55e-10 | 6.803436 | 9.29e-10
2018-04-22 00:55 | 292392.4 | 1680.0008 | 3 | 32 | 4.400118 | 2.011225 | 1.647746 | 2.55e-10 | 7.106878 | 9.29e-10
2018-04-22 00:57 | 292512.4 | 1800.0012 | 3 | 32 | 4.400109 | 1.905813 | 1.712999 | 2.55e-10 | 7.393998 | 9.29e-10
2018-04-22 00:59 | 292632.4 | 1920.0009 | 3 | 32 | 4.400103 | 1.809719 | 1.7749 | 2.55e-10 | 7.666367 | 9.29e-10
2018-04-22 01:01 | 292752.4 | 2040.001 | 3 | 32 | 4.400224 | 1.721908 | 1.833728 | 2.55e-10 | 7.925218 | 9.29e-10
2018-04-22 01:03 | 292872.4 | 2160.0015 | 3 | 32 | 4.400073 | 1.637494 | 1.889687 | 2.55e-10 | 8.171444 | 9.29e-10
2018-04-22 01:05 | 292992.4 | 2280.0018 | 3 | 32 | 4.400105 | 1.559989 | 1.942963 | 2.55e-10 | 8.405863 | 9.29e-10
2018-04-22 01:07 | 293112.4 | 2400.0023 | 3 | 32 | 4.400077 | 1.486625 | 1.993721 | 2.55e-10 | 8.629197 | 9.29e-10
2018-04-22 01:09 | 293232.4 | 2520.0006 | 3 | 32 | 4.400073 | 1.417827 | 2.042115 | 2.55e-10 | 8.842137 | 9.29e-10
2018-04-22 01:11 | 293352.4 | 2640.0016 | 3 | 32 | 4.400067 | 1.351073 | 2.08826 | 2.55e-10 | 9.045178 | 9.29e-10
2018-04-22 01:13 | 293472.4 | 2760.0022 | 3 | 32 | 4.400031 | 1.286852 | 2.132235 | 2.55e-10 | 9.238671 | 9.29e-10
2018-04-22 01:15 | 293592.4 | 2880.0011 | 3 | 32 | 4.399984 | 1.22436 | 2.174097 | 2.55e-10 | 9.422867 | 9.29e-10
2018-04-22 01:17 | 293712.4 | 3000.0005 | 3 | 32 | 4.400099 | 1.167269 | 2.213955 | 2.55e-10 | 9.598245 | 9.29e-10
2018-04-22 01:19 | 293832.4 | 3120.0011 | 3 | 32 | 4.400105 | 1.110371 | 2.251896 | 2.55e-10 | 9.765188 | 9.29e-10
2018-04-22 01:21 | 293952.4 | 3240.0008 | 3 | 32 | 4.400086 | 1.056041 | 2.287984 | 2.55e-10 | 9.923978 | 9.29e-10
2018-04-22 01:23 | 294072.4 | 3360.0005 | 3 | 32 | 4.400054 | 1.004336 | 2.322316 | 2.55e-10 | 10.07504 | 9.29e-10
2018-04-22 01:25 | 294192.4 | 3480.001 | 3 | 32 | 4.400105 | 0.9536896 | 2.35493 | 2.55e-10 | 10.21855 | 9.29e-10
2018-04-22 01:27 | 294312.4 | 3600.0015 | 3 | 32 | 4.400014 | 0.905057 | 2.385892 | 2.55e-10 | 10.35478 | 9.29e-10
2018-04-22 01:29 | 294432.4 | 3720.0002 | 3 | 32 | 4.400058 | 0.8596544 | 2.415302 | 2.55e-10 | 10.48419 | 9.29e-10
2018-04-22 01:31 | 294552.4 | 3840.0006 | 3 | 32 | 4.400043 | 0.8156748 | 2.443219 | 2.55e-10 | 10.60702 | 9.29e-10
2018-04-22 01:33 | 294672.4 | 3960.0011 | 3 | 32 | 4.400016 | 0.7739315 | 2.469716 | 2.55e-10 | 10.72361 | 9.29e-10
2018-04-22 01:35 | 294792.4 | 4080.0008 | 3 | 32 | 4.40004 | 0.7350321 | 2.494866 | 2.55e-10 | 10.83427 | 9.29e-10
2018-04-22 01:37 | 294912.4 | 4200.0014 | 3 | 32 | 4.400033 | 0.6978664 | 2.518746 | 2.55e-10 | 10.93934 | 9.29e-10
2018-04-22 01:39 | 295032.4 | 4320.0012 | 3 | 32 | 4.400032 | 0.6625614 | 2.541409 | 2.55e-10 | 11.0390625 | 9.29e-10
2018-04-22 01:39 | 295067.8 | 4355.4918 | 3 | 32 | 4.399982 | 0.6519976 | 2.547895 | 2.55e-10 | 11.0676 | 9.29e-10
2018-04-22 01:41 | 295187.9 | 120.0006 | 4 | 32 | 4.283732 | 0 | 2.547895 | 2.55e-10 | 11.0676 | 9.29e-10
2018-04-22 01:43 | 295307.9 | 240.0011 | 4 | 32 | 4.270565 | 0 | 2.547895 | 2.55e-10 | 11.0676 | 9.29e-10
2018-04-22 01:44 | 295367.9 | 300.0039 | 4 | 32 | 4.267037 | 0 | 2.547895 | 2.55e-10 | 11.0676 | 9.29e-10
2018-04-22 01:46 | 295488 | 120.0008 | 5 | 32 | 3.921555 | -2.281909 | 2.547895 | 0.07605075 | 11.0676 | 0.3018038
2018-04-22 01:48 | 295608 | 240.0012 | 5 | 32 | 3.878036 | -2.281896 | 2.547895 | 0.1521134 | 11.0676 | 0.5983275
2018-04-22 01:50 | 295728 | 360.0001 | 5 | 32 | 3.842055 | -2.28194 | 2.547895 | 0.2281806 | 11.0676 | 0.8919311
2018-04-22 01:52 | 295848 | 480.0008 | 5 | 32 | 3.808436 | -2.281863 | 2.547895 | 0.3042412 | 11.0676 | 1.182867
2018-04-22 01:54 | 295968 | 600.0004 | 5 | 32 | 3.776284 | -2.281979 | 2.547895 | 0.380304 | 11.0676 | 1.471319
2018-04-22 01:56 | 296088 | 720.0009 | 5 | 32 | 3.74474 | -2.281931 | 2.547895 | 0.4563594 | 11.0676 | 1.757322
2018-04-22 01:58 | 296208 | 840.0007 | 5 | 32 | 3.714002 | -2.281975 | 2.547895 | 0.5324228 | 11.0676 | 2.040983
2018-04-22 02:00 | 296328 | 960.0004 | 5 | 32 | 3.684882 | -2.281892 | 2.547895 | 0.6084823 | 11.0676 | 2.322349
2018-04-22 02:02 | 296448 | 1080.0001 | 5 | 32 | 3.657791 | -2.281905 | 2.547895 | 0.6845413 | 11.0676 | 2.601572
2018-04-22 02:04 | 296568 | 1200.0016 | 5 | 32 | 3.632972 | -2.281867 | 2.547895 | 0.7606005 | 11.0676 | 2.878823
2018-04-22 02:06 | 296688 | 1320.0013 | 5 | 32 | 3.610288 | -2.281904 | 2.547895 | 0.8366606 | 11.0676 | 3.154276
2018-04-22 02:08 | 296808 | 1440.0002 | 5 | 32 | 3.588534 | -2.281924 | 2.547895 | 0.9127268 | 11.0676 | 3.428061
2018-04-22 02:10 | 296928 | 1560.0015 | 5 | 32 | 3.567543 | -2.281944 | 2.547895 | 0.9887863 | 11.0676 | 3.700198
2018-04-22 02:12 | 297048 | 1680.0012 | 5 | 32 | 3.547207 | -2.281905 | 2.547895 | 1.064858 | 11.0676 | 3.970809
2018-04-22 02:14 | 297168 | 1800.0001 | 5 | 32 | 3.527816 | -2.281819 | 2.547895 | 1.140907 | 11.0676 | 4.239823
2018-04-22 02:16 | 297288 | 1920.0008 | 5 | 32 | 3.509545 | -2.28196 | 2.547895 | 1.216977 | 11.0676 | 4.507486
2018-04-22 02:18 | 297408 | 2040.0004 | 5 | 32 | 3.492194 | -2.281994 | 2.547895 | 1.29304 | 11.0676 | 4.773769
2018-04-22 02:20 | 297528 | 2160.0009 | 5 | 32 | 3.475682 | -2.281875 | 2.547895 | 1.369098 | 11.0676 | 5.038746
2018-04-22 02:22 | 297648 | 2280.0016 | 5 | 32 | 3.459903 | -2.281887 | 2.547895 | 1.445164 | 11.0676 | 5.302521
2018-04-22 02:24 | 297768 | 2400.0012 | 5 | 32 | 3.444636 | -2.281898 | 2.547895 | 1.521225 | 11.0676 | 5.565099
2018-04-22 02:26 | 297888 | 2520.0003 | 5 | 32 | 3.429525 | -2.281965 | 2.547895 | 1.59729 | 11.0676 | 5.826539
2018-04-22 02:28 | 298008 | 2640.0015 | 5 | 32 | 3.41435 | -2.282138 | 2.547895 | 1.673343 | 11.0676 | 6.086787
2018-04-22 02:30 | 298128 | 2760.0013 | 5 | 32 | 3.398546 | -2.281988 | 2.547895 | 1.749415 | 11.0676 | 6.345928
2018-04-22 02:32 | 298248 | 2880.0014 | 5 | 32 | 3.381736 | -2.281941 | 2.547895 | 1.82547 | 11.0676 | 6.603771
2018-04-22 02:34 | 298368 | 3000.0008 | 5 | 32 | 3.363853 | -2.281894 | 2.547895 | 1.901539 | 11.0676 | 6.860344
2018-04-22 02:36 | 298488 | 3120.0014 | 5 | 32 | 3.344227 | -2.281965 | 2.547895 | 1.977596 | 11.0676 | 7.115458
2018-04-22 02:38 | 298608 | 3240.0002 | 5 | 32 | 3.321841 | -2.281944 | 2.547895 | 2.053663 | 11.0676 | 7.369012
2018-04-22 02:40 | 298728 | 3360.0011 | 5 | 32 | 3.296404 | -2.281941 | 2.547895 | 2.129724 | 11.0676 | 7.620725
2018-04-22 02:42 | 298848 | 3480.0003 | 5 | 32 | 3.26643 | -2.281994 | 2.547895 | 2.205784 | 11.0676 | 7.870347
2018-04-22 02:44 | 298968 | 3600.0002 | 5 | 32 | 3.230612 | -2.281887 | 2.547895 | 2.281841 | 11.0676 | 8.117466
2018-04-22 02:46 | 299088 | 3720.0006 | 5 | 32 | 3.186372 | -2.281898 | 2.547895 | 2.35791 | 11.0676 | 8.361594
2018-04-22 02:48 | 299208 | 3840.0011 | 5 | 32 | 3.12984 | -2.281941 | 2.547895 | 2.433971 | 11.0676 | 8.601906
2018-04-22 02:50 | 299328 | 3960.0001 | 5 | 32 | 3.052373 | -2.281927 | 2.547895 | 2.510017 | 11.0676 | 8.837132
2018-04-22 02:51 | 299388.9 | 4020.8861 | 5 | 32 | 2.999999 | -2.281963 | 2.547895 | 2.54861 | 11.0676 | 8.95396
2018-04-22 02:53 | 299508.9 | 120.0016 | 6 | 32 | 3.591942 | 0 | 2.547895 | 2.54861 | 11.0676 | 8.95396
2018-04-22 02:55 | 299628.9 | 240.0021 | 6 | 32 | 3.628716 | 0 | 2.547895 | 2.54861 | 11.0676 | 8.95396
2018-04-22 02:56 | 299688.9 | 300.0042 | 6 | 32 | 3.638067 | 0 | 2.547895 | 2.54861 | 11.0676 | 8.95396
2018-04-22 02:56 | 299688.9 | 0.0027 | 7 | 33 | 3.638102 | 0 | 0 | 0 | 0 | 0
2018-04-22 02:58 | 299809 | 120.0014 | 2 | 33 | 4.20018 | 3.677223 | 0.1376895 | 0 | 0.5767605 | 0
2018-04-22 03:00 | 299929 | 240.0013 | 2 | 33 | 4.200165 | 3.351076 | 0.2547169 | 0 | 1.068298 | 0
2018-04-22 03:01 | 299965 | 276.0334 | 2 | 33 | 4.200238 | 3.259987 | 0.2877908 | 0 | 1.207214 | 0
2018-04-22 03:03 | 300085 | 120 | 3 | 33 | 4.227102 | 3.259991 | 0.3960733 | 0 | 1.663424 | 0
2018-04-22 03:05 | 300205 | 240.0012 | 3 | 33 | 4.251163 | 3.260077 | 0.5047455 | 0 | 2.124122 | 0
2018-04-22 03:07 | 300325 | 360.0001 | 3 | 33 | 4.27468 | 3.260086 | 0.6134079 | 0 | 2.587337 | 0
2018-04-22 03:09 | 300445 | 480.0009 | 3 | 33 | 4.299838 | 3.260004 | 0.7220694 | 0 | 3.053177 | 0
2018-04-22 03:11 | 300565 | 600.0007 | 3 | 33 | 4.327513 | 3.259933 | 0.8307248 | 0 | 3.521856 | 0
2018-04-22 03:13 | 300685 | 720.0015 | 3 | 33 | 4.357693 | 3.260036 | 0.9393824 | 0 | 3.993694 | 0
2018-04-22 03:15 | 300805 | 840.0019 | 3 | 33 | 4.389576 | 3.259956 | 1.048044 | 0 | 4.468925 | 0
2018-04-22 03:17 | 300925 | 960.001 | 3 | 33 | 4.40008 | 3.057346 | 1.154284 | 0 | 4.936214 | 0
2018-04-22 03:19 | 301045 | 1080 | 3 | 33 | 4.400145 | 2.815147 | 1.252094 | 0 | 5.366594 | 0
2018-04-22 03:21 | 301165 | 1200.0005 | 3 | 33 | 4.400148 | 2.604504 | 1.342352 | 0 | 5.763739 | 0
2018-04-22 03:23 | 301285 | 1320.0016 | 3 | 33 | 4.400088 | 2.422226 | 1.426043 | 0 | 6.131994 | 0
2018-04-22 03:25 | 301405 | 1440.0014 | 3 | 33 | 4.400092 | 2.266766 | 1.504147 | 0 | 6.475659 | 0
2018-04-22 03:27 | 301525 | 1560.0018 | 3 | 33 | 4.400166 | 2.13245 | 1.577403 | 0 | 6.797996 | 0
2018-04-22 03:29 | 301645 | 1680.0015 | 3 | 33 | 4.400136 | 2.012064 | 1.646424 | 0 | 7.101697 | 0
2018-04-22 03:31 | 301765 | 1800.0012 | 3 | 33 | 4.400113 | 1.906128 | 1.711691 | 0 | 7.388878 | 0
2018-04-22 03:33 | 301885 | 1920.0016 | 3 | 33 | 4.400168 | 1.810457 | 1.773594 | 0 | 7.661257 | 0
2018-04-22 03:35 | 302005 | 2040.0007 | 3 | 33 | 4.40005 | 1.720206 | 1.832399 | 0 | 7.920004 | 0
2018-04-22 03:37 | 302125 | 2160.0015 | 3 | 33 | 4.40011 | 1.638269 | 1.888359 | 0 | 8.166231 | 0
2018-04-22 03:39 | 302245 | 2280.0003 | 3 | 33 | 4.400095 | 1.560102 | 1.941641 | 0 | 8.400678 | 0
2018-04-22 03:41 | 302365 | 2400.0024 | 3 | 33 | 4.400081 | 1.487173 | 1.992408 | 0 | 8.624059 | 0
2018-04-22 03:43 | 302485 | 2520.0014 | 3 | 33 | 4.400018 | 1.41677 | 2.04081 | 0 | 8.837028 | 0
2018-04-22 03:45 | 302605 | 2640.0007 | 3 | 33 | 4.400096 | 1.350571 | 2.086928 | 0 | 9.039951 | 0
2018-04-22 03:47 | 302725 | 2760.0016 | 3 | 33 | 4.400046 | 1.286215 | 2.130868 | 0 | 9.233293 | 0
2018-04-22 03:49 | 302845 | 2880.0012 | 3 | 33 | 4.400052 | 1.225079 | 2.172715 | 0 | 9.417423 | 0
2018-04-22 03:51 | 302965 | 3000.0016 | 3 | 33 | 4.400118 | 1.167738 | 2.212579 | 0 | 9.592828 | 0
2018-04-22 03:53 | 303085 | 3120.0014 | 3 | 33 | 4.400043 | 1.11077 | 2.250536 | 0 | 9.75984 | 0
2018-04-22 03:55 | 303205 | 3240.001 | 3 | 33 | 4.40004 | 1.056767 | 2.286659 | 0 | 9.918783 | 0
2018-04-22 03:57 | 303325 | 3360.0003 | 3 | 33 | 4.400104 | 1.005474 | 2.321018 | 0 | 10.06997 | 0
2018-04-22 03:59 | 303445 | 3480.0011 | 3 | 33 | 4.40002 | 0.9551477 | 2.353688 | 0 | 10.21372 | 0
2018-04-22 04:01 | 303565 | 3600.0011 | 3 | 33 | 4.400099 | 0.9090996 | 2.384737 | 0 | 10.35033 | 0
2018-04-22 04:03 | 303685 | 3720.0013 | 3 | 33 | 4.400089 | 0.8626337 | 2.414256 | 0 | 10.48022 | 0
2018-04-22 04:05 | 303805 | 3840.0011 | 3 | 33 | 4.399981 | 0.8176813 | 2.442255 | 0 | 10.60342 | 0
2018-04-22 04:07 | 303925 | 3960.0001 | 3 | 33 | 4.400063 | 0.7765245 | 2.468826 | 0 | 10.72033 | 0
2018-04-22 04:09 | 304045 | 4080.0006 | 3 | 33 | 4.400064 | 0.7375603 | 2.494053 | 0 | 10.83133 | 0
2018-04-22 04:11 | 304165 | 4200.0001 | 3 | 33 | 4.400102 | 0.7003927 | 2.518004 | 0 | 10.93671 | 0
2018-04-22 04:13 | 304285 | 4320.0001 | 3 | 33 | 4.400051 | 0.6644783 | 2.540738 | 0 | 11.03674 | 0
2018-04-22 04:14 | 304330.1 | 4365.0614 | 3 | 33 | 4.400092 | 0.6519995 | 2.548974 | 0 | 11.07298 | 0
2018-04-22 04:16 | 304450.1 | 120.0008 | 4 | 33 | 4.283923 | 0 | 2.548978 | 0 | 11.073 | 0
2018-04-22 04:18 | 304570.1 | 240 | 4 | 33 | 4.270741 | 0 | 2.548978 | 0 | 11.073 | 0
2018-04-22 04:19 | 304630.1 | 300.0026 | 4 | 33 | 4.267189 | 0 | 2.548978 | 0 | 11.073 | 0
2018-04-22 04:21 | 304750.2 | 120.0007 | 5 | 33 | 3.922155 | -2.281936 | 2.548978 | 0.07605256 | 11.073 | 0.3018495
2018-04-22 04:23 | 304870.2 | 240.001 | 5 | 33 | 3.878839 | -2.281973 | 2.548978 | 0.1521234 | 11.073 | 0.5984593
2018-04-22 04:25 | 304990.2 | 360.0006 | 5 | 33 | 3.842994 | -2.281924 | 2.548978 | 0.2281766 | 11.073 | 0.8920748
2018-04-22 04:27 | 305110.2 | 480.0007 | 5 | 33 | 3.809429 | -2.281963 | 2.548978 | 0.3042393 | 11.073 | 1.183096
2018-04-22 04:29 | 305230.2 | 600.0009 | 5 | 33 | 3.777261 | -2.282001 | 2.548978 | 0.3803124 | 11.073 | 1.471663
2018-04-22 04:31 | 305350.2 | 720.0011 | 5 | 33 | 3.745981 | -2.281966 | 2.548978 | 0.4563665 | 11.073 | 1.757745
2018-04-22 04:33 | 305470.2 | 840.0014 | 5 | 33 | 3.715439 | -2.281904 | 2.548978 | 0.5324312 | 11.073 | 2.041513
2018-04-22 04:35 | 305590.2 | 960.0014 | 5 | 33 | 3.686264 | -2.28187 | 2.548978 | 0.6084932 | 11.073 | 2.322998
2018-04-22 04:37 | 305710.2 | 1080.001 | 5 | 33 | 3.659136 | -2.281874 | 2.548978 | 0.6845574 | 11.073 | 2.602342
2018-04-22 04:39 | 305830.2 | 1200.0016 | 5 | 33 | 3.634648 | -2.281944 | 2.548978 | 0.7606186 | 11.073 | 2.879715
2018-04-22 04:41 | 305950.2 | 1320.001 | 5 | 33 | 3.611851 | -2.282251 | 2.548978 | 0.8366771 | 11.073 | 3.15529
2018-04-22 04:43 | 306070.2 | 1440.0006 | 5 | 33 | 3.58987 | -2.281916 | 2.548978 | 0.912738 | 11.073 | 3.429171
2018-04-22 04:45 | 306190.2 | 1560.0001 | 5 | 33 | 3.568836 | -2.28185 | 2.548978 | 0.9888029 | 11.073 | 3.701427
2018-04-22 04:47 | 306310.2 | 1680.0015 | 5 | 33 | 3.548787 | -2.28187 | 2.548978 | 1.064855 | 11.073 | 3.972078
2018-04-22 04:49 | 306430.2 | 1800.001 | 5 | 33 | 3.529675 | -2.281911 | 2.548978 | 1.140923 | 11.073 | 4.241292
2018-04-22 04:51 | 306550.2 | 1920.0009 | 5 | 33 | 3.511539 | -2.28197 | 2.548978 | 1.216982 | 11.073 | 4.509062
2018-04-22 04:53 | 306670.2 | 2040.0015 | 5 | 33 | 3.494129 | -2.281882 | 2.548978 | 1.293051 | 11.073 | 4.775516
2018-04-22 04:55 | 306790.2 | 2160.0002 | 5 | 33 | 3.477386 | -2.281958 | 2.548978 | 1.369112 | 11.073 | 5.040639
2018-04-22 04:57 | 306910.2 | 2280.0015 | 5 | 33 | 3.461472 | -2.281946 | 2.548978 | 1.445171 | 11.073 | 5.304516
2018-04-22 04:59 | 307030.2 | 2400.0005 | 5 | 33 | 3.446039 | -2.28196 | 2.548978 | 1.521237 | 11.073 | 5.567226
2018-04-22 05:01 | 307150.2 | 2520.0017 | 5 | 33 | 3.430845 | -2.281905 | 2.548978 | 1.597291 | 11.073 | 5.828735
2018-04-22 05:03 | 307270.2 | 2640.0012 | 5 | 33 | 3.415446 | -2.281833 | 2.548978 | 1.67336 | 11.073 | 6.089128
2018-04-22 05:05 | 307390.2 | 2760.0014 | 5 | 33 | 3.399792 | -2.281927 | 2.548978 | 1.749426 | 11.073 | 6.348337
2018-04-22 05:07 | 307510.2 | 2880.001 | 5 | 33 | 3.383434 | -2.281987 | 2.548978 | 1.825483 | 11.073 | 6.606303
2018-04-22 05:09 | 307630.2 | 3000.0015 | 5 | 33 | 3.365606 | -2.282019 | 2.548978 | 1.901549 | 11.073 | 6.863
2018-04-22 05:11 | 307750.2 | 3120.0002 | 5 | 33 | 3.345907 | -2.281966 | 2.548978 | 1.977613 | 11.073 | 7.118266
2018-04-22 05:13 | 307870.2 | 3240.0014 | 5 | 33 | 3.323631 | -2.281963 | 2.548978 | 2.053675 | 11.073 | 7.371934
2018-04-22 05:15 | 307990.2 | 3360.0006 | 5 | 33 | 3.29803 | -2.28196 | 2.548978 | 2.129735 | 11.073 | 7.623777
2018-04-22 05:17 | 308110.2 | 3480.0017 | 5 | 33 | 3.268479 | -2.281931 | 2.548978 | 2.205799 | 11.073 | 7.87355
2018-04-22 05:19 | 308230.2 | 3600.0015 | 5 | 33 | 3.232555 | -2.281973 | 2.548978 | 2.281859 | 11.073 | 8.120833
2018-04-22 05:21 | 308350.2 | 3720.0016 | 5 | 33 | 3.18777 | -2.281835 | 2.548978 | 2.357924 | 11.073 | 8.365076
2018-04-22 05:23 | 308470.2 | 3840.0005 | 5 | 33 | 3.130816 | -2.28194 | 2.548978 | 2.433985 | 11.073 | 8.60547
2018-04-22 05:25 | 308590.2 | 3960.0019 | 5 | 33 | 3.054263 | -2.281994 | 2.548978 | 2.510043 | 11.073 | 8.840849
2018-04-22 05:26 | 308653.6 | 4023.3649 | 5 | 33 | 2.999996 | -2.281919 | 2.548978 | 2.550203 | 11.073 | 8.962465
2018-04-22 05:28 | 308773.6 | 120.0014 | 6 | 33 | 3.591005 | 0 | 2.548978 | 2.550203 | 11.073 | 8.962465
2018-04-22 05:30 | 308893.6 | 240.0011 | 6 | 33 | 3.627748 | 0 | 2.548978 | 2.550203 | 11.073 | 8.962465
2018-04-22 05:31 | 308953.6 | 300.0021 | 6 | 33 | 3.637113 | 0 | 2.548978 | 2.550203 | 11.073 | 8.962465
2018-04-22 05:31 | 308953.6 | 0.0027 | 7 | 34 | 3.637188 | 0 | 0 | 0 | 0 | 0
2018-04-22 05:33 | 309073.7 | 120 | 2 | 34 | 4.200214 | 3.679277 | 0.1377115 | 0 | 0.5768364 | 0
2018-04-22 05:35 | 309193.7 | 240.0012 | 2 | 34 | 4.200234 | 3.34907 | 0.2546844 | 0 | 1.068145 | 0
2018-04-22 05:35 | 309228.1 | 274.4081 | 2 | 34 | 4.20019 | 3.259998 | 0.2862508 | 0 | 1.200729 | 0
2018-04-22 05:37 | 309348.1 | 120.0013 | 3 | 34 | 4.227407 | 3.260002 | 0.3945396 | 0 | 1.656986 | 0
2018-04-22 05:39 | 309468.1 | 240.0004 | 3 | 34 | 4.251643 | 3.260077 | 0.5032056 | 0 | 2.117705 | 0
2018-04-22 05:41 | 309588.1 | 360.001 | 3 | 34 | 4.27488 | 3.260048 | 0.6118748 | 0 | 2.58099 | 0
2018-04-22 05:43 | 309708.1 | 480.0007 | 3 | 34 | 4.300245 | 3.260059 | 0.7205311 | 0 | 3.046843 | 0
2018-04-22 05:45 | 309828.1 | 600.001 | 3 | 34 | 4.32832 | 3.260061 | 0.8291892 | 0 | 3.515598 | 0
2018-04-22 05:47 | 309948.1 | 720.0013 | 3 | 34 | 4.358491 | 3.260113 | 0.9378445 | 0 | 3.987506 | 0
2018-04-22 05:49 | 310068.1 | 840.001 | 3 | 34 | 4.389989 | 3.260117 | 1.046501 | 0 | 4.462763 | 0
2018-04-22 05:51 | 310188.1 | 960.0007 | 3 | 34 | 4.400046 | 3.04875 | 1.152613 | 0 | 4.9295 | 0
2018-04-22 05:53 | 310308.1 | 1080.002 | 3 | 34 | 4.400203 | 2.802397 | 1.250122 | 0 | 5.358552 | 0
2018-04-22 05:55 | 310428.1 | 1200.001 | 3 | 34 | 4.400109 | 2.588964 | 1.339875 | 0 | 5.75348 | 0
2018-04-22 05:57 | 310548.1 | 1320.0014 | 3 | 34 | 4.40012 | 2.42132 | 1.423344 | 0 | 6.120751 | 0
2018-04-22 05:59 | 310668.1 | 1440.0004 | 3 | 34 | 4.400115 | 2.265205 | 1.501358 | 0 | 6.464025 | 0
2018-04-22 06:01 | 310788.1 | 1560.0017 | 3 | 34 | 4.400119 | 2.13184 | 1.574613 | 0 | 6.786357 | 0
2018-04-22 06:03 | 310908.1 | 1680.0004 | 3 | 34 | 4.400163 | 2.013094 | 1.643648 | 0 | 7.090116 | 0
2018-04-22 06:05 | 311028.1 | 1800.0005 | 3 | 34 | 4.400074 | 1.905058 | 1.708901 | 0 | 7.37724 | 0
2018-04-22 06:07 | 311148.1 | 1920.0009 | 3 | 34 | 4.400114 | 1.807804 | 1.770761 | 0 | 7.649428 | 0
2018-04-22 06:09 | 311268.1 | 2040.0014 | 3 | 34 | 4.400151 | 1.71937 | 1.829505 | 0 | 7.907906 | 0
2018-04-22 06:11 | 311388.1 | 2160.002 | 3 | 34 | 4.400135 | 1.637036 | 1.885405 | 0 | 8.153873 | 0
2018-04-22 06:13 | 311508.1 | 2280 | 3 | 34 | 4.400051 | 1.560326 | 1.938674 | 0 | 8.38826 | 0
2018-04-22 06:15 | 311628.1 | 2400.0007 | 3 | 34 | 4.400019 | 1.486648 | 1.989462 | 0 | 8.61173 | 0
2018-04-22 06:17 | 311748.1 | 2520.002 | 3 | 34 | 4.400085 | 1.417021 | 2.037863 | 0 | 8.824697 | 0
2018-04-22 06:19 | 311868.1 | 2640 | 3 | 34 | 4.400131 | 1.35163 | 2.083993 | 0 | 9.027677 | 0
2018-04-22 06:21 | 311988.1 | 2760.0007 | 3 | 34 | 4.400037 | 1.287468 | 2.12797 | 0 | 9.221176 | 0
2018-04-22 06:23 | 312108.1 | 2880.0012 | 3 | 34 | 4.400089 | 1.227096 | 2.169878 | 0 | 9.405578 | 0
2018-04-22 06:25 | 312228.1 | 3000.0008 | 3 | 34 | 4.400003 | 1.168086 | 2.209798 | 0 | 9.581227 | 0
2018-04-22 06:27 | 312348.1 | 3120.0006 | 3 | 34 | 4.400089 | 1.112868 | 2.247818 | 0 | 9.748518 | 0
2018-04-22 06:29 | 312468.1 | 3240.0012 | 3 | 34 | 4.400053 | 1.05792 | 2.283988 | 0 | 9.907667 | 0
2018-04-22 06:31 | 312588.1 | 3360.0008 | 3 | 34 | 4.400082 | 1.006543 | 2.318382 | 0 | 10.059 | 0
2018-04-22 06:33 | 312708.1 | 3480.0014 | 3 | 34 | 4.400096 | 0.9574184 | 2.351099 | 0 | 10.20296 | 0
2018-04-22 06:35 | 312828.1 | 3600.0011 | 3 | 34 | 4.400047 | 0.9100294 | 2.382212 | 0 | 10.33986 | 0
2018-04-22 06:37 | 312948.1 | 3720.0016 | 3 | 34 | 4.400089 | 0.8654737 | 2.411795 | 0 | 10.47002 | 0
2018-04-22 06:39 | 313068.1 | 3840.0007 | 3 | 34 | 4.400112 | 0.8230667 | 2.439919 | 0 | 10.59377 | 0
2018-04-22 06:41 | 313188.1 | 3960.0011 | 3 | 34 | 4.400011 | 0.7794046 | 2.466624 | 0 | 10.71127 | 0
2018-04-22 06:43 | 313308.1 | 4080.0007 | 3 | 34 | 4.400022 | 0.7399321 | 2.491946 | 0 | 10.82269 | 0
2018-04-22 06:45 | 313428.1 | 4200.0014 | 3 | 34 | 4.400091 | 0.70296 | 2.515986 | 0 | 10.92847 | 0
2018-04-22 06:47 | 313548.1 | 4320.0011 | 3 | 34 | 4.399994 | 0.6673145 | 2.538815 | 0 | 11.02892 | 0
2018-04-22 06:48 | 313598.9 | 4370.7935 | 3 | 34 | 4.399972 | 0.6519995 | 2.548126 | 0 | 11.06989 | 0
2018-04-22 06:50 | 313719 | 120.002 | 4 | 34 | 4.283372 | 0 | 2.548126 | 0 | 11.06989 | 0
2018-04-22 06:52 | 313839 | 240.0011 | 4 | 34 | 4.270154 | 0 | 2.548126 | 0 | 11.06989 | 0
2018-04-22 06:53 | 313899 | 300.003 | 4 | 34 | 4.266576 | 0 | 2.548126 | 0 | 11.06989 | 0
2018-04-22 06:55 | 314019.1 | 120.0001 | 5 | 34 | 3.920892 | -2.281914 | 2.548126 | 0.07605567 | 11.06989 | 0.3017627
2018-04-22 06:57 | 314139.1 | 240.0013 | 5 | 34 | 3.877542 | -2.281859 | 2.548126 | 0.1521094 | 11.06989 | 0.5982098
2018-04-22 06:59 | 314259.1 | 360.0011 | 5 | 34 | 3.841463 | -2.28187 | 2.548126 | 0.2281744 | 11.06989 | 0.8917627
2018-04-22 07:01 | 314379.1 | 480.0008 | 5 | 34 | 3.807796 | -2.281811 | 2.548126 | 0.3042444 | 11.06989 | 1.182687
2018-04-22 07:03 | 314499.1 | 600.0005 | 5 | 34 | 3.775786 | -2.282254 | 2.548126 | 0.380301 | 11.06989 | 1.471072
2018-04-22 07:05 | 314619.1 | 720.001 | 5 | 34 | 3.744656 | -2.281987 | 2.548126 | 0.4563681 | 11.06989 | 1.757102
2018-04-22 07:07 | 314739.1 | 840 | 5 | 34 | 3.713971 | -2.281846 | 2.548126 | 0.5324297 | 11.06989 | 2.040754
2018-04-22 07:09 | 314859.1 | 960.0013 | 5 | 34 | 3.684907 | -2.28196 | 2.548126 | 0.6084899 | 11.06989 | 2.322119
2018-04-22 07:11 | 314979.1 | 1080.001 | 5 | 34 | 3.658056 | -2.281904 | 2.548126 | 0.6845437 | 11.06989 | 2.601337
2018-04-22 07:13 | 315099.1 | 1200.0008 | 5 | 34 | 3.633338 | -2.281958 | 2.548126 | 0.760616 | 11.06989 | 2.878662
2018-04-22 07:15 | 315219.1 | 1320.0013 | 5 | 34 | 3.610274 | -2.282145 | 2.548126 | 0.8366666 | 11.06989 | 3.154094
2018-04-22 07:17 | 315339.1 | 1440.001 | 5 | 34 | 3.588579 | -2.281966 | 2.548126 | 0.9127332 | 11.06989 | 3.427886
2018-04-22 07:19 | 315459.1 | 1560.0009 | 5 | 34 | 3.567534 | -2.281916 | 2.548126 | 0.9887951 | 11.06989 | 3.700033
2018-04-22 07:21 | 315579.1 | 1680.0014 | 5 | 34 | 3.546767 | -2.2819 | 2.548126 | 1.064864 | 11.06989 | 3.97061
2018-04-22 07:23 | 315699.1 | 1800.0002 | 5 | 34 | 3.52749 | -2.281892 | 2.548126 | 1.140927 | 11.06989 | 4.239656
2018-04-22 07:25 | 315819.1 | 1920.0008 | 5 | 34 | 3.509369 | -2.281896 | 2.548126 | 1.216989 | 11.06989 | 4.507267
2018-04-22 07:27 | 315939.1 | 2040.0005 | 5 | 34 | 3.492065 | -2.282079 | 2.548126 | 1.29304 | 11.06989 | 4.773492
2018-04-22 07:29 | 316059.1 | 2160.0002 | 5 | 34 | 3.475444 | -2.281853 | 2.548126 | 1.369104 | 11.06989 | 5.038478
2018-04-22 07:31 | 316179.1 | 2280.0009 | 5 | 34 | 3.459396 | -2.281892 | 2.548126 | 1.445174 | 11.06989 | 5.30224
2018-04-22 07:33 | 316299.1 | 2400.0005 | 5 | 34 | 3.444054 | -2.282228 | 2.548126 | 1.521227 | 11.06989 | 5.564749
2018-04-22 07:35 | 316419.1 | 2520.001 | 5 | 34 | 3.428977 | -2.281983 | 2.548126 | 1.597296 | 11.06989 | 5.82616
2018-04-22 07:37 | 316539.1 | 2640.0016 | 5 | 34 | 3.413816 | -2.282001 | 2.548126 | 1.673365 | 11.06989 | 6.086427
2018-04-22 07:39 | 316659.1 | 2760.0013 | 5 | 34 | 3.398029 | -2.281951 | 2.548126 | 1.749422 | 11.06989 | 6.34548
2018-04-22 07:41 | 316779.1 | 2880.0002 | 5 | 34 | 3.381375 | -2.281961 | 2.548126 | 1.825474 | 11.06989 | 6.603277
2018-04-22 07:43 | 316899.1 | 3000.0001 | 5 | 34 | 3.363567 | -2.282012 | 2.548126 | 1.901552 | 11.06989 | 6.859861
2018-04-22 07:45 | 317019.1 | 3120.0006 | 5 | 34 | 3.343517 | -2.281992 | 2.548126 | 1.977603 | 11.06989 | 7.114894
2018-04-22 07:47 | 317139.1 | 3240.001 | 5 | 34 | 3.321049 | -2.281968 | 2.548126 | 2.053675 | 11.06989 | 7.368408
2018-04-22 07:49 | 317259.1 | 3360.0001 | 5 | 34 | 3.295448 | -2.281946 | 2.548126 | 2.129733 | 11.06989 | 7.62005
2018-04-22 07:51 | 317379.1 | 3480.0005 | 5 | 34 | 3.26534 | -2.282064 | 2.548126 | 2.205792 | 11.06989 | 7.869589
2018-04-22 07:53 | 317499.1 | 3600.0011 | 5 | 34 | 3.229453 | -2.282001 | 2.548126 | 2.281851 | 11.06989 | 8.116629
2018-04-22 07:55 | 317619.1 | 3720.0001 | 5 | 34 | 3.185017 | -2.281992 | 2.548126 | 2.357912 | 11.06989 | 8.360634
2018-04-22 07:57 | 317739.1 | 3840.0006 | 5 | 34 | 3.128313 | -2.281913 | 2.548126 | 2.433977 | 11.06989 | 8.600842
2018-04-22 07:59 | 317859.1 | 3960.0003 | 5 | 34 | 3.051164 | -2.281914 | 2.548126 | 2.510041 | 11.06989 | 8.836036
2018-04-22 08:00 | 317918.1 | 4019.032 | 5 | 34 | 3 | -2.281916 | 2.548126 | 2.547461 | 11.06989 | 8.949286
2018-04-22 08:02 | 318038.2 | 120.0007 | 6 | 34 | 3.591396 | 0 | 2.548126 | 2.547461 | 11.06989 | 8.949286
2018-04-22 08:04 | 318158.2 | 240.0004 | 6 | 34 | 3.628129 | 0 | 2.548126 | 2.547461 | 11.06989 | 8.949286
2018-04-22 08:05 | 318218.2 | 300.0017 | 6 | 34 | 3.63746 | 0 | 2.548126 | 2.547461 | 11.06989 | 8.949286
2018-04-22 08:05 | 318218.1 | 0.0028 | 7 | 35 | 3.637834 | 0 | 0 | 0 | 0 | 0
2018-04-22 08:07 | 318338.2 | 120.0001 | 2 | 35 | 4.200216 | 3.67437 | 0.1375743 | 7.67e-10 | 0.5762828 | 2.791e-09
2018-04-22 08:09 | 318458.2 | 240.0007 | 2 | 35 | 4.200194 | 3.337387 | 0.254453 | 7.67e-10 | 1.067195 | 2.791e-09
2018-04-22 08:10 | 318491.2 | 272.9567 | 2 | 35 | 4.200193 | 3.259985 | 0.2846594 | 7.67e-10 | 1.194067 | 2.791e-09
2018-04-22 08:12 | 318611.2 | 120.0001 | 3 | 35 | 4.228097 | 3.260195 | 0.3929325 | 7.67e-10 | 1.650264 | 2.791e-09
2018-04-22 08:14 | 318731.2 | 240.0006 | 3 | 35 | 4.252119 | 3.260069 | 0.5015945 | 7.67e-10 | 2.111016 | 2.791e-09
2018-04-22 08:16 | 318851.2 | 360.0028 | 3 | 35 | 4.275318 | 3.260033 | 0.6102692 | 7.67e-10 | 2.574367 | 2.791e-09
2018-04-22 08:18 | 318971.2 | 480.0009 | 3 | 35 | 4.300204 | 3.25996 | 0.7189231 | 7.67e-10 | 3.040223 | 2.791e-09
2018-04-22 08:20 | 319091.2 | 600.0031 | 3 | 35 | 4.327847 | 3.260008 | 0.8275871 | 7.67e-10 | 3.508955 | 2.791e-09
2018-04-22 08:22 | 319211.2 | 720.0012 | 3 | 35 | 4.357523 | 3.260029 | 0.9362414 | 7.67e-10 | 3.980771 | 2.791e-09
2018-04-22 08:24 | 319331.2 | 840.001 | 3 | 35 | 4.389761 | 3.259954 | 1.044894 | 7.67e-10 | 4.45596 | 2.791e-09
2018-04-22 08:26 | 319451.2 | 960.0014 | 3 | 35 | 4.400194 | 3.060667 | 1.151159 | 7.67e-10 | 4.923345 | 2.791e-09
2018-04-22 08:28 | 319571.2 | 1080.0012 | 3 | 35 | 4.400105 | 2.819019 | 1.24907 | 7.67e-10 | 5.354169 | 2.791e-09
2018-04-22 08:30 | 319691.2 | 1200.0017 | 3 | 35 | 4.400104 | 2.602356 | 1.339331 | 7.67e-10 | 5.751336 | 2.791e-09
2018-04-22 08:32 | 319811.2 | 1320.0006 | 3 | 35 | 4.400098 | 2.422882 | 1.423005 | 7.67e-10 | 6.119514 | 2.791e-09
2018-04-22 08:34 | 319931.2 | 1440.0004 | 3 | 35 | 4.400115 | 2.268196 | 1.501135 | 7.67e-10 | 6.463292 | 2.791e-09
2018-04-22 08:36 | 320051.2 | 1560.0009 | 3 | 35 | 4.400146 | 2.133352 | 1.574432 | 7.67e-10 | 6.785808 | 2.791e-09
2018-04-22 08:38 | 320171.2 | 1680.0007 | 3 | 35 | 4.400119 | 2.014652 | 1.643517 | 7.67e-10 | 7.089792 | 2.791e-09
2018-04-22 08:40 | 320291.2 | 1800.0004 | 3 | 35 | 4.400099 | 1.9088 | 1.708882 | 7.67e-10 | 7.377404 | 2.791e-09
2018-04-22 08:42 | 320411.2 | 1920.0011 | 3 | 35 | 4.400085 | 1.811722 | 1.770856 | 7.67e-10 | 7.650096 | 2.791e-09
2018-04-22 08:44 | 320531.2 | 2040.0016 | 3 | 35 | 4.400123 | 1.723478 | 1.829745 | 7.67e-10 | 7.90921 | 2.791e-09
2018-04-22 08:46 | 320651.2 | 2160.0013 | 3 | 35 | 4.40011 | 1.639895 | 1.885755 | 7.67e-10 | 8.15566 | 2.791e-09
2018-04-22 08:48 | 320771.2 | 2280.0019 | 3 | 35 | 4.400037 | 1.560906 | 1.939093 | 7.67e-10 | 8.39035 | 2.791e-09
2018-04-22 08:50 | 320891.2 | 2400.0007 | 3 | 35 | 4.400137 | 1.488558 | 1.989899 | 7.67e-10 | 8.6139 | 2.791e-09
2018-04-22 08:52 | 321011.2 | 2520.0014 | 3 | 35 | 4.399981 | 1.417397 | 2.038329 | 7.67e-10 | 8.826998 | 2.791e-09
2018-04-22 08:54 | 321131.2 | 2640.0011 | 3 | 35 | 4.39999 | 1.352166 | 2.084504 | 7.67e-10 | 9.030171 | 2.791e-09
2018-04-22 08:56 | 321251.2 | 2760.0007 | 3 | 35 | 4.400087 | 1.289727 | 2.128535 | 7.67e-10 | 9.223911 | 2.791e-09
2018-04-22 08:58 | 321371.2 | 2880.0006 | 3 | 35 | 4.400057 | 1.229047 | 2.170507 | 7.67e-10 | 9.408591 | 2.791e-09
2018-04-22 09:00 | 321491.2 | 3000.0011 | 3 | 35 | 4.400031 | 1.169974 | 2.210497 | 7.67e-10 | 9.584549 | 2.791e-09
2018-04-22 09:02 | 321611.2 | 3120.0008 | 3 | 35 | 4.400079 | 1.112241 | 2.248529 | 7.67e-10 | 9.751892 | 2.791e-09
2018-04-22 09:04 | 321731.2 | 3240.0013 | 3 | 35 | 4.400105 | 1.058892 | 2.284685 | 7.67e-10 | 9.910982 | 2.791e-09
2018-04-22 09:06 | 321851.2 | 3360.0011 | 3 | 35 | 4.40004 | 1.006943 | 2.319104 | 7.67e-10 | 10.06243 | 2.791e-09
2018-04-22 09:08 | 321971.2 | 3480.0015 | 3 | 35 | 4.400098 | 0.9582529 | 2.351849 | 7.67e-10 | 10.20651 | 2.791e-09
2018-04-22 09:10 | 322091.2 | 3600.0005 | 3 | 35 | 4.400055 | 0.9102955 | 2.382978 | 7.67e-10 | 10.34348 | 2.791e-09
2018-04-22 09:12 | 322211.2 | 3720.0011 | 3 | 35 | 4.400073 | 0.8650751 | 2.412565 | 7.67e-10 | 10.47366 | 2.791e-09
2018-04-22 09:14 | 322331.2 | 3840.0006 | 3 | 35 | 4.400074 | 0.8208313 | 2.440654 | 7.67e-10 | 10.59725 | 2.791e-09
2018-04-22 09:16 | 322451.2 | 3960.0013 | 3 | 35 | 4.399992 | 0.7780809 | 2.4673 | 7.67e-10 | 10.7145 | 2.791e-09
2018-04-22 09:18 | 322571.2 | 4080.0003 | 3 | 35 | 4.400126 | 0.7398548 | 2.492597 | 7.67e-10 | 10.82581 | 2.791e-09
2018-04-22 09:20 | 322691.2 | 4200.0006 | 3 | 35 | 4.400061 | 0.702179 | 2.516614 | 7.67e-10 | 10.93148 | 2.791e-09
2018-04-22 09:22 | 322811.2 | 4320.0005 | 3 | 35 | 4.400016 | 0.6667862 | 2.539425 | 7.67e-10 | 11.03185 | 2.791e-09
2018-04-22 09:23 | 322864.7 | 4373.5113 | 3 | 35 | 4.400049 | 0.6519957 | 2.54923 | 7.67e-10 | 11.07499 | 2.791e-09
2018-04-22 09:25 | 322984.7428 | 120.0005 | 4 | 35 | 4.283915 | 0 | 2.54923 | 7.67e-10 | 11.07499 | 2.791e-09
2018-04-22 09:27 | 323104.7432 | 240.0009 | 4 | 35 | 4.270732 | 0 | 2.54923 | 7.67e-10 | 11.07499 | 2.791e-09
2018-04-22 09:28 | 323164.7447 | 300.0024 | 4 | 35 | 4.267198 | 0 | 2.54923 | 7.67e-10 | 11.07499 | 2.791e-09
2018-04-22 09:30 | 323284.8 | 120.0005 | 5 | 35 | 3.922078 | -2.281931 | 2.54923 | 0.0760622 | 11.07499 | 0.3018838
2018-04-22 09:32 | 323404.8 | 240.0004 | 5 | 35 | 3.878563 | -2.28223 | 2.54923 | 0.1521177 | 11.07499 | 0.5984205
2018-04-22 09:34 | 323524.8 | 360.0009 | 5 | 35 | 3.842362 | -2.281961 | 2.54923 | 0.2281815 | 11.07499 | 0.8920438
2018-04-22 09:36 | 323644.8 | 480.0014 | 5 | 35 | 3.808611 | -2.281946 | 2.54923 | 0.304251 | 11.07499 | 1.183035
2018-04-22 09:38 | 323764.8 | 600.0011 | 5 | 35 | 3.776441 | -2.281861 | 2.54923 | 0.3803056 | 11.07499 | 1.47147
2018-04-22 09:40 | 323884.8 | 720.0009 | 5 | 35 | 3.74506 | -2.281837 | 2.54923 | 0.456369 | 11.07499 | 1.75752
2018-04-22 09:42 | 324004.8 | 840.0005 | 5 | 35 | 3.714561 | -2.281924 | 2.54923 | 0.5324338 | 11.07499 | 2.041219
2018-04-22 09:44 | 324124.8 | 960.0012 | 5 | 35 | 3.685801 | -2.281918 | 2.54923 | 0.6084918 | 11.07499 | 2.322636
2018-04-22 09:46 | 324244.8 | 1080.0009 | 5 | 35 | 3.658891 | -2.281875 | 2.54923 | 0.6845493 | 11.07499 | 2.601931
2018-04-22 09:48 | 324364.8 | 1200.0006 | 5 | 35 | 3.633939 | -2.281933 | 2.54923 | 0.7606162 | 11.07499 | 2.879291
2018-04-22 09:50 | 324484.8 | 1320.0011 | 5 | 35 | 3.610773 | -2.281898 | 2.54923 | 0.8366781 | 11.07499 | 3.154806
2018-04-22 09:52 | 324604.8 | 1440.0001 | 5 | 35 | 3.588614 | -2.281961 | 2.54923 | 0.9127364 | 11.07499 | 3.428585
2018-04-22 09:54 | 324724.8 | 1560.0005 | 5 | 35 | 3.567427 | -2.28192 | 2.54923 | 0.9887915 | 11.07499 | 3.700705
2018-04-22 09:56 | 324844.8 | 1680.0012 | 5 | 35 | 3.547275 | -2.281872 | 2.54923 | 1.064861 | 11.07499 | 3.971304
2018-04-22 09:58 | 324964.8 | 1800.0001 | 5 | 35 | 3.528505 | -2.28189 | 2.54923 | 1.140916 | 11.07499 | 4.240371
2018-04-22 10:00 | 325084.8 | 1920.0014 | 5 | 35 | 3.510359 | -2.281927 | 2.54923 | 1.21699 | 11.07499 | 4.508104
2018-04-22 10:02 | 325204.8 | 2040.0003 | 5 | 35 | 3.492605 | -2.281936 | 2.54923 | 1.293055 | 11.07499 | 4.774439
2018-04-22 10:04 | 325324.8 | 2160.0001 | 5 | 35 | 3.475683 | -2.28197 | 2.54923 | 1.369105 | 11.07499 | 5.039405
2018-04-22 10:06 | 325444.8 | 2280.0013 | 5 | 35 | 3.459719 | -2.281863 | 2.54923 | 1.445177 | 11.07499 | 5.303196
2018-04-22 10:08 | 325564.8 | 2400.0011 | 5 | 35 | 3.444434 | -2.28187 | 2.54923 | 1.52123 | 11.07499 | 5.56573
2018-04-22 10:10 | 325684.8 | 2520.0001 | 5 | 35 | 3.429276 | -2.281946 | 2.54923 | 1.597304 | 11.07499 | 5.827186
2018-04-22 10:12 | 325804.8 | 2640.0006 | 5 | 35 | 3.413992 | -2.281913 | 2.54923 | 1.673358 | 11.07499 | 6.087415
2018-04-22 10:14 | 325924.8 | 2760.0004 | 5 | 35 | 3.398024 | -2.281905 | 2.54923 | 1.749421 | 11.07499 | 6.346492
2018-04-22 10:16 | 326044.8 | 2880.001 | 5 | 35 | 3.381252 | -2.281924 | 2.54923 | 1.825492 | 11.07499 | 6.604352
2018-04-22 10:18 | 326164.8 | 3000.0005 | 5 | 35 | 3.363136 | -2.281924 | 2.54923 | 1.901543 | 11.07499 | 6.860824
2018-04-22 10:20 | 326284.8 | 3120.0012 | 5 | 35 | 3.343256 | -2.281894 | 2.54923 | 1.977615 | 11.07499 | 7.115921
2018-04-22 10:22 | 326404.8 | 3240.0001 | 5 | 35 | 3.32115 | -2.281896 | 2.54923 | 2.053674 | 11.07499 | 7.369379
2018-04-22 10:24 | 326524.8 | 3360.0022 | 5 | 35 | 3.295881 | -2.281992 | 2.54923 | 2.129739 | 11.07499 | 7.621061
2018-04-22 10:26 | 326644.8 | 3480.0004 | 5 | 35 | 3.265971 | -2.281926 | 2.54923 | 2.205797 | 11.07499 | 7.870637
2018-04-22 10:28 | 326764.8 | 3600.001 | 5 | 35 | 3.22942 | -2.281878 | 2.54923 | 2.281864 | 11.07499 | 8.117723
2018-04-22 10:30 | 326884.8 | 3720.0006 | 5 | 35 | 3.184656 | -2.28196 | 2.54923 | 2.357922 | 11.07499 | 8.361699
2018-04-22 10:32 | 327004.8 | 3840.0004 | 5 | 35 | 3.128348 | -2.281957 | 2.54923 | 2.43398 | 11.07499 | 8.60186
2018-04-22 10:34 | 327124.8 | 3960.001 | 5 | 35 | 3.052414 | -2.281885 | 2.54923 | 2.510051 | 11.07499 | 8.837127
2018-04-22 10:35 | 327185.8 | 4020.9238 | 5 | 35 | 2.999996 | -2.282084 | 2.54923 | 2.548663 | 11.07499 | 8.954017
2018-04-22 10:37 | 327305.8 | 120.0008 | 6 | 35 | 3.591372 | 0 | 2.54923 | 2.548663 | 11.07499 | 8.954017
2018-04-22 10:39 | 327425.8 | 240.0023 | 6 | 35 | 3.628182 | 0 | 2.54923 | 2.548663 | 11.07499 | 8.954017
2018-04-22 10:40 | 327485.8 | 300.0034 | 6 | 35 | 3.63757 | 0 | 2.54923 | 2.548663 | 11.07499 | 8.954017
2018-04-22 10:40 | 327485.8 | 0.0028 | 7 | 36 | 3.637221 | 0 | 0 | 0 | 0 | 0
2018-04-22 10:42 | 327605.9 | 120.0011 | 2 | 36 | 4.199976 | 3.663639 | 0.1373271 | 0 | 0.575255 | 0
2018-04-22 10:44 | 327725.9 | 240.0011 | 2 | 36 | 4.200183 | 3.342121 | 0.2539803 | 0 | 1.06522 | 0
2018-04-22 10:44 | 327759.6 | 273.6782 | 2 | 36 | 4.200162 | 3.259998 | 0.2848274 | 0 | 1.194783 | 0
2018-04-22 10:46 | 327879.6 | 120.0009 | 3 | 36 | 4.227632 | 3.260099 | 0.3931179 | 0 | 1.651069 | 0
2018-04-22 10:48 | 327999.6 | 240.0013 | 3 | 36 | 4.251757 | 3.26004 | 0.5017685 | 0 | 2.111736 | 0
2018-04-22 10:50 | 328119.6 | 360.0012 | 3 | 36 | 4.275339 | 3.260065 | 0.6104416 | 0 | 2.575102 | 0
2018-04-22 10:52 | 328239.6 | 480.001 | 3 | 36 | 4.300248 | 3.259951 | 0.7191029 | 0 | 3.041 | 0
2018-04-22 10:54 | 328359.6 | 600.0013 | 3 | 36 | 4.328269 | 3.260065 | 0.8277479 | 0 | 3.509698 | 0
2018-04-22 10:56 | 328479.6 | 720.0011 | 3 | 36 | 4.358747 | 3.260004 | 0.9364143 | 0 | 3.981678 | 0
2018-04-22 10:58 | 328599.6 | 840.0017 | 3 | 36 | 4.390616 | 3.259905 | 1.04507 | 0 | 4.456993 | 0
2018-04-22 11:00 | 328719.6 | 960.0014 | 3 | 36 | 4.400176 | 3.050364 | 1.151093 | 0 | 4.923362 | 0
2018-04-22 11:02 | 328839.6 | 1080.0003 | 3 | 36 | 4.40016 | 2.817751 | 1.248934 | 0 | 5.353881 | 0
2018-04-22 11:04 | 328959.6 | 1200.0001 | 3 | 36 | 4.400166 | 2.605516 | 1.339246 | 0 | 5.751265 | 0
2018-04-22 11:06 | 329079.6 | 1320.0014 | 3 | 36 | 4.400148 | 2.422647 | 1.422936 | 0 | 6.119514 | 0
2018-04-22 11:08 | 329199.6 | 1440.001 | 3 | 36 | 4.400113 | 2.268234 | 1.501045 | 0 | 6.463202 | 0
2018-04-22 11:10 | 329319.6 | 1560.0002 | 3 | 36 | 4.400171 | 2.13566 | 1.574396 | 0 | 6.785955 | 0
2018-04-22 11:12 | 329439.6 | 1680.0013 | 3 | 36 | 4.400081 | 2.017101 | 1.643557 | 0 | 7.090273 | 0
2018-04-22 11:14 | 329559.6 | 1800.0011 | 3 | 36 | 4.400119 | 1.909788 | 1.70897 | 0 | 7.378098 | 0
2018-04-22 11:16 | 329679.6 | 1920.0017 | 3 | 36 | 4.400118 | 1.812037 | 1.770967 | 0 | 7.65089 | 0
2018-04-22 11:18 | 329799.6 | 2040.0005 | 3 | 36 | 4.400095 | 1.722754 | 1.829849 | 0 | 7.909975 | 0
2018-04-22 11:20 | 329919.6 | 2160.0011 | 3 | 36 | 4.400104 | 1.640169 | 1.885888 | 0 | 8.156551 | 0
2018-04-22 11:22 | 330039.6 | 2280.0009 | 3 | 36 | 4.400061 | 1.56239 | 1.93926 | 0 | 8.391395 | 0
2018-04-22 11:24 | 330159.6 | 2400.0013 | 3 | 36 | 4.4001 | 1.489288 | 1.990106 | 0 | 8.615119 | 0
2018-04-22 11:26 | 330279.6 | 2520.0011 | 3 | 36 | 4.400075 | 1.418542 | 2.038534 | 0 | 8.828209 | 0
2018-04-22 11:28 | 330399.6 | 2640.0002 | 3 | 36 | 4.400065 | 1.352359 | 2.084712 | 0 | 9.031392 | 0
2018-04-22 11:30 | 330519.6 | 2760.0006 | 3 | 36 | 4.400022 | 1.287904 | 2.128713 | 0 | 9.225 | 0
2018-04-22 11:32 | 330639.6 | 2880.0011 | 3 | 36 | 4.400054 | 1.227229 | 2.170628 | 0 | 9.409431 | 0
2018-04-22 11:34 | 330759.6 | 3000.0002 | 3 | 36 | 4.400037 | 1.169524 | 2.210572 | 0 | 9.585189 | 0
2018-04-22 11:36 | 330879.6 | 3120.0006 | 3 | 36 | 4.400089 | 1.11389 | 2.248635 | 0 | 9.752666 | 0
2018-04-22 11:38 | 330999.6 | 3240.001 | 3 | 36 | 4.40005 | 1.059248 | 2.284846 | 0 | 9.911997 | 0
2018-04-22 11:40 | 331119.6 | 3360.0009 | 3 | 36 | 4.400068 | 1.006902 | 2.319272 | 0 | 10.06347 | 0
2018-04-22 11:42 | 331239.6 | 3480.0013 | 3 | 36 | 4.400028 | 0.9564905 | 2.351989 | 0 | 10.20743 | 0
2018-04-22 11:44 | 331359.6 | 3600.0003 | 3 | 36 | 4.400074 | 0.9094582 | 2.383082 | 0 | 10.34424 | 0
2018-04-22 11:46 | 331479.6 | 3720.0008 | 3 | 36 | 4.400067 | 0.8638458 | 2.412629 | 0 | 10.47425 | 0
2018-04-22 11:48 | 331599.6 | 3840.0009 | 3 | 36 | 4.400067 | 0.8201571 | 2.440688 | 0 | 10.59771 | 0
2018-04-22 11:50 | 331719.6 | 3960.0003 | 3 | 36 | 4.400002 | 0.7778015 | 2.467312 | 0 | 10.71486 | 0
2018-04-22 11:52 | 331839.6 | 4080.0017 | 3 | 36 | 4.400064 | 0.7387171 | 2.492586 | 0 | 10.82607 | 0
2018-04-22 11:54 | 331959.6 | 4200.0005 | 3 | 36 | 4.39998 | 0.7014751 | 2.516584 | 0 | 10.93166 | 0
2018-04-22 11:56 | 332079.6 | 4320.001 | 3 | 36 | 4.400034 | 0.6664495 | 2.539381 | 0 | 11.03197 | 0
2018-04-22 11:57 | 332129.6 | 4369.9637 | 3 | 36 | 4.400033 | 0.6519976 | 2.548531 | 0 | 11.07222 | 0
2018-04-22 11:59 | 332249.6 | 120.0005 | 4 | 36 | 4.283878 | 0 | 2.548533 | 0 | 11.07224 | 0
2018-04-22 12:01 | 332369.6 | 240.0012 | 4 | 36 | 4.270712 | 0 | 2.548533 | 0 | 11.07224 | 0
2018-04-22 12:02 | 332429.6 | 300.0024 | 4 | 36 | 4.267172 | 0 | 2.548533 | 0 | 11.07224 | 0
2018-04-22 12:04 | 332549.7 | 120.0001 | 5 | 36 | 3.922082 | -2.28192 | 2.548533 | 0.07604337 | 11.07224 | 0.3018088
2018-04-22 12:06 | 332669.7 | 240.0006 | 5 | 36 | 3.878687 | -2.281887 | 2.548533 | 0.1521194 | 11.07224 | 0.5984314
2018-04-22 12:08 | 332789.7 | 360.0011 | 5 | 36 | 3.842675 | -2.281942 | 2.548533 | 0.2281848 | 11.07224 | 0.8920763
2018-04-22 12:10 | 332909.7 | 480.0012 | 5 | 36 | 3.808776 | -2.281981 | 2.548533 | 0.3042395 | 11.07224 | 1.183028
2018-04-22 12:12 | 333029.7 | 600.0015 | 5 | 36 | 3.776279 | -2.281919 | 2.548533 | 0.3803096 | 11.07224 | 1.471523
2018-04-22 12:14 | 333149.7 | 720.0015 | 5 | 36 | 3.74465 | -2.281948 | 2.548533 | 0.4563558 | 11.07224 | 1.757479
2018-04-22 12:16 | 333269.7 | 840.0004 | 5 | 36 | 3.713981 | -2.281902 | 2.548533 | 0.532425 | 11.07224 | 2.041155
2018-04-22 12:18 | 333389.7 | 960.0008 | 5 | 36 | 3.685088 | -2.281889 | 2.548533 | 0.6084914 | 11.07224 | 2.322578
2018-04-22 12:20 | 333509.7 | 1080.0015 | 5 | 36 | 3.658696 | -2.28194 | 2.548533 | 0.6845543 | 11.07224 | 2.601866
2018-04-22 12:22 | 333629.7 | 1200.0005 | 5 | 36 | 3.633583 | -2.281972 | 2.548533 | 0.7606133 | 11.07224 | 2.879174
2018-04-22 12:24 | 333749.7 | 1320.0008 | 5 | 36 | 3.610223 | -2.282086 | 2.548533 | 0.8366762 | 11.07224 | 3.154654
2018-04-22 12:26 | 333869.7 | 1440.0006 | 5 | 36 | 3.588584 | -2.281911 | 2.548533 | 0.9127293 | 11.07224 | 3.428387
2018-04-22 12:28 | 333989.7 | 1560.0001 | 5 | 36 | 3.567636 | -2.28199 | 2.548533 | 0.9888009 | 11.07224 | 3.700579
2018-04-22 12:30 | 334109.7 | 1680 | 5 | 36 | 3.547379 | -2.281933 | 2.548533 | 1.064864 | 11.07224 | 3.971168
2018-04-22 12:32 | 334229.7 | 1800.0014 | 5 | 36 | 3.527781 | -2.281944 | 2.548533 | 1.140921 | 11.07224 | 4.240212
2018-04-22 12:34 | 334349.7 | 1920.0005 | 5 | 36 | 3.509738 | -2.281926 | 2.548533 | 1.216981 | 11.07224 | 4.507845
2018-04-22 12:36 | 334469.7 | 2040.0008 | 5 | 36 | 3.492465 | -2.282022 | 2.548533 | 1.293051 | 11.07224 | 4.774175
2018-04-22 12:38 | 334589.7 | 2160.0006 | 5 | 36 | 3.475945 | -2.281957 | 2.548533 | 1.369107 | 11.07224 | 5.039164
2018-04-22 12:40 | 334709.7 | 2280.0013 | 5 | 36 | 3.459909 | -2.281936 | 2.548533 | 1.445173 | 11.07224 | 5.30295
2018-04-22 12:42 | 334829.7 | 2400.0008 | 5 | 36 | 3.444327 | -2.281878 | 2.548533 | 1.521239 | 11.07224 | 5.565541
2018-04-22 12:44 | 334949.7 | 2520.0014 | 5 | 36 | 3.429116 | -2.282012 | 2.548533 | 1.597293 | 11.07224 | 5.826915
2018-04-22 12:46 | 335069.7 | 2640.0004 | 5 | 36 | 3.413973 | -2.281951 | 2.548533 | 1.673355 | 11.07224 | 6.087167
2018-04-22 12:48 | 335189.7 | 2760.0001 | 5 | 36 | 3.39825 | -2.281857 | 2.548533 | 1.749424 | 11.07224 | 6.346273
2018-04-22 12:50 | 335309.7 | 2880.0014 | 5 | 36 | 3.381579 | -2.281829 | 2.548533 | 1.825478 | 11.07224 | 6.604097
2018-04-22 12:52 | 335429.7 | 3000.0013 | 5 | 36 | 3.363437 | -2.28187 | 2.548533 | 1.901553 | 11.07224 | 6.860672
2018-04-22 12:54 | 335549.7 | 3120.0008 | 5 | 36 | 3.343649 | -2.281931 | 2.548533 | 1.977615 | 11.07224 | 7.115764
2018-04-22 12:56 | 335669.7 | 3240.0006 | 5 | 36 | 3.321374 | -2.28195 | 2.548533 | 2.053673 | 11.07224 | 7.369246
2018-04-22 12:58 | 335789.7 | 3360.0004 | 5 | 36 | 3.295866 | -2.281913 | 2.548533 | 2.129739 | 11.07224 | 7.620942
2018-04-22 13:00 | 335909.7 | 3480 | 5 | 36 | 3.265813 | -2.281931 | 2.548533 | 2.205793 | 11.07224 | 7.870502
2018-04-22 13:02 | 336029.7 | 3600.0014 | 5 | 36 | 3.229592 | -2.281935 | 2.548533 | 2.281856 | 11.07224 | 8.117578
2018-04-22 13:04 | 336149.7 | 3720.0005 | 5 | 36 | 3.18574 | -2.281938 | 2.548533 | 2.357919 | 11.07224 | 8.361628
2018-04-22 13:06 | 336269.7 | 3840.0001 | 5 | 36 | 3.130056 | -2.281981 | 2.548533 | 2.433985 | 11.07224 | 8.601924
2018-04-22 13:08 | 336389.7 | 3960.0007 | 5 | 36 | 3.05393 | -2.282007 | 2.548533 | 2.51004 | 11.07224 | 8.837262
2018-04-22 13:09 | 336452 | 4022.3212 | 5 | 36 | 2.999998 | -2.28194 | 2.548533 | 2.54955 | 11.07224 | 8.956901
2018-04-22 13:11 | 336572 | 120.0012 | 6 | 36 | 3.590724 | 0 | 2.548533 | 2.54955 | 11.07224 | 8.956901
2018-04-22 13:13 | 336692 | 240.001 | 6 | 36 | 3.627526 | 0 | 2.548533 | 2.54955 | 11.07224 | 8.956901
2018-04-22 13:14 | 336752 | 300.0014 | 6 | 36 | 3.636858 | 0 | 2.548533 | 2.54955 | 11.07224 | 8.956901
2018-04-22 13:14 | 336752.1 | 0.0026 | 7 | 37 | 3.636849 | 0 | 0 | 0 | 0 | 0
2018-04-22 13:16 | 336872.1 | 120.0009 | 2 | 37 | 4.200242 | 3.676815 | 0.137663 | 0 | 0.5766507 | 0
2018-04-22 13:18 | 336992.1 | 240.0006 | 2 | 37 | 4.200198 | 3.350988 | 0.2546414 | 0 | 1.067981 | 0
2018-04-22 13:19 | 337029.5 | 277.3904 | 2 | 37 | 4.200185 | 3.259991 | 0.2889748 | 0 | 1.212188 | 0
2018-04-22 13:21 | 337149.5307 | 120.0015 | 3 | 37 | 4.227253 | 3.26 | 0.3972585 | 5.9e-11 | 1.668412 | 2.34e-10
2018-04-22 13:23 | 337269.5296 | 240.0004 | 3 | 37 | 4.251298 | 3.260002 | 0.5059061 | 5.9e-11 | 2.129018 | 2.34e-10
2018-04-22 13:25 | 337389.53 | 360.0008 | 3 | 37 | 4.27472 | 3.26001 | 0.6145834 | 5.9e-11 | 2.592306 | 2.34e-10
2018-04-22 13:27 | 337509.5292 | 480 | 3 | 37 | 4.299922 | 3.260027 | 0.7232435 | 5.9e-11 | 3.058142 | 2.34e-10
2018-04-22 13:29 | 337629.5304 | 600.0012 | 3 | 37 | 4.327711 | 3.259964 | 0.8318958 | 5.9e-11 | 3.526828 | 2.34e-10
2018-04-22 13:31 | 337749.5302 | 720.001 | 3 | 37 | 4.357928 | 3.260067 | 0.9405522 | 5.9e-11 | 3.998688 | 2.34e-10
2018-04-22 13:33 | 337869.53 | 840.0008 | 3 | 37 | 4.390007 | 3.259998 | 1.049223 | 5.9e-11 | 4.474003 | 2.34e-10
2018-04-22 13:35 | 337989.5315 | 960.0023 | 3 | 37 | 4.400208 | 3.054831 | 1.155376 | 5.9e-11 | 4.940925 | 2.34e-10
2018-04-22 13:37 | 338109.5296 | 1080.0004 | 3 | 37 | 4.400213 | 2.810156 | 1.253011 | 5.9e-11 | 5.370536 | 2.34e-10
2018-04-22 13:39 | 338229.53 | 1200.0008 | 3 | 37 | 4.40012 | 2.598583 | 1.34305 | 5.9e-11 | 5.766718 | 2.34e-10
2018-04-22 13:41 | 338349.53 | 1320.0008 | 3 | 37 | 4.400092 | 2.417831 | 1.426588 | 5.9e-11 | 6.134298 | 2.34e-10
2018-04-22 13:43 | 338469.5295 | 1440.0003 | 3 | 37 | 4.400152 | 2.262518 | 1.504517 | 5.9e-11 | 6.477196 | 2.34e-10
2018-04-22 13:45 | 338589.5308 | 1560.0016 | 3 | 37 | 4.400181 | 2.128052 | 1.577649 | 5.9e-11 | 6.798988 | 2.34e-10
2018-04-22 13:47 | 338709.5315 | 1680.0023 | 3 | 37 | 4.400043 | 2.007029 | 1.646515 | 5.9e-11 | 7.102007 | 2.34e-10
2018-04-22 13:49 | 338829.5301 | 1800.0009 | 3 | 37 | 4.400061 | 1.901804 | 1.711637 | 5.9e-11 | 7.388547 | 2.34e-10
2018-04-22 13:51 | 338949.5308 | 1920.0016 | 3 | 37 | 4.400076 | 1.805943 | 1.773427 | 5.9e-11 | 7.660432 | 2.34e-10
2018-04-22 13:53 | 339069.5315 | 2040.0023 | 3 | 37 | 4.400043 | 1.716179 | 1.832126 | 5.9e-11 | 7.918712 | 2.34e-10
2018-04-22 13:55 | 339189.5303 | 2160.0011 | 3 | 37 | 4.400101 | 1.634239 | 1.887941 | 5.9e-11 | 8.164306 | 2.34e-10
2018-04-22 13:57 | 339309.5296 | 2280.0004 | 3 | 37 | 4.400106 | 1.557137 | 1.941112 | 5.9e-11 | 8.398261 | 2.34e-10
2018-04-22 13:59 | 339429.5315 | 2400.0023 | 3 | 37 | 4.40014 | 1.484285 | 1.991776 | 5.9e-11 | 8.621186 | 2.34e-10
2018-04-22 14:01 | 339549.5311 | 2520.0019 | 3 | 37 | 4.400094 | 1.414691 | 2.040057 | 5.9e-11 | 8.833628 | 2.34e-10
2018-04-22 14:03 | 339669.5299 | 2640.0007 | 3 | 37 | 4.40012 | 1.349222 | 2.086098 | 5.9e-11 | 9.03621 | 2.34e-10
2018-04-22 14:05 | 339789.5307 | 2760.0015 | 3 | 37 | 4.400055 | 1.284308 | 2.129985 | 5.9e-11 | 9.229317 | 2.34e-10
2018-04-22 14:07 | 339909.5304 | 2880.0012 | 3 | 37 | 4.399989 | 1.223531 | 2.171792 | 5.9e-11 | 9.41327 | 2.34e-10
2018-04-22 14:09 | 340029.5316 | 3000.0024 | 3 | 37 | 4.400032 | 1.165929 | 2.211624 | 5.9e-11 | 9.588535 | 2.34e-10
2018-04-22 14:11 | 340149.5298 | 3120.0006 | 3 | 37 | 4.400064 | 1.1096 | 2.249542 | 5.9e-11 | 9.755375 | 2.34e-10
2018-04-22 14:13 | 340269.5295 | 3240.0003 | 3 | 37 | 4.400095 | 1.05579 | 2.285602 | 5.9e-11 | 9.91404 | 2.34e-10
2018-04-22 14:15 | 340389.5309 | 3360.0017 | 3 | 37 | 4.400018 | 1.003349 | 2.319914 | 5.9e-11 | 10.06502 | 2.34e-10
2018-04-22 14:17 | 340509.5308 | 3480.0016 | 3 | 37 | 4.400054 | 0.9552069 | 2.352547 | 5.9e-11 | 10.2086 | 2.34e-10
2018-04-22 14:19 | 340629.5302 | 3600.001 | 3 | 37 | 4.400064 | 0.9072742 | 2.38358 | 5.9e-11 | 10.34515 | 2.34e-10
2018-04-22 14:21 | 340749.53 | 3720.0008 | 3 | 37 | 4.400043 | 0.8614502 | 2.413054 | 5.9e-11 | 10.47484 | 2.34e-10
2018-04-22 14:23 | 340869.5307 | 3840.0015 | 3 | 37 | 4.400095 | 0.8185463 | 2.441046 | 5.9e-11 | 10.598 | 2.34e-10
2018-04-22 14:25 | 340989.5301 | 3960.0009 | 3 | 37 | 4.400036 | 0.776968 | 2.467628 | 5.9e-11 | 10.71496 | 2.34e-10
2018-04-22 14:27 | 341109.5293 | 4080.0001 | 3 | 37 | 4.400008 | 0.7372656 | 2.492865 | 5.9e-11 | 10.82601 | 2.34e-10
2018-04-22 14:29 | 341229.5299 | 4200.0007 | 3 | 37 | 4.400033 | 0.7007751 | 2.516836 | 5.9e-11 | 10.93149 | 2.34e-10
2018-04-22 14:31 | 341349.5305 | 4320.0013 | 3 | 37 | 4.400005 | 0.6651001 | 2.539598 | 5.9e-11 | 11.03164 | 2.34e-10
2018-04-22 14:31 | 341396.5949 | 4367.0657 | 3 | 37 | 4.400047 | 0.6519861 | 2.548213 | 5.9e-11 | 11.06954 | 2.34e-10
2018-04-22 14:33 | 341516.7 | 120.0006 | 4 | 37 | 4.283562 | 0 | 2.548213 | 5.9e-11 | 11.06954 | 2.34e-10
2018-04-22 14:35 | 341636.7 | 240.0006 | 4 | 37 | 4.270349 | 0 | 2.548213 | 5.9e-11 | 11.06954 | 2.34e-10
2018-04-22 14:36 | 341696.7 | 300.0043 | 4 | 37 | 4.266786 | 0 | 2.548213 | 5.9e-11 | 11.06954 | 2.34e-10
2018-04-22 14:38 | 341816.7 | 120.0008 | 5 | 37 | 3.921227 | -2.281824 | 2.548213 | 0.07605628 | 11.06954 | 0.3017955
2018-04-22 14:40 | 341936.7 | 240.0015 | 5 | 37 | 3.877754 | -2.281955 | 2.548213 | 0.1521234 | 11.06954 | 0.5983103
2018-04-22 14:42 | 342056.7 | 360.001 | 5 | 37 | 3.841796 | -2.281985 | 2.548213 | 0.2281782 | 11.06954 | 0.891847
2018-04-22 14:44 | 342176.7 | 480.0001 | 5 | 37 | 3.807919 | -2.281933 | 2.548213 | 0.3042363 | 11.06954 | 1.182749
2018-04-22 14:46 | 342296.7 | 600.0006 | 5 | 37 | 3.775496 | -2.281942 | 2.548213 | 0.3802984 | 11.06954 | 1.471143
2018-04-22 14:48 | 342416.7 | 720.0014 | 5 | 37 | 3.744564 | -2.281916 | 2.548213 | 0.4563694 | 11.06954 | 1.757166
2018-04-22 14:50 | 342536.7 | 840.0011 | 5 | 37 | 3.714346 | -2.281889 | 2.548213 | 0.5324249 | 11.06954 | 2.040804
2018-04-22 14:52 | 342656.7 | 960.0001 | 5 | 37 | 3.685493 | -2.281909 | 2.548213 | 0.6084853 | 11.06954 | 2.322209
2018-04-22 14:54 | 342776.7 | 1080.0005 | 5 | 37 | 3.658584 | -2.281968 | 2.548213 | 0.6845521 | 11.06954 | 2.601518
2018-04-22 14:56 | 342896.7 | 1200.0003 | 5 | 37 | 3.633728 | -2.281919 | 2.548213 | 0.7606114 | 11.06954 | 2.878829
2018-04-22 14:58 | 343016.7 | 1320.001 | 5 | 37 | 3.610561 | -2.281919 | 2.548213 | 0.83668 | 11.06954 | 3.154353
2018-04-22 15:00 | 343136.7 | 1440.0006 | 5 | 37 | 3.588739 | -2.281935 | 2.548213 | 0.9127278 | 11.06954 | 3.42809
2018-04-22 15:02 | 343256.7 | 1560.0014 | 5 | 37 | 3.567822 | -2.28188 | 2.548213 | 0.9888054 | 11.06954 | 3.700312
2018-04-22 15:04 | 343376.7 | 1680.0003 | 5 | 37 | 3.547576 | -2.281858 | 2.548213 | 1.064867 | 11.06954 | 3.970916
2018-04-22 15:06 | 343496.7 | 1800.0009 | 5 | 37 | 3.528282 | -2.281878 | 2.548213 | 1.140926 | 11.06954 | 4.239999
2018-04-22 15:08 | 343616.7 | 1920.0007 | 5 | 37 | 3.509958 | -2.281977 | 2.548213 | 1.21699 | 11.06954 | 4.507674
2018-04-22 15:10 | 343736.7 | 2040.0013 | 5 | 37 | 3.492695 | -2.281926 | 2.548213 | 1.293053 | 11.06954 | 4.77399
2018-04-22 15:12 | 343856.7 | 2160.0002 | 5 | 37 | 3.476149 | -2.281927 | 2.548213 | 1.369112 | 11.06954 | 5.039006
2018-04-22 15:14 | 343976.7 | 2280.0015 | 5 | 37 | 3.460081 | -2.281919 | 2.548213 | 1.445178 | 11.06954 | 5.302811
2018-04-22 15:16 | 344096.7 | 2400.0013 | 5 | 37 | 3.444546 | -2.281872 | 2.548213 | 1.521243 | 11.06954 | 5.565404
2018-04-22 15:18 | 344216.7 | 2520.0002 | 5 | 37 | 3.42958 | -2.281872 | 2.548213 | 1.597298 | 11.06954 | 5.826808
2018-04-22 15:20 | 344336.7 | 2640.0016 | 5 | 37 | 3.414587 | -2.281941 | 2.548213 | 1.673356 | 11.06954 | 6.087087
2018-04-22 15:22 | 344456.7 | 2760.0005 | 5 | 37 | 3.398893 | -2.281902 | 2.548213 | 1.749429 | 11.06954 | 6.346255
2018-04-22 15:24 | 344576.7 | 2880.0026 | 5 | 37 | 3.382066 | -2.28187 | 2.548213 | 1.825483 | 11.06954 | 6.604119
2018-04-22 15:26 | 344696.7 | 3000.0016 | 5 | 37 | 3.364069 | -2.281946 | 2.548213 | 1.90155 | 11.06954 | 6.860708
2018-04-22 15:28 | 344816.7 | 3120.0021 | 5 | 37 | 3.344239 | -2.281983 | 2.548213 | 1.977617 | 11.06954 | 7.115862
2018-04-22 15:30 | 344936.7 | 3240.0003 | 5 | 37 | 3.321841 | -2.281929 | 2.548213 | 2.053677 | 11.06954 | 7.369379
2018-04-22 15:32 | 345056.7 | 3360.0016 | 5 | 37 | 3.29574 | -2.282007 | 2.548213 | 2.129727 | 11.06954 | 7.621026
2018-04-22 15:34 | 345176.7 | 3480.0004 | 5 | 37 | 3.265589 | -2.281904 | 2.548213 | 2.205799 | 11.06954 | 7.870629
2018-04-22 15:36 | 345296.7 | 3600.0011 | 5 | 37 | 3.229557 | -2.282019 | 2.548213 | 2.281861 | 11.06954 | 8.117688
2018-04-22 15:38 | 345416.7 | 3720.0016 | 5 | 37 | 3.185604 | -2.281955 | 2.548213 | 2.357924 | 11.06954 | 8.361725
2018-04-22 15:40 | 345536.7 | 3840.0021 | 5 | 37 | 3.130269 | -2.282027 | 2.548213 | 2.433987 | 11.06954 | 8.602033
2018-04-22 15:42 | 345656.7 | 3960.0002 | 5 | 37 | 3.053297 | -2.281958 | 2.548213 | 2.510041 | 11.06954 | 8.837356
2018-04-22 15:44 | 345718 | 4021.2479 | 5 | 37 | 2.999995 | -2.281992 | 2.548213 | 2.548856 | 11.06954 | 8.954878
2018-04-22 15:46 | 345838 | 120.0014 | 6 | 37 | 3.590306 | 0 | 2.548213 | 2.548856 | 11.06954 | 8.954878
2018-04-22 15:48 | 345958 | 240.0019 | 6 | 37 | 3.62703 | 0 | 2.548213 | 2.548856 | 11.06954 | 8.954878
2018-04-22 15:49 | 346018 | 300.0032 | 6 | 37 | 3.636385 | 0 | 2.548213 | 2.548856 | 11.06954 | 8.954878
2018-04-22 15:49 | 346018 | 0.0047 | 7 | 38 | 3.63657 | 0 | 0 | 0 | 0 | 0
2018-04-22 15:51 | 346138.1 | 120.0006 | 2 | 38 | 4.20021 | 3.68046 | 0.1377013 | 2.066e-09 | 0.5767841 | 7.513e-09
2018-04-22 15:53 | 346258.1 | 240.0021 | 2 | 38 | 4.200216 | 3.350382 | 0.2547757 | 2.066e-09 | 1.068519 | 7.513e-09
2018-04-22 15:53 | 346295.2 | 277.115 | 2 | 38 | 4.200222 | 3.259979 | 0.2888297 | 2.066e-09 | 1.211552 | 7.513e-09
2018-04-22 15:55 | 346415.2 | 120.0008 | 3 | 38 | 4.226943 | 3.260071 | 0.397119 | 2.066e-09 | 1.667764 | 7.513e-09
2018-04-22 15:57 | 346535.2 | 240.0013 | 3 | 38 | 4.251168 | 3.260075 | 0.5057697 | 2.066e-09 | 2.128366 | 7.513e-09
2018-04-22 15:59 | 346655.2 | 360.0011 | 3 | 38 | 4.274529 | 3.260036 | 0.6144438 | 2.066e-09 | 2.591626 | 7.513e-09
2018-04-22 16:01 | 346775.2 | 480.0008 | 3 | 38 | 4.299652 | 3.260098 | 0.7230949 | 2.066e-09 | 3.057394 | 7.513e-09
2018-04-22 16:03 | 346895.2 | 600.0005 | 3 | 38 | 4.327559 | 3.260012 | 0.8317612 | 2.066e-09 | 3.526118 | 7.513e-09
2018-04-22 16:05 | 347015.2 | 720.0002 | 3 | 38 | 4.357808 | 3.259979 | 0.9404151 | 2.066e-09 | 3.997951 | 7.513e-09
2018-04-22 16:07 | 347135.2 | 840.0016 | 3 | 38 | 4.389844 | 3.260065 | 1.049088 | 2.066e-09 | 4.473261 | 7.513e-09
2018-04-22 16:09 | 347255.2 | 960.0014 | 3 | 38 | 4.40015 | 3.05323 | 1.15522 | 2.066e-09 | 4.940084 | 7.513e-09
2018-04-22 16:11 | 347375.2 | 1080.0003 | 3 | 38 | 4.400147 | 2.810856 | 1.252868 | 2.066e-09 | 5.369751 | 7.513e-09
2018-04-22 16:13 | 347495.2 | 1200.0008 | 3 | 38 | 4.400171 | 2.598932 | 1.342931 | 2.066e-09 | 5.766043 | 7.513e-09
2018-04-22 16:15 | 347615.2 | 1320.0005 | 3 | 38 | 4.400187 | 2.41736 | 1.426436 | 2.066e-09 | 6.133477 | 7.513e-09
2018-04-22 16:17 | 347735.2 | 1440.0018 | 3 | 38 | 4.400173 | 2.262152 | 1.504353 | 2.066e-09 | 6.476322 | 7.513e-09
2018-04-22 16:19 | 347855.2 | 1560.0007 | 3 | 38 | 4.400106 | 2.126909 | 1.57744 | 2.066e-09 | 6.797912 | 7.513e-09
2018-04-22 16:21 | 347975.2 | 1680.0014 | 3 | 38 | 4.400089 | 2.008223 | 1.646338 | 2.066e-09 | 7.101073 | 7.513e-09
2018-04-22 16:23 | 348095.2 | 1800.0003 | 3 | 38 | 4.400143 | 1.901516 | 1.711469 | 2.066e-09 | 7.387654 | 7.513e-09
2018-04-22 16:25 | 348215.2 | 1920.0016 | 3 | 38 | 4.400089 | 1.805037 | 1.7732 | 2.066e-09 | 7.659279 | 7.513e-09
2018-04-22 16:27 | 348335.2 | 2040.0005 | 3 | 38 | 4.400076 | 1.715085 | 1.831836 | 2.066e-09 | 7.917283 | 7.513e-09
2018-04-22 16:29 | 348455.2 | 2160.0003 | 3 | 38 | 4.40012 | 1.63283 | 1.88762 | 2.066e-09 | 8.162738 | 7.513e-09
2018-04-22 16:31 | 348575.2 | 2280.0008 | 3 | 38 | 4.400088 | 1.556053 | 1.940735 | 2.066e-09 | 8.396445 | 7.513e-09
2018-04-22 16:33 | 348695.2 | 2400.0014 | 3 | 38 | 4.400146 | 1.484601 | 1.991393 | 2.066e-09 | 8.619348 | 7.513e-09
2018-04-22 16:35 | 348815.2 | 2520.0018 | 3 | 38 | 4.400069 | 1.413788 | 2.039673 | 2.066e-09 | 8.831781 | 7.513e-09
2018-04-22 16:37 | 348935.2 | 2640.0016 | 3 | 38 | 4.400093 | 1.347811 | 2.085682 | 2.066e-09 | 9.034225 | 7.513e-09
2018-04-22 16:39 | 349055.2 | 2760.0005 | 3 | 38 | 4.400053 | 1.284333 | 2.129538 | 2.066e-09 | 9.227196 | 7.513e-09
2018-04-22 16:41 | 349175.2 | 2880.0018 | 3 | 38 | 4.400082 | 1.224354 | 2.171335 | 2.066e-09 | 9.411103 | 7.513e-09
2018-04-22 16:43 | 349295.2 | 3000.0016 | 3 | 38 | 4.400026 | 1.165571 | 2.211171 | 2.066e-09 | 9.586384 | 7.513e-09
2018-04-22 16:45 | 349415.2 | 3120.0013 | 3 | 38 | 4.400014 | 1.10906 | 2.249097 | 2.066e-09 | 9.753262 | 7.513e-09
2018-04-22 16:47 | 349535.2 | 3240.0012 | 3 | 38 | 4.400061 | 1.055487 | 2.285176 | 2.066e-09 | 9.912012 | 7.513e-09
2018-04-22 16:49 | 349655.2 | 3360.0007 | 3 | 38 | 4.400021 | 1.003695 | 2.319498 | 2.066e-09 | 10.06303 | 7.513e-09
2018-04-22 16:51 | 349775.2 | 3480.0013 | 3 | 38 | 4.399995 | 0.9547682 | 2.352142 | 2.066e-09 | 10.20667 | 7.513e-09
2018-04-22 16:53 | 349895.2 | 3600.001 | 3 | 38 | 4.400083 | 0.9075079 | 2.383176 | 2.066e-09 | 10.34322 | 7.513e-09
2018-04-22 16:55 | 350015.2 | 3720.0015 | 3 | 38 | 4.400065 | 0.8625679 | 2.412673 | 2.066e-09 | 10.47301 | 7.513e-09
2018-04-22 16:57 | 350135.2 | 3840.0014 | 3 | 38 | 4.400083 | 0.8196716 | 2.440693 | 2.066e-09 | 10.5963 | 7.513e-09
2018-04-22 16:59 | 350255.2 | 3960.0018 | 3 | 38 | 4.399938 | 0.777195 | 2.467313 | 2.066e-09 | 10.71343 | 7.513e-09
2018-04-22 17:01 | 350375.2 | 4080.0015 | 3 | 38 | 4.400002 | 0.7387199 | 2.492596 | 2.066e-09 | 10.82467 | 7.513e-09
2018-04-22 17:03 | 350495.2 | 4200.0006 | 3 | 38 | 4.399961 | 0.7013884 | 2.516615 | 2.066e-09 | 10.93036 | 7.513e-09
2018-04-22 17:05 | 350615.2 | 4320.0013 | 3 | 38 | 4.400071 | 0.6665869 | 2.539424 | 2.066e-09 | 11.03072 | 7.513e-09
2018-04-22 17:06 | 350666.1 | 4370.8128 | 3 | 38 | 4.400087 | 0.6519928 | 2.548725 | 2.066e-09 | 11.07164 | 7.513e-09
2018-04-22 17:08 | 350786.1 | 120.0011 | 4 | 38 | 4.283664 | 0 | 2.548725 | 2.066e-09 | 11.07164 | 7.513e-09
2018-04-22 17:10 | 350906.1 | 240.0002 | 4 | 38 | 4.270432 | 0 | 2.548725 | 2.066e-09 | 11.07164 | 7.513e-09
2018-04-22 17:11 | 350966.1 | 300.0021 | 4 | 38 | 4.266831 | 0 | 2.548725 | 2.066e-09 | 11.07164 | 7.513e-09
2018-04-22 17:13 | 351086.2 | 120.0015 | 5 | 38 | 3.921037 | -2.281933 | 2.548725 | 0.07605502 | 11.07164 | 0.3017819
2018-04-22 17:15 | 351206.2 | 240.0014 | 5 | 38 | 3.87758 | -2.281824 | 2.548725 | 0.1521099 | 11.07164 | 0.598245
2018-04-22 17:17 | 351326.2 | 360.0009 | 5 | 38 | 3.841527 | -2.281857 | 2.548725 | 0.2281771 | 11.07164 | 0.8918124
2018-04-22 17:19 | 351446.2 | 480.0015 | 5 | 38 | 3.807813 | -2.281898 | 2.548725 | 0.3042435 | 11.07164 | 1.182725
2018-04-22 17:21 | 351566.2 | 600.0014 | 5 | 38 | 3.776097 | -2.281857 | 2.548725 | 0.3803012 | 11.07164 | 1.471124
2018-04-22 17:23 | 351686.2 | 720.0009 | 5 | 38 | 3.744987 | -2.28189 | 2.548725 | 0.4563567 | 11.07164 | 1.757132
2018-04-22 17:25 | 351806.2 | 840.0007 | 5 | 38 | 3.714475 | -2.281904 | 2.548725 | 0.5324248 | 11.07164 | 2.040842
2018-04-22 17:27 | 351926.2 | 960.0005 | 5 | 38 | 3.685474 | -2.282019 | 2.548725 | 0.6084901 | 11.07164 | 2.322271
2018-04-22 17:29 | 352046.2 | 1080.0001 | 5 | 38 | 3.658631 | -2.281975 | 2.548725 | 0.6845526 | 11.07164 | 2.601562
2018-04-22 17:31 | 352166.2 | 1200.0015 | 5 | 38 | 3.633961 | -2.281878 | 2.548725 | 0.7606151 | 11.07164 | 2.878898
2018-04-22 17:33 | 352286.2 | 1320.0014 | 5 | 38 | 3.610626 | -2.28188 | 2.548725 | 0.836671 | 11.07164 | 3.154386
2018-04-22 17:35 | 352406.2 | 1440.0002 | 5 | 38 | 3.588567 | -2.281874 | 2.548725 | 0.9127325 | 11.07164 | 3.428171
2018-04-22 17:37 | 352526.2 | 1560.0007 | 5 | 38 | 3.567615 | -2.281948 | 2.548725 | 0.9887897 | 11.07164 | 3.700305
2018-04-22 17:39 | 352646.2 | 1680.0005 | 5 | 38 | 3.547591 | -2.281916 | 2.548725 | 1.06485 | 11.07164 | 3.970893
2018-04-22 17:41 | 352766.2 | 1800.001 | 5 | 38 | 3.52837 | -2.281913 | 2.548725 | 1.140916 | 11.07164 | 4.240005
2018-04-22 17:43 | 352886.2 | 1920.0015 | 5 | 38 | 3.510025 | -2.281968 | 2.548725 | 1.216986 | 11.07164 | 4.5077
2018-04-22 17:45 | 353006.2 | 2040.0013 | 5 | 38 | 3.492353 | -2.281892 | 2.548725 | 1.293045 | 11.07164 | 4.773991
2018-04-22 17:47 | 353126.2 | 2160.0009 | 5 | 38 | 3.475664 | -2.281929 | 2.548725 | 1.369102 | 11.07164 | 5.038968
2018-04-22 17:49 | 353246.2 | 2280.0007 | 5 | 38 | 3.459837 | -2.281909 | 2.548725 | 1.445168 | 11.07164 | 5.302739
2018-04-22 17:51 | 353366.2 | 2400.0006 | 5 | 38 | 3.444566 | -2.281807 | 2.548725 | 1.521227 | 11.07164 | 5.56531
2018-04-22 17:53 | 353486.2 | 2520.0009 | 5 | 38 | 3.429285 | -2.281898 | 2.548725 | 1.597291 | 11.07164 | 5.826736
2018-04-22 17:55 | 353606.2 | 2640.0015 | 5 | 38 | 3.414201 | -2.281922 | 2.548725 | 1.673351 | 11.07164 | 6.086993
2018-04-22 17:57 | 353726.2 | 2760.0005 | 5 | 38 | 3.398563 | -2.28196 | 2.548725 | 1.749413 | 11.07164 | 6.346094
2018-04-22 17:59 | 353846.2 | 2880.0002 | 5 | 38 | 3.381797 | -2.281782 | 2.548725 | 1.825471 | 11.07164 | 6.603952
2018-04-22 18:01 | 353966.2 | 3000.0015 | 5 | 38 | 3.363731 | -2.28189 | 2.548725 | 1.90153 | 11.07164 | 6.860492
2018-04-22 18:03 | 354086.2 | 3120.0005 | 5 | 38 | 3.344044 | -2.281904 | 2.548725 | 1.977602 | 11.07164 | 7.115644
2018-04-22 18:05 | 354206.2 | 3240.0002 | 5 | 38 | 3.321802 | -2.281902 | 2.548725 | 2.053663 | 11.07164 | 7.369173
2018-04-22 18:07 | 354326.2 | 3360.0015 | 5 | 38 | 3.295726 | -2.281948 | 2.548725 | 2.129724 | 11.07164 | 7.620868
2018-04-22 18:09 | 354446.2 | 3480.0014 | 5 | 38 | 3.265151 | -2.28185 | 2.548725 | 2.205777 | 11.07164 | 7.870385
2018-04-22 18:11 | 354566.2 | 3600.0002 | 5 | 38 | 3.229239 | -2.28195 | 2.548725 | 2.281842 | 11.07164 | 8.117423
2018-04-22 18:13 | 354686.2 | 3720.0016 | 5 | 38 | 3.185391 | -2.281846 | 2.548725 | 2.357909 | 11.07164 | 8.361452
2018-04-22 18:15 | 354806.2 | 3840.0005 | 5 | 38 | 3.129417 | -2.28194 | 2.548725 | 2.433971 | 11.07164 | 8.601711
2018-04-22 18:17 | 354926.2 | 3960.001 | 5 | 38 | 3.052327 | -2.281878 | 2.548725 | 2.510024 | 11.07164 | 8.836954
2018-04-22 18:18 | 354986.4 | 4020.208 | 5 | 38 | 2.999996 | -2.281965 | 2.548725 | 2.548197 | 11.07164 | 8.952509
2018-04-22 18:20 | 355106.4 | 120.0013 | 6 | 38 | 3.59027 | 0 | 2.548725 | 2.548197 | 11.07164 | 8.952509
2018-04-22 18:22 | 355226.4 | 240.0012 | 6 | 38 | 3.627106 | 0 | 2.548725 | 2.548197 | 11.07164 | 8.952509
2018-04-22 18:23 | 355286.4 | 300.0024 | 6 | 38 | 3.636493 | 0 | 2.548725 | 2.548197 | 11.07164 | 8.952509
2018-04-22 18:23 | 355286.5 | 0.0027 | 7 | 39 | 3.636695 | 0 | 0 | 0 | 0 | 0
2018-04-22 18:25 | 355406.5 | 120.0018 | 2 | 39 | 4.200192 | 3.660398 | 0.1373356 | 0 | 0.5752643 | 0
2018-04-22 18:27 | 355526.5 | 240.0005 | 2 | 39 | 4.200249 | 3.336573 | 0.2539153 | 0 | 1.064921 | 0
2018-04-22 18:27 | 355556.9 | 270.3431 | 2 | 39 | 4.200173 | 3.259996 | 0.2817096 | 0 | 1.181663 | 0
2018-04-22 18:29 | 355676.9 | 120.0016 | 3 | 39 | 4.227252 | 3.260052 | 0.3899925 | 0 | 1.637911 | 0
2018-04-22 18:31 | 355796.9 | 240.0003 | 3 | 39 | 4.251586 | 3.259981 | 0.4986546 | 0 | 2.098599 | 0
2018-04-22 18:33 | 355916.9 | 360.0002 | 3 | 39 | 4.274868 | 3.260109 | 0.6073185 | 0 | 2.561853 | 0
2018-04-22 18:35 | 356036.9 | 480.0015 | 3 | 39 | 4.300447 | 3.260025 | 0.7159714 | 0 | 3.027687 | 0
2018-04-22 18:37 | 356156.9 | 600.0003 | 3 | 39 | 4.328293 | 3.259991 | 0.8246378 | 0 | 3.496465 | 0
2018-04-22 18:39 | 356276.9 | 720.0009 | 3 | 39 | 4.357831 | 3.260029 | 0.9332943 | 0 | 3.968342 | 0
2018-04-22 18:41 | 356396.9 | 840.0015 | 3 | 39 | 4.390085 | 3.260059 | 1.041959 | 0 | 4.443641 | 0
2018-04-22 18:43 | 356516.9 | 960.0003 | 3 | 39 | 4.400177 | 3.054119 | 1.148075 | 0 | 4.910378 | 0
2018-04-22 18:45 | 356636.9 | 1080.001 | 3 | 39 | 4.400205 | 2.820208 | 1.245825 | 0 | 5.340497 | 0
2018-04-22 18:47 | 356756.9 | 1200.0006 | 3 | 39 | 4.400131 | 2.606928 | 1.336194 | 0 | 5.738132 | 0
2018-04-22 18:49 | 356876.9 | 1320.0012 | 3 | 39 | 4.400164 | 2.424053 | 1.419963 | 0 | 6.106727 | 0
2018-04-22 18:51 | 356996.9 | 1440.001 | 3 | 39 | 4.400107 | 2.266731 | 1.498059 | 0 | 6.450363 | 0
2018-04-22 18:53 | 357116.9 | 1560.0006 | 3 | 39 | 4.400116 | 2.133167 | 1.571344 | 0 | 6.772823 | 0
2018-04-22 18:55 | 357236.9 | 1680.0003 | 3 | 39 | 4.400142 | 2.015285 | 1.640442 | 0 | 7.076863 | 0
2018-04-22 18:57 | 357356.9 | 1800.0009 | 3 | 39 | 4.400082 | 1.907574 | 1.705784 | 0 | 7.364373 | 0
2018-04-22 18:59 | 357476.9 | 1920.0023 | 3 | 39 | 4.400044 | 1.810053 | 1.767741 | 0 | 7.636993 | 0
2018-04-22 19:01 | 357596.9 | 2040.0003 | 3 | 39 | 4.400095 | 1.722099 | 1.826593 | 0 | 7.895946 | 0
2018-04-22 19:03 | 357716.9 | 2160.0002 | 3 | 39 | 4.400064 | 1.639519 | 1.882623 | 0 | 8.142485 | 0
2018-04-22 19:05 | 357836.9 | 2280.0015 | 3 | 39 | 4.400127 | 1.563094 | 1.935988 | 0 | 8.377293 | 0
2018-04-22 19:07 | 357956.9 | 2400.0003 | 3 | 39 | 4.400064 | 1.490465 | 1.986856 | 0 | 8.601116 | 0
2018-04-22 19:09 | 358076.9 | 2520.0009 | 3 | 39 | 4.40005 | 1.421146 | 2.035383 | 0 | 8.814639 | 0
2018-04-22 19:11 | 358196.9 | 2640.0007 | 3 | 39 | 4.4001 | 1.354365 | 2.081632 | 0 | 9.018139 | 0
2018-04-22 19:13 | 358316.9 | 2760.0003 | 3 | 39 | 4.40006 | 1.290297 | 2.125698 | 0 | 9.212034 | 0
2018-04-22 19:15 | 358436.9 | 2880.0018 | 3 | 39 | 4.400051 | 1.229545 | 2.167692 | 0 | 9.396811 | 0
2018-04-22 19:17 | 358556.9 | 3000.0015 | 3 | 39 | 4.400062 | 1.171121 | 2.207707 | 0 | 9.57288 | 0
2018-04-22 19:19 | 358676.9 | 3120.0003 | 3 | 39 | 4.400034 | 1.11482 | 2.245812 | 0 | 9.740542 | 0
2018-04-22 19:21 | 358796.9 | 3240.0001 | 3 | 39 | 4.400015 | 1.06024 | 2.282066 | 0 | 9.900061 | 0
2018-04-22 19:23 | 358916.9 | 3360.0012 | 3 | 39 | 4.400118 | 1.008222 | 2.316531 | 0 | 10.05171 | 0
2018-04-22 19:25 | 359036.9 | 3480.0003 | 3 | 39 | 4.400008 | 0.957386 | 2.349286 | 0 | 10.19583 | 0
2018-04-22 19:27 | 359156.9 | 3600.0001 | 3 | 39 | 4.400073 | 0.9100399 | 2.380403 | 0 | 10.33275 | 0
2018-04-22 19:29 | 359276.9 | 3720.0012 | 3 | 39 | 4.400033 | 0.8655195 | 2.409979 | 0 | 10.46289 | 0
2018-04-22 19:31 | 359396.9 | 3840.0002 | 3 | 39 | 4.400037 | 0.8225212 | 2.438103 | 0 | 10.58663 | 0
2018-04-22 19:33 | 359516.9 | 3960.0009 | 3 | 39 | 4.400089 | 0.781806 | 2.464832 | 0 | 10.70424 | 0
2018-04-22 19:35 | 359636.9 | 4080.0012 | 3 | 39 | 4.400112 | 0.7428436 | 2.490215 | 0 | 10.81593 | 0
2018-04-22 19:37 | 359756.9 | 4200.001 | 3 | 39 | 4.400092 | 0.7049837 | 2.514324 | 0 | 10.92201 | 0
2018-04-22 19:39 | 359876.9 | 4320.0023 | 3 | 39 | 4.400061 | 0.6690216 | 2.537211 | 0 | 11.02271 | 0
2018-04-22 19:40 | 359934.1 | 4377.2628 | 3 | 39 | 4.400053 | 0.6519947 | 2.547711 | 0 | 11.06891 | 0
2018-04-22 19:42 | 360054.2 | 120.0006 | 4 | 39 | 4.28379 | 0 | 2.547711 | 0 | 11.06891 | 0
2018-04-22 19:44 | 360174.2 | 240.0001 | 4 | 39 | 4.270615 | 0 | 2.547711 | 0 | 11.06891 | 0
2018-04-22 19:45 | 360234.2 | 300.0022 | 4 | 39 | 4.267019 | 0 | 2.547711 | 0 | 11.06891 | 0
2018-04-22 19:47 | 360354.3 | 120.0007 | 5 | 39 | 3.921914 | -2.281883 | 2.547711 | 0.07605022 | 11.06891 | 0.3018133
2018-04-22 19:49 | 360474.3 | 240.0014 | 5 | 39 | 3.878366 | -2.281904 | 2.547711 | 0.1521197 | 11.06891 | 0.5983908
2018-04-22 19:51 | 360594.3 | 360.001 | 5 | 39 | 3.842033 | -2.281946 | 2.547711 | 0.2281746 | 11.06891 | 0.8919566
2018-04-22 19:53 | 360714.3 | 480.0004 | 5 | 39 | 3.808465 | -2.28192 | 2.547711 | 0.3042346 | 11.06891 | 1.18289
2018-04-22 19:55 | 360834.3 | 600.0027 | 5 | 39 | 3.776543 | -2.281919 | 2.547711 | 0.380308 | 11.06891 | 1.47139
2018-04-22 19:57 | 360954.3 | 720.0005 | 5 | 39 | 3.745344 | -2.281896 | 2.547711 | 0.4563693 | 11.06891 | 1.75745
2018-04-22 19:59 | 361074.3 | 840.0014 | 5 | 39 | 3.714526 | -2.281846 | 2.547711 | 0.532432 | 11.06891 | 2.041147
2018-04-22 20:01 | 361194.3 | 960.0002 | 5 | 39 | 3.685371 | -2.281902 | 2.547711 | 0.6084879 | 11.06891 | 2.322549
2018-04-22 20:03 | 361314.3 | 1080.0022 | 5 | 39 | 3.658701 | -2.281931 | 2.547711 | 0.6845549 | 11.06891 | 2.601859
2018-04-22 20:05 | 361434.3 | 1200.0003 | 5 | 39 | 3.633583 | -2.281965 | 2.547711 | 0.760617 | 11.06891 | 2.879171
2018-04-22 20:07 | 361554.3 | 1320.0015 | 5 | 39 | 3.610247 | -2.281981 | 2.547711 | 0.8366764 | 11.06891 | 3.154668
2018-04-22 20:09 | 361674.3 | 1440.0008 | 5 | 39 | 3.588362 | -2.281835 | 2.547711 | 0.9127265 | 11.06891 | 3.428392
2018-04-22 20:11 | 361794.3 | 1560.0011 | 5 | 39 | 3.567411 | -2.281981 | 2.547711 | 0.988794 | 11.06891 | 3.700547
2018-04-22 20:13 | 361914.3 | 1680.0009 | 5 | 39 | 3.547132 | -2.281963 | 2.547711 | 1.064863 | 11.06891 | 3.971139
2018-04-22 20:15 | 362034.3 | 1800.0001 | 5 | 39 | 3.527711 | -2.28199 | 2.547711 | 1.140929 | 11.06891 | 4.240205
2018-04-22 20:17 | 362154.3 | 1920.0005 | 5 | 39 | 3.509401 | -2.281958 | 2.547711 | 1.21699 | 11.06891 | 4.507821
2018-04-22 20:19 | 362274.3 | 2040.0019 | 5 | 39 | 3.491903 | -2.281935 | 2.547711 | 1.293053 | 11.06891 | 4.774085
2018-04-22 20:21 | 362394.3 | 2160.0017 | 5 | 39 | 3.475384 | -2.281926 | 2.547711 | 1.369112 | 11.06891 | 5.039046
2018-04-22 20:23 | 362514.3 | 2280.0013 | 5 | 39 | 3.459605 | -2.281922 | 2.547711 | 1.445171 | 11.06891 | 5.30277
2018-04-22 20:25 | 362634.3 | 2400.0002 | 5 | 39 | 3.444322 | -2.281981 | 2.547711 | 1.521234 | 11.06891 | 5.565338
2018-04-22 20:27 | 362754.3 | 2520.0004 | 5 | 39 | 3.429035 | -2.281972 | 2.547711 | 1.597296 | 11.06891 | 5.826739
2018-04-22 20:29 | 362874.3 | 2640.0023 | 5 | 39 | 3.413569 | -2.281985 | 2.547711 | 1.673358 | 11.06891 | 6.08697
2018-04-22 20:31 | 362994.3 | 2760.0011 | 5 | 39 | 3.397597 | -2.2819 | 2.547711 | 1.749426 | 11.06891 | 6.346027
2018-04-22 20:33 | 363114.3 | 2880.0007 | 5 | 39 | 3.381237 | -2.281922 | 2.547711 | 1.825487 | 11.06891 | 6.603848
2018-04-22 20:35 | 363234.3 | 3000.0001 | 5 | 39 | 3.363029 | -2.281898 | 2.547711 | 1.901547 | 11.06891 | 6.860339
2018-04-22 20:37 | 363354.3 | 3120.0005 | 5 | 39 | 3.343059 | -2.281878 | 2.547711 | 1.977608 | 11.06891 | 7.115389
2018-04-22 20:39 | 363474.3 | 3240.0028 | 5 | 39 | 3.320777 | -2.281837 | 2.547711 | 2.053675 | 11.06891 | 7.368857
2018-04-22 20:41 | 363594.3 | 3360.001 | 5 | 39 | 3.294432 | -2.281941 | 2.547711 | 2.129729 | 11.06891 | 7.620441
2018-04-22 20:43 | 363714.3 | 3480.0014 | 5 | 39 | 3.263959 | -2.281919 | 2.547711 | 2.205793 | 11.06891 | 7.869896
2018-04-22 20:45 | 363834.3 | 3600.0012 | 5 | 39 | 3.227956 | -2.28194 | 2.547711 | 2.281853 | 11.06891 | 8.116819
2018-04-22 20:47 | 363954.3 | 3720.0009 | 5 | 39 | 3.184797 | -2.282048 | 2.547711 | 2.357922 | 11.06891 | 8.360774
2018-04-22 20:49 | 364074.3 | 3840.0014 | 5 | 39 | 3.128094 | -2.281885 | 2.547711 | 2.433979 | 11.06891 | 8.600958
2018-04-22 20:51 | 364194.3 | 3960.0011 | 5 | 39 | 3.050785 | -2.281835 | 2.547711 | 2.510041 | 11.06891 | 8.836107
2018-04-22 20:52 | 364252.9 | 4018.6096 | 5 | 39 | 2.999996 | -2.281919 | 2.547711 | 2.547185 | 11.06891 | 8.948522
2018-04-22 20:54 | 364372.9 | 120.0013 | 6 | 39 | 3.591049 | 0 | 2.547711 | 2.547201 | 11.06891 | 8.94857
2018-04-22 20:56 | 364492.9 | 240.0011 | 6 | 39 | 3.627952 | 0 | 2.547711 | 2.547201 | 11.06891 | 8.94857
2018-04-22 20:57 | 364552.9 | 300.0031 | 6 | 39 | 3.637362 | 0 | 2.547711 | 2.547201 | 11.06891 | 8.94857
2018-04-22 20:57 | 364552.9 | 0.0028 | 7 | 40 | 3.637369 | 0 | 0 | 0 | 0 | 0
2018-04-22 20:59 | 364673 | 120.0008 | 2 | 40 | 4.200193 | 3.664797 | 0.137278 | 0 | 0.5750501 | 0
2018-04-22 21:01 | 364793 | 240.0005 | 2 | 40 | 4.200178 | 3.330593 | 0.2536863 | 0 | 1.063986 | 0
2018-04-22 21:02 | 364821.4 | 268.3247 | 2 | 40 | 4.200159 | 3.259995 | 0.2796061 | 0 | 1.172854 | 0
2018-04-22 21:04 | 364941.4 | 120.0016 | 3 | 40 | 4.227209 | 3.260105 | 0.3878802 | 0 | 1.629036 | 0
2018-04-22 21:06 | 365061.4 | 240.0012 | 3 | 40 | 4.251461 | 3.260019 | 0.4965416 | 0 | 2.089717 | 0
2018-04-22 21:08 | 365181.4 | 360.001 | 3 | 40 | 4.275105 | 3.260017 | 0.6051999 | 0 | 2.552963 | 0
2018-04-22 21:10 | 365301.4 | 480.0015 | 3 | 40 | 4.300205 | 3.260096 | 0.7138736 | 0 | 3.018908 | 0
2018-04-22 21:12 | 365421.4 | 600.0004 | 3 | 40 | 4.327745 | 3.260075 | 0.8225314 | 0 | 3.487643 | 0
2018-04-22 21:14 | 365541.4 | 720.0001 | 3 | 40 | 4.357541 | 3.260002 | 0.9311942 | 0 | 3.959504 | 0
2018-04-22 21:16 | 365661.4 | 840.0015 | 3 | 40 | 4.389313 | 3.260082 | 1.039851 | 0 | 4.434694 | 0
2018-04-22 21:18 | 365781.4 | 960.0004 | 3 | 40 | 4.400171 | 3.057795 | 1.146141 | 0 | 4.902189 | 0
2018-04-22 21:20 | 365901.4 | 1080.0003 | 3 | 40 | 4.400118 | 2.819818 | 1.243964 | 0 | 5.332627 | 0
2018-04-22 21:22 | 366021.4 | 1200.0015 | 3 | 40 | 4.400187 | 2.608416 | 1.334396 | 0 | 5.73054 | 0
2018-04-22 21:24 | 366141.4 | 1320.0004 | 3 | 40 | 4.400136 | 2.424191 | 1.418183 | 0 | 6.09922 | 0
2018-04-22 21:26 | 366261.4 | 1440.001 | 3 | 40 | 4.400117 | 2.265739 | 1.496294 | 0 | 6.442916 | 0
2018-04-22 21:28 | 366381.4 | 1560.0007 | 3 | 40 | 4.400132 | 2.129778 | 1.569485 | 0 | 6.764965 | 0
2018-04-22 21:30 | 366501.4 | 1680.0004 | 3 | 40 | 4.40014 | 2.010599 | 1.638421 | 0 | 7.068291 | 0
2018-04-22 21:32 | 366621.4 | 1800.0011 | 3 | 40 | 4.400079 | 1.905142 | 1.703648 | 0 | 7.355297 | 0
2018-04-22 21:34 | 366741.4 | 1920.0006 | 3 | 40 | 4.400007 | 1.80854 | 1.765535 | 0 | 7.627609 | 0
2018-04-22 21:36 | 366861.4 | 2040.0004 | 3 | 40 | 4.400146 | 1.722136 | 1.824344 | 0 | 7.886374 | 0
2018-04-22 21:38 | 366981.4 | 2160.0003 | 3 | 40 | 4.400074 | 1.640224 | 1.880354 | 0 | 8.132822 | 0
2018-04-22 21:40 | 367101.4 | 2280.0007 | 3 | 40 | 4.40005 | 1.564997 | 1.933765 | 0 | 8.367833 | 0
2018-04-22 21:42 | 367221.4 | 2400.0004 | 3 | 40 | 4.40003 | 1.491095 | 1.984703 | 0 | 8.591965 | 0
2018-04-22 21:44 | 367341.4 | 2520.0004 | 3 | 40 | 4.40007 | 1.420499 | 2.033227 | 0 | 8.805474 | 0
2018-04-22 21:46 | 367461.4 | 2640.0007 | 3 | 40 | 4.400092 | 1.354408 | 2.079459 | 0 | 9.008898 | 0
2018-04-22 21:48 | 367581.4 | 2760.0004 | 3 | 40 | 4.400112 | 1.291011 | 2.123528 | 0 | 9.202806 | 0
2018-04-22 21:50 | 367701.4 | 2880.0011 | 3 | 40 | 4.400139 | 1.230137 | 2.165523 | 0 | 9.387584 | 0
2018-04-22 21:52 | 367821.4 | 3000.0006 | 3 | 40 | 4.400053 | 1.171454 | 2.205538 | 0 | 9.563655 | 0
2018-04-22 21:54 | 367941.4 | 3120.0013 | 3 | 40 | 4.400116 | 1.115817 | 2.243646 | 0 | 9.731332 | 0
2018-04-22 21:56 | 368061.4 | 3240.0002 | 3 | 40 | 4.400131 | 1.06251 | 2.279929 | 0 | 9.89098 | 0
2018-04-22 21:58 | 368181.4 | 3360.0007 | 3 | 40 | 4.399983 | 1.009542 | 2.314459 | 0 | 10.04291 | 0
2018-04-22 22:00 | 368301.4 | 3480.0004 | 3 | 40 | 4.399985 | 0.9601345 | 2.347298 | 0 | 10.18741 | 0
2018-04-22 22:02 | 368421.4 | 3600.0002 | 3 | 40 | 4.400082 | 0.91364 | 2.378537 | 0 | 10.32486 | 0
2018-04-22 22:04 | 368541.4 | 3720.0007 | 3 | 40 | 4.400082 | 0.8676023 | 2.408218 | 0 | 10.45546 | 0
2018-04-22 22:06 | 368661.4 | 3840.0003 | 3 | 40 | 4.400092 | 0.8245468 | 2.436399 | 0 | 10.57946 | 0
2018-04-22 22:08 | 368781.4 | 3960.0002 | 3 | 40 | 4.399989 | 0.7825718 | 2.46319 | 0 | 10.69734 | 0
2018-04-22 22:10 | 368901.4 | 4080.0007 | 3 | 40 | 4.400079 | 0.7441845 | 2.488644 | 0 | 10.80934 | 0
2018-04-22 22:12 | 369021.4 | 4200.0004 | 3 | 40 | 4.400021 | 0.7061234 | 2.512814 | 0 | 10.91569 | 0
2018-04-22 22:14 | 369141.4 | 4320.0003 | 3 | 40 | 4.400121 | 0.6701565 | 2.535743 | 0 | 11.01657 | 0
2018-04-22 22:15 | 369199.4 | 4378.047 | 3 | 40 | 4.399989 | 0.6519995 | 2.546407 | 0 | 11.0635 | 0
2018-04-22 22:17 | 369319.4 | 120.0007 | 4 | 40 | 4.283567 | 0 | 2.546409 | 0 | 11.06351 | 0
2018-04-22 22:19 | 369439.4 | 240.0004 | 4 | 40 | 4.270343 | 0 | 2.546409 | 0 | 11.06351 | 0
2018-04-22 22:20 | 369499.4 | 300.0018 | 4 | 40 | 4.26678 | 0 | 2.546409 | 0 | 11.06351 | 0
2018-04-22 22:22 | 369619.5 | 120.0006 | 5 | 40 | 3.921136 | -2.28195 | 2.546409 | 0.07605793 | 11.06351 | 0.3017962
2018-04-22 22:24 | 369739.5 | 240.0012 | 5 | 40 | 3.87756 | -2.281824 | 2.546409 | 0.1521069 | 11.06351 | 0.5982292
2018-04-22 22:26 | 369859.5 | 360.0001 | 5 | 40 | 3.84192 | -2.281904 | 2.546409 | 0.2281695 | 11.06351 | 0.8917961
2018-04-22 22:28 | 369979.5 | 480.0013 | 5 | 40 | 3.808542 | -2.281894 | 2.546409 | 0.3042355 | 11.06351 | 1.182758
2018-04-22 22:30 | 370099.5 | 600.0003 | 5 | 40 | 3.776379 | -2.281944 | 2.546409 | 0.3802971 | 11.06351 | 1.471214
2018-04-22 22:32 | 370219.5 | 720.0001 | 5 | 40 | 3.745046 | -2.281841 | 2.546409 | 0.4563584 | 11.06351 | 1.757255
2018-04-22 22:34 | 370339.5 | 840.0006 | 5 | 40 | 3.71466 | -2.281983 | 2.546409 | 0.5324273 | 11.06351 | 2.040973
2018-04-22 22:36 | 370459.5 | 960.0012 | 5 | 40 | 3.6855 | -2.281988 | 2.546409 | 0.6084902 | 11.06351 | 2.322401
2018-04-22 22:38 | 370579.5 | 1080.0002 | 5 | 40 | 3.658351 | -2.281997 | 2.546409 | 0.6845531 | 11.06351 | 2.601683
2018-04-22 22:40 | 370699.5 | 1200.0006 | 5 | 40 | 3.633356 | -2.281933 | 2.546409 | 0.7606145 | 11.06351 | 2.87898
2018-04-22 22:42 | 370819.5 | 1320.0011 | 5 | 40 | 3.610148 | -2.281874 | 2.546409 | 0.8366804 | 11.06351 | 3.154462
2018-04-22 22:44 | 370939.5 | 1440.0001 | 5 | 40 | 3.58812 | -2.281951 | 2.546409 | 0.9127437 | 11.06351 | 3.428217
2018-04-22 22:46 | 371059.5 | 1560.0013 | 5 | 40 | 3.567081 | -2.281924 | 2.546409 | 0.988794 | 11.06351 | 3.700289
2018-04-22 22:48 | 371179.5 | 1680.0003 | 5 | 40 | 3.547009 | -2.281955 | 2.546409 | 1.064868 | 11.06351 | 3.97088
2018-04-22 22:50 | 371299.5 | 1800.0002 | 5 | 40 | 3.527987 | -2.281946 | 2.546409 | 1.140918 | 11.06351 | 4.239905
2018-04-22 22:52 | 371419.5 | 1920.0006 | 5 | 40 | 3.509674 | -2.281972 | 2.546409 | 1.216986 | 11.06351 | 4.507567
2018-04-22 22:54 | 371539.5 | 2040.0003 | 5 | 40 | 3.49201 | -2.281887 | 2.546409 | 1.293053 | 11.06351 | 4.773864
2018-04-22 22:56 | 371659.5 | 2160.0001 | 5 | 40 | 3.475248 | -2.281955 | 2.546409 | 1.36911 | 11.06351 | 5.038814
2018-04-22 22:58 | 371779.5 | 2280.0013 | 5 | 40 | 3.459384 | -2.281983 | 2.546409 | 1.445176 | 11.06351 | 5.302557
2018-04-22 23:00 | 371899.5 | 2400.0011 | 5 | 40 | 3.444028 | -2.281944 | 2.546409 | 1.521233 | 11.06351 | 5.56508
2018-04-22 23:02 | 372019.5 | 2520.0009 | 5 | 40 | 3.428842 | -2.281885 | 2.546409 | 1.597296 | 11.06351 | 5.826467
2018-04-22 23:04 | 372139.5 | 2640.0006 | 5 | 40 | 3.413638 | -2.281853 | 2.546409 | 1.67336 | 11.06351 | 6.086699
2018-04-22 23:06 | 372259.5 | 2760.0012 | 5 | 40 | 3.397956 | -2.281955 | 2.546409 | 1.749425 | 11.06351 | 6.345766
2018-04-22 23:08 | 372379.5 | 2880.0001 | 5 | 40 | 3.381289 | -2.281896 | 2.546409 | 1.825485 | 11.06351 | 6.603588
2018-04-22 23:10 | 372499.5 | 3000.0014 | 5 | 40 | 3.363431 | -2.281907 | 2.546409 | 1.901543 | 11.06351 | 6.860095
2018-04-22 23:12 | 372619.5 | 3120.0011 | 5 | 40 | 3.343615 | -2.281914 | 2.546409 | 1.977609 | 11.06351 | 7.115197
2018-04-22 23:14 | 372739.5 | 3240.0009 | 5 | 40 | 3.321017 | -2.281831 | 2.546409 | 2.053669 | 11.06351 | 7.368674
2018-04-22 23:16 | 372859.5 | 3360.0013 | 5 | 40 | 3.295278 | -2.281926 | 2.546409 | 2.129733 | 11.06351 | 7.620327
2018-04-22 23:18 | 372979.5 | 3480.0003 | 5 | 40 | 3.264709 | -2.281981 | 2.546409 | 2.205785 | 11.06351 | 7.869796
2018-04-22 23:20 | 373099.5 | 3600.0002 | 5 | 40 | 3.228444 | -2.281997 | 2.546409 | 2.281849 | 11.06351 | 8.116783
2018-04-22 23:22 | 373219.5 | 3720.0006 | 5 | 40 | 3.184912 | -2.281948 | 2.546409 | 2.357913 | 11.06351 | 8.360762
2018-04-22 23:24 | 373339.5 | 3840.0029 | 5 | 40 | 3.128912 | -2.281905 | 2.546409 | 2.433982 | 11.06351 | 8.601007
2018-04-22 23:26 | 373459.5 | 3960.0002 | 5 | 40 | 3.051314 | -2.281963 | 2.546409 | 2.510034 | 11.06351 | 8.836193
2018-04-22 23:27 | 373518.4 | 4018.8821 | 5 | 40 | 2.999999 | -2.28192 | 2.546409 | 2.547358 | 11.06351 | 8.949157
2018-04-22 23:29 | 373638.5 | 120.0013 | 6 | 40 | 3.590344 | 0 | 2.546409 | 2.547358 | 11.06351 | 8.949157
2018-04-22 23:31 | 373758.5 | 240.0001 | 6 | 40 | 3.627176 | 0 | 2.546409 | 2.547358 | 11.06351 | 8.949157
2018-04-22 23:32 | 373818.5 | 300.0024 | 6 | 40 | 3.63658 | 0 | 2.546409 | 2.547358 | 11.06351 | 8.949157
2018-04-22 23:32 | 373818.5 | 0.0025 | 7 | 41 | 3.636687 | 0 | 0 | 0 | 0 | 0
2018-04-22 23:34 | 373938.6 | 120.0013 | 2 | 41 | 4.200159 | 3.670008 | 0.13747 | 1.851e-09 | 0.5758457 | 6.73e-09
2018-04-22 23:36 | 374058.6 | 240.0005 | 2 | 41 | 4.200161 | 3.346733 | 0.2542976 | 1.851e-09 | 1.066544 | 6.73e-09
2018-04-22 23:36 | 374095.1 | 276.5157 | 2 | 41 | 4.200194 | 3.259989 | 0.2877868 | 1.851e-09 | 1.207205 | 6.73e-09
2018-04-22 23:38 | 374215.1 | 120.0001 | 3 | 41 | 4.227048 | 3.260098 | 0.3960736 | 1.851e-09 | 1.663428 | 6.73e-09
2018-04-22 23:40 | 374335.1 | 240.0013 | 3 | 41 | 4.251259 | 3.260057 | 0.5047355 | 1.851e-09 | 2.124091 | 6.73e-09
2018-04-22 23:42 | 374455.1 | 360.001 | 3 | 41 | 4.274667 | 3.260077 | 0.613405 | 1.851e-09 | 2.587339 | 6.73e-09
2018-04-22 23:44 | 374575.1 | 480 | 3 | 41 | 4.299661 | 3.260084 | 0.722068 | 1.851e-09 | 3.053174 | 6.73e-09
2018-04-22 23:46 | 374695.1 | 600.0013 | 3 | 41 | 4.32746 | 3.26001 | 0.8307195 | 1.851e-09 | 3.521826 | 6.73e-09
2018-04-22 23:48 | 374815.1 | 720.001 | 3 | 41 | 4.357757 | 3.259987 | 0.9393875 | 1.851e-09 | 3.993709 | 6.73e-09
2018-04-22 23:50 | 374935.1 | 840.0015 | 3 | 41 | 4.389801 | 3.25997 | 1.04805 | 1.851e-09 | 4.468965 | 6.73e-09
2018-04-22 23:52 | 375055.1 | 960.0013 | 3 | 41 | 4.400171 | 3.0525 | 1.154176 | 1.851e-09 | 4.935764 | 6.73e-09
2018-04-22 23:54 | 375175.1 | 1080.0019 | 3 | 41 | 4.400106 | 2.805225 | 1.251706 | 1.851e-09 | 5.364912 | 6.73e-09
2018-04-22 23:56 | 375295.1 | 1200.0014 | 3 | 41 | 4.400196 | 2.595007 | 1.3416 | 1.851e-09 | 5.760457 | 6.73e-09
2018-04-22 23:58 | 375415.1 | 1320.0005 | 3 | 41 | 4.400095 | 2.413704 | 1.424989 | 1.851e-09 | 6.12738 | 6.73e-09
2018-04-23 | 375535.1 | 1440.0002 | 3 | 41 | 4.400115 | 2.260302 | 1.502845 | 1.851e-09 | 6.469956 | 6.73e-09
2018-04-23 00:02 | 375655.1 | 1560.0007 | 3 | 41 | 4.400163 | 2.124706 | 1.575874 | 1.851e-09 | 6.791296 | 6.73e-09
2018-04-23 00:04 | 375775.1 | 1680.0005 | 3 | 41 | 4.400098 | 2.006218 | 1.644665 | 1.851e-09 | 7.093981 | 6.73e-09
2018-04-23 00:06 | 375895.1 | 1800.0002 | 3 | 41 | 4.400108 | 1.900759 | 1.70975 | 1.851e-09 | 7.380363 | 6.73e-09
2018-04-23 00:08 | 376015.1 | 1920.0007 | 3 | 41 | 4.400086 | 1.804203 | 1.771474 | 1.851e-09 | 7.651956 | 6.73e-09
2018-04-23 00:10 | 376135.1 | 2040.0005 | 3 | 41 | 4.400057 | 1.714958 | 1.830109 | 1.851e-09 | 7.909957 | 6.73e-09
2018-04-23 00:12 | 376255.1 | 2160.0004 | 3 | 41 | 4.400055 | 1.633534 | 1.885913 | 1.851e-09 | 8.155499 | 6.73e-09
2018-04-23 00:14 | 376375.1 | 2280.0007 | 3 | 41 | 4.400118 | 1.557496 | 1.939075 | 1.851e-09 | 8.389414 | 6.73e-09
2018-04-23 00:16 | 376495.1 | 2400.0006 | 3 | 41 | 4.400076 | 1.484888 | 1.989767 | 1.851e-09 | 8.612466 | 6.73e-09
2018-04-23 00:18 | 376615.1 | 2520.0011 | 3 | 41 | 4.400026 | 1.41434 | 2.038085 | 1.851e-09 | 8.825069 | 6.73e-09
2018-04-23 00:20 | 376735.1 | 2640 | 3 | 41 | 4.400041 | 1.348143 | 2.08413 | 1.851e-09 | 9.027669 | 6.73e-09
2018-04-23 00:22 | 376855.1 | 2760.0005 | 3 | 41 | 4.400082 | 1.28461 | 2.127995 | 1.851e-09 | 9.220678 | 6.73e-09
2018-04-23 00:24 | 376975.1 | 2880.0003 | 3 | 41 | 4.400087 | 1.224096 | 2.169784 | 1.851e-09 | 9.404551 | 6.73e-09
2018-04-23 00:26 | 377095.1 | 3000.0007 | 3 | 41 | 4.400139 | 1.165776 | 2.209598 | 1.851e-09 | 9.579738 | 6.73e-09
2018-04-23 00:28 | 377215.1 | 3120.0013 | 3 | 41 | 4.400127 | 1.109944 | 2.247498 | 1.851e-09 | 9.746501 | 6.73e-09
2018-04-23 00:30 | 377335.1 | 3240.0003 | 3 | 41 | 4.400122 | 1.056613 | 2.283578 | 1.851e-09 | 9.905255 | 6.73e-09
2018-04-23 00:32 | 377455.1 | 3360.0014 | 3 | 41 | 4.400079 | 1.004413 | 2.317907 | 1.851e-09 | 10.0563 | 6.73e-09
2018-04-23 00:34 | 377575.1 | 3480.0005 | 3 | 41 | 4.400034 | 0.9543905 | 2.350541 | 1.851e-09 | 10.19989 | 6.73e-09
2018-04-23 00:36 | 377695.1 | 3600.0003 | 3 | 41 | 4.399969 | 0.9064779 | 2.381573 | 1.851e-09 | 10.33644 | 6.73e-09
2018-04-23 00:38 | 377815.1 | 3720.0006 | 3 | 41 | 4.400025 | 0.8622742 | 2.411055 | 1.851e-09 | 10.46616 | 6.73e-09
2018-04-23 00:40 | 377935.1 | 3840.0005 | 3 | 41 | 4.400047 | 0.8193321 | 2.439087 | 1.851e-09 | 10.5895 | 6.73e-09
2018-04-23 00:42 | 378055.1 | 3960.0003 | 3 | 41 | 4.40005 | 0.7785559 | 2.465702 | 1.851e-09 | 10.70661 | 6.73e-09
2018-04-23 00:44 | 378175.1 | 4080.0014 | 3 | 41 | 4.400051 | 0.7399406 | 2.491008 | 1.851e-09 | 10.81796 | 6.73e-09
2018-04-23 00:46 | 378295.1 | 4200.0004 | 3 | 41 | 4.400043 | 0.7020416 | 2.515044 | 1.851e-09 | 10.92372 | 6.73e-09
2018-04-23 00:48 | 378415.1 | 4320.001 | 3 | 41 | 4.400088 | 0.6672926 | 2.53785 | 1.851e-09 | 11.02406 | 6.73e-09
2018-04-23 00:49 | 378465.1 | 4370.0597 | 3 | 41 | 4.400037 | 0.6519957 | 2.547019 | 1.851e-09 | 11.06441 | 6.73e-09
2018-04-23 00:51 | 378585.2 | 120.001 | 4 | 41 | 4.283576 | 0 | 2.547019 | 1.851e-09 | 11.06441 | 6.73e-09
2018-04-23 00:53 | 378705.2 | 240.0015 | 4 | 41 | 4.270348 | 0 | 2.547019 | 1.851e-09 | 11.06441 | 6.73e-09
2018-04-23 00:54 | 378765.2 | 300.0037 | 4 | 41 | 4.266767 | 0 | 2.547019 | 1.851e-09 | 11.06441 | 6.73e-09
2018-04-23 00:56 | 378885.2 | 120.0005 | 5 | 41 | 3.920796 | -2.281935 | 2.547019 | 0.07605765 | 11.06441 | 0.3017761
2018-04-23 00:58 | 379005.2 | 240.0004 | 5 | 41 | 3.877282 | -2.281889 | 2.547019 | 0.1521193 | 11.06441 | 0.5982385
2018-04-23 01:00 | 379125.2 | 360.0009 | 5 | 41 | 3.841558 | -2.281857 | 2.547019 | 0.2281843 | 11.06441 | 0.8917877
2018-04-23 01:02 | 379245.2 | 480.0005 | 5 | 41 | 3.808022 | -2.281811 | 2.547019 | 0.3042417 | 11.06441 | 1.182677
2018-04-23 01:04 | 379365.2 | 600.0003 | 5 | 41 | 3.775663 | -2.281837 | 2.547019 | 0.3803097 | 11.06441 | 1.471109
2018-04-23 01:06 | 379485.2 | 720.0009 | 5 | 41 | 3.744356 | -2.281916 | 2.547019 | 0.4563626 | 11.06441 | 1.757062
2018-04-23 01:08 | 379605.2 | 840.0005 | 5 | 41 | 3.713981 | -2.282182 | 2.547019 | 0.5324289 | 11.06441 | 2.040724
2018-04-23 01:10 | 379725.2 | 960.0012 | 5 | 41 | 3.685081 | -2.281898 | 2.547019 | 0.6084949 | 11.06441 | 2.322122
2018-04-23 01:12 | 379845.2 | 1080.0002 | 5 | 41 | 3.658404 | -2.281922 | 2.547019 | 0.6845526 | 11.06441 | 2.601373
2018-04-23 01:14 | 379965.2 | 1200.0013 | 5 | 41 | 3.633656 | -2.281924 | 2.547019 | 0.7606183 | 11.06441 | 2.878702
2018-04-23 01:16 | 380085.2 | 1320.0012 | 5 | 41 | 3.61047 | -2.281942 | 2.547019 | 0.8366794 | 11.06441 | 3.154192
2018-04-23 01:18 | 380205.2 | 1440.0001 | 5 | 41 | 3.588183 | -2.281924 | 2.547019 | 0.9127348 | 11.06441 | 3.427935
2018-04-23 01:20 | 380325.2 | 1560.0005 | 5 | 41 | 3.566886 | -2.281919 | 2.547019 | 0.9887993 | 11.06441 | 3.700052
2018-04-23 01:22 | 380445.2 | 1680.0003 | 5 | 41 | 3.546657 | -2.281867 | 2.547019 | 1.064864 | 11.06441 | 3.970589
2018-04-23 01:24 | 380565.2 | 1800.001 | 5 | 41 | 3.52742 | -2.281918 | 2.547019 | 1.140919 | 11.06441 | 4.239593
2018-04-23 01:26 | 380685.2 | 1920.0005 | 5 | 41 | 3.509363 | -2.281875 | 2.547019 | 1.216987 | 11.06441 | 4.507219
2018-04-23 01:28 | 380805.2 | 2040.0004 | 5 | 41 | 3.492019 | -2.282036 | 2.547019 | 1.293054 | 11.06441 | 4.773499
2018-04-23 01:30 | 380925.2 | 2160.0001 | 5 | 41 | 3.475458 | -2.281874 | 2.547019 | 1.36911 | 11.06441 | 5.038453
2018-04-23 01:32 | 381045.2 | 2280.0005 | 5 | 41 | 3.459529 | -2.281922 | 2.547019 | 1.445181 | 11.06441 | 5.302228
2018-04-23 01:34 | 381165.2 | 2400.0012 | 5 | 41 | 3.444206 | -2.281948 | 2.547019 | 1.521238 | 11.06441 | 5.564767
2018-04-23 01:36 | 381285.2 | 2520.001 | 5 | 41 | 3.428934 | -2.28195 | 2.547019 | 1.597299 | 11.06441 | 5.826157
2018-04-23 01:38 | 381405.2 | 2640.0005 | 5 | 41 | 3.413633 | -2.2819 | 2.547019 | 1.673363 | 11.06441 | 6.086394
2018-04-23 01:40 | 381525.2 | 2760.0008 | 5 | 41 | 3.398162 | -2.281883 | 2.547019 | 1.74942 | 11.06441 | 6.345442
2018-04-23 01:42 | 381645.2 | 2880.001 | 5 | 41 | 3.381586 | -2.281894 | 2.547019 | 1.82549 | 11.06441 | 6.603322
2018-04-23 01:44 | 381765.2 | 3000.0013 | 5 | 41 | 3.363412 | -2.281931 | 2.547019 | 1.901554 | 11.06441 | 6.859858
2018-04-23 01:46 | 381885.2 | 3120.0004 | 5 | 41 | 3.343584 | -2.281924 | 2.547019 | 1.97761 | 11.06441 | 7.114925
2018-04-23 01:48 | 382005.2 | 3240.0012 | 5 | 41 | 3.321304 | -2.28185 | 2.547019 | 2.053678 | 11.06441 | 7.36844
2018-04-23 01:50 | 382125.2 | 3360.0005 | 5 | 41 | 3.29555 | -2.281853 | 2.547019 | 2.129735 | 11.06441 | 7.620096
2018-04-23 01:52 | 382245.2 | 3480.0005 | 5 | 41 | 3.265197 | -2.281975 | 2.547019 | 2.205781 | 11.06441 | 7.869587
2018-04-23 01:54 | 382365.2 | 3600.001 | 5 | 41 | 3.22952 | -2.281898 | 2.547019 | 2.281857 | 11.06441 | 8.11667
2018-04-23 01:56 | 382485.2 | 3720.0015 | 5 | 41 | 3.185845 | -2.281936 | 2.547019 | 2.357914 | 11.06441 | 8.360703
2018-04-23 01:58 | 382605.2 | 3840.0005 | 5 | 41 | 3.129576 | -2.281902 | 2.547019 | 2.433984 | 11.06441 | 8.601007
2018-04-23 02:00 | 382725.2 | 3960.0018 | 5 | 41 | 3.052006 | -2.281822 | 2.547019 | 2.510052 | 11.06441 | 8.8363
2018-04-23 02:01 | 382784.7 | 4019.4271 | 5 | 41 | 3 | -2.281882 | 2.547019 | 2.547712 | 11.06441 | 8.950299
2018-04-23 02:03 | 382904.8 | 120.0015 | 6 | 41 | 3.589761 | 0 | 2.547019 | 2.547712 | 11.06441 | 8.950299
2018-04-23 02:05 | 383024.8 | 240.0004 | 6 | 41 | 3.626656 | 0 | 2.547019 | 2.547712 | 11.06441 | 8.950299
2018-04-23 02:06 | 383084.8 | 300.0024 | 6 | 41 | 3.63605 | 0 | 2.547019 | 2.547712 | 11.06441 | 8.950299
2018-04-23 02:06 | 383084.8 | 0.0028 | 7 | 42 | 3.635466 | 0 | 0 | 0 | 0 | 0
2018-04-23 02:08 | 383204.9 | 120.0024 | 2 | 42 | 4.200231 | 3.66972 | 0.1375101 | 0 | 0.5759981 | 0
2018-04-23 02:10 | 383324.9 | 240.0021 | 2 | 42 | 4.200136 | 3.344666 | 0.254311 | 0 | 1.066584 | 0
2018-04-23 02:11 | 383360.1 | 275.2768 | 2 | 42 | 4.200154 | 3.259993 | 0.2866728 | 0 | 1.202509 | 0
2018-04-23 02:13 | 383480.1 | 120.0006 | 3 | 42 | 4.226834 | 3.260063 | 0.3949432 | 0 | 1.658638 | 0
2018-04-23 02:15 | 383600.1 | 240.0004 | 3 | 42 | 4.251427 | 3.260008 | 0.5036032 | 0 | 2.119284 | 0
2018-04-23 02:17 | 383720.1 | 360.0002 | 3 | 42 | 4.274931 | 3.260042 | 0.612272 | 0 | 2.582559 | 0
2018-04-23 02:19 | 383840.1 | 480.0023 | 3 | 42 | 4.299931 | 3.260065 | 0.7209376 | 0 | 3.048434 | 0
2018-04-23 02:21 | 383960.1 | 600.0004 | 3 | 42 | 4.327336 | 3.260038 | 0.8295973 | 0 | 3.517125 | 0
2018-04-23 02:23 | 384080.1 | 720.001 | 3 | 42 | 4.357298 | 3.260065 | 0.9382611 | 0 | 3.988959 | 0
2018-04-23 02:25 | 384200.1 | 840.0015 | 3 | 42 | 4.389111 | 3.260046 | 1.046921 | 0 | 4.464133 | 0
2018-04-23 02:27 | 384320.1 | 960.0004 | 3 | 42 | 4.400102 | 3.061113 | 1.153288 | 0 | 4.93196 | 0
2018-04-23 02:29 | 384440.1 | 1080.0002 | 3 | 42 | 4.400203 | 2.813305 | 1.251094 | 0 | 5.362322 | 0
2018-04-23 02:31 | 384560.1 | 1200.0015 | 3 | 42 | 4.400156 | 2.59549 | 1.341114 | 0 | 5.758429 | 0
2018-04-23 02:33 | 384680.1 | 1320.0004 | 3 | 42 | 4.400083 | 2.414125 | 1.424515 | 0 | 6.125403 | 0
2018-04-23 02:35 | 384800.1 | 1440.0018 | 3 | 42 | 4.400186 | 2.261047 | 1.502337 | 0 | 6.467829 | 0
2018-04-23 02:37 | 384920.1 | 1560.0019 | 3 | 42 | 4.400164 | 2.127485 | 1.575418 | 0 | 6.789394 | 0
2018-04-23 02:39 | 385040.1 | 1680.0013 | 3 | 42 | 4.40013 | 2.009426 | 1.644311 | 0 | 7.092533 | 0
2018-04-23 02:41 | 385160.1 | 1800.0002 | 3 | 42 | 4.40004 | 1.903433 | 1.709489 | 0 | 7.379323 | 0
2018-04-23 02:43 | 385280.1 | 1920.0015 | 3 | 42 | 4.400002 | 1.806509 | 1.771325 | 0 | 7.651406 | 0
2018-04-23 02:45 | 385400.1 | 2040.0004 | 3 | 42 | 4.400153 | 1.717801 | 1.830043 | 0 | 7.909774 | 0
2018-04-23 02:47 | 385520.1 | 2160.0002 | 3 | 42 | 4.400107 | 1.633885 | 1.885862 | 0 | 8.155382 | 0
2018-04-23 02:49 | 385640.1 | 2280.0007 | 3 | 42 | 4.400117 | 1.558784 | 1.939052 | 0 | 8.389421 | 0
2018-04-23 02:51 | 385760.1 | 2400.0012 | 3 | 42 | 4.399966 | 1.483686 | 1.98975 | 0 | 8.612497 | 0
2018-04-23 02:53 | 385880.1 | 2520.0018 | 3 | 42 | 4.400044 | 1.414816 | 2.03807 | 0 | 8.825109 | 0
2018-04-23 02:55 | 386000.1 | 2640.0015 | 3 | 42 | 4.400059 | 1.348903 | 2.084118 | 0 | 9.027723 | 0
2018-04-23 02:57 | 386120.1 | 2760.0021 | 3 | 42 | 4.400113 | 1.286427 | 2.12803 | 0 | 9.220938 | 0
2018-04-23 02:59 | 386240.1 | 2880.001 | 3 | 42 | 4.400059 | 1.224367 | 2.169861 | 0 | 9.404998 | 0
2018-04-23 03:01 | 386360.1 | 3000.0007 | 3 | 42 | 4.40007 | 1.166553 | 2.209693 | 0 | 9.580263 | 0
2018-04-23 03:03 | 386480.1 | 3120.0013 | 3 | 42 | 4.400038 | 1.110021 | 2.247627 | 0 | 9.747172 | 0
2018-04-23 03:05 | 386600.1 | 3240.0003 | 3 | 42 | 4.400075 | 1.056384 | 2.283731 | 0 | 9.906036 | 0
2018-04-23 03:07 | 386720.1 | 3360.0007 | 3 | 42 | 4.400133 | 1.005842 | 2.318082 | 0 | 10.05718 | 0
2018-04-23 03:09 | 386840.1 | 3480.0014 | 3 | 42 | 4.40002 | 0.9552422 | 2.350762 | 0 | 10.20097 | 0
2018-04-23 03:11 | 386960.1 | 3600.0003 | 3 | 42 | 4.400041 | 0.9079819 | 2.381813 | 0 | 10.3376 | 0
2018-04-23 03:13 | 387080.1 | 3720.0015 | 3 | 42 | 4.400095 | 0.8632212 | 2.411332 | 0 | 10.46749 | 0
2018-04-23 03:15 | 387200.1 | 3840.0007 | 3 | 42 | 4.400105 | 0.8205366 | 2.439373 | 0 | 10.59087 | 0
2018-04-23 03:17 | 387320.1 | 3960.0005 | 3 | 42 | 4.400046 | 0.7798758 | 2.466045 | 0 | 10.70823 | 0
2018-04-23 03:19 | 387440.1 | 4080.0026 | 3 | 42 | 4.399999 | 0.7404795 | 2.49139 | 0 | 10.81975 | 0
2018-04-23 03:21 | 387560.1 | 4200.0008 | 3 | 42 | 4.399999 | 0.7027349 | 2.515452 | 0 | 10.92562 | 0
2018-04-23 03:23 | 387680.1 | 4320.0005 | 3 | 42 | 4.400002 | 0.6673212 | 2.538285 | 0 | 11.02609 | 0
2018-04-23 03:24 | 387734.1 | 4373.9345 | 3 | 42 | 4.400086 | 0.6519823 | 2.548164 | 0 | 11.06956 | 0
2018-04-23 03:26 | 387854.1 | 120.0007 | 4 | 42 | 4.28377 | 0 | 2.548164 | 0 | 11.06956 | 0
2018-04-23 03:28 | 387974.1 | 240.0013 | 4 | 42 | 4.270526 | 0 | 2.548164 | 0 | 11.06956 | 0
2018-04-23 03:29 | 388034.1 | 300.0028 | 4 | 42 | 4.266922 | 0 | 2.548164 | 0 | 11.06956 | 0
2018-04-23 03:31 | 388154.2 | 120.0016 | 5 | 42 | 3.921442 | -2.281885 | 2.548164 | 0.07605279 | 11.06956 | 0.3017932
2018-04-23 03:33 | 388274.2 | 240.0023 | 5 | 42 | 3.878097 | -2.281874 | 2.548164 | 0.1521199 | 11.06956 | 0.5983332
2018-04-23 03:35 | 388394.2 | 360.001 | 5 | 42 | 3.84217 | -2.281887 | 2.548164 | 0.2281821 | 11.06956 | 0.8919276
2018-04-23 03:37 | 388514.2 | 480.0001 | 5 | 42 | 3.808536 | -2.281846 | 2.548164 | 0.3042395 | 11.06956 | 1.182864
2018-04-23 03:39 | 388634.2 | 600.0007 | 5 | 42 | 3.776329 | -2.281822 | 2.548164 | 0.380303 | 11.06956 | 1.471321
2018-04-23 03:41 | 388754.2 | 720.0004 | 5 | 42 | 3.744935 | -2.281944 | 2.548164 | 0.4563685 | 11.06956 | 1.757371
2018-04-23 03:43 | 388874.2 | 840.0011 | 5 | 42 | 3.714434 | -2.282024 | 2.548164 | 0.5324284 | 11.06956 | 2.041044
2018-04-23 03:45 | 388994.2 | 960.0001 | 5 | 42 | 3.685602 | -2.282043 | 2.548164 | 0.6084895 | 11.06956 | 2.322457
2018-04-23 03:47 | 389114.2 | 1080.0008 | 5 | 42 | 3.658812 | -2.281918 | 2.548164 | 0.6845552 | 11.06956 | 2.601773
2018-04-23 03:49 | 389234.2 | 1200.0007 | 5 | 42 | 3.63391 | -2.282005 | 2.548164 | 0.7606105 | 11.06956 | 2.879085
2018-04-23 03:51 | 389354.2 | 1320.0005 | 5 | 42 | 3.610448 | -2.281857 | 2.548164 | 0.8366716 | 11.06956 | 3.154583
2018-04-23 03:53 | 389474.2 | 1440.0005 | 5 | 42 | 3.588464 | -2.281909 | 2.548164 | 0.9127442 | 11.06956 | 3.428394
2018-04-23 03:55 | 389594.2 | 1560.001 | 5 | 42 | 3.56743 | -2.281807 | 2.548164 | 0.9887968 | 11.06956 | 3.700503
2018-04-23 03:57 | 389714.2 | 1680.0001 | 5 | 42 | 3.54709 | -2.281896 | 2.548164 | 1.064861 | 11.06956 | 3.971078
2018-04-23 03:59 | 389834.2 | 1800.0007 | 5 | 42 | 3.527702 | -2.281914 | 2.548164 | 1.140927 | 11.06956 | 4.240144
2018-04-23 04:01 | 389954.2 | 1920.0014 | 5 | 42 | 3.509415 | -2.281935 | 2.548164 | 1.216991 | 11.06956 | 4.507773
2018-04-23 04:03 | 390074.2 | 2040.0004 | 5 | 42 | 3.492122 | -2.28189 | 2.548164 | 1.293039 | 11.06956 | 4.773994
2018-04-23 04:05 | 390194.2 | 2160.0007 | 5 | 42 | 3.475456 | -2.281867 | 2.548164 | 1.369113 | 11.06956 | 5.039012
2018-04-23 04:07 | 390314.2 | 2280 | 5 | 42 | 3.459619 | -2.282005 | 2.548164 | 1.445174 | 11.06956 | 5.30275
2018-04-23 04:09 | 390434.2 | 2400.0017 | 5 | 42 | 3.444341 | -2.281863 | 2.548164 | 1.521237 | 11.06956 | 5.565319
2018-04-23 04:11 | 390554.2 | 2520.0015 | 5 | 42 | 3.428947 | -2.281938 | 2.548164 | 1.59729 | 11.06956 | 5.826684
2018-04-23 04:13 | 390674.2 | 2640.001 | 5 | 42 | 3.413608 | -2.281977 | 2.548164 | 1.673358 | 11.06956 | 6.086935
2018-04-23 04:15 | 390794.2 | 2760.0008 | 5 | 42 | 3.397802 | -2.282071 | 2.548164 | 1.749425 | 11.06956 | 6.346002
2018-04-23 04:17 | 390914.2 | 2880.0003 | 5 | 42 | 3.381216 | -2.281946 | 2.548164 | 1.825482 | 11.06956 | 6.603807
2018-04-23 04:19 | 391034.2 | 3000.0011 | 5 | 42 | 3.363402 | -2.28195 | 2.548164 | 1.901547 | 11.06956 | 6.860336
2018-04-23 04:21 | 391154.2 | 3120.0017 | 5 | 42 | 3.343515 | -2.281902 | 2.548164 | 1.977603 | 11.06956 | 7.115403
2018-04-23 04:23 | 391274.2 | 3240.0015 | 5 | 42 | 3.320514 | -2.281927 | 2.548164 | 2.053662 | 11.06956 | 7.368856
2018-04-23 04:25 | 391394.2 | 3360.0003 | 5 | 42 | 3.29425 | -2.281896 | 2.548164 | 2.12973 | 11.06956 | 7.620461
2018-04-23 04:27 | 391514.2 | 3480.001 | 5 | 42 | 3.26424 | -2.281961 | 2.548164 | 2.205781 | 11.06956 | 7.86988
2018-04-23 04:29 | 391634.2 | 3600.0015 | 5 | 42 | 3.229055 | -2.281946 | 2.548164 | 2.281848 | 11.06956 | 8.116882
2018-04-23 04:31 | 391754.2 | 3720.0012 | 5 | 42 | 3.185605 | -2.281889 | 2.548164 | 2.357915 | 11.06956 | 8.360922
2018-04-23 04:33 | 391874.2 | 3840.0002 | 5 | 42 | 3.128976 | -2.281931 | 2.548164 | 2.433968 | 11.06956 | 8.601147
2018-04-23 04:35 | 391994.2 | 3960.0009 | 5 | 42 | 3.050843 | -2.281929 | 2.548164 | 2.510038 | 11.06956 | 8.836374
2018-04-23 04:36 | 392052.4 | 4018.2045 | 5 | 42 | 2.999996 | -2.281963 | 2.548164 | 2.546938 | 11.06956 | 8.948049
2018-04-23 04:38 | 392172.4 | 120.001 | 6 | 42 | 3.590276 | 0 | 2.548164 | 2.546938 | 11.06956 | 8.948049
2018-04-23 04:40 | 392292.4 | 240.0009 | 6 | 42 | 3.627178 | 0 | 2.548164 | 2.546938 | 11.06956 | 8.948049
2018-04-23 04:41 | 392352.4 | 300.0013 | 6 | 42 | 3.636591 | 0 | 2.548164 | 2.546938 | 11.06956 | 8.948049
2018-04-23 04:41 | 392352.4 | 0.0026 | 7 | 43 | 3.636585 | 0 | 0 | 0 | 0 | 0
2018-04-23 04:43 | 392472.5 | 120.0016 | 2 | 43 | 4.2002 | 3.661875 | 0.1372581 | 0 | 0.5749633 | 0
2018-04-23 04:45 | 392592.5 | 240.0006 | 2 | 43 | 4.20021 | 3.335203 | 0.2537172 | 0 | 1.064114 | 0
2018-04-23 04:45 | 392622.8 | 270.3151 | 2 | 43 | 4.200209 | 3.259983 | 0.2814741 | 0 | 1.180698 | 0
2018-04-23 04:47 | 392742.8 | 120.0016 | 3 | 43 | 4.226966 | 3.260149 | 0.389758 | 0 | 1.636921 | 0
2018-04-23 04:49 | 392862.8 | 240.0021 | 3 | 43 | 4.251418 | 3.260054 | 0.4984238 | 0 | 2.097598 | 0
2018-04-23 04:51 | 392982.8 | 360.001 | 3 | 43 | 4.274654 | 3.260122 | 0.6070876 | 0 | 2.560838 | 0
2018-04-23 04:53 | 393102.8 | 480.0001 | 3 | 43 | 4.299414 | 3.260088 | 0.7157522 | 0 | 3.02666 | 0
2018-04-23 04:55 | 393222.8 | 600.0021 | 3 | 43 | 4.327271 | 3.260115 | 0.8244201 | 0 | 3.495356 | 0
2018-04-23 04:57 | 393342.8 | 720.001 | 3 | 43 | 4.357237 | 3.260052 | 0.9330696 | 0 | 3.967125 | 0
2018-04-23 04:59 | 393462.8 | 840.0016 | 3 | 43 | 4.389014 | 3.26005 | 1.041751 | 0 | 4.442385 | 0
2018-04-23 05:01 | 393582.8 | 960.0012 | 3 | 43 | 4.400202 | 3.063253 | 1.148111 | 0 | 4.910182 | 0
2018-04-23 05:03 | 393702.8 | 1080.0002 | 3 | 43 | 4.400195 | 2.815424 | 1.245975 | 0 | 5.340798 | 0
2018-04-23 05:05 | 393822.8 | 1200.0017 | 3 | 43 | 4.400146 | 2.601593 | 1.336171 | 0 | 5.737677 | 0
2018-04-23 05:07 | 393942.8 | 1320.0008 | 3 | 43 | 4.400104 | 2.417795 | 1.419762 | 0 | 6.105491 | 0
2018-04-23 05:09 | 394062.8 | 1440.0002 | 3 | 43 | 4.400131 | 2.262512 | 1.497695 | 0 | 6.448403 | 0
2018-04-23 05:11 | 394182.8 | 1560.0009 | 3 | 43 | 4.400156 | 2.1276 | 1.570805 | 0 | 6.770099 | 0
2018-04-23 05:13 | 394302.8 | 1680.0012 | 3 | 43 | 4.400095 | 2.008595 | 1.639692 | 0 | 7.073207 | 0
2018-04-23 05:15 | 394422.8 | 1800.0002 | 3 | 43 | 4.400138 | 1.903421 | 1.704848 | 0 | 7.359901 | 0
2018-04-23 05:17 | 394542.8 | 1920.0017 | 3 | 43 | 4.400117 | 1.806843 | 1.766654 | 0 | 7.631853 | 0
2018-04-23 05:19 | 394662.8 | 2040.0005 | 3 | 43 | 4.400073 | 1.717742 | 1.825381 | 0 | 7.890255 | 0
2018-04-23 05:21 | 394782.8 | 2160.0002 | 3 | 43 | 4.40011 | 1.636046 | 1.881258 | 0 | 8.136123 | 0
2018-04-23 05:23 | 394902.8 | 2280.0007 | 3 | 43 | 4.400051 | 1.559275 | 1.934495 | 0 | 8.370366 | 0
2018-04-23 05:25 | 395022.8 | 2400.0006 | 3 | 43 | 4.40002 | 1.487156 | 1.985276 | 0 | 8.593808 | 0
2018-04-23 05:27 | 395142.8 | 2520.001 | 3 | 43 | 4.400049 | 1.418482 | 2.033684 | 0 | 8.806808 | 0
2018-04-23 05:29 | 395262.8 | 2640.001 | 3 | 43 | 4.400084 | 1.352479 | 2.079856 | 0 | 9.009969 | 0
2018-04-23 05:31 | 395382.8 | 2760.0004 | 3 | 43 | 4.400106 | 1.289168 | 2.123858 | 0 | 9.203578 | 0
2018-04-23 05:33 | 395502.8 | 2880.001 | 3 | 43 | 4.400124 | 1.229139 | 2.165799 | 0 | 9.388122 | 0
2018-04-23 05:35 | 395622.8 | 3000 | 3 | 43 | 4.400114 | 1.171212 | 2.205784 | 0 | 9.564058 | 0
2018-04-23 05:37 | 395742.8 | 3120.0004 | 3 | 43 | 4.400056 | 1.113856 | 2.24386 | 0 | 9.731596 | 0
2018-04-23 05:39 | 395862.8 | 3240.0009 | 3 | 43 | 4.400033 | 1.059912 | 2.280091 | 0 | 9.891013 | 0
2018-04-23 05:41 | 395982.8 | 3360.0008 | 3 | 43 | 4.40005 | 1.007794 | 2.314555 | 0 | 10.04266 | 0
2018-04-23 05:43 | 396102.8 | 3480.0013 | 3 | 43 | 4.400034 | 0.9579268 | 2.347323 | 0 | 10.18684 | 0
2018-04-23 05:45 | 396222.8 | 3600.0009 | 3 | 43 | 4.400064 | 0.9109621 | 2.378466 | 0 | 10.32387 | 0
2018-04-23 05:47 | 396342.8 | 3720.0017 | 3 | 43 | 4.400079 | 0.8665457 | 2.408079 | 0 | 10.45417 | 0
2018-04-23 05:49 | 396462.8 | 3840.0012 | 3 | 43 | 4.400071 | 0.8236647 | 2.436235 | 0 | 10.57806 | 0
2018-04-23 05:51 | 396582.8 | 3960.0002 | 3 | 43 | 4.399976 | 0.781991 | 2.462998 | 0 | 10.69581 | 0
2018-04-23 05:53 | 396702.8 | 4080.0016 | 3 | 43 | 4.400027 | 0.7430229 | 2.488427 | 0 | 10.8077 | 0
2018-04-23 05:55 | 396822.8 | 4200.0004 | 3 | 43 | 4.400061 | 0.7062025 | 2.512584 | 0 | 10.91399 | 0
2018-04-23 05:57 | 396942.8 | 4320.0009 | 3 | 43 | 4.399992 | 0.6688356 | 2.535508 | 0 | 11.01486 | 0
2018-04-23 05:58 | 397003.9 | 4381.0799 | 3 | 43 | 4.400061 | 0.6519957 | 2.546718 | 0 | 11.06419 | 0
2018-04-23 06:00 | 397123.9819 | 120.0014 | 4 | 43 | 4.283638 | 0 | 2.546721 | 0 | 11.0642 | 0
2018-04-23 06:02 | 397243.9818 | 240.0013 | 4 | 43 | 4.270465 | 0 | 2.546721 | 0 | 11.0642 | 0
2018-04-23 06:03 | 397303.9837 | 300.0032 | 4 | 43 | 4.266862 | 0 | 2.546721 | 0 | 11.0642 | 0
2018-04-23 06:05 | 397424.1 | 120.0013 | 5 | 43 | 3.921657 | -2.281858 | 2.546721 | 0.07606037 | 11.0642 | 0.3018314
2018-04-23 06:07 | 397544.1 | 240.0003 | 5 | 43 | 3.878263 | -2.281837 | 2.546721 | 0.1521096 | 11.0642 | 0.5983195
2018-04-23 06:09 | 397664.1 | 360.0001 | 5 | 43 | 3.84225 | -2.281973 | 2.546721 | 0.2281851 | 11.0642 | 0.8919727
2018-04-23 06:11 | 397784.1 | 480.0005 | 5 | 43 | 3.808553 | -2.281843 | 2.546721 | 0.3042479 | 11.0642 | 1.182931
2018-04-23 06:13 | 397904.1 | 600.0002 | 5 | 43 | 3.776546 | -2.281883 | 2.546721 | 0.380301 | 11.0642 | 1.471357
2018-04-23 06:15 | 398024.1 | 720.0008 | 5 | 43 | 3.745359 | -2.281882 | 2.546721 | 0.4563709 | 11.0642 | 1.757449
2018-04-23 06:17 | 398144.1 | 840.0013 | 5 | 43 | 3.714911 | -2.28194 | 2.546721 | 0.5324297 | 11.0642 | 2.041153
2018-04-23 06:19 | 398264.1 | 960.0003 | 5 | 43 | 3.685963 | -2.281994 | 2.546721 | 0.6084952 | 11.0642 | 2.322617
2018-04-23 06:21 | 398384.1 | 1080.0007 | 5 | 43 | 3.659023 | -2.281907 | 2.546721 | 0.6845575 | 11.0642 | 2.601943
2018-04-23 06:23 | 398504.1 | 1200.0011 | 5 | 43 | 3.634137 | -2.281892 | 2.546721 | 0.7606127 | 11.0642 | 2.879272
2018-04-23 06:25 | 398624.1 | 1320.0015 | 5 | 43 | 3.610811 | -2.281914 | 2.546721 | 0.8366812 | 11.0642 | 3.15482
2018-04-23 06:27 | 398744.1 | 1440.0013 | 5 | 43 | 3.588572 | -2.281892 | 2.546721 | 0.9127423 | 11.0642 | 3.428608
2018-04-23 06:29 | 398864.1 | 1560.0011 | 5 | 43 | 3.567377 | -2.281843 | 2.546721 | 0.9888018 | 11.0642 | 3.700742
2018-04-23 06:31 | 398984.1 | 1680.0015 | 5 | 43 | 3.547184 | -2.28195 | 2.546721 | 1.064858 | 11.0642 | 3.971288
2018-04-23 06:33 | 399104.1 | 1800.0005 | 5 | 43 | 3.527949 | -2.281958 | 2.546721 | 1.140924 | 11.0642 | 4.240373
2018-04-23 06:35 | 399224.1 | 1920.0009 | 5 | 43 | 3.509726 | -2.281885 | 2.546721 | 1.216985 | 11.0642 | 4.508013
2018-04-23 06:37 | 399344.1 | 2040.0016 | 5 | 43 | 3.492404 | -2.28192 | 2.546721 | 1.29304 | 11.0642 | 4.774279
2018-04-23 06:39 | 399464.1 | 2160.0004 | 5 | 43 | 3.475792 | -2.281953 | 2.546721 | 1.3691 | 11.0642 | 5.039275
2018-04-23 06:41 | 399584.1 | 2280.0009 | 5 | 43 | 3.459874 | -2.282268 | 2.546721 | 1.445174 | 11.0642 | 5.303085
2018-04-23 06:43 | 399704.1 | 2400.0006 | 5 | 43 | 3.444366 | -2.281875 | 2.546721 | 1.521227 | 11.0642 | 5.565628
2018-04-23 06:45 | 399824.1 | 2520.0011 | 5 | 43 | 3.429208 | -2.281904 | 2.546721 | 1.597291 | 11.0642 | 5.827039
2018-04-23 06:47 | 399944.1 | 2640.0002 | 5 | 43 | 3.414111 | -2.281902 | 2.546721 | 1.67335 | 11.0642 | 6.08729
2018-04-23 06:49 | 400064.1 | 2760.0015 | 5 | 43 | 3.398174 | -2.281942 | 2.546721 | 1.749415 | 11.0642 | 6.346383
2018-04-23 06:51 | 400184.1 | 2880.002 | 5 | 43 | 3.381359 | -2.28189 | 2.546721 | 1.825481 | 11.0642 | 6.604233
2018-04-23 06:53 | 400304.1 | 3000.0009 | 5 | 43 | 3.363235 | -2.281981 | 2.546721 | 1.901546 | 11.0642 | 6.860759
2018-04-23 06:55 | 400424.1 | 3120.0006 | 5 | 43 | 3.342973 | -2.28192 | 2.546721 | 1.977604 | 11.0642 | 7.115807
2018-04-23 06:57 | 400544.1 | 3240.0011 | 5 | 43 | 3.320063 | -2.281889 | 2.546721 | 2.053658 | 11.0642 | 7.369199
2018-04-23 06:59 | 400664.1 | 3360.001 | 5 | 43 | 3.29451 | -2.281904 | 2.546721 | 2.129722 | 11.0642 | 7.620783
2018-04-23 07:01 | 400784.1 | 3480.0006 | 5 | 43 | 3.26514 | -2.281938 | 2.546721 | 2.205791 | 11.0642 | 7.870308
2018-04-23 07:03 | 400904.1 | 3600.0004 | 5 | 43 | 3.229786 | -2.281902 | 2.546721 | 2.28184 | 11.0642 | 8.117321
2018-04-23 07:05 | 401024.1 | 3720.0002 | 5 | 43 | 3.186007 | -2.281874 | 2.546721 | 2.357908 | 11.0642 | 8.3614
2018-04-23 07:07 | 401144.1 | 3840.0015 | 5 | 43 | 3.129392 | -2.281898 | 2.546721 | 2.433972 | 11.0642 | 8.601692
2018-04-23 07:09 | 401264.1 | 3960.002 | 5 | 43 | 3.051462 | -2.28185 | 2.546721 | 2.510039 | 11.0642 | 8.836946
2018-04-23 07:10 | 401322.5 | 4018.4641 | 5 | 43 | 2.999999 | -2.28185 | 2.546721 | 2.547096 | 11.0642 | 8.949105
2018-04-23 07:12 | 401442.6 | 120.0022 | 6 | 43 | 3.589878 | 0 | 2.546721 | 2.547096 | 11.0642 | 8.949105
2018-04-23 07:14 | 401562.6 | 240.0004 | 6 | 43 | 3.626764 | 0 | 2.546721 | 2.547096 | 11.0642 | 8.949105
2018-04-23 07:15 | 401622.6 | 300.0033 | 6 | 43 | 3.6362 | 0 | 2.546721 | 2.547096 | 11.0642 | 8.949105
2018-04-23 07:15 | 401622.6 | 0.0035 | 7 | 44 | 3.636358 | 0 | 0 | 0 | 0 | 0
2018-04-23 07:17 | 401742.7 | 120.0015 | 2 | 44 | 4.200147 | 3.656528 | 0.1370897 | 0 | 0.574261 | 0
2018-04-23 07:19 | 401862.7 | 240.0004 | 2 | 44 | 4.200146 | 3.334833 | 0.2535621 | 0 | 1.063467 | 0
2018-04-23 07:20 | 401887.5 | 264.8285 | 2 | 44 | 4.200146 | 3.259993 | 0.2763165 | 0 | 1.15904 | 0
2018-04-23 07:22 | 402007.5 | 120.0024 | 3 | 44 | 4.227199 | 3.259989 | 0.3845984 | 0 | 1.615221 | 0
2018-04-23 07:24 | 402127.5 | 240.0006 | 3 | 44 | 4.25157 | 3.260027 | 0.4932517 | 0 | 2.075878 | 0
2018-04-23 07:26 | 402247.5 | 360.0012 | 3 | 44 | 4.274729 | 3.260073 | 0.6019238 | 0 | 2.539164 | 0
2018-04-23 07:28 | 402367.5 | 480.0016 | 3 | 44 | 4.299595 | 3.260052 | 0.7105846 | 0 | 3.004966 | 0
2018-04-23 07:30 | 402487.5 | 600.0006 | 3 | 44 | 4.327552 | 3.260046 | 0.8192459 | 0 | 3.473662 | 0
2018-04-23 07:32 | 402607.5 | 720.0019 | 3 | 44 | 4.357402 | 3.26005 | 0.9279115 | 0 | 3.945518 | 0
2018-04-23 07:34 | 402727.5 | 840.0007 | 3 | 44 | 4.388528 | 3.260046 | 1.036569 | 0 | 4.420679 | 0
2018-04-23 07:36 | 402847.5 | 960.0014 | 3 | 44 | 4.400187 | 3.063999 | 1.143005 | 0 | 4.888791 | 0
2018-04-23 07:38 | 402967.5 | 1080.001 | 3 | 44 | 4.400136 | 2.824038 | 1.241101 | 0 | 5.320432 | 0
2018-04-23 07:40 | 403087.5 | 1200.0015 | 3 | 44 | 4.400133 | 2.610374 | 1.331599 | 0 | 5.718638 | 0
2018-04-23 07:42 | 403207.5 | 1320.0013 | 3 | 44 | 4.400096 | 2.427799 | 1.415504 | 0 | 6.087831 | 0
2018-04-23 07:44 | 403327.5 | 1440.002 | 3 | 44 | 4.400072 | 2.270433 | 1.49375 | 0 | 6.432123 | 0
2018-04-23 07:46 | 403447.5 | 1560.0019 | 3 | 44 | 4.400105 | 2.133589 | 1.567086 | 0 | 6.754812 | 0
2018-04-23 07:48 | 403567.5 | 1680.0013 | 3 | 44 | 4.400044 | 2.012228 | 1.636161 | 0 | 7.058748 | 0
2018-04-23 07:50 | 403687.5 | 1800.0003 | 3 | 44 | 4.400086 | 1.905109 | 1.701424 | 0 | 7.345914 | 0
2018-04-23 07:52 | 403807.5 | 1920.0005 | 3 | 44 | 4.400022 | 1.807554 | 1.76329 | 0 | 7.618131 | 0
2018-04-23 07:54 | 403927.5 | 2040.0006 | 3 | 44 | 4.400085 | 1.720865 | 1.822098 | 0 | 7.876892 | 0
2018-04-23 07:56 | 404047.5 | 2160.0011 | 3 | 44 | 4.400095 | 1.639483 | 1.878088 | 0 | 8.123251 | 0
2018-04-23 07:58 | 404167.5 | 2280.001 | 3 | 44 | 4.400115 | 1.562451 | 1.931445 | 0 | 8.358027 | 0
2018-04-23 08:00 | 404287.5 | 2400.0006 | 3 | 44 | 4.399999 | 1.489136 | 1.982295 | 0 | 8.581771 | 0
2018-04-23 08:02 | 404407.5 | 2520.0003 | 3 | 44 | 4.400072 | 1.422186 | 2.030824 | 0 | 8.795301 | 0
2018-04-23 08:04 | 404527.5 | 2640.0015 | 3 | 44 | 4.400075 | 1.356339 | 2.077132 | 0 | 8.999059 | 0
2018-04-23 08:06 | 404647.5 | 2760.0005 | 3 | 44 | 4.400056 | 1.292129 | 2.121254 | 0 | 9.193199 | 0
2018-04-23 08:08 | 404767.5 | 2880.0015 | 3 | 44 | 4.400034 | 1.230772 | 2.163309 | 0 | 9.378245 | 0
2018-04-23 08:10 | 404887.5 | 3000.0019 | 3 | 44 | 4.400107 | 1.173172 | 2.203357 | 0 | 9.554457 | 0
2018-04-23 08:12 | 405007.5 | 3120.0024 | 3 | 44 | 4.400114 | 1.116673 | 2.241496 | 0 | 9.722273 | 0
2018-04-23 08:14 | 405127.5 | 3240.0013 | 3 | 44 | 4.40012 | 1.063243 | 2.277805 | 0 | 9.882036 | 0
2018-04-23 08:16 | 405247.5 | 3360.001 | 3 | 44 | 4.400012 | 1.010176 | 2.312349 | 0 | 10.03403 | 0
2018-04-23 08:18 | 405367.5 | 3480.0014 | 3 | 44 | 4.400064 | 0.9606256 | 2.345191 | 0 | 10.17854 | 0
2018-04-23 08:20 | 405487.5 | 3600.0005 | 3 | 44 | 4.400078 | 0.9130287 | 2.376408 | 0 | 10.31589 | 0
2018-04-23 08:22 | 405607.5 | 3720.0002 | 3 | 44 | 4.400108 | 0.8685627 | 2.406082 | 0 | 10.44646 | 0
2018-04-23 08:24 | 405727.5 | 3840.0006 | 3 | 44 | 4.400008 | 0.8254642 | 2.434307 | 0 | 10.57065 | 0
2018-04-23 08:26 | 405847.5 | 3960.0003 | 3 | 44 | 4.400076 | 0.7855844 | 2.461156 | 0 | 10.68879 | 0
2018-04-23 08:28 | 405967.5 | 4080.0018 | 3 | 44 | 4.400033 | 0.7464132 | 2.486689 | 0 | 10.80113 | 0
2018-04-23 08:30 | 406087.5 | 4200.0015 | 3 | 44 | 4.400017 | 0.7078943 | 2.510927 | 0 | 10.90779 | 0
2018-04-23 08:32 | 406207.5 | 4320.001 | 3 | 44 | 4.400043 | 0.6717615 | 2.533915 | 0 | 11.00893 | 0
2018-04-23 08:33 | 406273.2 | 4385.6817 | 3 | 44 | 4.400008 | 0.651989 | 2.545989 | 0 | 11.06206 | 0
2018-04-23 08:35 | 406393.2292 | 120.0006 | 4 | 44 | 4.283367 | 0 | 2.545991 | 0 | 11.06207 | 0
2018-04-23 08:37 | 406513.2296 | 240.001 | 4 | 44 | 4.270143 | 0 | 2.545991 | 0 | 11.06207 | 0
2018-04-23 08:38 | 406573.231 | 300.0024 | 4 | 44 | 4.266539 | 0 | 2.545991 | 0 | 11.06207 | 0
2018-04-23 08:40 | 406693.3 | 120.0015 | 5 | 44 | 3.920946 | -2.28218 | 2.545991 | 0.07606202 | 11.06207 | 0.301795
2018-04-23 08:42 | 406813.3 | 240.0005 | 5 | 44 | 3.877614 | -2.281941 | 2.545991 | 0.1521207 | 11.06207 | 0.5982656
2018-04-23 08:44 | 406933.3 | 360.0001 | 5 | 44 | 3.841653 | -2.281935 | 2.545991 | 0.2281822 | 11.06207 | 0.8918217
2018-04-23 08:46 | 407053.3 | 480.0006 | 5 | 44 | 3.807874 | -2.281931 | 2.545991 | 0.3042417 | 11.06207 | 1.182722
2018-04-23 08:48 | 407173.3 | 600.0005 | 5 | 44 | 3.775478 | -2.282024 | 2.545991 | 0.3803013 | 11.06207 | 1.471108
2018-04-23 08:50 | 407293.3 | 720.0001 | 5 | 44 | 3.744267 | -2.281963 | 2.545991 | 0.4563696 | 11.06207 | 1.75711
2018-04-23 08:52 | 407413.3 | 840.0015 | 5 | 44 | 3.713867 | -2.281843 | 2.545991 | 0.5324241 | 11.06207 | 2.040718
2018-04-23 08:54 | 407533.3 | 960.0004 | 5 | 44 | 3.685075 | -2.281981 | 2.545991 | 0.6084942 | 11.06207 | 2.322136
2018-04-23 08:56 | 407653.3 | 1080.0002 | 5 | 44 | 3.65817 | -2.28187 | 2.545991 | 0.6845506 | 11.06207 | 2.601376
2018-04-23 08:58 | 407773.3 | 1200.0015 | 5 | 44 | 3.633317 | -2.28192 | 2.545991 | 0.7606201 | 11.06207 | 2.878698
2018-04-23 09:00 | 407893.3 | 1320.0005 | 5 | 44 | 3.609452 | -2.281975 | 2.545991 | 0.8366835 | 11.06207 | 3.154141
2018-04-23 09:02 | 408013.3 | 1440.0002 | 5 | 44 | 3.587182 | -2.281938 | 2.545991 | 0.9127419 | 11.06207 | 3.427822
2018-04-23 09:04 | 408133.3 | 1560.0015 | 5 | 44 | 3.566177 | -2.281863 | 2.545991 | 0.9888048 | 11.06207 | 3.699868
2018-04-23 09:06 | 408253.3 | 1680.0012 | 5 | 44 | 3.546129 | -2.281844 | 2.545991 | 1.064864 | 11.06207 | 3.97034
2018-04-23 09:08 | 408373.3 | 1800.001 | 5 | 44 | 3.52695 | -2.282252 | 2.545991 | 1.140932 | 11.06207 | 4.239348
2018-04-23 09:10 | 408493.3 | 1920.0007 | 5 | 44 | 3.508834 | -2.2819 | 2.545991 | 1.216993 | 11.06207 | 4.506916
2018-04-23 09:12 | 408613.3 | 2040.0005 | 5 | 44 | 3.491446 | -2.281926 | 2.545991 | 1.293049 | 11.06207 | 4.773118
2018-04-23 09:14 | 408733.3 | 2160.0002 | 5 | 44 | 3.485627 | -2.281828 | 2.545991 | 1.369115 | 11.06207 | 5.038159
2018-04-23 09:16 | 408853.3 | 2280.0008 | 5 | 44 | 3.469377 | -2.281885 | 2.545991 | 1.445166 | 11.06207 | 5.302716
2018-04-23 09:18 | 408973.3 | 2400.0005 | 5 | 44 | 3.449383 | -2.28197 | 2.545991 | 1.521232 | 11.06207 | 5.565845
2018-04-23 09:20 | 409093.3 | 2520.0002 | 5 | 44 | 3.431575 | -2.281933 | 2.545991 | 1.597294 | 11.06207 | 5.827525
2018-04-23 09:22 | 409213.3 | 2640.0016 | 5 | 44 | 3.46689 | -2.281933 | 2.545991 | 1.673365 | 11.06207 | 6.088965
2018-04-23 09:24 | 409333.3 | 2760.0005 | 5 | 44 | 3.479844 | -2.281999 | 2.545991 | 1.749429 | 11.06207 | 6.353888
2018-04-23 09:26 | 409453.3 | 2880.0011 | 5 | 44 | 3.445775 | -2.282024 | 2.545991 | 1.825485 | 11.06207 | 6.617335
2018-04-23 09:28 | 409573.3 | 3000.0008 | 5 | 44 | 3.403855 | -2.281913 | 2.545991 | 1.901549 | 11.06207 | 6.87786
2018-04-23 09:30 | 409693.3 | 3120.0005 | 5 | 44 | 3.365392 | -2.282058 | 2.545991 | 1.97761 | 11.06207 | 7.135251
2018-04-23 09:32 | 409813.3 | 3240.0011 | 5 | 44 | 3.332764 | -2.281907 | 2.545991 | 2.053673 | 11.06207 | 7.389964
2018-04-23 09:34 | 409933.3 | 3360.0001 | 5 | 44 | 3.301126 | -2.28194 | 2.545991 | 2.129728 | 11.06207 | 7.642248
2018-04-23 09:36 | 410053.3 | 3480.0005 | 5 | 44 | 3.267817 | -2.281924 | 2.545991 | 2.205787 | 11.06207 | 7.892074
2018-04-23 09:38 | 410173.3 | 3600.0002 | 5 | 44 | 3.231446 | -2.282001 | 2.545991 | 2.281863 | 11.06207 | 8.139336
2018-04-23 09:40 | 410293.3 | 3720.0012 | 5 | 44 | 3.187527 | -2.28196 | 2.545991 | 2.357929 | 11.06207 | 8.383522
2018-04-23 09:42 | 410413.3 | 3840.0006 | 5 | 44 | 3.131684 | -2.28194 | 2.545991 | 2.433985 | 11.06207 | 8.62393
2018-04-23 09:44 | 410533.3 | 3960.0008 | 5 | 44 | 3.055125 | -2.281946 | 2.545991 | 2.510051 | 11.06207 | 8.859409
2018-04-23 09:45 | 410596.1 | 4022.7439 | 5 | 44 | 3 | -2.2819 | 2.545991 | 2.549814 | 11.06207 | 8.979842
2018-04-23 09:47 | 410716.1 | 120.0005 | 6 | 44 | 3.58715 | 0 | 2.545991 | 2.549814 | 11.06207 | 8.979842
2018-04-23 09:49 | 410836.1 | 240.0001 | 6 | 44 | 3.624093 | 0 | 2.545991 | 2.549814 | 11.06207 | 8.979842
2018-04-23 09:50 | 410896.1 | 300.0043 | 6 | 44 | 3.633563 | 0 | 2.545991 | 2.549814 | 11.06207 | 8.979842
2018-04-23 09:50 | 410896.1 | 0.0026 | 7 | 45 | 3.63372 | 0 | 0 | 0 | 0 | 0
2018-04-23 09:52 | 411016.2 | 120.0002 | 2 | 45 | 4.200196 | 3.672174 | 0.1375375 | 0 | 0.576061 | 0
2018-04-23 09:54 | 411136.2 | 240.0014 | 2 | 45 | 4.20019 | 3.403133 | 0.255747 | 0 | 1.07256 | 0
2018-04-23 09:55 | 411190.2 | 294.0342 | 2 | 45 | 4.200182 | 3.259985 | 0.3057198 | 0 | 1.282456 | 0
2018-04-23 09:57 | 411310.3 | 120.0005 | 3 | 45 | 4.228175 | 3.260059 | 0.4140011 | 0 | 1.738716 | 0
2018-04-23 09:59 | 411430.3 | 240.0001 | 3 | 45 | 4.253676 | 3.260065 | 0.5226602 | 0 | 2.199554 | 0
2018-04-23 10:01 | 411550.3 | 360.0014 | 3 | 45 | 4.277964 | 3.259981 | 0.6313307 | 0 | 2.66311 | 0
2018-04-23 10:03 | 411670.3 | 480.0009 | 3 | 45 | 4.304115 | 3.260027 | 0.7399811 | 0 | 3.129315 | 0
2018-04-23 10:05 | 411790.3 | 600.0014 | 3 | 45 | 4.332275 | 3.260015 | 0.8486493 | 0 | 3.598547 | 0
2018-04-23 10:07 | 411910.3 | 720.0004 | 3 | 45 | 4.362258 | 3.260126 | 0.9573116 | 0 | 4.070916 | 0
2018-04-23 10:09 | 412030.3 | 840.0012 | 3 | 45 | 4.393952 | 3.260004 | 1.065974 | 0 | 4.54664 | 0
2018-04-23 10:11 | 412150.3 | 960.0015 | 3 | 45 | 4.400191 | 3.023041 | 1.171249 | 0 | 5.009801 | 0
2018-04-23 10:13 | 412270.3 | 1080.0004 | 3 | 45 | 4.400126 | 2.780275 | 1.26786 | 0 | 5.434908 | 0
2018-04-23 10:15 | 412390.3 | 1200.0009 | 3 | 45 | 4.400106 | 2.572283 | 1.356975 | 0 | 5.827027 | 0
2018-04-23 10:17 | 412510.3 | 1320.0008 | 3 | 45 | 4.400164 | 2.395849 | 1.439707 | 0 | 6.191057 | 0
2018-04-23 10:19 | 412630.3 | 1440.0014 | 3 | 45 | 4.400099 | 2.242039 | 1.516942 | 0 | 6.530902 | 0
2018-04-23 10:21 | 412750.3 | 1560.0003 | 3 | 45 | 4.40012 | 2.109186 | 1.589418 | 0 | 6.849805 | 0
2018-04-23 10:23 | 412870.3 | 1680.0009 | 3 | 45 | 4.400086 | 1.992344 | 1.65774 | 0 | 7.150429 | 0
2018-04-23 10:25 | 412990.3 | 1800.0016 | 3 | 45 | 4.400116 | 1.887783 | 1.722377 | 0 | 7.43484 | 0
2018-04-23 10:27 | 413110.3 | 1920.0013 | 3 | 45 | 4.400132 | 1.79164 | 1.783671 | 0 | 7.704539 | 0
2018-04-23 10:29 | 413230.3 | 2040.0002 | 3 | 45 | 4.400115 | 1.704759 | 1.841916 | 0 | 7.960821 | 0
2018-04-23 10:31 | 413350.3 | 2160.0007 | 3 | 45 | 4.400101 | 1.622499 | 1.897344 | 0 | 8.20471 | 0
2018-04-23 10:33 | 413470.3 | 2280.0013 | 3 | 45 | 4.400035 | 1.545133 | 1.950118 | 0 | 8.436922 | 0
2018-04-23 10:35 | 413590.3 | 2400.0003 | 3 | 45 | 4.400042 | 1.472623 | 2.000413 | 0 | 8.658223 | 0
2018-04-23 10:37 | 413710.3 | 2520.0009 | 3 | 45 | 4.400025 | 1.402053 | 2.048322 | 0 | 8.869025 | 0
2018-04-23 10:39 | 413830.3 | 2640.0014 | 3 | 45 | 4.400098 | 1.337568 | 2.093975 | 0 | 9.069901 | 0
2018-04-23 10:41 | 413950.3 | 2760.0005 | 3 | 45 | 4.400063 | 1.274578 | 2.137498 | 0 | 9.261407 | 0
2018-04-23 10:43 | 414070.3 | 2880.0001 | 3 | 45 | 4.400041 | 1.213678 | 2.178979 | 0 | 9.443926 | 0
2018-04-23 10:45 | 414190.3 | 3000.0008 | 3 | 45 | 4.400105 | 1.156089 | 2.218476 | 0 | 9.617715 | 0
2018-04-23 10:47 | 414310.3 | 3120.0013 | 3 | 45 | 4.400014 | 1.100266 | 2.256077 | 0 | 9.78316 | 0
2018-04-23 10:49 | 414430.3 | 3240.0001 | 3 | 45 | 4.399987 | 1.046564 | 2.29187 | 0 | 9.940655 | 0
2018-04-23 10:51 | 414550.3 | 3360.0022 | 3 | 45 | 4.400023 | 0.9958982 | 2.325915 | 0 | 10.09045 | 0
2018-04-23 10:53 | 414670.3 | 3480.001 | 3 | 45 | 4.400062 | 0.9467697 | 2.358279 | 0 | 10.23286 | 0
2018-04-23 10:55 | 414790.3 | 3600.0004 | 3 | 45 | 4.400092 | 0.9004698 | 2.389053 | 0 | 10.36826 | 0
2018-04-23 10:57 | 414910.3 | 3720.0005 | 3 | 45 | 4.400044 | 0.8556156 | 2.418312 | 0 | 10.497 | 0
2018-04-23 10:59 | 415030.3 | 3840.0023 | 3 | 45 | 4.400066 | 0.8134127 | 2.446123 | 0 | 10.61938 | 0
2018-04-23 11:01 | 415150.3 | 3960.0005 | 3 | 45 | 4.400088 | 0.772336 | 2.472543 | 0 | 10.73562 | 0
2018-04-23 11:03 | 415270.3 | 4080.0014 | 3 | 45 | 4.400023 | 0.733201 | 2.497634 | 0 | 10.84603 | 0
2018-04-23 11:05 | 415390.3 | 4200 | 3 | 45 | 4.400058 | 0.6964464 | 2.521462 | 0 | 10.95087 | 0
2018-04-23 11:07 | 415510.3 | 4320.0009 | 3 | 45 | 4.400061 | 0.6615992 | 2.544089 | 0 | 11.05043 | 0
2018-04-23 11:07 | 415544 | 4353.7129 | 3 | 45 | 4.400102 | 0.6519928 | 2.550239 | 0 | 11.07749 | 0
2018-04-23 11:09 | 415664 | 120.0016 | 4 | 45 | 4.283651 | 0 | 2.550239 | 0 | 11.07749 | 0
2018-04-23 11:11 | 415784 | 240.0007 | 4 | 45 | 4.270443 | 0 | 2.550239 | 0 | 11.07749 | 0
2018-04-23 11:12 | 415844 | 300.0037 | 4 | 45 | 4.26683 | 0 | 2.550239 | 0 | 11.07749 | 0
2018-04-23 11:14 | 415964.1 | 120.0009 | 5 | 45 | 3.921678 | -2.281857 | 2.550239 | 0.07605573 | 11.07749 | 0.3018238
2018-04-23 11:16 | 416084.1 | 240.0005 | 5 | 45 | 3.878277 | -2.281958 | 2.550239 | 0.1521154 | 11.07749 | 0.5983464
2018-04-23 11:18 | 416204.1 | 360.0011 | 5 | 45 | 3.842435 | -2.281972 | 2.550239 | 0.228182 | 11.07749 | 0.8919726
2018-04-23 11:20 | 416324.1 | 480.0018 | 5 | 45 | 3.808807 | -2.281958 | 2.550239 | 0.304237 | 11.07749 | 1.182922
2018-04-23 11:22 | 416444.1 | 600.0012 | 5 | 45 | 3.776307 | -2.281916 | 2.550239 | 0.380304 | 11.07749 | 1.471401
2018-04-23 11:24 | 416564.1 | 720.001 | 5 | 45 | 3.744993 | -2.281961 | 2.550239 | 0.456365 | 11.07749 | 1.757437
2018-04-23 11:26 | 416684.1 | 840.0007 | 5 | 45 | 3.714329 | -2.281907 | 2.550239 | 0.5324214 | 11.07749 | 2.041098
2018-04-23 11:28 | 416804.1 | 960.0008 | 5 | 45 | 3.685166 | -2.281997 | 2.550239 | 0.6084878 | 11.07749 | 2.322514
2018-04-23 11:30 | 416924.1 | 1080.0016 | 5 | 45 | 3.658183 | -2.282123 | 2.550239 | 0.6845485 | 11.07749 | 2.601769
2018-04-23 11:32 | 417044.1 | 1200.0004 | 5 | 45 | 3.633404 | -2.281942 | 2.550239 | 0.7606099 | 11.07749 | 2.879061
2018-04-23 11:34 | 417164.1 | 1320.0016 | 5 | 45 | 3.61024 | -2.281885 | 2.550239 | 0.8366695 | 11.07749 | 3.154527
2018-04-23 11:36 | 417284.1 | 1440.0012 | 5 | 45 | 3.58827 | -2.281948 | 2.550239 | 0.9127394 | 11.07749 | 3.428317
2018-04-23 11:38 | 417404.1 | 1560.0002 | 5 | 45 | 3.567093 | -2.281883 | 2.550239 | 0.9888015 | 11.07749 | 3.700436
2018-04-23 11:40 | 417524.1 | 1680.0015 | 5 | 45 | 3.546862 | -2.281965 | 2.550239 | 1.064868 | 11.07749 | 3.970998
2018-04-23 11:42 | 417644.1 | 1800.0012 | 5 | 45 | 3.527582 | -2.281994 | 2.550239 | 1.140925 | 11.07749 | 4.24002
2018-04-23 11:44 | 417764.1 | 1920.0011 | 5 | 45 | 3.509178 | -2.281889 | 2.550239 | 1.216984 | 11.07749 | 4.507616
2018-04-23 11:46 | 417884.1 | 2040.0016 | 5 | 45 | 3.491749 | -2.281919 | 2.550239 | 1.293038 | 11.07749 | 4.773831
2018-04-23 11:48 | 418004.1 | 2160.0005 | 5 | 45 | 3.475287 | -2.281905 | 2.550239 | 1.369107 | 11.07749 | 5.038817
2018-04-23 11:50 | 418124.1 | 2280.0012 | 5 | 45 | 3.459487 | -2.281924 | 2.550239 | 1.445175 | 11.07749 | 5.302569
2018-04-23 11:52 | 418244.1 | 2400.0017 | 5 | 45 | 3.444305 | -2.281918 | 2.550239 | 1.521231 | 11.07749 | 5.565108
2018-04-23 11:54 | 418364.1 | 2520.0006 | 5 | 45 | 3.429016 | -2.281909 | 2.550239 | 1.5973 | 11.07749 | 5.826528
2018-04-23 11:56 | 418484.1 | 2640.0018 | 5 | 45 | 3.413629 | -2.281961 | 2.550239 | 1.67336 | 11.07749 | 6.086757
2018-04-23 11:58 | 418604.1 | 2760.0001 | 5 | 45 | 3.397793 | -2.281958 | 2.550239 | 1.749422 | 11.07749 | 6.345801
2018-04-23 12:00 | 418724.1 | 2880.0007 | 5 | 45 | 3.381276 | -2.281941 | 2.550239 | 1.825488 | 11.07749 | 6.603635
2018-04-23 12:02 | 418844.1 | 3000.0012 | 5 | 45 | 3.3635 | -2.281946 | 2.550239 | 1.901548 | 11.07749 | 6.86015
2018-04-23 12:04 | 418964.1 | 3120.0002 | 5 | 45 | 3.343328 | -2.281935 | 2.550239 | 1.977613 | 11.07749 | 7.115246
2018-04-23 12:06 | 419084.1 | 3240.0006 | 5 | 45 | 3.320526 | -2.281933 | 2.550239 | 2.053663 | 11.07749 | 7.368652
2018-04-23 12:08 | 419204.1 | 3360.0004 | 5 | 45 | 3.294898 | -2.281961 | 2.550239 | 2.129726 | 11.07749 | 7.62027
2018-04-23 12:10 | 419324.1 | 3480.0002 | 5 | 45 | 3.265541 | -2.281913 | 2.550239 | 2.205794 | 11.07749 | 7.869816
2018-04-23 12:12 | 419444.1 | 3600.0007 | 5 | 45 | 3.230495 | -2.281863 | 2.550239 | 2.281859 | 11.07749 | 8.11692
2018-04-23 12:14 | 419564.1 | 3720.0011 | 5 | 45 | 3.186867 | -2.281983 | 2.550239 | 2.357918 | 11.07749 | 8.361029
2018-04-23 12:16 | 419684.1 | 3840.001 | 5 | 45 | 3.130274 | -2.281787 | 2.550239 | 2.433981 | 11.07749 | 8.601382
2018-04-23 12:18 | 419804.1 | 3960.0004 | 5 | 45 | 3.052358 | -2.281957 | 2.550239 | 2.510042 | 11.07749 | 8.836683
2018-04-23 12:19 | 419863.6 | 4019.5337 | 5 | 45 | 2.999999 | -2.281983 | 2.550239 | 2.547779 | 11.07749 | 8.950921
2018-04-23 12:21 | 419983.7 | 120.0001 | 6 | 45 | 3.588973 | 0 | 2.550239 | 2.547779 | 11.07749 | 8.950921
2018-04-23 12:23 | 420103.7 | 239.9998 | 6 | 45 | 3.625785 | 0 | 2.550239 | 2.547779 | 11.07749 | 8.950921
2018-04-23 12:24 | 420163.7 | 300.002 | 6 | 45 | 3.635214 | 0 | 2.550239 | 2.547779 | 11.07749 | 8.950921
2018-04-23 12:24 | 420163.7 | 0.0028 | 7 | 46 | 3.635087 | 0 | 0 | 0 | 0 | 0
2018-04-23 12:26 | 420283.7 | 120.0009 | 2 | 46 | 4.200249 | 3.668373 | 0.1373922 | 3.84e-10 | 0.5754968 | 1.397e-09
2018-04-23 12:28 | 420403.7 | 240.0011 | 2 | 46 | 4.200174 | 3.349871 | 0.2542774 | 3.84e-10 | 1.066436 | 1.397e-09
2018-04-23 12:29 | 420440.4 | 276.6519 | 2 | 46 | 4.200184 | 3.259991 | 0.2879069 | 3.84e-10 | 1.207686 | 1.397e-09
2018-04-23 12:31 | 420560.4 | 120.0003 | 3 | 46 | 4.227037 | 3.259995 | 0.3962028 | 3.84e-10 | 1.663949 | 1.397e-09
2018-04-23 12:33 | 420680.4 | 240.0007 | 3 | 46 | 4.251262 | 3.259943 | 0.5048547 | 3.84e-10 | 2.124559 | 1.397e-09
2018-04-23 12:35 | 420800.4 | 360.0007 | 3 | 46 | 4.274904 | 3.26012 | 0.6135303 | 3.84e-10 | 2.587848 | 1.397e-09
2018-04-23 12:37 | 420920.4 | 480.0004 | 3 | 46 | 4.29993 | 3.260015 | 0.722188 | 3.84e-10 | 3.053688 | 1.397e-09
2018-04-23 12:39 | 421040.4 | 600.0001 | 3 | 46 | 4.327806 | 3.259943 | 0.8308415 | 3.84e-10 | 3.522378 | 1.397e-09
2018-04-23 12:41 | 421160.4 | 720.001 | 3 | 46 | 4.357738 | 3.259985 | 0.9395142 | 3.84e-10 | 3.994305 | 1.397e-09
2018-04-23 12:43 | 421280.4 | 840.0015 | 3 | 46 | 4.389385 | 3.25996 | 1.04818 | 3.84e-10 | 4.469546 | 1.397e-09
2018-04-23 12:45 | 421400.4 | 960.0013 | 3 | 46 | 4.400187 | 3.059242 | 1.154442 | 3.84e-10 | 4.936928 | 1.397e-09
2018-04-23 12:47 | 421520.4 | 1080.0006 | 3 | 46 | 4.400239 | 2.812378 | 1.252194 | 3.84e-10 | 5.367052 | 1.397e-09
2018-04-23 12:49 | 421640.4 | 1200.002 | 3 | 46 | 4.400133 | 2.596794 | 1.342255 | 3.84e-10 | 5.763332 | 1.397e-09
2018-04-23 12:51 | 421760.4 | 1320.0009 | 3 | 46 | 4.400124 | 2.416607 | 1.425735 | 3.84e-10 | 6.130659 | 1.397e-09
2018-04-23 12:53 | 421880.4 | 1440.0003 | 3 | 46 | 4.40015 | 2.261602 | 1.503633 | 3.84e-10 | 6.47342 | 1.397e-09
2018-04-23 12:55 | 422000.4 | 1560.0009 | 3 | 46 | 4.400118 | 2.126143 | 1.576716 | 3.84e-10 | 6.794992 | 1.397e-09
2018-04-23 12:57 | 422120.4 | 1680.0006 | 3 | 46 | 4.400093 | 2.006914 | 1.645547 | 3.84e-10 | 7.097859 | 1.397e-09
2018-04-23 12:59 | 422240.4 | 1800.001 | 3 | 46 | 4.400056 | 1.899546 | 1.710625 | 3.84e-10 | 7.384205 | 1.397e-09
2018-04-23 13:01 | 422360.4 | 1920.0015 | 3 | 46 | 4.400048 | 1.803698 | 1.772321 | 3.84e-10 | 7.655675 | 1.397e-09
2018-04-23 13:03 | 422480.4 | 2040.0005 | 3 | 46 | 4.400078 | 1.715144 | 1.830967 | 3.84e-10 | 7.913724 | 1.397e-09
2018-04-23 13:05 | 422600.4 | 2160.001 | 3 | 46 | 4.400129 | 1.633163 | 1.886768 | 3.84e-10 | 8.159253 | 1.397e-09
2018-04-23 13:07 | 422720.4 | 2280.0007 | 3 | 46 | 4.400032 | 1.555645 | 1.939901 | 3.84e-10 | 8.393043 | 1.397e-09
2018-04-23 13:09 | 422840.4 | 2400.0007 | 3 | 46 | 4.400068 | 1.483102 | 1.990546 | 3.84e-10 | 8.615885 | 1.397e-09
2018-04-23 13:11 | 422960.4 | 2520.0006 | 3 | 46 | 4.400115 | 1.41444 | 2.038813 | 3.84e-10 | 8.828262 | 1.397e-09
2018-04-23 13:13 | 423080.4 | 2640.0015 | 3 | 46 | 4.400143 | 1.348538 | 2.084824 | 3.84e-10 | 9.030713 | 1.397e-09
2018-04-23 13:15 | 423200.4 | 2760.0005 | 3 | 46 | 4.400007 | 1.285001 | 2.128716 | 3.84e-10 | 9.223842 | 1.397e-09
2018-04-23 13:17 | 423320.4 | 2880.001 | 3 | 46 | 4.400046 | 1.224464 | 2.170553 | 3.84e-10 | 9.407928 | 1.397e-09
2018-04-23 13:19 | 423440.4 | 3000.0024 | 3 | 46 | 4.399992 | 1.165005 | 2.210377 | 3.84e-10 | 9.583156 | 1.397e-09
2018-04-23 13:21 | 423560.4 | 3120.0013 | 3 | 46 | 4.400084 | 1.109235 | 2.24828 | 3.84e-10 | 9.749933 | 1.397e-09
2018-04-23 13:23 | 423680.4 | 3240.0003 | 3 | 46 | 4.400032 | 1.055614 | 2.284362 | 3.84e-10 | 9.908697 | 1.397e-09
2018-04-23 13:25 | 423800.4 | 3360.0006 | 3 | 46 | 4.400056 | 1.004069 | 2.318695 | 3.84e-10 | 10.05976 | 1.397e-09
2018-04-23 13:27 | 423920.4 | 3480.0006 | 3 | 46 | 4.400101 | 0.9541216 | 2.351327 | 3.84e-10 | 10.20335 | 1.397e-09
2018-04-23 13:29 | 424040.4 | 3600.0001 | 3 | 46 | 4.400013 | 0.9052944 | 2.382313 | 3.84e-10 | 10.33969 | 1.397e-09
2018-04-23 13:31 | 424160.4 | 3720.0006 | 3 | 46 | 4.399976 | 0.8611689 | 2.411755 | 3.84e-10 | 10.46923 | 1.397e-09
2018-04-23 13:33 | 424280.4 | 3840.0005 | 3 | 46 | 4.400064 | 0.8185349 | 2.43975 | 3.84e-10 | 10.59241 | 1.397e-09
2018-04-23 13:35 | 424400.4 | 3960.001 | 3 | 46 | 4.39999 | 0.7773781 | 2.46635 | 3.84e-10 | 10.70945 | 1.397e-09
2018-04-23 13:37 | 424520.4 | 4080.0006 | 3 | 46 | 4.400044 | 0.7395468 | 2.491628 | 3.84e-10 | 10.82068 | 1.397e-09
2018-04-23 13:39 | 424640.4 | 4200.0013 | 3 | 46 | 4.400001 | 0.7030802 | 2.515678 | 3.84e-10 | 10.9265 | 1.397e-09
2018-04-23 13:41 | 424760.4 | 4320.001 | 3 | 46 | 4.4 | 0.6669607 | 2.538521 | 3.84e-10 | 11.02701 | 1.397e-09
2018-04-23 13:42 | 424814.4 | 4373.9686 | 3 | 46 | 4.400088 | 0.6519995 | 2.548408 | 3.84e-10 | 11.07051 | 1.397e-09
2018-04-23 13:44 | 424934.4 | 120.0014 | 4 | 46 | 4.283774 | 0 | 2.548411 | 3.84e-10 | 11.07053 | 1.397e-09
2018-04-23 13:46 | 425054.4 | 240.0013 | 4 | 46 | 4.270571 | 0 | 2.548411 | 3.84e-10 | 11.07053 | 1.397e-09
2018-04-23 13:47 | 425114.4 | 300.0024 | 4 | 46 | 4.266985 | 0 | 2.548411 | 3.84e-10 | 11.07053 | 1.397e-09
2018-04-23 13:49 | 425234.5 | 120.0008 | 5 | 46 | 3.921889 | -2.281955 | 2.548411 | 0.07604926 | 11.07053 | 0.3018121
2018-04-23 13:51 | 425354.5 | 240.0004 | 5 | 46 | 3.878455 | -2.281826 | 2.548411 | 0.1521147 | 11.07053 | 0.5983773
2018-04-23 13:53 | 425474.5 | 360.0015 | 5 | 46 | 3.842409 | -2.281941 | 2.548411 | 0.2281802 | 11.07053 | 0.8920032
2018-04-23 13:55 | 425594.5 | 480.0006 | 5 | 46 | 3.808647 | -2.281855 | 2.548411 | 0.3042396 | 11.07053 | 1.182959
2018-04-23 13:57 | 425714.5 | 600.0015 | 5 | 46 | 3.77642 | -2.281914 | 2.548411 | 0.3803034 | 11.07053 | 1.471424
2018-04-23 13:59 | 425834.5 | 720 | 5 | 46 | 3.745303 | -2.281898 | 2.548411 | 0.456358 | 11.07053 | 1.757449
2018-04-23 14:01 | 425954.5 | 840.0006 | 5 | 46 | 3.714821 | -2.281942 | 2.548411 | 0.5324203 | 11.07053 | 2.041162
2018-04-23 14:03 | 426074.5 | 960.0013 | 5 | 46 | 3.685657 | -2.281894 | 2.548411 | 0.6084826 | 11.07053 | 2.322599
2018-04-23 14:05 | 426194.5 | 1080.0001 | 5 | 46 | 3.65873 | -2.281922 | 2.548411 | 0.6845556 | 11.07053 | 2.601939
2018-04-23 14:07 | 426314.5 | 1200.0014 | 5 | 46 | 3.633788 | -2.281935 | 2.548411 | 0.7606124 | 11.07053 | 2.879249
2018-04-23 14:09 | 426434.5 | 1320.0013 | 5 | 46 | 3.610462 | -2.281981 | 2.548411 | 0.8366741 | 11.07053 | 3.154746
2018-04-23 14:11 | 426554.5 | 1440.0009 | 5 | 46 | 3.58844 | -2.281861 | 2.548411 | 0.9127431 | 11.07053 | 3.428546
2018-04-23 14:13 | 426674.5 | 1560.0007 | 5 | 46 | 3.567383 | -2.281898 | 2.548411 | 0.9887968 | 11.07053 | 3.700652
2018-04-23 14:15 | 426794.5 | 1680.0013 | 5 | 46 | 3.547165 | -2.281835 | 2.548411 | 1.064857 | 11.07053 | 3.971213
2018-04-23 14:17 | 426914.5 | 1800.0009 | 5 | 46 | 3.528001 | -2.281999 | 2.548411 | 1.140917 | 11.07053 | 4.240278
2018-04-23 14:19 | 427034.5 | 1920.0008 | 5 | 46 | 3.509764 | -2.281907 | 2.548411 | 1.216984 | 11.07053 | 4.507944
2018-04-23 14:21 | 427154.5 | 2040.0004 | 5 | 46 | 3.492403 | -2.281938 | 2.548411 | 1.29305 | 11.07053 | 4.774251
2018-04-23 14:23 | 427274.5 | 2160.0009 | 5 | 46 | 3.475686 | -2.281944 | 2.548411 | 1.369104 | 11.07053 | 5.039226
2018-04-23 14:25 | 427394.5 | 2280.0015 | 5 | 46 | 3.459787 | -2.281965 | 2.548411 | 1.445166 | 11.07053 | 5.302982
2018-04-23 14:27 | 427514.5 | 2400.0013 | 5 | 46 | 3.444432 | -2.281905 | 2.548411 | 1.521234 | 11.07053 | 5.565574
2018-04-23 14:29 | 427634.5 | 2520.001 | 5 | 46 | 3.429394 | -2.281987 | 2.548411 | 1.597292 | 11.07053 | 5.826978
2018-04-23 14:31 | 427754.5 | 2640.0015 | 5 | 46 | 3.414271 | -2.281935 | 2.548411 | 1.673363 | 11.07053 | 6.087282
2018-04-23 14:33 | 427874.5 | 2760.0012 | 5 | 46 | 3.398685 | -2.28195 | 2.548411 | 1.749423 | 11.07053 | 6.346381
2018-04-23 14:35 | 427994.5 | 2880.0009 | 5 | 46 | 3.381945 | -2.281987 | 2.548411 | 1.825484 | 11.07053 | 6.604258
2018-04-23 14:37 | 428114.5 | 3000.0006 | 5 | 46 | 3.363723 | -2.281916 | 2.548411 | 1.901542 | 11.07053 | 6.860804
2018-04-23 14:39 | 428234.5 | 3120.0004 | 5 | 46 | 3.343321 | -2.282007 | 2.548411 | 1.977603 | 11.07053 | 7.115891
2018-04-23 14:41 | 428354.5 | 3240.0009 | 5 | 46 | 3.320443 | -2.281941 | 2.548411 | 2.053663 | 11.07053 | 7.369324
2018-04-23 14:43 | 428474.5 | 3360.0015 | 5 | 46 | 3.294803 | -2.281892 | 2.548411 | 2.129721 | 11.07053 | 7.620914
2018-04-23 14:45 | 428594.5 | 3480.0013 | 5 | 46 | 3.26596 | -2.281913 | 2.548411 | 2.205776 | 11.07053 | 7.870437
2018-04-23 14:47 | 428714.5 | 3600.0009 | 5 | 46 | 3.230556 | -2.281953 | 2.548411 | 2.281847 | 11.07053 | 8.117585
2018-04-23 14:49 | 428834.5 | 3720.0015 | 5 | 46 | 3.186151 | -2.28192 | 2.548411 | 2.35791 | 11.07053 | 8.361684
2018-04-23 14:51 | 428954.5 | 3840.0013 | 5 | 46 | 3.129625 | -2.281953 | 2.548411 | 2.433973 | 11.07053 | 8.601982
2018-04-23 14:53 | 429074.5 | 3960.0001 | 5 | 46 | 3.052133 | -2.281941 | 2.548411 | 2.510035 | 11.07053 | 8.837257
2018-04-23 14:54 | 429134 | 4019.5462 | 5 | 46 | 2.999999 | -2.281936 | 2.548411 | 2.547781 | 11.07053 | 8.951519
2018-04-23 14:56 | 429254.1 | 120.0004 | 6 | 46 | 3.589219 | 0 | 2.548411 | 2.547781 | 11.07053 | 8.951519
2018-04-23 14:58 | 429374.1 | 240.001 | 6 | 46 | 3.626044 | 0 | 2.548411 | 2.547781 | 11.07053 | 8.951519
2018-04-23 14:59 | 429434.1 | 300.0022 | 6 | 46 | 3.63548 | 0 | 2.548411 | 2.547781 | 11.07053 | 8.951519
2018-04-23 14:59 | 429434.1 | 0.0026 | 7 | 47 | 3.635679 | 0 | 0 | 0 | 0 | 0
2018-04-23 15:01 | 429554.2 | 120.0017 | 2 | 47 | 4.20026 | 3.654169 | 0.1372758 | 0 | 0.5750058 | 0
2018-04-23 15:03 | 429674.2 | 240.0014 | 2 | 47 | 4.200133 | 3.335707 | 0.2536681 | 0 | 1.063876 | 0
2018-04-23 15:03 | 429704.4 | 270.1775 | 2 | 47 | 4.200172 | 3.259998 | 0.2813187 | 0 | 1.180013 | 0
2018-04-23 15:05 | 429824.4 | 120.0008 | 3 | 47 | 4.147069 | 3.260042 | 0.3896022 | 0 | 1.631783 | 0
2018-04-23 15:07 | 429944.4 | 240.0006 | 3 | 47 | 4.124092 | 3.260086 | 0.4982537 | 0 | 2.080372 | 0
2018-04-23 15:09 | 430064.4 | 360.0002 | 3 | 47 | 4.166049 | 3.260052 | 0.6069279 | 0 | 2.530689 | 0
2018-04-23 15:11 | 430184.4 | 480.0001 | 3 | 47 | 4.216456 | 3.259987 | 0.7155854 | 0 | 2.986063 | 0
2018-04-23 15:13 | 430304.4 | 600.003 | 3 | 47 | 4.271083 | 3.260027 | 0.8242358 | 0 | 3.447122 | 0
2018-04-23 15:15 | 430424.4 | 720.0009 | 3 | 47 | 4.32669 | 3.260063 | 0.9329078 | 0 | 3.91432 | 0
2018-04-23 15:17 | 430544.4 | 840.0008 | 3 | 47 | 4.3757 | 3.26001 | 1.041566 | 0 | 4.387198 | 0
2018-04-23 15:19 | 430664.4 | 960.0023 | 3 | 47 | 4.400176 | 3.104321 | 1.149071 | 0 | 4.859477 | 0
2018-04-23 15:21 | 430784.4 | 1080.0018 | 3 | 47 | 4.400203 | 2.832336 | 1.247817 | 0 | 5.293977 | 0
2018-04-23 15:23 | 430904.4 | 1200.0016 | 3 | 47 | 4.400106 | 2.616417 | 1.338499 | 0 | 5.692992 | 0
2018-04-23 15:25 | 431024.4 | 1320.0015 | 3 | 47 | 4.400126 | 2.444799 | 1.422807 | 0 | 6.063957 | 0
2018-04-23 15:27 | 431144.4 | 1440.0021 | 3 | 47 | 4.400037 | 2.296858 | 1.501776 | 0 | 6.41143 | 0
2018-04-23 15:29 | 431264.4 | 1560 | 3 | 47 | 4.400151 | 2.164619 | 1.576109 | 0 | 6.738507 | 0
2018-04-23 15:31 | 431384.4 | 1680.0013 | 3 | 47 | 4.400127 | 2.041292 | 1.646161 | 0 | 7.046746 | 0
2018-04-23 15:33 | 431504.4 | 1800.002 | 3 | 47 | 4.400164 | 1.926285 | 1.712248 | 0 | 7.337535 | 0
2018-04-23 15:35 | 431624.4 | 1920.0009 | 3 | 47 | 4.400101 | 1.823778 | 1.774715 | 0 | 7.612394 | 0
2018-04-23 15:37 | 431744.4 | 2040.0016 | 3 | 47 | 4.400101 | 1.729967 | 1.83392 | 0 | 7.872903 | 0
2018-04-23 15:39 | 431864.4 | 2160.0022 | 3 | 47 | 4.400089 | 1.643929 | 1.890143 | 0 | 8.120288 | 0
2018-04-23 15:41 | 431984.4 | 2280.0009 | 3 | 47 | 4.400126 | 1.563991 | 1.943577 | 0 | 8.355405 | 0
2018-04-23 15:43 | 432104.4 | 2400.0006 | 3 | 47 | 4.400042 | 1.487046 | 1.99442 | 0 | 8.579116 | 0
2018-04-23 15:45 | 432224.4 | 2520.0013 | 3 | 47 | 4.400092 | 1.417097 | 2.042814 | 0 | 8.792053 | 0
2018-04-23 15:47 | 432344.4 | 2640.0002 | 3 | 47 | 4.400011 | 1.348455 | 2.0889 | 0 | 8.994838 | 0
2018-04-23 15:49 | 432464.4 | 2760.0015 | 3 | 47 | 4.400106 | 1.283592 | 2.132754 | 0 | 9.187796 | 0
2018-04-23 15:51 | 432584.4 | 2880.0014 | 3 | 47 | 4.400004 | 1.220456 | 2.174494 | 0 | 9.371456 | 0
2018-04-23 15:53 | 432704.4 | 3000.0002 | 3 | 47 | 4.400131 | 1.163274 | 2.214223 | 0 | 9.546266 | 0
2018-04-23 15:55 | 432824.4 | 3120.0014 | 3 | 47 | 4.400017 | 1.107175 | 2.252048 | 0 | 9.712701 | 0
2018-04-23 15:57 | 432944.4 | 3240.0014 | 3 | 47 | 4.400101 | 1.053075 | 2.288038 | 0 | 9.871058 | 0
2018-04-23 15:59 | 433064.4 | 3360.0002 | 3 | 47 | 4.400052 | 1.000154 | 2.322237 | 0 | 10.02153 | 0
2018-04-23 16:01 | 433184.4 | 3480.0006 | 3 | 47 | 4.400164 | 0.9515266 | 2.354738 | 0 | 10.16454 | 0
2018-04-23 16:03 | 433304.4 | 3600.0013 | 3 | 47 | 4.400034 | 0.9048357 | 2.385659 | 0 | 10.3006 | 0
2018-04-23 16:05 | 433424.4 | 3720.0009 | 3 | 47 | 4.400076 | 0.8603859 | 2.415081 | 0 | 10.43005 | 0
2018-04-23 16:07 | 433544.4 | 3840.0006 | 3 | 47 | 4.399955 | 0.81569 | 2.44302 | 0 | 10.55299 | 0
2018-04-23 16:09 | 433664.4 | 3960.0013 | 3 | 47 | 4.40003 | 0.7757959 | 2.469549 | 0 | 10.66971 | 0
2018-04-23 16:11 | 433784.4 | 4080.0018 | 3 | 47 | 4.399996 | 0.7362032 | 2.494751 | 0 | 10.7806 | 0
2018-04-23 16:13 | 433904.4 | 4200.0014 | 3 | 47 | 4.400116 | 0.699935 | 2.518673 | 0 | 10.88587 | 0
2018-04-23 16:15 | 434024.4 | 4320.0014 | 3 | 47 | 4.400062 | 0.6631384 | 2.541376 | 0 | 10.98576 | 0
2018-04-23 16:16 | 434061.7 | 4357.3455 | 3 | 47 | 4.400079 | 0.6519947 | 2.548196 | 0 | 11.01577 | 0
2018-04-23 16:18 | 434181.8 | 120.0012 | 4 | 47 | 4.283912 | 0 | 2.548196 | 0 | 11.01577 | 0
2018-04-23 16:20 | 434301.8 | 240.0002 | 4 | 47 | 4.270731 | 0 | 2.548196 | 0 | 11.01577 | 0
2018-04-23 16:21 | 434361.8 | 300.0022 | 4 | 47 | 4.267195 | 0 | 2.548196 | 0 | 11.01577 | 0
2018-04-23 16:23 | 434481.9 | 120.0016 | 5 | 47 | 3.922189 | -2.281841 | 2.548196 | 0.07604892 | 11.01577 | 0.3018187
2018-04-23 16:25 | 434601.9 | 240.0013 | 5 | 47 | 3.878785 | -2.281907 | 2.548196 | 0.1521151 | 11.01577 | 0.5984119
2018-04-23 16:27 | 434721.9 | 360.001 | 5 | 47 | 3.842695 | -2.281975 | 2.548196 | 0.2281788 | 11.01577 | 0.8920568
2018-04-23 16:29 | 434841.9 | 480 | 5 | 47 | 3.808685 | -2.28197 | 2.548196 | 0.3042354 | 11.01577 | 1.183013
2018-04-23 16:31 | 434961.9 | 600.0005 | 5 | 47 | 3.776776 | -2.28189 | 2.548196 | 0.3802981 | 11.01577 | 1.471486
2018-04-23 16:33 | 435081.9 | 720.001 | 5 | 47 | 3.745662 | -2.281913 | 2.548196 | 0.4563689 | 11.01577 | 1.757602
2018-04-23 16:35 | 435201.9 | 840.0008 | 5 | 47 | 3.714941 | -2.281958 | 2.548196 | 0.5324247 | 11.01577 | 2.041307
2018-04-23 16:37 | 435321.9 | 960.0014 | 5 | 47 | 3.685807 | -2.281863 | 2.548196 | 0.6084855 | 11.01577 | 2.322748
2018-04-23 16:39 | 435441.9 | 1080.001 | 5 | 47 | 3.65901 | -2.281968 | 2.548196 | 0.6845474 | 11.01577 | 2.602065
2018-04-23 16:41 | 435561.9 | 1200.0015 | 5 | 47 | 3.634127 | -2.28194 | 2.548196 | 0.7606159 | 11.01577 | 2.879442
2018-04-23 16:43 | 435681.9 | 1320.0005 | 5 | 47 | 3.610723 | -2.281941 | 2.548196 | 0.8366695 | 11.01577 | 3.154931
2018-04-23 16:45 | 435801.9 | 1440.001 | 5 | 47 | 3.588405 | -2.281892 | 2.548196 | 0.9127327 | 11.01577 | 3.428717
2018-04-23 16:47 | 435921.9 | 1560.0007 | 5 | 47 | 3.567208 | -2.281931 | 2.548196 | 0.9888052 | 11.01577 | 3.700882
2018-04-23 16:49 | 436041.9 | 1680.0013 | 5 | 47 | 3.546936 | -2.281913 | 2.548196 | 1.064867 | 11.01577 | 3.971436
2018-04-23 16:51 | 436161.9 | 1800.001 | 5 | 47 | 3.527645 | -2.281853 | 2.548196 | 1.140914 | 11.01577 | 4.240429
2018-04-23 16:53 | 436281.9 | 1920.0008 | 5 | 47 | 3.509301 | -2.281892 | 2.548196 | 1.216988 | 11.01577 | 4.508087
2018-04-23 16:55 | 436401.9 | 2040.0005 | 5 | 47 | 3.491898 | -2.281977 | 2.548196 | 1.293043 | 11.01577 | 4.774318
2018-04-23 16:57 | 436521.9 | 2160.0003 | 5 | 47 | 3.47532 | -2.281944 | 2.548196 | 1.36911 | 11.01577 | 5.039303
2018-04-23 16:59 | 436641.9 | 2280 | 5 | 47 | 3.459635 | -2.281955 | 2.548196 | 1.445171 | 11.01577 | 5.303037
2018-04-23 17:01 | 436761.9 | 2400.0014 | 5 | 47 | 3.444392 | -2.281996 | 2.548196 | 1.521236 | 11.01577 | 5.565615
2018-04-23 17:03 | 436881.9 | 2520.001 | 5 | 47 | 3.42925 | -2.282009 | 2.548196 | 1.597292 | 11.01577 | 5.827004
2018-04-23 17:05 | 437001.9 | 2640.0008 | 5 | 47 | 3.413851 | -2.281894 | 2.548196 | 1.673359 | 11.01577 | 6.087271
2018-04-23 17:07 | 437121.9 | 2760.0005 | 5 | 47 | 3.398103 | -2.281916 | 2.548196 | 1.749428 | 11.01577 | 6.346365
2018-04-23 17:09 | 437241.9 | 2880.0002 | 5 | 47 | 3.38107 | -2.281953 | 2.548196 | 1.825487 | 11.01577 | 6.604183
2018-04-23 17:11 | 437361.9 | 3000.0008 | 5 | 47 | 3.36271 | -2.281979 | 2.548196 | 1.901542 | 11.01577 | 6.860639
2018-04-23 17:13 | 437481.9 | 3120.0014 | 5 | 47 | 3.34316 | -2.281916 | 2.548196 | 1.977611 | 11.01577 | 7.115705
2018-04-23 17:15 | 437601.9 | 3240.0011 | 5 | 47 | 3.321977 | -2.281931 | 2.548196 | 2.053675 | 11.01577 | 7.369213
2018-04-23 17:17 | 437721.9 | 3360.0016 | 5 | 47 | 3.297387 | -2.281926 | 2.548196 | 2.129742 | 11.01577 | 7.620991
2018-04-23 17:19 | 437841.9 | 3480.0015 | 5 | 47 | 3.268175 | -2.282012 | 2.548196 | 2.205803 | 11.01577 | 7.870712
2018-04-23 17:21 | 437961.9 | 3600.0002 | 5 | 47 | 3.233023 | -2.281963 | 2.548196 | 2.28186 | 11.01577 | 8.11799
2018-04-23 17:23 | 438081.9 | 3720.0017 | 5 | 47 | 3.189541 | -2.281922 | 2.548196 | 2.357916 | 11.01577 | 8.362285
2018-04-23 17:25 | 438201.9 | 3840.0021 | 5 | 47 | 3.134007 | -2.282029 | 2.548196 | 2.433987 | 11.01577 | 8.602902
2018-04-23 17:27 | 438321.9 | 3960.001 | 5 | 47 | 3.057519 | -2.281875 | 2.548196 | 2.510046 | 11.01577 | 8.838542
2018-04-23 17:28 | 438387.6 | 4025.7719 | 5 | 47 | 2.999999 | -2.28194 | 2.548196 | 2.551732 | 11.01577 | 8.964853
2018-04-23 17:30 | 438507.7 | 120.0014 | 6 | 47 | 3.587523 | 0 | 2.548196 | 2.551742 | 11.01577 | 8.964884
2018-04-23 17:32 | 438627.7 | 240.0003 | 6 | 47 | 3.624153 | 0 | 2.548196 | 2.551742 | 11.01577 | 8.964884
2018-04-23 17:33 | 438687.7 | 300.0031 | 6 | 47 | 3.633512 | 0 | 2.548196 | 2.551742 | 11.01577 | 8.964884
2018-04-23 17:33 | 438687.7 | 0.0025 | 7 | 48 | 3.633548 | 0 | 0 | 0 | 0 | 0
2018-04-23 17:35 | 438807.8 | 120.0007 | 2 | 48 | 4.200232 | 3.686386 | 0.1378896 | 2.24e-10 | 0.5775098 | 8.13e-10
2018-04-23 17:37 | 438927.8 | 240.0004 | 2 | 48 | 4.200223 | 3.361221 | 0.2552099 | 2.24e-10 | 1.070277 | 8.13e-10
2018-04-23 17:38 | 438966.6 | 278.8542 | 2 | 48 | 4.200215 | 3.259991 | 0.2909493 | 2.24e-10 | 1.220389 | 8.13e-10
2018-04-23 17:40 | 439086.6 | 120.0007 | 3 | 48 | 4.227332 | 3.26 | 0.3992192 | 2.24e-10 | 1.676563 | 8.13e-10
2018-04-23 17:42 | 439206.6 | 240.0003 | 3 | 48 | 4.25167 | 3.260077 | 0.5078779 | 2.24e-10 | 2.137249 | 8.13e-10
2018-04-23 17:44 | 439326.6 | 360.001 | 3 | 48 | 4.275146 | 3.260094 | 0.6165438 | 2.24e-10 | 2.600523 | 8.13e-10
2018-04-23 17:46 | 439446.6 | 480.0009 | 3 | 48 | 4.300516 | 3.260073 | 0.7252061 | 2.24e-10 | 3.066427 | 8.13e-10
2018-04-23 17:48 | 439566.6 | 600.0014 | 3 | 48 | 4.328286 | 3.259975 | 0.8338677 | 2.24e-10 | 3.535213 | 8.13e-10
2018-04-23 17:50 | 439686.6 | 720.0002 | 3 | 48 | 4.358349 | 3.260021 | 0.942531 | 2.24e-10 | 4.007155 | 8.13e-10
2018-04-23 17:52 | 439806.6 | 840 | 3 | 48 | 4.390114 | 3.260035 | 1.051173 | 2.24e-10 | 4.482366 | 8.13e-10
2018-04-23 17:54 | 439926.6 | 960.0014 | 3 | 48 | 4.40022 | 3.056555 | 1.157352 | 2.24e-10 | 4.949401 | 8.13e-10
2018-04-23 17:56 | 440046.6 | 1080.0011 | 3 | 48 | 4.400109 | 2.81089 | 1.255051 | 2.24e-10 | 5.379292 | 8.13e-10
2018-04-23 17:58 | 440166.6 | 1200.0016 | 3 | 48 | 4.40021 | 2.600262 | 1.345151 | 2.24e-10 | 5.775747 | 8.13e-10
2018-04-23 18:00 | 440286.6 | 1320.0014 | 3 | 48 | 4.400068 | 2.417833 | 1.428712 | 2.24e-10 | 6.143427 | 8.13e-10
2018-04-23 18:02 | 440406.6 | 1440.0011 | 3 | 48 | 4.40004 | 2.262861 | 1.506697 | 2.24e-10 | 6.486569 | 8.13e-10
2018-04-23 18:04 | 440526.6 | 1560.0008 | 3 | 48 | 4.400112 | 2.128452 | 1.579862 | 2.24e-10 | 6.808506 | 8.13e-10
2018-04-23 18:06 | 440646.6 | 1680.0014 | 3 | 48 | 4.400128 | 2.009256 | 1.648776 | 2.24e-10 | 7.111734 | 8.13e-10
2018-04-23 18:08 | 440766.6 | 1800.0011 | 3 | 48 | 4.400105 | 1.901648 | 1.713912 | 2.24e-10 | 7.39834 | 8.13e-10
2018-04-23 18:10 | 440886.6 | 1920.0016 | 3 | 48 | 4.400072 | 1.804588 | 1.775646 | 2.24e-10 | 7.669974 | 8.13e-10
2018-04-23 18:12 | 441006.6 | 2040.0014 | 3 | 48 | 4.400109 | 1.715739 | 1.834296 | 2.24e-10 | 7.928042 | 8.13e-10
2018-04-23 18:14 | 441126.6 | 2160.001 | 3 | 48 | 4.400091 | 1.633783 | 1.890096 | 2.24e-10 | 8.173567 | 8.13e-10
2018-04-23 18:16 | 441246.6 | 2280.0015 | 3 | 48 | 4.400123 | 1.556068 | 1.943249 | 2.24e-10 | 8.407447 | 8.13e-10
2018-04-23 18:18 | 441366.6 | 2400.0007 | 3 | 48 | 4.400008 | 1.481295 | 1.993867 | 2.24e-10 | 8.630166 | 8.13e-10
2018-04-23 18:20 | 441486.6 | 2520.0011 | 3 | 48 | 4.400086 | 1.412912 | 2.042098 | 2.24e-10 | 8.842386 | 8.13e-10
2018-04-23 18:22 | 441606.6 | 2640.0015 | 3 | 48 | 4.40008 | 1.347811 | 2.088089 | 2.24e-10 | 9.044752 | 8.13e-10
2018-04-23 18:24 | 441726.6 | 2760.0014 | 3 | 48 | 4.400062 | 1.283905 | 2.131949 | 2.24e-10 | 9.237739 | 8.13e-10
2018-04-23 18:26 | 441846.6 | 2880.0002 | 3 | 48 | 4.400056 | 1.222706 | 2.173715 | 2.24e-10 | 9.421512 | 8.13e-10
2018-04-23 18:28 | 441966.6 | 3000.0016 | 3 | 48 | 4.400079 | 1.164271 | 2.213488 | 2.24e-10 | 9.596517 | 8.13e-10
2018-04-23 18:30 | 442086.6 | 3120.0013 | 3 | 48 | 4.400079 | 1.109094 | 2.251364 | 2.24e-10 | 9.76317 | 8.13e-10
2018-04-23 18:32 | 442206.6 | 3240.001 | 3 | 48 | 4.400071 | 1.055346 | 2.28743 | 2.24e-10 | 9.921865 | 8.13e-10
2018-04-23 18:34 | 442326.6 | 3360.0015 | 3 | 48 | 4.400054 | 1.003919 | 2.321738 | 2.24e-10 | 10.07282 | 8.13e-10
2018-04-23 18:36 | 442446.6 | 3480.0013 | 3 | 48 | 4.400051 | 0.9558201 | 2.354399 | 2.24e-10 | 10.21653 | 8.13e-10
2018-04-23 18:38 | 442566.6 | 3600.0011 | 3 | 48 | 4.400028 | 0.9092741 | 2.385484 | 2.24e-10 | 10.35331 | 8.13e-10
2018-04-23 18:40 | 442686.6 | 3720.0007 | 3 | 48 | 4.400079 | 0.8657446 | 2.415049 | 2.24e-10 | 10.48339 | 8.13e-10
2018-04-23 18:42 | 442806.6 | 3840.0005 | 3 | 48 | 4.399943 | 0.8236046 | 2.443203 | 2.24e-10 | 10.60728 | 8.13e-10
2018-04-23 18:44 | 442926.6 | 3960.0011 | 3 | 48 | 4.400079 | 0.7863426 | 2.470047 | 2.24e-10 | 10.72539 | 8.13e-10
2018-04-23 18:46 | 443046.6 | 4080.0016 | 3 | 48 | 4.399983 | 0.7477999 | 2.495627 | 2.24e-10 | 10.83794 | 8.13e-10
2018-04-23 18:48 | 443166.6 | 4200.0013 | 3 | 48 | 4.400064 | 0.7118196 | 2.519956 | 2.24e-10 | 10.94499 | 8.13e-10
2018-04-23 18:50 | 443286.6 | 4320.0011 | 3 | 48 | 4.40007 | 0.6752453 | 2.543063 | 2.24e-10 | 11.04667 | 8.13e-10
2018-04-23 18:51 | 443364.3 | 4397.6656 | 3 | 48 | 4.400014 | 0.6519871 | 2.557379 | 2.24e-10 | 11.10966 | 8.13e-10
2018-04-23 18:53 | 443484.3 | 120.0008 | 4 | 48 | 4.285397 | 0 | 2.557379 | 2.24e-10 | 11.10966 | 8.13e-10
2018-04-23 18:55 | 443604.3 | 240.0005 | 4 | 48 | 4.272383 | 0 | 2.557379 | 2.24e-10 | 11.10966 | 8.13e-10
2018-04-23 18:56 | 443664.3 | 300.0026 | 4 | 48 | 4.268853 | 0 | 2.557379 | 2.24e-10 | 11.10966 | 8.13e-10
2018-04-23 18:58 | 443784.4 | 120.0015 | 5 | 48 | 3.925589 | -2.28194 | 2.557379 | 0.07605651 | 11.10966 | 0.3021201
2018-04-23 19:00 | 443904.4 | 240.0006 | 5 | 48 | 3.881885 | -2.28197 | 2.557379 | 0.1521208 | 11.10966 | 0.5989504
2018-04-23 19:02 | 444024.4 | 360.0001 | 5 | 48 | 3.845746 | -2.281887 | 2.557379 | 0.2281881 | 11.10966 | 0.8928405
2018-04-23 19:04 | 444144.4 | 480.0016 | 5 | 48 | 3.811866 | -2.28195 | 2.557379 | 0.3042465 | 11.10966 | 1.18404
2018-04-23 19:06 | 444264.4 | 600.0007 | 5 | 48 | 3.77968 | -2.282001 | 2.557379 | 0.3803118 | 11.10966 | 1.472759
2018-04-23 19:08 | 444384.4 | 720.0005 | 5 | 48 | 3.748471 | -2.28187 | 2.557379 | 0.4563711 | 11.10966 | 1.759047
2018-04-23 19:10 | 444504.4 | 840.0016 | 5 | 48 | 3.717955 | -2.28195 | 2.557379 | 0.5324363 | 11.10966 | 2.043009
2018-04-23 19:12 | 444624.4 | 960.0014 | 5 | 48 | 3.688679 | -2.281988 | 2.557379 | 0.6085023 | 11.10966 | 2.324692
2018-04-23 19:14 | 444744.4 | 1080.0001 | 5 | 48 | 3.661449 | -2.281957 | 2.557379 | 0.6845621 | 11.10966 | 2.604202
2018-04-23 19:16 | 444864.4 | 1200.0014 | 5 | 48 | 3.636426 | -2.281987 | 2.557379 | 0.7606175 | 11.10966 | 2.881709
2018-04-23 19:18 | 444984.4 | 1320.0002 | 5 | 48 | 3.612764 | -2.281955 | 2.557379 | 0.8366817 | 11.10966 | 3.157403
2018-04-23 19:20 | 445104.4 | 1440.0008 | 5 | 48 | 3.590378 | -2.281916 | 2.557379 | 0.912744 | 11.10966 | 3.43134
2018-04-23 19:22 | 445224.4 | 1560.0014 | 5 | 48 | 3.569088 | -2.281817 | 2.557379 | 0.9888047 | 11.10966 | 3.70361
2018-04-23 19:24 | 445344.4 | 1680.001 | 5 | 48 | 3.548832 | -2.281997 | 2.557379 | 1.064868 | 11.10966 | 3.974312
2018-04-23 19:26 | 445464.4 | 1800.0008 | 5 | 48 | 3.52954 | -2.281914 | 2.557379 | 1.140937 | 11.10966 | 4.243526
2018-04-23 19:28 | 445584.4 | 1920.0006 | 5 | 48 | 3.511099 | -2.281907 | 2.557379 | 1.216989 | 11.10966 | 4.511252
2018-04-23 19:30 | 445704.4 | 2040.001 | 5 | 48 | 3.493604 | -2.281987 | 2.557379 | 1.293054 | 11.10966 | 4.777651
2018-04-23 19:32 | 445824.4 | 2160.0009 | 5 | 48 | 3.476997 | -2.281973 | 2.557379 | 1.369119 | 11.10966 | 5.042756
2018-04-23 19:34 | 445944.4 | 2280.0015 | 5 | 48 | 3.461409 | -2.28194 | 2.557379 | 1.445191 | 11.10966 | 5.306657
2018-04-23 19:36 | 446064.4 | 2400.001 | 5 | 48 | 3.446134 | -2.281975 | 2.557379 | 1.521251 | 11.10966 | 5.569351
2018-04-23 19:38 | 446184.4 | 2520.0001 | 5 | 48 | 3.430906 | -2.281992 | 2.557379 | 1.597311 | 11.10966 | 5.830888
2018-04-23 19:40 | 446304.4 | 2640.0006 | 5 | 48 | 3.415277 | -2.281957 | 2.557379 | 1.673374 | 11.10966 | 6.091259
2018-04-23 19:42 | 446424.4 | 2760.001 | 5 | 48 | 3.399223 | -2.282031 | 2.557379 | 1.749442 | 11.10966 | 6.350449
2018-04-23 19:44 | 446544.4 | 2880 | 5 | 48 | 3.382615 | -2.281858 | 2.557379 | 1.825505 | 11.10966 | 6.608373
2018-04-23 19:46 | 446664.4 | 3000.0015 | 5 | 48 | 3.364943 | -2.281944 | 2.557379 | 1.901567 | 11.10966 | 6.864997
2018-04-23 19:48 | 446784.4 | 3120.0005 | 5 | 48 | 3.345834 | -2.281957 | 2.557379 | 1.977614 | 11.10966 | 7.120179
2018-04-23 19:50 | 446904.4 | 3240.0003 | 5 | 48 | 3.323787 | -2.282005 | 2.557379 | 2.053684 | 11.10966 | 7.373881
2018-04-23 19:52 | 447024.4 | 3360.0014 | 5 | 48 | 3.298316 | -2.281907 | 2.557379 | 2.129756 | 11.10966 | 7.62578
2018-04-23 19:54 | 447144.4 | 3480.0017 | 5 | 48 | 3.269258 | -2.28201 | 2.557379 | 2.205818 | 11.10966 | 7.875576
2018-04-23 19:56 | 447264.4 | 3600.0007 | 5 | 48 | 3.234743 | -2.282014 | 2.557379 | 2.281874 | 11.10966 | 8.122952
2018-04-23 19:58 | 447384.4 | 3720.002 | 5 | 48 | 3.192888 | -2.281929 | 2.557379 | 2.357943 | 11.10966 | 8.367477
2018-04-23 20:00 | 447504.4 | 3840.0001 | 5 | 48 | 3.139396 | -2.281892 | 2.557379 | 2.434 | 11.10966 | 8.608377
2018-04-23 20:02 | 447624.4 | 3960.0014 | 5 | 48 | 3.066034 | -2.28189 | 2.557379 | 2.510058 | 11.10966 | 8.844531
2018-04-23 20:03 | 447701.3 | 4036.9491 | 5 | 48 | 2.999993 | -2.281916 | 2.557379 | 2.558835 | 11.10966 | 8.992554
2018-04-23 20:05 | 447821.4 | 120 | 6 | 48 | 3.58613 | 0 | 2.557379 | 2.558835 | 11.10966 | 8.992554
2018-04-23 20:07 | 447941.4 | 240 | 6 | 48 | 3.622842 | 0 | 2.557379 | 2.558835 | 11.10966 | 8.992554
2018-04-23 20:08 | 448001.4 | 300.0055 | 6 | 48 | 3.632209 | 0 | 2.557379 | 2.558835 | 11.10966 | 8.992554
2018-04-23 20:08 | 448001.4 | 0.0026 | 7 | 49 | 3.632305 | 0 | 0 | 0 | 0 | 0
2018-04-23 20:10 | 448121.5 | 120.0016 | 2 | 49 | 4.200229 | 3.70557 | 0.1384899 | 0 | 0.5799353 | 0
2018-04-23 20:12 | 448241.5 | 240.0007 | 2 | 49 | 4.200204 | 3.370991 | 0.2563354 | 0 | 1.074909 | 0
2018-04-23 20:13 | 448284.9 | 283.3651 | 2 | 49 | 4.200181 | 3.259985 | 0.296269 | 0 | 1.242637 | 0
2018-04-23 20:15 | 448404.9 | 120.0016 | 3 | 49 | 4.227447 | 3.260017 | 0.4045344 | 0 | 1.698786 | 0
2018-04-23 20:17 | 448524.9 | 240.0006 | 3 | 49 | 4.251735 | 3.260048 | 0.5132073 | 0 | 2.159546 | 0
2018-04-23 20:19 | 448644.9 | 360.0021 | 3 | 49 | 4.275246 | 3.260019 | 0.6218701 | 0 | 2.622817 | 0
2018-04-23 20:21 | 448764.9 | 480.0009 | 3 | 49 | 4.300631 | 3.260035 | 0.7305186 | 0 | 3.088671 | 0
2018-04-23 20:23 | 448884.9 | 600.0016 | 3 | 49 | 4.328465 | 3.260036 | 0.8391896 | 0 | 3.557513 | 0
2018-04-23 20:25 | 449004.9 | 720.0013 | 3 | 49 | 4.3582 | 3.260029 | 0.9478362 | 0 | 4.029382 | 0
2018-04-23 20:27 | 449124.9 | 840.0011 | 3 | 49 | 4.389515 | 3.259983 | 1.056516 | 0 | 4.50472 | 0
2018-04-23 20:29 | 449244.9 | 960.0001 | 3 | 49 | 4.400194 | 3.062443 | 1.162837 | 0 | 4.97236 | 0
2018-04-23 20:31 | 449364.9 | 1080.0015 | 3 | 49 | 4.400073 | 2.816687 | 1.260736 | 0 | 5.403128 | 0
2018-04-23 20:33 | 449484.9 | 1200.0004 | 3 | 49 | 4.400163 | 2.605055 | 1.351007 | 0 | 5.800335 | 0
2018-04-23 20:35 | 449604.9 | 1320.0019 | 3 | 49 | 4.400154 | 2.424534 | 1.434729 | 0 | 6.168725 | 0
2018-04-23 20:37 | 449724.9 | 1440.0016 | 3 | 49 | 4.400089 | 2.269894 | 1.512895 | 0 | 6.512665 | 0
2018-04-23 20:39 | 449844.9 | 1560.0005 | 3 | 49 | 4.400156 | 2.134979 | 1.586254 | 0 | 6.835454 | 0
2018-04-23 20:41 | 449964.9 | 1680.002 | 3 | 49 | 4.400208 | 2.015743 | 1.655382 | 0 | 7.139624 | 0
2018-04-23 20:43 | 450084.9 | 1800.0009 | 3 | 49 | 4.400139 | 1.905365 | 1.720679 | 0 | 7.426941 | 0
2018-04-23 20:45 | 450204.9 | 1920.0015 | 3 | 49 | 4.400123 | 1.805647 | 1.782481 | 0 | 7.698875 | 0
2018-04-23 20:47 | 450324.9 | 2040.0005 | 3 | 49 | 4.400062 | 1.714147 | 1.841112 | 0 | 7.956854 | 0
2018-04-23 20:49 | 450444.9 | 2160.0002 | 3 | 49 | 4.400126 | 1.631296 | 1.896851 | 0 | 8.202113 | 0
2018-04-23 20:51 | 450564.9 | 2280.0009 | 3 | 49 | 4.400036 | 1.552547 | 1.949905 | 0 | 8.435556 | 0
2018-04-23 20:53 | 450684.9 | 2400.0014 | 3 | 49 | 4.400065 | 1.478127 | 2.000409 | 0 | 8.657775 | 0
2018-04-23 20:55 | 450804.9 | 2520.0004 | 3 | 49 | 4.400004 | 1.407825 | 2.048502 | 0 | 8.869387 | 0
2018-04-23 20:57 | 450924.9 | 2640.001 | 3 | 49 | 4.400076 | 1.341557 | 2.094328 | 0 | 9.071026 | 0
2018-04-23 20:59 | 451044.9 | 2760.0008 | 3 | 49 | 4.400033 | 1.278119 | 2.137971 | 0 | 9.263058 | 0
2018-04-23 21:01 | 451164.9 | 2880.0013 | 3 | 49 | 4.400086 | 1.217704 | 2.179552 | 0 | 9.446017 | 0
2018-04-23 21:03 | 451284.9 | 3000.0002 | 3 | 49 | 4.400098 | 1.159279 | 2.219148 | 0 | 9.620245 | 0
2018-04-23 21:05 | 451404.9 | 3120.0001 | 3 | 49 | 4.400074 | 1.103763 | 2.256838 | 0 | 9.786079 | 0
2018-04-23 21:07 | 451524.9 | 3240.0015 | 3 | 49 | 4.400045 | 1.051255 | 2.292737 | 0 | 9.944039 | 0
2018-04-23 21:09 | 451644.9 | 3360.0005 | 3 | 49 | 4.400053 | 1.002303 | 2.326962 | 0 | 10.09463 | 0
2018-04-23 21:11 | 451764.9 | 3480.0018 | 3 | 49 | 4.40004 | 0.9542551 | 2.359565 | 0 | 10.23808 | 0
2018-04-23 21:13 | 451884.9 | 3600.0009 | 3 | 49 | 4.400104 | 0.9093008 | 2.39061 | 0 | 10.37469 | 0
2018-04-23 21:15 | 452004.9 | 3720.0007 | 3 | 49 | 4.400042 | 0.8645725 | 2.420158 | 0 | 10.5047 | 0
2018-04-23 21:17 | 452124.9 | 3840.0021 | 3 | 49 | 4.400076 | 0.8221521 | 2.448259 | 0 | 10.62834 | 0
2018-04-23 21:19 | 452244.9 | 3960.0011 | 3 | 49 | 4.400036 | 0.7809258 | 2.474968 | 0 | 10.74587 | 0
2018-04-23 21:21 | 452364.9 | 4080.0008 | 3 | 49 | 4.400034 | 0.7408419 | 2.50033 | 0 | 10.85746 | 0
2018-04-23 21:23 | 452484.9 | 4200.0004 | 3 | 49 | 4.39989 | 0.7014694 | 2.524393 | 0 | 10.96334 | 0
2018-04-23 21:25 | 452604.9 | 4320.0002 | 3 | 49 | 4.400024 | 0.6662683 | 2.547216 | 0 | 11.06376 | 0
2018-04-23 21:26 | 452656 | 4371.0883 | 3 | 49 | 4.400107 | 0.6519976 | 2.556566 | 0 | 11.1049 | 0
2018-04-23 21:28 | 452776 | 120.0003 | 4 | 49 | 4.284822 | 0 | 2.556566 | 0 | 11.1049 | 0
2018-04-23 21:30 | 452896 | 240.0001 | 4 | 49 | 4.271769 | 0 | 2.556566 | 0 | 11.1049 | 0
2018-04-23 21:31 | 452956 | 300.0042 | 4 | 49 | 4.268226 | 0 | 2.556566 | 0 | 11.1049 | 0
2018-04-23 21:33 | 453076.1 | 120.0016 | 5 | 49 | 3.92478 | -2.281968 | 2.556566 | 0.07606275 | 11.1049 | 0.3020741
2018-04-23 21:35 | 453196.1 | 240.0004 | 5 | 49 | 3.881423 | -2.281946 | 2.556566 | 0.1521161 | 11.1049 | 0.598817
2018-04-23 21:37 | 453316.1 | 360.001 | 5 | 49 | 3.845277 | -2.282016 | 2.556566 | 0.2281878 | 11.1049 | 0.8926904
2018-04-23 21:39 | 453436.1 | 480.0001 | 5 | 49 | 3.811409 | -2.281975 | 2.556566 | 0.3042462 | 11.1049 | 1.183853
2018-04-23 21:41 | 453556.1 | 600.0014 | 5 | 49 | 3.779241 | -2.281981 | 2.556566 | 0.3803131 | 11.1049 | 1.472543
2018-04-23 21:43 | 453676.1 | 720.0003 | 5 | 49 | 3.747983 | -2.282044 | 2.556566 | 0.4563782 | 11.1049 | 1.758817
2018-04-23 21:45 | 453796.1 | 840.0009 | 5 | 49 | 3.717317 | -2.28199 | 2.556566 | 0.5324429 | 11.1049 | 2.042735
2018-04-23 21:47 | 453916.1 | 960.0007 | 5 | 49 | 3.687929 | -2.281905 | 2.556566 | 0.6085051 | 11.1049 | 2.324355
2018-04-23 21:49 | 454036.1 | 1080.0005 | 5 | 49 | 3.660573 | -2.282041 | 2.556566 | 0.6845647 | 11.1049 | 2.603802
2018-04-23 21:51 | 454156.1 | 1200.0011 | 5 | 49 | 3.635427 | -2.281977 | 2.556566 | 0.7606289 | 11.1049 | 2.881271
2018-04-23 21:53 | 454276.1 | 1320.0001 | 5 | 49 | 3.612119 | -2.281951 | 2.556566 | 0.836695 | 11.1049 | 3.156907
2018-04-23 21:55 | 454396.1 | 1440.0015 | 5 | 49 | 3.589951 | -2.28197 | 2.556566 | 0.9127651 | 11.1049 | 3.430829
2018-04-23 21:57 | 454516.1 | 1560.0004 | 5 | 49 | 3.568756 | -2.281892 | 2.556566 | 0.988818 | 11.1049 | 3.703045
2018-04-23 21:59 | 454636.1 | 1680.0002 | 5 | 49 | 3.54841 | -2.28197 | 2.556566 | 1.06489 | 11.1049 | 3.973749
2018-04-23 22:01 | 454756.1 | 1800.0007 | 5 | 49 | 3.529086 | -2.281951 | 2.556566 | 1.140945 | 11.1049 | 4.242886
2018-04-23 22:03 | 454876.1 | 1920.0006 | 5 | 49 | 3.510756 | -2.281953 | 2.556566 | 1.217011 | 11.1049 | 4.510627
2018-04-23 22:05 | 454996.1 | 2040.0011 | 5 | 49 | 3.49329 | -2.282001 | 2.556566 | 1.293078 | 11.1049 | 4.77701
2018-04-23 22:07 | 455116.1 | 2160 | 5 | 49 | 3.476782 | -2.281966 | 2.556566 | 1.369134 | 11.1049 | 5.042061
2018-04-23 22:09 | 455236.1 | 2280.0006 | 5 | 49 | 3.460891 | -2.281979 | 2.556566 | 1.445199 | 11.1049 | 5.305915
2018-04-23 22:11 | 455356.1 | 2400.002 | 5 | 49 | 3.445419 | -2.281968 | 2.556566 | 1.521268 | 11.1049 | 5.568594
2018-04-23 22:13 | 455476.1 | 2520.0009 | 5 | 49 | 3.430237 | -2.281997 | 2.556566 | 1.597326 | 11.1049 | 5.830067
2018-04-23 22:15 | 455596.1 | 2640.0006 | 5 | 49 | 3.414824 | -2.28197 | 2.556566 | 1.673385 | 11.1049 | 6.090384
2018-04-23 22:17 | 455716.1 | 2760.0004 | 5 | 49 | 3.398828 | -2.281958 | 2.556566 | 1.749456 | 11.1049 | 6.349545
2018-04-23 22:19 | 455836.1 | 2880.001 | 5 | 49 | 3.382339 | -2.281902 | 2.556566 | 1.825515 | 11.1049 | 6.607435
2018-04-23 22:21 | 455956.1 | 3000.0007 | 5 | 49 | 3.365376 | -2.281963 | 2.556566 | 1.901579 | 11.1049 | 6.864072
2018-04-23 22:23 | 456076.1 | 3120.0005 | 5 | 49 | 3.346327 | -2.281918 | 2.556566 | 1.977634 | 11.1049 | 7.119314
2018-04-23 22:25 | 456196.1 | 3240.001 | 5 | 49 | 3.324681 | -2.28197 | 2.556566 | 2.053707 | 11.1049 | 7.373074
2018-04-23 22:27 | 456316.1 | 3360.0007 | 5 | 49 | 3.29981 | -2.281894 | 2.556566 | 2.129762 | 11.1049 | 7.625007
2018-04-23 22:29 | 456436.1 | 3480.0014 | 5 | 49 | 3.270644 | -2.281922 | 2.556566 | 2.205832 | 11.1049 | 7.874942
2018-04-23 22:31 | 456556.1 | 3600.0005 | 5 | 49 | 3.235739 | -2.281938 | 2.556566 | 2.281889 | 11.1049 | 8.122416
2018-04-23 22:33 | 456676.1 | 3720.0008 | 5 | 49 | 3.192313 | -2.281892 | 2.556566 | 2.357953 | 11.1049 | 8.366952
2018-04-23 22:35 | 456796.1 | 3840.0005 | 5 | 49 | 3.136695 | -2.281958 | 2.556566 | 2.434011 | 11.1049 | 8.607731
2018-04-23 22:37 | 456916.1 | 3960.001 | 5 | 49 | 3.061335 | -2.28197 | 2.556566 | 2.51007 | 11.1049 | 8.843605
2018-04-23 22:38 | 456986.7 | 4030.583 | 5 | 49 | 2.999996 | -2.281914 | 2.556566 | 2.554811 | 11.1049 | 8.979262
2018-04-23 22:40 | 457106.7 | 120.0001 | 6 | 49 | 3.587035 | 0 | 2.556566 | 2.55482 | 11.1049 | 8.979291
2018-04-23 22:42 | 457226.7 | 240.0015 | 6 | 49 | 3.623782 | 0 | 2.556566 | 2.55482 | 11.1049 | 8.979291
2018-04-23 22:43 | 457286.7 | 300.0055 | 6 | 49 | 3.633174 | 0 | 2.556566 | 2.55482 | 11.1049 | 8.979291
2018-04-23 22:43 | 457286.8 | 0.0049 | 7 | 50 | 3.633289 | 0 | 0 | 0 | 0 | 0
2018-04-23 22:45 | 457406.8 | 120.0007 | 2 | 50 | 4.20021 | 3.681982 | 0.1378994 | 0 | 0.5775315 | 0
2018-04-23 22:47 | 457526.8 | 240.0006 | 2 | 50 | 4.200125 | 3.351786 | 0.255075 | 0 | 1.069691 | 0
2018-04-23 22:48 | 457563.2 | 276.3834 | 2 | 50 | 4.20022 | 3.259991 | 0.2884776 | 0 | 1.209987 | 0
2018-04-23 22:50 | 457683.2 | 120.0009 | 3 | 50 | 4.227346 | 3.259998 | 0.3967533 | 0 | 1.666181 | 0
2018-04-23 22:52 | 457803.2 | 240.0021 | 3 | 50 | 4.251324 | 3.260014 | 0.505424 | 0 | 2.126909 | 0
2018-04-23 22:54 | 457923.2 | 360 | 3 | 50 | 4.27462 | 3.259998 | 0.6140888 | 0 | 2.590128 | 0
2018-04-23 22:56 | 458043.2 | 480.0007 | 3 | 50 | 4.300038 | 3.259958 | 0.7227518 | 0 | 3.055979 | 0
2018-04-23 22:58 | 458163.2 | 600.0004 | 3 | 50 | 4.327908 | 3.260042 | 0.8314124 | 0 | 3.524715 | 0
2018-04-23 23:00 | 458283.2 | 720.0001 | 3 | 50 | 4.357816 | 3.260075 | 0.9400603 | 0 | 3.996541 | 0
2018-04-23 23:02 | 458403.2 | 840 | 3 | 50 | 4.389505 | 3.25996 | 1.048728 | 0 | 4.471802 | 0
2018-04-23 23:04 | 458523.2 | 960.0005 | 3 | 50 | 4.400182 | 3.061314 | 1.155027 | 0 | 4.939346 | 0
2018-04-23 23:06 | 458643.2 | 1080.0012 | 3 | 50 | 4.400192 | 2.816948 | 1.252876 | 0 | 5.369901 | 0
2018-04-23 23:08 | 458763.2 | 1200.0001 | 3 | 50 | 4.400169 | 2.603554 | 1.34311 | 0 | 5.766943 | 0
2018-04-23 23:10 | 458883.2 | 1320.0008 | 3 | 50 | 4.400099 | 2.422716 | 1.426827 | 0 | 6.135307 | 0
2018-04-23 23:12 | 459003.2 | 1440.0014 | 3 | 50 | 4.400141 | 2.268133 | 1.504959 | 0 | 6.4791 | 0
2018-04-23 23:14 | 459123.2 | 1560.0002 | 3 | 50 | 4.400141 | 2.133696 | 1.578257 | 0 | 6.801621 | 0
2018-04-23 23:16 | 459243.2 | 1680.0007 | 3 | 50 | 4.400115 | 2.014242 | 1.647336 | 0 | 7.105575 | 0
2018-04-23 23:18 | 459363.2 | 1800.0021 | 3 | 50 | 4.400105 | 1.908503 | 1.712693 | 0 | 7.393154 | 0
2018-04-23 23:20 | 459483.2 | 1920.0001 | 3 | 50 | 4.400126 | 1.812639 | 1.774675 | 0 | 7.665879 | 0
2018-04-23 23:22 | 459603.2 | 2040.0014 | 3 | 50 | 4.400126 | 1.725027 | 1.833597 | 0 | 7.925144 | 0
2018-04-23 23:24 | 459723.2 | 2160.0004 | 3 | 50 | 4.400026 | 1.640769 | 1.889692 | 0 | 8.171963 | 0
2018-04-23 23:26 | 459843.2 | 2280.0001 | 3 | 50 | 4.400064 | 1.562355 | 1.943072 | 0 | 8.406841 | 0
2018-04-23 23:28 | 459963.2 | 2400.0015 | 3 | 50 | 4.400118 | 1.489634 | 1.993936 | 0 | 8.630648 | 0
2018-04-23 23:30 | 460083.2 | 2520.0012 | 3 | 50 | 4.400076 | 1.418428 | 2.042376 | 0 | 8.843786 | 0
2018-04-23 23:32 | 460203.2 | 2640.0017 | 3 | 50 | 4.40006 | 1.351285 | 2.088532 | 0 | 9.046876 | 0
2018-04-23 23:34 | 460323.2 | 2760.0007 | 3 | 50 | 4.400048 | 1.286926 | 2.132503 | 0 | 9.240351 | 0
2018-04-23 23:36 | 460443.2 | 2880.0011 | 3 | 50 | 4.400095 | 1.226032 | 2.174376 | 0 | 9.424594 | 0
2018-04-23 23:38 | 460563.2 | 3000.0008 | 3 | 50 | 4.400039 | 1.167101 | 2.214256 | 0 | 9.600071 | 0
2018-04-23 23:40 | 460683.2 | 3120.0023 | 3 | 50 | 4.400077 | 1.111078 | 2.252222 | 0 | 9.767122 | 0
2018-04-23 23:42 | 460803.2 | 3240.0003 | 3 | 50 | 4.399986 | 1.057039 | 2.288356 | 0 | 9.926114 | 0
2018-04-23 23:44 | 460923.2 | 3360.0018 | 3 | 50 | 4.400041 | 1.007226 | 2.32276 | 0 | 10.0775 | 0
2018-04-23 23:46 | 461043.2 | 3480.0014 | 3 | 50 | 4.400071 | 0.958312 | 2.355511 | 0 | 10.2216 | 0
2018-04-23 23:48 | 461163.2 | 3600.0011 | 3 | 50 | 4.400092 | 0.9112978 | 2.386667 | 0 | 10.35869 | 0
2018-04-23 23:50 | 461283.2 | 3720.0009 | 3 | 50 | 4.400007 | 0.8654823 | 2.416269 | 0 | 10.48894 | 0
2018-04-23 23:52 | 461403.2 | 3840.0007 | 3 | 50 | 4.400119 | 0.8232327 | 2.444399 | 0 | 10.61271 | 0
2018-04-23 23:54 | 461523.2 | 3960.0003 | 3 | 50 | 4.40005 | 0.7813034 | 2.47113 | 0 | 10.73033 | 0
2018-04-23 23:56 | 461643.2 | 4080.0009 | 3 | 50 | 4.400061 | 0.7416449 | 2.496501 | 0 | 10.84196 | 0
2018-04-23 23:58 | 461763.2 | 4200.0007 | 3 | 50 | 4.400037 | 0.7025194 | 2.520562 | 0 | 10.94783 | 0
2018-04-24 | 461883.2 | 4320.0011 | 3 | 50 | 4.400041 | 0.6661854 | 2.543374 | 0 | 11.04821 | 0
2018-04-24 | 461931 | 4367.7679 | 3 | 50 | 4.400055 | 0.6519928 | 2.552118 | 0 | 11.08668 | 0
2018-04-24 00:02 | 462051 | 120.0008 | 4 | 50 | 4.284172 | 0 | 2.552122 | 0 | 11.0867 | 0
2018-04-24 00:04 | 462171 | 240.0005 | 4 | 50 | 4.271039 | 0 | 2.552122 | 0 | 11.0867 | 0
2018-04-24 00:05 | 462231 | 300.0026 | 4 | 50 | 4.267431 | 0 | 2.552122 | 0 | 11.0867 | 0
2018-04-24 00:07 | 462351.1 | 120.0006 | 5 | 50 | 3.922657 | -2.281953 | 2.552122 | 0.07605162 | 11.0867 | 0.3018816
2018-04-24 00:09 | 462471.1 | 240.0011 | 5 | 50 | 3.879034 | -2.281966 | 2.552122 | 0.1521139 | 11.0867 | 0.5984858
2018-04-24 00:11 | 462591.1 | 360.0009 | 5 | 50 | 3.842695 | -2.2818 | 2.552122 | 0.2281808 | 11.0867 | 0.8921517
2018-04-24 00:13 | 462711.1 | 480.0015 | 5 | 50 | 3.808906 | -2.281972 | 2.552122 | 0.3042378 | 11.0867 | 1.183113
2018-04-24 00:15 | 462831.1 | 600.0011 | 5 | 50 | 3.776946 | -2.28194 | 2.552122 | 0.380305 | 11.0867 | 1.471619
2018-04-24 00:17 | 462951.1 | 720 | 5 | 50 | 3.745901 | -2.281924 | 2.552122 | 0.45636 | 11.0867 | 1.757692
2018-04-24 00:19 | 463071.1 | 840.0013 | 5 | 50 | 3.715628 | -2.28199 | 2.552122 | 0.5324266 | 11.0867 | 2.041475
2018-04-24 00:21 | 463191.1 | 960.0003 | 5 | 50 | 3.686696 | -2.28194 | 2.552122 | 0.6084866 | 11.0867 | 2.322975
2018-04-24 00:23 | 463311.1 | 1080 | 5 | 50 | 3.659601 | -2.281924 | 2.552122 | 0.6845415 | 11.0867 | 2.602326
2018-04-24 00:25 | 463431.1 | 1200.0006 | 5 | 50 | 3.634264 | -2.281898 | 2.552122 | 0.7606053 | 11.0867 | 2.879711
2018-04-24 00:27 | 463551.1 | 1320.0011 | 5 | 50 | 3.610832 | -2.281985 | 2.552122 | 0.8366629 | 11.0867 | 3.155222
2018-04-24 00:29 | 463671.1 | 1440.0008 | 5 | 50 | 3.588841 | -2.281985 | 2.552122 | 0.9127218 | 11.0867 | 3.429014
2018-04-24 00:31 | 463791.1 | 1560.0014 | 5 | 50 | 3.567841 | -2.281885 | 2.552122 | 0.9887853 | 11.0867 | 3.701188
2018-04-24 00:33 | 463911.1 | 1680.0011 | 5 | 50 | 3.547645 | -2.281892 | 2.552122 | 1.064846 | 11.0867 | 3.971789
2018-04-24 00:35 | 464031.1 | 1800 | 5 | 50 | 3.528431 | -2.281913 | 2.552122 | 1.140904 | 11.0867 | 4.24088
2018-04-24 00:37 | 464151.1 | 1920.0014 | 5 | 50 | 3.510236 | -2.281953 | 2.552122 | 1.216963 | 11.0867 | 4.508548
2018-04-24 00:39 | 464271.1 | 2040.0011 | 5 | 50 | 3.492955 | -2.281955 | 2.552122 | 1.293026 | 11.0867 | 4.774886
2018-04-24 00:41 | 464391.1 | 2160.0008 | 5 | 50 | 3.476363 | -2.281981 | 2.552122 | 1.369081 | 11.0867 | 5.039906
2018-04-24 00:43 | 464511.1 | 2280.0014 | 5 | 50 | 3.460455 | -2.281787 | 2.552122 | 1.445146 | 11.0867 | 5.303724
2018-04-24 00:45 | 464631.1 | 2400.0003 | 5 | 50 | 3.445169 | -2.281977 | 2.552122 | 1.521205 | 11.0867 | 5.566341
2018-04-24 00:47 | 464751.1 | 2520.0008 | 5 | 50 | 3.429931 | -2.281933 | 2.552122 | 1.597259 | 11.0867 | 5.827781
2018-04-24 00:49 | 464871.1 | 2640.0014 | 5 | 50 | 3.414312 | -2.281868 | 2.552122 | 1.673319 | 11.0867 | 6.088067
2018-04-24 00:51 | 464991.1 | 2760.0011 | 5 | 50 | 3.39833 | -2.281898 | 2.552122 | 1.749371 | 11.0867 | 6.347129
2018-04-24 00:53 | 465111.1 | 2880.0009 | 5 | 50 | 3.381991 | -2.281914 | 2.552122 | 1.825432 | 11.0867 | 6.60499
2018-04-24 00:55 | 465231.1 | 3000.0013 | 5 | 50 | 3.364403 | -2.281948 | 2.552122 | 1.901488 | 11.0867 | 6.861556
2018-04-24 00:57 | 465351.1 | 3120.0002 | 5 | 50 | 3.345049 | -2.281927 | 2.552122 | 1.977543 | 11.0867 | 7.116714
2018-04-24 00:59 | 465471.1 | 3240.0011 | 5 | 50 | 3.322569 | -2.281929 | 2.552122 | 2.053592 | 11.0867 | 7.370268
2018-04-24 01:01 | 465591.1 | 3360.0005 | 5 | 50 | 3.296586 | -2.281938 | 2.552122 | 2.129644 | 11.0867 | 7.621992
2018-04-24 01:03 | 465711.1 | 3480.0018 | 5 | 50 | 3.266417 | -2.281987 | 2.552122 | 2.205695 | 11.0867 | 7.871587
2018-04-24 01:05 | 465831.1 | 3600.0007 | 5 | 50 | 3.230544 | -2.282012 | 2.552122 | 2.281744 | 11.0867 | 8.118675
2018-04-24 01:07 | 465951.1 | 3720.0005 | 5 | 50 | 3.186288 | -2.282043 | 2.552122 | 2.357797 | 11.0867 | 8.362746
2018-04-24 01:09 | 466071.1 | 3840.001 | 5 | 50 | 3.129697 | -2.282005 | 2.552122 | 2.433849 | 11.0867 | 8.603018
2018-04-24 01:11 | 466191.1 | 3960.0008 | 5 | 50 | 3.051934 | -2.281965 | 2.552122 | 2.509898 | 11.0867 | 8.838247
2018-04-24 01:12 | 466250.5 | 4019.4045 | 5 | 50 | 2.999995 | -2.282043 | 2.552122 | 2.547548 | 11.0867 | 8.95221
2018-04-24 01:14 | 466370.6 | 120.0009 | 6 | 50 | 3.589363 | 0 | 2.552122 | 2.547549 | 11.0867 | 8.952215
2018-04-24 01:16 | 466490.6 | 240.0018 | 6 | 50 | 3.626303 | 0 | 2.552122 | 2.547549 | 11.0867 | 8.952215
2018-04-24 01:17 | 466550.6 | 300.0024 | 6 | 50 | 3.63574 | 0 | 2.552122 | 2.547549 | 11.0867 | 8.952215
2018-04-24 01:17 | 466550.6 | 0.0028 | 7 | 51 | 3.635611 | 0 | 0 | 0 | 0 | 0
2018-04-24 01:19 | 466670.7 | 120.0014 | 8 | 51 | 4.155093 | 3.260035 | 0.1086437 | 0 | 0.4453639 | 0
2018-04-24 01:21 | 466790.7 | 240.0011 | 8 | 51 | 4.186255 | 3.26012 | 0.2172903 | 0 | 0.8985713 | 0
2018-04-24 01:22 | 466847.3 | 296.6816 | 8 | 51 | 4.200004 | 3.260002 | 0.2686065 | 0 | 1.11375 | 0

## Statistics_54
Date_Time | Test_Time(s) | Step_Time(s) | Step_Index | Cycle_Index | Voltage(V) | Current(A) | Charge_Capacity(Ah) | Discharge_Capacity(Ah) | Charge_Energy(Wh) | Discharge_Energy(Wh) | ACR(Ohm) | Internal Resistance(Ohm)
2018-04-18 19:19 | 13039.77252 | 300.0045 | 6 | 1 | 3.654598 | 0 | 2.690797 | 2.52231 | 11.69602 | 8.807833
2018-04-18 21:52 | 22210.37 | 300.0037 | 6 | 2 | 3.651385 | 0 | 2.540058 | 2.540502 | 11.0314 | 8.893016
2018-04-19 00:25 | 31407.46 | 300.0027 | 6 | 3 | 3.649071 | 0 | 2.546531 | 2.549019 | 11.05918 | 8.931362
2018-04-19 02:58 | 40615.53736 | 300.002 | 6 | 4 | 3.647067 | 0 | 2.550876 | 2.55356 | 11.07759 | 8.952607
2018-04-19 05:32 | 49847.44 | 300.004 | 6 | 5 | 3.644574 | 0 | 2.555598 | 2.559409 | 11.09851 | 8.976922
2018-04-19 08:06 | 59096.06 | 300.0024 | 6 | 6 | 3.643589 | 0 | 2.560689 | 2.56167 | 11.12064 | 8.987291
2018-04-19 10:41 | 68346.76748 | 300.0015 | 6 | 7 | 3.642533 | 0 | 2.561622 | 2.562868 | 11.12477 | 9.004201
2018-04-19 13:15 | 77610.92 | 300.0014 | 6 | 8 | 3.641269 | 0 | 2.563642 | 2.565256 | 11.13414 | 9.004697
2018-04-19 15:49 | 86875.73 | 300.0029 | 6 | 9 | 3.640471 | 0 | 2.565883 | 2.566641 | 11.14321 | 9.011813
2018-04-19 18:23 | 96105.23 | 300.0022 | 6 | 10 | 3.638452 | 0 | 2.577001 | 2.579775 | 11.19238 | 9.059311
2018-04-19 20:58 | 105379.1 | 300.0023 | 6 | 11 | 3.637207 | 0 | 2.569928 | 2.571403 | 11.16058 | 9.032326
2018-04-19 23:32 | 114648.7 | 300.0042 | 6 | 12 | 3.636964 | 0 | 2.571282 | 2.571217 | 11.16579 | 9.034183
2018-04-20 02:07 | 123942.9 | 300.0027 | 6 | 13 | 3.636296 | 0 | 2.572392 | 2.572161 | 11.17205 | 9.040712
2018-04-20 04:42 | 133220 | 300.0018 | 6 | 14 | 3.636187 | 0 | 2.570753 | 2.570369 | 11.16523 | 9.029867
2018-04-20 07:16 | 142492.9 | 300.001 | 6 | 15 | 3.635904 | 0 | 2.570137 | 2.570033 | 11.16176 | 9.027508
2018-04-20 09:51 | 151780.7 | 300.0024 | 6 | 16 | 3.635383 | 0 | 2.57025 | 2.57023 | 11.16374 | 9.032635
2018-04-20 12:26 | 161081.7 | 300.006 | 6 | 17 | 3.634728 | 0 | 2.570285 | 2.570807 | 11.16561 | 9.036263
2018-04-20 15:01 | 170370.8387 | 300.0036 | 6 | 18 | 3.635862 | 0 | 2.569902 | 2.567551 | 11.16502 | 9.021481
2018-04-20 17:36 | 179652.6 | 300.0032 | 6 | 19 | 3.634206 | 0 | 2.56797 | 2.570126 | 11.15442 | 9.031897
2018-04-20 20:11 | 188943.6 | 300.002 | 6 | 20 | 3.63416 | 0 | 2.568714 | 2.568475 | 11.15792 | 9.02656
2018-04-20 22:46 | 198241.5 | 300.0003 | 6 | 21 | 3.633249 | 0 | 2.56908 | 2.569874 | 11.15932 | 9.033145
2018-04-21 01:21 | 207538.6 | 300.0041 | 6 | 22 | 3.633907 | 0 | 2.571064 | 2.569475 | 11.16945 | 9.030966
2018-04-21 03:56 | 216843 | 300.0047 | 6 | 23 | 3.632324 | 0 | 2.5698 | 2.571869 | 11.16461 | 9.040277
2018-04-21 06:31 | 226149.2 | 300.0047 | 6 | 24 | 3.631308 | 0 | 2.570168 | 2.571362 | 11.16517 | 9.038416
2018-04-21 09:06 | 235455 | 300.0032 | 6 | 25 | 3.631532 | 0 | 2.571513 | 2.570642 | 11.17047 | 9.036568
2018-04-21 11:41 | 244770.1 | 300.0026 | 6 | 26 | 3.632038 | 0 | 2.572316 | 2.571462 | 11.17544 | 9.040223
2018-04-21 14:16 | 254078.9 | 300.001 | 6 | 27 | 3.630724 | 0 | 2.570267 | 2.572088 | 11.16644 | 9.04123
2018-04-21 16:51 | 263382 | 300.0028 | 6 | 28 | 3.629821 | 0 | 2.570632 | 2.571535 | 11.16633 | 9.03946
2018-04-21 19:26 | 272688.3 | 300.0041 | 6 | 29 | 3.630447 | 0 | 2.571986 | 2.570682 | 11.17239 | 9.038654
2018-04-21 22:02 | 282008 | 300.0031 | 6 | 30 | 3.630049 | 0 | 2.57175 | 2.572031 | 11.17349 | 9.04514
2018-04-22 00:37 | 291316.1 | 300.0046 | 6 | 31 | 3.629159 | 0 | 2.570209 | 2.571354 | 11.16637 | 9.039784
2018-04-22 03:12 | 300623.3 | 300.0037 | 6 | 32 | 3.629249 | 0 | 2.571576 | 2.571244 | 11.17178 | 9.039794
2018-04-22 05:47 | 309934.1 | 300.003 | 6 | 33 | 3.628767 | 0 | 2.5711 | 2.571591 | 11.17046 | 9.043238
2018-04-22 08:22 | 319255.6 | 300.0041 | 6 | 34 | 3.628749 | 0 | 2.571924 | 2.571639 | 11.17432 | 9.043132
2018-04-22 10:58 | 328568.4 | 300.003 | 6 | 35 | 3.628767 | 0 | 2.570536 | 2.570214 | 11.16882 | 9.034871
2018-04-22 13:33 | 337878.5 | 300.0016 | 6 | 36 | 3.628534 | 0 | 2.570291 | 2.57045 | 11.16713 | 9.037448
2018-04-22 16:08 | 347194.6 | 300.0023 | 6 | 37 | 3.628169 | 0 | 2.56997 | 2.570258 | 11.1662 | 9.037482
2018-04-22 18:43 | 356512.4 | 300.0018 | 6 | 38 | 3.628435 | 0 | 2.570265 | 2.569007 | 11.16763 | 9.032815
2018-04-22 21:19 | 365827.2 | 300.0035 | 6 | 39 | 3.628211 | 0 | 2.570269 | 2.570347 | 11.16806 | 9.037267
2018-04-22 23:54 | 375137.4 | 300.0024 | 6 | 40 | 3.627721 | 0 | 2.569226 | 2.569747 | 11.16479 | 9.035748
2018-04-23 02:29 | 384456 | 300.0018 | 6 | 41 | 3.627736 | 0 | 2.569217 | 2.569118 | 11.16375 | 9.032253
2018-04-23 05:05 | 393798.5 | 300.0038 | 6 | 42 | 3.627996 | 0 | 2.569793 | 2.569036 | 11.16699 | 9.03231
2018-04-23 07:40 | 403113 | 300.0014 | 6 | 43 | 3.627592 | 0 | 2.56848 | 2.568901 | 11.16129 | 9.032185
2018-04-23 10:04 | 411735.9 | 300.0025 | 6 | 44 | 3.677474 | 0 | 2.455645 | 2.354703 | 10.75997 | 8.072574
2018-04-23 12:36 | 420895 | 300.0032 | 6 | 45 | 3.62701 | 0 | 2.467505 | 2.567936 | 10.72553 | 9.026752
2018-04-23 15:14 | 430341.7 | 300.0022 | 6 | 46 | 3.51218 | 0 | 2.566183 | 2.663162 | 11.14776 | 9.338572
2018-04-23 17:51 | 439787.3 | 300.0032 | 6 | 47 | 3.626956 | 0 | 2.659697 | 2.566154 | 11.55284 | 9.022684
2018-04-23 20:26 | 449088.6 | 300.0023 | 6 | 48 | 3.625628 | 0 | 2.569621 | 2.570107 | 11.16442 | 9.038706
2018-04-23 23:01 | 458384.8 | 300.002 | 6 | 49 | 3.626018 | 0 | 2.570112 | 2.569184 | 11.16492 | 9.035193
2018-04-24 01:36 | 467666.3 | 300.0025 | 6 | 50 | 3.629611 | 0 | 2.5678 | 2.561485 | 11.15627 | 9.006595
2018-04-24 01:41 | 467954.2 | 287.768 | 8 | 51 | 4.2 | 3.260044 | 0.2604072 | 0 | 1.079448 | 0

## Channel_54_1
Date_Time | Test_Time(s) | Step_Time(s) | Step_Index | Cycle_Index | Voltage(V) | Current(A) | Charge_Capacity(Ah) | Discharge_Capacity(Ah) | Charge_Energy(Wh) | Discharge_Energy(Wh) | ACR(Ohm) | Internal Resistance(Ohm)
2018-04-18 15:44 | 120.0001 | 120 | 1 | 1 | 3.480119 | 0 | 0 | 0 | 0 | 0
2018-04-18 15:46 | 240.0002 | 240.0001 | 1 | 1 | 3.481506 | 0 | 0 | 0 | 0 | 0
2018-04-18 15:48 | 360.0011 | 360.001 | 1 | 1 | 3.482213 | 0 | 0 | 0 | 0 | 0
2018-04-18 15:50 | 480.0011 | 480.001 | 1 | 1 | 3.482604 | 0 | 0 | 0 | 0 | 0
2018-04-18 15:52 | 600.0013 | 600.0012 | 1 | 1 | 3.482749 | 0 | 0 | 0 | 0 | 0
2018-04-18 15:54 | 720.0015 | 720.0014 | 1 | 1 | 3.482813 | 0 | 0 | 0 | 0 | 0
2018-04-18 15:56 | 840.0002 | 840.0001 | 1 | 1 | 3.482795 | 0 | 0 | 0 | 0 | 0
2018-04-18 15:58 | 960.0005 | 960.0004 | 1 | 1 | 3.482795 | 0 | 0 | 0 | 0 | 0
2018-04-18 16:00 | 1080 | 1079.9999 | 1 | 1 | 3.48275 | 0 | 0 | 0 | 0 | 0
2018-04-18 16:02 | 1200.0001 | 1200 | 1 | 1 | 3.482762 | 0 | 0 | 0 | 0 | 0
2018-04-18 16:04 | 1320.0015 | 1320.0014 | 1 | 1 | 3.482763 | 0 | 0 | 0 | 0 | 0
2018-04-18 16:06 | 1440.0002 | 1440.0001 | 1 | 1 | 3.482767 | 0 | 0 | 0 | 0 | 0
2018-04-18 16:08 | 1560.0002 | 1560.0001 | 1 | 1 | 3.482765 | 0 | 0 | 0 | 0 | 0
2018-04-18 16:10 | 1680.0004 | 1680.0003 | 1 | 1 | 3.482739 | 0 | 0 | 0 | 0 | 0
2018-04-18 16:12 | 1800.0016 | 1800.0015 | 1 | 1 | 3.482784 | 0 | 0 | 0 | 0 | 0
2018-04-18 16:14 | 1920.0013 | 1920.0012 | 1 | 1 | 3.482837 | 0 | 0 | 0 | 0 | 0
2018-04-18 16:16 | 2040.0015 | 2040.0014 | 1 | 1 | 3.482859 | 0 | 0 | 0 | 0 | 0
2018-04-18 16:18 | 2160.0002 | 2160.0001 | 1 | 1 | 3.482902 | 0 | 0 | 0 | 0 | 0
2018-04-18 16:20 | 2280.0007 | 2280.0006 | 1 | 1 | 3.482879 | 0 | 0 | 0 | 0 | 0
2018-04-18 16:22 | 2400.0002 | 2400.0001 | 1 | 1 | 3.48291 | 0 | 0 | 0 | 0 | 0
2018-04-18 16:24 | 2520.0014 | 2520.0013 | 1 | 1 | 3.482914 | 0 | 0 | 0 | 0 | 0
2018-04-18 16:26 | 2640.001 | 2640.0009 | 1 | 1 | 3.482962 | 0 | 0 | 0 | 0 | 0
2018-04-18 16:28 | 2760.0007 | 2760.0006 | 1 | 1 | 3.482958 | 0 | 0 | 0 | 0 | 0
2018-04-18 16:30 | 2880.0002 | 2880.0001 | 1 | 1 | 3.482973 | 0 | 0 | 0 | 0 | 0
2018-04-18 16:32 | 3000.0013 | 3000.0012 | 1 | 1 | 3.482967 | 0 | 0 | 0 | 0 | 0
2018-04-18 16:34 | 3120.0006 | 3120.0005 | 1 | 1 | 3.482998 | 0 | 0 | 0 | 0 | 0
2018-04-18 16:36 | 3240.0011 | 3240.001 | 1 | 1 | 3.483033 | 0 | 0 | 0 | 0 | 0
2018-04-18 16:38 | 3360.0005 | 3360.0004 | 1 | 1 | 3.48305 | 0 | 0 | 0 | 0 | 0
2018-04-18 16:40 | 3480.0014 | 3480.0013 | 1 | 1 | 3.483043 | 0 | 0 | 0 | 0 | 0
2018-04-18 16:42 | 3600.0016 | 3600.0015 | 1 | 1 | 3.483031 | 0 | 0 | 0 | 0 | 0
2018-04-18 16:42 | 3600.0038 | 3600.0037 | 1 | 1 | 3.483031 | 0 | 0 | 0 | 0 | 0
2018-04-18 16:44 | 3720.085224 | 120.0012 | 2 | 1 | 4.200156 | 3.493917 | 0.1380759 | 0 | 0.5748988 | 0
2018-04-18 16:46 | 3840.086224 | 240.0022 | 2 | 1 | 4.200163 | 3.313309 | 0.2518357 | 0 | 1.052706 | 0
2018-04-18 16:46 | 3864.257824 | 264.1738 | 2 | 1 | 4.2002 | 3.259979 | 0.2738994 | 0 | 1.145377 | 0
2018-04-18 16:48 | 3984.273284 | 120.0012 | 3 | 1 | 4.229309 | 3.25983 | 0.3821733 | 0 | 1.601625 | 0
2018-04-18 16:50 | 4104.272484 | 240.0004 | 3 | 1 | 4.258108 | 3.259769 | 0.4908352 | 0 | 2.062794 | 0
2018-04-18 16:52 | 4224.272084 | 360 | 3 | 1 | 4.282366 | 3.259857 | 0.5994901 | 0 | 2.526805 | 0
2018-04-18 16:54 | 4344.272384 | 480.0003 | 3 | 1 | 4.304379 | 3.259842 | 0.7081727 | 0 | 2.993426 | 0
2018-04-18 16:56 | 4464.273584 | 600.0015 | 3 | 1 | 4.326821 | 3.259848 | 0.8168275 | 0 | 3.462326 | 0
2018-04-18 16:58 | 4584.273084 | 720.001 | 3 | 1 | 4.350452 | 3.259947 | 0.9255009 | 0 | 3.933805 | 0
2018-04-18 17:00 | 4704.273484 | 840.0014 | 3 | 1 | 4.375821 | 3.260191 | 1.034163 | 0 | 4.407897 | 0
2018-04-18 17:02 | 4824.272184 | 960.0001 | 3 | 1 | 4.400155 | 3.237726 | 1.142797 | 0 | 4.884667 | 0
2018-04-18 17:04 | 4944.272684 | 1080.0006 | 3 | 1 | 4.400185 | 2.997417 | 1.246569 | 0 | 5.341281 | 0
2018-04-18 17:06 | 5064.272084 | 1200 | 3 | 1 | 4.400164 | 2.785299 | 1.342858 | 0 | 5.764966 | 0
2018-04-18 17:08 | 5184.272484 | 1320.0004 | 3 | 1 | 4.400168 | 2.594448 | 1.43244 | 0 | 6.15914 | 0
2018-04-18 17:10 | 5304.272884 | 1440.0008 | 3 | 1 | 4.400126 | 2.427179 | 1.51607 | 0 | 6.527125 | 0
2018-04-18 17:12 | 5424.272484 | 1560.0004 | 3 | 1 | 4.400146 | 2.283087 | 1.594502 | 0 | 6.872234 | 0
2018-04-18 17:14 | 5544.272084 | 1680 | 3 | 1 | 4.40019 | 2.156441 | 1.668409 | 0 | 7.197432 | 0
2018-04-18 17:16 | 5664.272384 | 1800.0003 | 3 | 1 | 4.400134 | 2.04011 | 1.738297 | 0 | 7.50495 | 0
2018-04-18 17:18 | 5784.273484 | 1920.0014 | 3 | 1 | 4.400135 | 1.938038 | 1.80455 | 0 | 7.796468 | 0
2018-04-18 17:20 | 5904.273584 | 2040.0015 | 3 | 1 | 4.40014 | 1.844709 | 1.867538 | 0 | 8.073622 | 0
2018-04-18 17:22 | 6024.273884 | 2160.0018 | 3 | 1 | 4.400059 | 1.75827 | 1.927585 | 0 | 8.337832 | 0
2018-04-18 17:24 | 6144.273384 | 2280.0013 | 3 | 1 | 4.400043 | 1.678053 | 1.984859 | 0 | 8.589842 | 0
2018-04-18 17:26 | 6264.272584 | 2400.0005 | 3 | 1 | 4.400098 | 1.602594 | 2.039531 | 0 | 8.830406 | 0
2018-04-18 17:28 | 6384.272384 | 2520.0003 | 3 | 1 | 4.40003 | 1.529008 | 2.091707 | 0 | 9.059985 | 0
2018-04-18 17:30 | 6504.273484 | 2640.0014 | 3 | 1 | 4.400104 | 1.45942 | 2.141497 | 0 | 9.279062 | 0
2018-04-18 17:32 | 6624.273784 | 2760.0017 | 3 | 1 | 4.400054 | 1.392375 | 2.189012 | 0 | 9.488134 | 0
2018-04-18 17:34 | 6744.273484 | 2880.0014 | 3 | 1 | 4.400026 | 1.328917 | 2.234365 | 0 | 9.687692 | 0
2018-04-18 17:36 | 6864.273784 | 3000.0017 | 3 | 1 | 4.400081 | 1.26931 | 2.27767 | 0 | 9.878234 | 0
2018-04-18 17:38 | 6984.273284 | 3120.0012 | 3 | 1 | 4.400036 | 1.210263 | 2.318994 | 0 | 10.06006 | 0
2018-04-18 17:40 | 7104.273684 | 3240.0016 | 3 | 1 | 4.400054 | 1.154282 | 2.358397 | 0 | 10.23344 | 0
2018-04-18 17:42 | 7224.272284 | 3360.0002 | 3 | 1 | 4.400077 | 1.099218 | 2.395946 | 0 | 10.39865 | 0
2018-04-18 17:44 | 7344.273284 | 3480.0012 | 3 | 1 | 4.400045 | 1.046922 | 2.431707 | 0 | 10.556 | 0
2018-04-18 17:46 | 7464.272684 | 3600.0006 | 3 | 1 | 4.400065 | 0.9965696 | 2.465754 | 0 | 10.70582 | 0
2018-04-18 17:48 | 7584.273784 | 3720.0017 | 3 | 1 | 4.39993 | 0.9469519 | 2.498157 | 0 | 10.84839 | 0
2018-04-18 17:50 | 7704.273884 | 3840.0018 | 3 | 1 | 4.400083 | 0.9014387 | 2.528972 | 0 | 10.98398 | 0
2018-04-18 17:52 | 7824.272684 | 3960.0006 | 3 | 1 | 4.4 | 0.8563356 | 2.558264 | 0 | 11.11286 | 0
2018-04-18 17:54 | 7944.272084 | 4080 | 3 | 1 | 4.400045 | 0.8138199 | 2.586096 | 0 | 11.23532 | 0
2018-04-18 17:56 | 8064.273984 | 4200.0019 | 3 | 1 | 4.40011 | 0.7734642 | 2.612538 | 0 | 11.35167 | 0
2018-04-18 17:58 | 8184.274584 | 4320.0025 | 3 | 1 | 4.400048 | 0.734539 | 2.637654 | 0 | 11.46218 | 0
2018-04-18 18:00 | 8304.273084 | 4440.001 | 3 | 1 | 4.400042 | 0.6976824 | 2.661513 | 0 | 11.56716 | 0
2018-04-18 18:02 | 8424.272584 | 4560.0005 | 3 | 1 | 4.400045 | 0.662611 | 2.684187 | 0 | 11.66693 | 0
2018-04-18 18:03 | 8460.463484 | 4596.1914 | 3 | 1 | 4.400038 | 0.651989 | 2.690796 | 0 | 11.69601 | 0
2018-04-18 18:05 | 8580.508772 | 120.0004 | 4 | 1 | 4.282826 | 0 | 2.690797 | 0 | 11.69602 | 0
2018-04-18 18:07 | 8700.509772 | 240.0014 | 4 | 1 | 4.269977 | 0 | 2.690797 | 0 | 11.69602 | 0
2018-04-18 18:08 | 8760.512372 | 300.004 | 4 | 1 | 4.266423 | 0 | 2.690797 | 0 | 11.69602 | 0
2018-04-18 18:10 | 8880.59146 | 120.0004 | 5 | 1 | 3.900885 | -2.282131 | 2.690797 | 0.07605986 | 11.69602 | 0.3005549
2018-04-18 18:12 | 9000.59186 | 240.0008 | 5 | 1 | 3.854831 | -2.28209 | 2.690797 | 0.1521218 | 11.69602 | 0.5953904
2018-04-18 18:14 | 9120.59126 | 360.0002 | 5 | 1 | 3.817849 | -2.282114 | 2.690797 | 0.2281935 | 11.69602 | 0.8872076
2018-04-18 18:16 | 9240.59246 | 480.0014 | 5 | 1 | 3.78322 | -2.28213 | 2.690797 | 0.3042505 | 11.69602 | 1.176255
2018-04-18 18:18 | 9360.59206 | 600.001 | 5 | 1 | 3.749937 | -2.282212 | 2.690797 | 0.3803189 | 11.69602 | 1.462768
2018-04-18 18:20 | 9480.59156 | 720.0005 | 5 | 1 | 3.71777 | -2.281803 | 2.690797 | 0.4563903 | 11.69602 | 1.746798
2018-04-18 18:22 | 9600.59166 | 840.0006 | 5 | 1 | 3.687479 | -2.281823 | 2.690797 | 0.5324544 | 11.69602 | 2.02842
2018-04-18 18:24 | 9720.59126 | 960.0002 | 5 | 1 | 3.659307 | -2.281847 | 2.690797 | 0.6085235 | 11.69602 | 2.307835
2018-04-18 18:26 | 9840.59156 | 1080.0005 | 5 | 1 | 3.633053 | -2.282038 | 2.690797 | 0.684581 | 11.69602 | 2.585144
2018-04-18 18:28 | 9960.59266 | 1200.0016 | 5 | 1 | 3.608571 | -2.282125 | 2.690797 | 0.760646 | 11.69602 | 2.860549
2018-04-18 18:30 | 10080.59116 | 1320.0001 | 5 | 1 | 3.585149 | -2.282215 | 2.690797 | 0.8367231 | 11.69602 | 3.134182
2018-04-18 18:32 | 10200.59106 | 1440 | 5 | 1 | 3.563097 | -2.282094 | 2.690797 | 0.9127771 | 11.69602 | 3.406003
2018-04-18 18:34 | 10320.59256 | 1560.0015 | 5 | 1 | 3.542001 | -2.281796 | 2.690797 | 0.9888544 | 11.69602 | 3.676264
2018-04-18 18:36 | 10440.59126 | 1680.0002 | 5 | 1 | 3.52213 | -2.281995 | 2.690797 | 1.064913 | 11.69602 | 3.944902
2018-04-18 18:38 | 10560.59226 | 1800.0012 | 5 | 1 | 3.503186 | -2.282171 | 2.690797 | 1.140982 | 11.69602 | 4.212102
2018-04-18 18:40 | 10680.59186 | 1920.0008 | 5 | 1 | 3.485387 | -2.281967 | 2.690797 | 1.217048 | 11.69602 | 4.477895
2018-04-18 18:42 | 10800.59146 | 2040.0004 | 5 | 1 | 3.468286 | -2.282097 | 2.690797 | 1.293115 | 11.69602 | 4.742361
2018-04-18 18:44 | 10920.59246 | 2160.0014 | 5 | 1 | 3.451706 | -2.281864 | 2.690797 | 1.369183 | 11.69602 | 5.00555
2018-04-18 18:46 | 11040.59116 | 2280.0001 | 5 | 1 | 3.435607 | -2.282125 | 2.690797 | 1.445256 | 11.69602 | 5.267517
2018-04-18 18:48 | 11160.59226 | 2400.0012 | 5 | 1 | 3.419838 | -2.282126 | 2.690797 | 1.521314 | 11.69602 | 5.528222
2018-04-18 18:50 | 11280.59266 | 2520.0016 | 5 | 1 | 3.404022 | -2.282178 | 2.690797 | 1.597391 | 11.69602 | 5.787793
2018-04-18 18:52 | 11400.59206 | 2640.001 | 5 | 1 | 3.388341 | -2.282146 | 2.690797 | 1.673443 | 11.69602 | 6.04608
2018-04-18 18:54 | 11520.59236 | 2760.0013 | 5 | 1 | 3.372348 | -2.282104 | 2.690797 | 1.749518 | 11.69602 | 6.303244
2018-04-18 18:56 | 11640.59186 | 2880.0008 | 5 | 1 | 3.355065 | -2.281801 | 2.690797 | 1.825587 | 11.69602 | 6.559127
2018-04-18 18:58 | 11760.59226 | 3000.0012 | 5 | 1 | 3.336056 | -2.281808 | 2.690797 | 1.901641 | 11.69602 | 6.813579
2018-04-18 19:00 | 11880.59116 | 3120.0001 | 5 | 1 | 3.315277 | -2.282135 | 2.690797 | 1.97772 | 11.69602 | 7.066601
2018-04-18 19:02 | 12000.59156 | 3240.0005 | 5 | 1 | 3.29214 | -2.282085 | 2.690797 | 2.05378 | 11.69602 | 7.317898
2018-04-18 19:04 | 12120.59186 | 3360.0008 | 5 | 1 | 3.265661 | -2.281853 | 2.690797 | 2.129849 | 11.69602 | 7.567347
2018-04-18 19:06 | 12240.59116 | 3480.0001 | 5 | 1 | 3.235097 | -2.282215 | 2.690797 | 2.205919 | 11.69602 | 7.814631
2018-04-18 19:08 | 12360.59236 | 3600.0013 | 5 | 1 | 3.198654 | -2.281969 | 2.690797 | 2.281983 | 11.69602 | 8.059366
2018-04-18 19:10 | 12480.59116 | 3720.0001 | 5 | 1 | 3.15342 | -2.281849 | 2.690797 | 2.358045 | 11.69602 | 8.301002
2018-04-18 19:12 | 12600.59156 | 3840.0005 | 5 | 1 | 3.095167 | -2.281814 | 2.690797 | 2.434109 | 11.69602 | 8.538748
2018-04-18 19:14 | 12720.59186 | 3960.0008 | 5 | 1 | 3.015596 | -2.282111 | 2.690797 | 2.510182 | 11.69602 | 8.771354
2018-04-18 19:14 | 12739.72406 | 3979.133 | 5 | 1 | 2.999999 | -2.281896 | 2.690797 | 2.52231 | 11.69602 | 8.807833
2018-04-18 19:16 | 12859.76852 | 120.0005 | 6 | 1 | 3.615715 | 0 | 2.690797 | 2.52231 | 11.69602 | 8.807833
2018-04-18 19:18 | 12979.76812 | 240.0001 | 6 | 1 | 3.646846 | 0 | 2.690797 | 2.52231 | 11.69602 | 8.807833
2018-04-18 19:19 | 13039.77252 | 300.0045 | 6 | 1 | 3.654598 | 0 | 2.690797 | 2.52231 | 11.69602 | 8.807833
2018-04-18 19:19 | 13039.78214 | 0.0027 | 7 | 2 | 3.65472 | 0 | 0 | 0 | 0 | 0
2018-04-18 19:21 | 13159.86 | 120.0006 | 2 | 2 | 4.200203 | 3.667135 | 0.1370349 | 0 | 0.5744677 | 0
2018-04-18 19:23 | 13279.86 | 240.0007 | 2 | 2 | 4.200146 | 3.340052 | 0.2536906 | 0 | 1.064443 | 0
2018-04-18 19:23 | 13312.07 | 272.2044 | 2 | 2 | 4.200097 | 3.259998 | 0.2832126 | 0 | 1.188441 | 0
2018-04-18 19:25 | 13432.08302 | 120.0014 | 3 | 2 | 4.226159 | 3.259838 | 0.3915097 | 0 | 1.644672 | 0
2018-04-18 19:27 | 13552.08172 | 240.0001 | 3 | 2 | 4.248709 | 3.259893 | 0.5001562 | 0 | 2.105076 | 0
2018-04-18 19:29 | 13672.08272 | 360.0011 | 3 | 2 | 4.270844 | 3.259922 | 0.6088204 | 0 | 2.56795 | 0
2018-04-18 19:31 | 13792.08322 | 480.0016 | 3 | 2 | 4.294992 | 3.260246 | 0.7174957 | 0 | 3.033373 | 0
2018-04-18 19:33 | 13912.08192 | 600.0003 | 3 | 2 | 4.321582 | 3.260176 | 0.8261389 | 0 | 3.501415 | 0
2018-04-18 19:35 | 14032.08222 | 720.0006 | 3 | 2 | 4.35025 | 3.259825 | 0.9347999 | 0 | 3.972541 | 0
2018-04-18 19:37 | 14152.08182 | 840.0002 | 3 | 2 | 4.380475 | 3.259842 | 1.043465 | 0 | 4.4469 | 0
2018-04-18 19:39 | 14272.08252 | 960.0009 | 3 | 2 | 4.400111 | 3.139238 | 1.151326 | 0 | 4.920848 | 0
2018-04-18 19:41 | 14392.08262 | 1080.001 | 3 | 2 | 4.400183 | 2.88426 | 1.251611 | 0 | 5.362119 | 0
2018-04-18 19:43 | 14512.08162 | 1200 | 3 | 2 | 4.400075 | 2.658897 | 1.343891 | 0 | 5.768163 | 0
2018-04-18 19:45 | 14632.08212 | 1320.0005 | 3 | 2 | 4.400101 | 2.468483 | 1.429268 | 0 | 6.143834 | 0
2018-04-18 19:47 | 14752.08232 | 1440.0007 | 3 | 2 | 4.400155 | 2.303713 | 1.508739 | 0 | 6.493517 | 0
2018-04-18 19:49 | 14872.08222 | 1560.0006 | 3 | 2 | 4.400086 | 2.161556 | 1.583113 | 0 | 6.82077 | 0
2018-04-18 19:51 | 14992.08302 | 1680.0014 | 3 | 2 | 4.40009 | 2.038757 | 1.653069 | 0 | 7.128584 | 0
2018-04-18 19:53 | 15112.08332 | 1800.0017 | 3 | 2 | 4.400148 | 1.928543 | 1.719153 | 0 | 7.419363 | 0
2018-04-18 19:55 | 15232.08192 | 1920.0003 | 3 | 2 | 4.40004 | 1.826797 | 1.781711 | 0 | 7.694625 | 0
2018-04-18 19:57 | 15352.08222 | 2040.0006 | 3 | 2 | 4.400095 | 1.734236 | 1.841047 | 0 | 7.955707 | 0
2018-04-18 19:59 | 15472.08192 | 2160.0003 | 3 | 2 | 4.400092 | 1.648212 | 1.897389 | 0 | 8.203617 | 0
2018-04-18 20:01 | 15592.08262 | 2280.001 | 3 | 2 | 4.4001 | 1.569451 | 1.950989 | 0 | 8.439464 | 0
2018-04-18 20:03 | 15712.08172 | 2400.0001 | 3 | 2 | 4.400101 | 1.493745 | 2.002028 | 0 | 8.664038 | 0
2018-04-18 20:05 | 15832.08212 | 2520.0005 | 3 | 2 | 4.400025 | 1.419941 | 2.050584 | 0 | 8.877687 | 0
2018-04-18 20:07 | 15952.08342 | 2640.0018 | 3 | 2 | 4.400102 | 1.35194 | 2.096775 | 0 | 9.080933 | 0
2018-04-18 20:09 | 16072.08302 | 2760.0014 | 3 | 2 | 4.399989 | 1.286557 | 2.140752 | 0 | 9.274431 | 0
2018-04-18 20:11 | 16192.08352 | 2880.0019 | 3 | 2 | 4.400116 | 1.225549 | 2.182597 | 0 | 9.458553 | 0
2018-04-18 20:13 | 16312.08382 | 3000.0022 | 3 | 2 | 4.400026 | 1.163424 | 2.222397 | 0 | 9.633677 | 0
2018-04-18 20:15 | 16432.08332 | 3120.0017 | 3 | 2 | 4.399982 | 1.104534 | 2.26021 | 0 | 9.800057 | 0
2018-04-18 20:17 | 16552.08272 | 3240.0011 | 3 | 2 | 4.40007 | 1.04889 | 2.296092 | 0 | 9.957939 | 0
2018-04-18 20:19 | 16672.08252 | 3360.0009 | 3 | 2 | 4.400115 | 0.9947662 | 2.330131 | 0 | 10.10771 | 0
2018-04-18 20:21 | 16792.08282 | 3480.0012 | 3 | 2 | 4.399986 | 0.9420862 | 2.362405 | 0 | 10.24972 | 0
2018-04-18 20:23 | 16912.08242 | 3600.0008 | 3 | 2 | 4.400041 | 0.8929405 | 2.392996 | 0 | 10.38432 | 0
2018-04-18 20:25 | 17032.08352 | 3720.0019 | 3 | 2 | 4.400039 | 0.8469152 | 2.421987 | 0 | 10.51188 | 0
2018-04-18 20:27 | 17152.08222 | 3840.0006 | 3 | 2 | 4.400104 | 0.8028078 | 2.449464 | 0 | 10.63278 | 0
2018-04-18 20:29 | 17272.08312 | 3960.0015 | 3 | 2 | 4.400066 | 0.7592831 | 2.475482 | 0 | 10.74727 | 0
2018-04-18 20:31 | 17392.08342 | 4080.0018 | 3 | 2 | 4.400004 | 0.7175913 | 2.500095 | 0 | 10.85556 | 0
2018-04-18 20:33 | 17512.08202 | 4200.0004 | 3 | 2 | 4.399964 | 0.678854 | 2.523378 | 0 | 10.95801 | 0
2018-04-18 20:35 | 17602.33332 | 4290.2517 | 3 | 2 | 4.400077 | 0.6519976 | 2.540058 | 0 | 11.0314 | 0
2018-04-18 20:37 | 17722.38 | 120.0001 | 4 | 2 | 4.284236 | 0 | 2.540058 | 0 | 11.0314 | 0
2018-04-18 20:39 | 17842.38 | 240.0003 | 4 | 2 | 4.271863 | 0 | 2.540058 | 0 | 11.0314 | 0
2018-04-18 20:40 | 17902.38 | 300.0036 | 4 | 2 | 4.268542 | 0 | 2.540058 | 0 | 11.0314 | 0
2018-04-18 20:42 | 18022.46 | 120.0014 | 5 | 2 | 3.911873 | -2.281775 | 2.540058 | 0.07605528 | 11.0314 | 0.3012371
2018-04-18 20:44 | 18142.46 | 240.0014 | 5 | 2 | 3.866767 | -2.28183 | 2.540058 | 0.1521296 | 11.0314 | 0.5970004
2018-04-18 20:46 | 18262.46 | 360.0006 | 5 | 2 | 3.829937 | -2.282161 | 2.540058 | 0.2281868 | 11.0314 | 0.8896762
2018-04-18 20:48 | 18382.46 | 480.0002 | 5 | 2 | 3.795311 | -2.281823 | 2.540058 | 0.3042536 | 11.0314 | 1.17968
2018-04-18 20:50 | 18502.46 | 600.0011 | 5 | 2 | 3.762091 | -2.282146 | 2.540058 | 0.3803141 | 11.0314 | 1.467079
2018-04-18 20:52 | 18622.46 | 720.0012 | 5 | 2 | 3.73024 | -2.282157 | 2.540058 | 0.4563824 | 11.0314 | 1.752036
2018-04-18 20:54 | 18742.46 | 840.0005 | 5 | 2 | 3.699699 | -2.282126 | 2.540058 | 0.5324429 | 11.0314 | 2.034589
2018-04-18 20:56 | 18862.46 | 960.0008 | 5 | 2 | 3.670933 | -2.281892 | 2.540058 | 0.6085057 | 11.0314 | 2.314892
2018-04-18 20:58 | 18982.46 | 1080.0011 | 5 | 2 | 3.644129 | -2.282207 | 2.540058 | 0.6845746 | 11.0314 | 2.593106
2018-04-18 21:00 | 19102.46 | 1200.0012 | 5 | 2 | 3.619214 | -2.28212 | 2.540058 | 0.7606514 | 11.0314 | 2.869383
2018-04-18 21:02 | 19222.46 | 1320.0014 | 5 | 2 | 3.595923 | -2.282012 | 2.540058 | 0.836712 | 11.0314 | 3.143766
2018-04-18 21:04 | 19342.46 | 1440.0008 | 5 | 2 | 3.574128 | -2.282072 | 2.540058 | 0.9127825 | 11.0314 | 3.416472
2018-04-18 21:06 | 19462.46 | 1560.0008 | 5 | 2 | 3.553349 | -2.282036 | 2.540058 | 0.9888412 | 11.0314 | 3.687521
2018-04-18 21:08 | 19582.46 | 1680.0019 | 5 | 2 | 3.533206 | -2.282146 | 2.540058 | 1.064915 | 11.0314 | 3.957065
2018-04-18 21:10 | 19702.46 | 1800.0008 | 5 | 2 | 3.513871 | -2.281896 | 2.540058 | 1.140981 | 11.0314 | 4.225086
2018-04-18 21:12 | 19822.46 | 1920.001 | 5 | 2 | 3.495356 | -2.282205 | 2.540058 | 1.217042 | 11.0314 | 4.491644
2018-04-18 21:14 | 19942.46 | 2040.0003 | 5 | 2 | 3.477985 | -2.282169 | 2.540058 | 1.293107 | 11.0314 | 4.756854
2018-04-18 21:16 | 20062.46 | 2160.0007 | 5 | 2 | 3.461092 | -2.282174 | 2.540058 | 1.369182 | 11.0314 | 5.020797
2018-04-18 21:18 | 20182.46 | 2280.0001 | 5 | 2 | 3.445004 | -2.282041 | 2.540058 | 1.445243 | 11.0314 | 5.283432
2018-04-18 21:20 | 20302.46 | 2400 | 5 | 2 | 3.42927 | -2.282181 | 2.540058 | 1.52131 | 11.0314 | 5.544886
2018-04-18 21:22 | 20422.46 | 2520.0014 | 5 | 2 | 3.41382 | -2.282131 | 2.540058 | 1.597377 | 11.0314 | 5.805157
2018-04-18 21:24 | 20542.46 | 2640.0011 | 5 | 2 | 3.398304 | -2.281836 | 2.540058 | 1.673445 | 11.0314 | 6.064253
2018-04-18 21:26 | 20662.46 | 2760.0011 | 5 | 2 | 3.382453 | -2.28184 | 2.540058 | 1.749516 | 11.0314 | 6.322166
2018-04-18 21:28 | 20782.46 | 2880.0006 | 5 | 2 | 3.36566 | -2.28212 | 2.540058 | 1.825577 | 11.0314 | 6.57881
2018-04-18 21:30 | 20902.46 | 3000.0001 | 5 | 2 | 3.347489 | -2.282043 | 2.540058 | 1.901638 | 11.0314 | 6.834121
2018-04-18 21:32 | 21022.46 | 3120.0005 | 5 | 2 | 3.327367 | -2.282171 | 2.540058 | 1.977701 | 11.0314 | 7.08799
2018-04-18 21:34 | 21142.46 | 3240.0008 | 5 | 2 | 3.305008 | -2.282082 | 2.540058 | 2.053774 | 11.0314 | 7.340276
2018-04-18 21:36 | 21262.46 | 3360.0003 | 5 | 2 | 3.279754 | -2.281836 | 2.540058 | 2.129841 | 11.0314 | 7.590737
2018-04-18 21:38 | 21382.46 | 3480.0009 | 5 | 2 | 3.25034 | -2.282166 | 2.540058 | 2.205906 | 11.0314 | 7.839121
2018-04-18 21:40 | 21502.46 | 3600.0007 | 5 | 2 | 3.215098 | -2.281859 | 2.540058 | 2.281975 | 11.0314 | 8.08507
2018-04-18 21:42 | 21622.46 | 3720.001 | 5 | 2 | 3.171184 | -2.282063 | 2.540058 | 2.358033 | 11.0314 | 8.327998
2018-04-18 21:44 | 21742.46 | 3840.0005 | 5 | 2 | 3.114936 | -2.282116 | 2.540058 | 2.434107 | 11.0314 | 8.567197
2018-04-18 21:46 | 21862.46 | 3960 | 5 | 2 | 3.039203 | -2.282101 | 2.540058 | 2.510168 | 11.0314 | 8.801405
2018-04-18 21:47 | 21910.32 | 4007.8575 | 5 | 2 | 2.999996 | -2.28201 | 2.540058 | 2.5405 | 11.0314 | 8.893011
2018-04-18 21:49 | 22030.36 | 120.0012 | 6 | 2 | 3.611351 | 0 | 2.540058 | 2.540502 | 11.0314 | 8.893016
2018-04-18 21:51 | 22150.36 | 240.0001 | 6 | 2 | 3.643342 | 0 | 2.540058 | 2.540502 | 11.0314 | 8.893016
2018-04-18 21:52 | 22210.37 | 300.0037 | 6 | 2 | 3.651385 | 0 | 2.540058 | 2.540502 | 11.0314 | 8.893016
2018-04-18 21:52 | 22210.38 | 0.0026 | 7 | 3 | 3.65136 | 0 | 0 | 0 | 0 | 0
2018-04-18 21:54 | 22330.46 | 120.0017 | 2 | 3 | 4.200222 | 3.68619 | 0.1377124 | 0 | 0.5772169 | 0
2018-04-18 21:56 | 22450.46 | 240.0011 | 2 | 3 | 4.200162 | 3.354752 | 0.2548915 | 0 | 1.069391 | 0
2018-04-18 21:56 | 22488.52 | 278.0626 | 2 | 3 | 4.20022 | 3.259995 | 0.2898495 | 0 | 1.216221 | 0
2018-04-18 21:58 | 22608.53 | 120.0011 | 3 | 3 | 4.226035 | 3.259853 | 0.3981331 | 0 | 1.672396 | 0
2018-04-18 22:00 | 22728.53 | 240.0003 | 3 | 3 | 4.248896 | 3.259914 | 0.5067927 | 0 | 2.132856 | 0
2018-04-18 22:02 | 22848.53 | 360.0015 | 3 | 3 | 4.271262 | 3.259905 | 0.6154429 | 0 | 2.595697 | 0
2018-04-18 22:04 | 22968.53 | 480.0001 | 3 | 3 | 4.295928 | 3.259802 | 0.7241215 | 0 | 3.061209 | 0
2018-04-18 22:06 | 23088.53 | 600.0005 | 3 | 3 | 4.322941 | 3.26018 | 0.8327697 | 0 | 3.529401 | 0
2018-04-18 22:08 | 23208.53 | 720.0005 | 3 | 3 | 4.352046 | 3.259893 | 0.941434 | 0 | 4.000712 | 0
2018-04-18 22:10 | 23328.53 | 840.0016 | 3 | 3 | 4.382449 | 3.259888 | 1.050101 | 0 | 4.475272 | 0
2018-04-18 22:12 | 23448.53 | 960.0013 | 3 | 3 | 4.40015 | 3.123196 | 1.157696 | 0 | 4.948171 | 0
2018-04-18 22:14 | 23568.53 | 1080.0002 | 3 | 3 | 4.400185 | 2.871372 | 1.257515 | 0 | 5.387391 | 0
2018-04-18 22:16 | 23688.53 | 1200.0004 | 3 | 3 | 4.400132 | 2.64978 | 1.349443 | 0 | 5.79189 | 0
2018-04-18 22:18 | 23808.53 | 1320.0017 | 3 | 3 | 4.400117 | 2.458349 | 1.434491 | 0 | 6.166113 | 0
2018-04-18 22:20 | 23928.53 | 1440.0011 | 3 | 3 | 4.400078 | 2.295324 | 1.51365 | 0 | 6.514422 | 0
2018-04-18 22:22 | 24048.53 | 1560.0005 | 3 | 3 | 4.400168 | 2.157042 | 1.587795 | 0 | 6.840671 | 0
2018-04-18 22:24 | 24168.53 | 1680.002 | 3 | 3 | 4.400152 | 2.034237 | 1.657581 | 0 | 7.147736 | 0
2018-04-18 22:26 | 24288.53 | 1800.0014 | 3 | 3 | 4.400126 | 1.924952 | 1.72353 | 0 | 7.43792 | 0
2018-04-18 22:28 | 24408.53 | 1920.0021 | 3 | 3 | 4.400091 | 1.825396 | 1.786003 | 0 | 7.712807 | 0
2018-04-18 22:30 | 24528.53 | 2040.0012 | 3 | 3 | 4.400105 | 1.734346 | 1.845302 | 0 | 7.973726 | 0
2018-04-18 22:32 | 24648.53 | 2160.0009 | 3 | 3 | 4.400126 | 1.649284 | 1.901653 | 0 | 8.221678 | 0
2018-04-18 22:34 | 24768.53 | 2280.0007 | 3 | 3 | 4.400095 | 1.569987 | 1.955277 | 0 | 8.457626 | 0
2018-04-18 22:36 | 24888.53 | 2400.0005 | 3 | 3 | 4.400123 | 1.495554 | 2.006346 | 0 | 8.682333 | 0
2018-04-18 22:38 | 25008.53 | 2520.0011 | 3 | 3 | 4.400114 | 1.423451 | 2.054975 | 0 | 8.896303 | 0
2018-04-18 22:40 | 25128.53 | 2640.0018 | 3 | 3 | 4.400131 | 1.354146 | 2.101255 | 0 | 9.099944 | 0
2018-04-18 22:42 | 25248.53 | 2760.0007 | 3 | 3 | 4.400065 | 1.287949 | 2.145268 | 0 | 9.293604 | 0
2018-04-18 22:44 | 25368.53 | 2880.0016 | 3 | 3 | 4.400026 | 1.224984 | 2.187145 | 0 | 9.477863 | 0
2018-04-18 22:46 | 25488.53 | 3000.0009 | 3 | 3 | 4.400069 | 1.165383 | 2.226959 | 0 | 9.653049 | 0
2018-04-18 22:48 | 25608.53 | 3120.0016 | 3 | 3 | 4.400068 | 1.10629 | 2.264808 | 0 | 9.819586 | 0
2018-04-18 22:50 | 25728.53 | 3240.0014 | 3 | 3 | 4.400056 | 1.049924 | 2.300745 | 0 | 9.977709 | 0
2018-04-18 22:52 | 25848.53 | 3360.0011 | 3 | 3 | 4.400015 | 0.9955425 | 2.334834 | 0 | 10.1277 | 0
2018-04-18 22:54 | 25968.53 | 3480.001 | 3 | 3 | 4.400065 | 0.9454165 | 2.367171 | 0 | 10.26999 | 0
2018-04-18 22:56 | 26088.53 | 3600.0013 | 3 | 3 | 4.400101 | 0.8962984 | 2.397849 | 0 | 10.40497 | 0
2018-04-18 22:58 | 26208.53 | 3720.0015 | 3 | 3 | 4.400108 | 0.8490639 | 2.426914 | 0 | 10.53286 | 0
2018-04-18 23:00 | 26328.53 | 3840.0021 | 3 | 3 | 4.399991 | 0.802475 | 2.454427 | 0 | 10.65392 | 0
2018-04-18 23:02 | 26448.53 | 3960.0015 | 3 | 3 | 4.399977 | 0.7600822 | 2.480475 | 0 | 10.76853 | 0
2018-04-18 23:04 | 26568.53 | 4080.0007 | 3 | 3 | 4.400079 | 0.7202234 | 2.505137 | 0 | 10.87705 | 0
2018-04-18 23:06 | 26688.53 | 4200.0008 | 3 | 3 | 4.399978 | 0.6804152 | 2.528485 | 0 | 10.97978 | 0
2018-04-18 23:08 | 26786.05 | 4297.5188 | 3 | 3 | 4.400118 | 0.6519966 | 2.54653 | 0 | 11.05918 | 0
2018-04-18 23:10 | 26906.09 | 120.0011 | 4 | 3 | 4.284746 | 0 | 2.546531 | 0 | 11.05918 | 0
2018-04-18 23:12 | 27026.09 | 240.0013 | 4 | 3 | 4.272423 | 0 | 2.546531 | 0 | 11.05918 | 0
2018-04-18 23:13 | 27086.09 | 300.0018 | 4 | 3 | 4.269132 | 0 | 2.546531 | 0 | 11.05918 | 0
2018-04-18 23:15 | 27206.17 | 120.0004 | 5 | 3 | 3.915241 | -2.282188 | 2.546531 | 0.07606384 | 11.05918 | 0.3014744
2018-04-18 23:17 | 27326.18 | 240.0013 | 5 | 3 | 3.870541 | -2.282105 | 2.546531 | 0.1521313 | 11.05918 | 0.5974833
2018-04-18 23:19 | 27446.18 | 360.0014 | 5 | 3 | 3.834125 | -2.281861 | 2.546531 | 0.2281981 | 11.05918 | 0.8904978
2018-04-18 23:21 | 27566.17 | 480.0009 | 5 | 3 | 3.799861 | -2.282114 | 2.546531 | 0.3042663 | 11.05918 | 1.180838
2018-04-18 23:23 | 27686.18 | 600.001 | 5 | 3 | 3.767136 | -2.281731 | 2.546531 | 0.3803332 | 11.05918 | 1.468632
2018-04-18 23:25 | 27806.18 | 720.0013 | 5 | 3 | 3.735002 | -2.282133 | 2.546531 | 0.4563937 | 11.05918 | 1.75393
2018-04-18 23:27 | 27926.18 | 840.0014 | 5 | 3 | 3.704245 | -2.282118 | 2.546531 | 0.5324658 | 11.05918 | 2.03688
2018-04-18 23:29 | 28046.17 | 960.0001 | 5 | 3 | 3.67532 | -2.281897 | 2.546531 | 0.6085227 | 11.05918 | 2.317502
2018-04-18 23:31 | 28166.17 | 1080.0005 | 5 | 3 | 3.648484 | -2.282142 | 2.546531 | 0.6845968 | 11.05918 | 2.596067
2018-04-18 23:33 | 28286.17 | 1200.0008 | 5 | 3 | 3.623545 | -2.281775 | 2.546531 | 0.7606654 | 11.05918 | 2.872641
2018-04-18 23:35 | 28406.17 | 1320.0004 | 5 | 3 | 3.600209 | -2.282144 | 2.546531 | 0.8367343 | 11.05918 | 3.14738
2018-04-18 23:37 | 28526.18 | 1440.0015 | 5 | 3 | 3.578201 | -2.28213 | 2.546531 | 0.9128008 | 11.05918 | 3.420391
2018-04-18 23:39 | 28646.18 | 1560.0011 | 5 | 3 | 3.557346 | -2.282195 | 2.546531 | 0.9888629 | 11.05918 | 3.691761
2018-04-18 23:41 | 28766.17 | 1680.0008 | 5 | 3 | 3.537183 | -2.282029 | 2.546531 | 1.064938 | 11.05918 | 3.961616
2018-04-18 23:43 | 28886.18 | 1800.0011 | 5 | 3 | 3.51779 | -2.281769 | 2.546531 | 1.141 | 11.05918 | 4.229914
2018-04-18 23:45 | 29006.17 | 1920.0006 | 5 | 3 | 3.49953 | -2.282204 | 2.546531 | 1.217075 | 11.05918 | 4.49683
2018-04-18 23:47 | 29126.17 | 2040.0008 | 5 | 3 | 3.482388 | -2.282221 | 2.546531 | 1.293141 | 11.05918 | 4.762368
2018-04-18 23:49 | 29246.17 | 2160.0004 | 5 | 3 | 3.465641 | -2.282232 | 2.546531 | 1.369208 | 11.05918 | 5.026624
2018-04-18 23:51 | 29366.17 | 2280.0007 | 5 | 3 | 3.449567 | -2.281799 | 2.546531 | 1.445274 | 11.05918 | 5.289626
2018-04-18 23:53 | 29486.17 | 2400.0004 | 5 | 3 | 3.433852 | -2.282159 | 2.546531 | 1.521345 | 11.05918 | 5.551432
2018-04-18 23:55 | 29606.17 | 2520.0006 | 5 | 3 | 3.418271 | -2.282142 | 2.546531 | 1.59741 | 11.05918 | 5.812034
2018-04-18 23:57 | 29726.17 | 2640.0002 | 5 | 3 | 3.402846 | -2.281814 | 2.546531 | 1.673475 | 11.05918 | 6.071462
2018-04-18 23:59 | 29846.18 | 2760.0014 | 5 | 3 | 3.387146 | -2.282172 | 2.546531 | 1.749534 | 11.05918 | 6.329687
2018-04-19 00:01 | 29966.17 | 2880.0001 | 5 | 3 | 3.370313 | -2.282128 | 2.546531 | 1.825604 | 11.05918 | 6.586717
2018-04-19 00:03 | 30086.18 | 3000.0019 | 5 | 3 | 3.35228 | -2.281959 | 2.546531 | 1.901679 | 11.05918 | 6.842436
2018-04-19 00:05 | 30206.18 | 3120.0015 | 5 | 3 | 3.332711 | -2.282148 | 2.546531 | 1.977734 | 11.05918 | 7.096663
2018-04-19 00:07 | 30326.17 | 3240.0003 | 5 | 3 | 3.310953 | -2.281821 | 2.546531 | 2.053809 | 11.05918 | 7.349386
2018-04-19 00:09 | 30446.17 | 3360.0006 | 5 | 3 | 3.286139 | -2.282116 | 2.546531 | 2.129874 | 11.05918 | 7.600311
2018-04-19 00:11 | 30566.17 | 3480.0001 | 5 | 3 | 3.256926 | -2.281943 | 2.546531 | 2.205943 | 11.05918 | 7.8492
2018-04-19 00:13 | 30686.18 | 3600.0014 | 5 | 3 | 3.221917 | -2.282144 | 2.546531 | 2.282006 | 11.05918 | 8.095645
2018-04-19 00:15 | 30806.18 | 3720.0011 | 5 | 3 | 3.178831 | -2.282055 | 2.546531 | 2.358072 | 11.05918 | 8.33915
2018-04-19 00:17 | 30926.18 | 3840.0014 | 5 | 3 | 3.123922 | -2.282135 | 2.546531 | 2.434138 | 11.05918 | 8.578961
2018-04-19 00:19 | 31046.17 | 3960.0001 | 5 | 3 | 3.049733 | -2.281885 | 2.546531 | 2.510207 | 11.05918 | 8.813928
2018-04-19 00:20 | 31107.41 | 4021.2339 | 5 | 3 | 2.999996 | -2.28187 | 2.546531 | 2.549017 | 11.05918 | 8.931358
2018-04-19 00:22 | 31227.45 | 120.0007 | 6 | 3 | 3.608413 | 0 | 2.546531 | 2.549019 | 11.05918 | 8.931362
2018-04-19 00:24 | 31347.45 | 240.0003 | 6 | 3 | 3.640881 | 0 | 2.546531 | 2.549019 | 11.05918 | 8.931362
2018-04-19 00:25 | 31407.46 | 300.0027 | 6 | 3 | 3.649071 | 0 | 2.546531 | 2.549019 | 11.05918 | 8.931362
2018-04-19 00:25 | 31407.46 | 0.0049 | 7 | 4 | 3.649045 | 0 | 0 | 0 | 0 | 0
2018-04-19 00:27 | 31527.55 | 120.0014 | 2 | 4 | 4.200213 | 3.700985 | 0.1381878 | 0 | 0.5791239 | 0
2018-04-19 00:29 | 31647.55 | 240.0002 | 2 | 4 | 4.200159 | 3.365191 | 0.2558195 | 0 | 1.073199 | 0
2018-04-19 00:30 | 31689.95 | 282.3992 | 2 | 4 | 4.200217 | 3.259996 | 0.294826 | 0 | 1.237033 | 0
2018-04-19 00:32 | 31809.96 | 120.0013 | 3 | 4 | 4.226503 | 3.259907 | 0.4030843 | 0 | 1.693125 | 0
2018-04-19 00:34 | 31929.96 | 240.0017 | 3 | 4 | 4.249377 | 3.260033 | 0.5117577 | 0 | 2.153694 | 0
2018-04-19 00:36 | 32049.96 | 360.0029 | 3 | 4 | 4.271807 | 3.259882 | 0.6204277 | 0 | 2.616681 | 0
2018-04-19 00:38 | 32169.96 | 480.001 | 3 | 4 | 4.296255 | 3.260237 | 0.729086 | 0 | 3.082157 | 0
2018-04-19 00:40 | 32289.96 | 600.0014 | 3 | 4 | 4.323191 | 3.260231 | 0.8377388 | 0 | 3.55039 | 0
2018-04-19 00:42 | 32409.96 | 720.0016 | 3 | 4 | 4.352456 | 3.26022 | 0.9464135 | 0 | 4.021774 | 0
2018-04-19 00:44 | 32529.96 | 840.0021 | 3 | 4 | 4.383436 | 3.259937 | 1.055073 | 0 | 4.496379 | 0
2018-04-19 00:46 | 32649.96 | 960.0018 | 3 | 4 | 4.400183 | 3.11676 | 1.162525 | 0 | 4.968708 | 0
2018-04-19 00:48 | 32769.96 | 1080.0003 | 3 | 4 | 4.40018 | 2.864103 | 1.26212 | 0 | 5.40694 | 0
2018-04-19 00:50 | 32889.96 | 1200.0023 | 3 | 4 | 4.400164 | 2.644547 | 1.353834 | 0 | 5.810499 | 0
2018-04-19 00:52 | 33009.96 | 1320.0025 | 3 | 4 | 4.40014 | 2.454685 | 1.438715 | 0 | 6.183987 | 0
2018-04-19 00:54 | 33129.96 | 1440.001 | 3 | 4 | 4.400072 | 2.293072 | 1.517766 | 0 | 6.531824 | 0
2018-04-19 00:56 | 33249.96 | 1560.0015 | 3 | 4 | 4.400129 | 2.153196 | 1.591829 | 0 | 6.857709 | 0
2018-04-19 00:58 | 33369.96 | 1680.0009 | 3 | 4 | 4.400143 | 2.030388 | 1.661516 | 0 | 7.16434 | 0
2018-04-19 01:00 | 33489.96 | 1800.0024 | 3 | 4 | 4.400131 | 1.919861 | 1.727309 | 0 | 7.453837 | 0
2018-04-19 01:02 | 33609.96 | 1920.0004 | 3 | 4 | 4.400098 | 1.822662 | 1.789666 | 0 | 7.728211 | 0
2018-04-19 01:04 | 33729.96 | 2040.0005 | 3 | 4 | 4.400093 | 1.732752 | 1.84889 | 0 | 7.988804 | 0
2018-04-19 01:06 | 33849.96 | 2160.0012 | 3 | 4 | 4.400078 | 1.648787 | 1.905238 | 0 | 8.23674 | 0
2018-04-19 01:08 | 33969.96 | 2280.0014 | 3 | 4 | 4.400056 | 1.569518 | 1.958861 | 0 | 8.472688 | 0
2018-04-19 01:10 | 34089.96 | 2400.0024 | 3 | 4 | 4.400087 | 1.495667 | 2.009935 | 0 | 8.697416 | 0
2018-04-19 01:12 | 34209.96 | 2520.0009 | 3 | 4 | 4.400026 | 1.42371 | 2.058583 | 0 | 8.91147 | 0
2018-04-19 01:14 | 34329.96 | 2640.0001 | 3 | 4 | 4.400094 | 1.356433 | 2.104919 | 0 | 9.115351 | 0
2018-04-19 01:16 | 34449.96 | 2760.0019 | 3 | 4 | 4.400095 | 1.290115 | 2.149013 | 0 | 9.309366 | 0
2018-04-19 01:18 | 34569.96 | 2880.0012 | 3 | 4 | 4.400079 | 1.227446 | 2.190958 | 0 | 9.493929 | 0
2018-04-19 01:20 | 34689.96 | 3000.002 | 3 | 4 | 4.40008 | 1.167348 | 2.230854 | 0 | 9.669474 | 0
2018-04-19 01:22 | 34809.96 | 3120.0012 | 3 | 4 | 4.400071 | 1.10889 | 2.26878 | 0 | 9.836349 | 0
2018-04-19 01:24 | 34929.96 | 3240.0007 | 3 | 4 | 4.400067 | 1.052219 | 2.304781 | 0 | 9.994757 | 0
2018-04-19 01:26 | 35049.96 | 3360 | 3 | 4 | 4.400099 | 0.9983416 | 2.338931 | 0 | 10.14502 | 0
2018-04-19 01:28 | 35169.96 | 3480.001 | 3 | 4 | 4.400093 | 0.9467316 | 2.371328 | 0 | 10.28757 | 0
2018-04-19 01:30 | 35289.96 | 3600.0018 | 3 | 4 | 4.400043 | 0.8976593 | 2.402059 | 0 | 10.42279 | 0
2018-04-19 01:32 | 35409.96 | 3720.0022 | 3 | 4 | 4.400141 | 0.8509331 | 2.431181 | 0 | 10.55093 | 0
2018-04-19 01:34 | 35529.96 | 3840.0007 | 3 | 4 | 4.400095 | 0.8057737 | 2.458762 | 0 | 10.67229 | 0
2018-04-19 01:36 | 35649.96 | 3960.0013 | 3 | 4 | 4.400009 | 0.7617426 | 2.484877 | 0 | 10.78719 | 0
2018-04-19 01:38 | 35769.96 | 4080.0013 | 3 | 4 | 4.400088 | 0.7208958 | 2.509577 | 0 | 10.89587 | 0
2018-04-19 01:40 | 35889.96 | 4200.0004 | 3 | 4 | 4.400015 | 0.6813736 | 2.532943 | 0 | 10.99868 | 0
2018-04-19 01:41 | 35986.8 | 4296.8451 | 3 | 4 | 4.400044 | 0.6519976 | 2.550876 | 0 | 11.07759 | 0
2018-04-19 01:43 | 36106.85 | 120.0011 | 4 | 4 | 4.284575 | 0 | 2.550876 | 0 | 11.07759 | 0
2018-04-19 01:45 | 36226.85 | 240.0007 | 4 | 4 | 4.272317 | 0 | 2.550876 | 0 | 11.07759 | 0
2018-04-19 01:46 | 36286.85 | 300.0001 | 4 | 4 | 4.269023 | 0 | 2.550876 | 0 | 11.07759 | 0
2018-04-19 01:48 | 36406.93 | 120.0011 | 5 | 4 | 3.917722 | -2.281803 | 2.550876 | 0.07605232 | 11.07759 | 0.3015663
2018-04-19 01:50 | 36526.93 | 240.0017 | 5 | 4 | 3.873477 | -2.281847 | 2.550876 | 0.1521262 | 11.07759 | 0.5978125
2018-04-19 01:52 | 36646.93 | 360.0016 | 5 | 4 | 3.836937 | -2.282126 | 2.550876 | 0.2281855 | 11.07759 | 0.8910186
2018-04-19 01:54 | 36766.93 | 480.0007 | 5 | 4 | 3.802742 | -2.281821 | 2.550876 | 0.3042437 | 11.07759 | 1.181539
2018-04-19 01:56 | 36886.93 | 600.0012 | 5 | 4 | 3.769842 | -2.28223 | 2.550876 | 0.3803206 | 11.07759 | 1.469581
2018-04-19 01:58 | 37006.93 | 720.0001 | 5 | 4 | 3.738006 | -2.281814 | 2.550876 | 0.4563818 | 11.07759 | 1.755096
2018-04-19 02:00 | 37126.93 | 840.001 | 5 | 4 | 3.707407 | -2.28221 | 2.550876 | 0.5324417 | 11.07759 | 2.038238
2018-04-19 02:02 | 37246.93 | 960.0005 | 5 | 4 | 3.678499 | -2.28184 | 2.550876 | 0.6085042 | 11.07759 | 2.319125
2018-04-19 02:04 | 37366.93 | 1080.001 | 5 | 4 | 3.651395 | -2.281814 | 2.550876 | 0.6845771 | 11.07759 | 2.597914
2018-04-19 02:06 | 37486.93 | 1200.0007 | 5 | 4 | 3.626366 | -2.281885 | 2.550876 | 0.7606338 | 11.07759 | 2.874665
2018-04-19 02:08 | 37606.93 | 1320.0004 | 5 | 4 | 3.60303 | -2.282181 | 2.550876 | 0.836697 | 11.07759 | 3.149601
2018-04-19 02:10 | 37726.93 | 1440.001 | 5 | 4 | 3.580878 | -2.281902 | 2.550876 | 0.9127663 | 11.07759 | 3.42283
2018-04-19 02:12 | 37846.93 | 1560.0001 | 5 | 4 | 3.559781 | -2.282 | 2.550876 | 0.9888229 | 11.07759 | 3.694371
2018-04-19 02:14 | 37966.93 | 1680.0008 | 5 | 4 | 3.539586 | -2.281849 | 2.550876 | 1.064886 | 11.07759 | 3.964363
2018-04-19 02:16 | 38086.93 | 1800.0009 | 5 | 4 | 3.520287 | -2.281837 | 2.550876 | 1.140959 | 11.07759 | 4.232889
2018-04-19 02:18 | 38206.93 | 1920.0014 | 5 | 4 | 3.501875 | -2.282131 | 2.550876 | 1.217019 | 11.07759 | 4.499937
2018-04-19 02:20 | 38326.93 | 2040.0003 | 5 | 4 | 3.48449 | -2.28187 | 2.550876 | 1.293087 | 11.07759 | 4.765654
2018-04-19 02:22 | 38446.93 | 2160 | 5 | 4 | 3.467726 | -2.281896 | 2.550876 | 1.369151 | 11.07759 | 5.030053
2018-04-19 02:24 | 38566.93 | 2280.0014 | 5 | 4 | 3.451581 | -2.282063 | 2.550876 | 1.445214 | 11.07759 | 5.293199
2018-04-19 02:26 | 38686.93 | 2400.0001 | 5 | 4 | 3.436121 | -2.281793 | 2.550876 | 1.521274 | 11.07759 | 5.555131
2018-04-19 02:28 | 38806.93 | 2520.0014 | 5 | 4 | 3.420733 | -2.282178 | 2.550876 | 1.597338 | 11.07759 | 5.815907
2018-04-19 02:30 | 38926.93 | 2640.0002 | 5 | 4 | 3.405373 | -2.281877 | 2.550876 | 1.673401 | 11.07759 | 6.075515
2018-04-19 02:32 | 39046.93 | 2760.0003 | 5 | 4 | 3.389731 | -2.281829 | 2.550876 | 1.749468 | 11.07759 | 6.33396
2018-04-19 02:34 | 39166.93 | 2880.0015 | 5 | 4 | 3.373388 | -2.282006 | 2.550876 | 1.825532 | 11.07759 | 6.591185
2018-04-19 02:36 | 39286.93 | 3000.0014 | 5 | 4 | 3.35593 | -2.281821 | 2.550876 | 1.901589 | 11.07759 | 6.847099
2018-04-19 02:38 | 39406.93 | 3120.0001 | 5 | 4 | 3.336361 | -2.281873 | 2.550876 | 1.977658 | 11.07759 | 7.10165
2018-04-19 02:40 | 39526.93 | 3240.0003 | 5 | 4 | 3.314517 | -2.281857 | 2.550876 | 2.053719 | 11.07759 | 7.354602
2018-04-19 02:42 | 39646.93 | 3360.0016 | 5 | 4 | 3.289588 | -2.281795 | 2.550876 | 2.129794 | 11.07759 | 7.605822
2018-04-19 02:44 | 39766.93 | 3480.001 | 5 | 4 | 3.260513 | -2.282055 | 2.550876 | 2.205858 | 11.07759 | 7.854961
2018-04-19 02:46 | 39886.93 | 3600 | 5 | 4 | 3.225992 | -2.281897 | 2.550876 | 2.281914 | 11.07759 | 8.10167
2018-04-19 02:48 | 40006.93 | 3720.0008 | 5 | 4 | 3.183438 | -2.281877 | 2.550876 | 2.357981 | 11.07759 | 8.345506
2018-04-19 02:50 | 40126.93 | 3840.0003 | 5 | 4 | 3.128797 | -2.281849 | 2.550876 | 2.434042 | 11.07759 | 8.585651
2018-04-19 02:52 | 40246.93 | 3960.0003 | 5 | 4 | 3.055361 | -2.281918 | 2.550876 | 2.510104 | 11.07759 | 8.820993
2018-04-19 02:53 | 40315.49 | 4028.5654 | 5 | 4 | 2.999996 | -2.281883 | 2.550876 | 2.55356 | 11.07759 | 8.952607
2018-04-19 02:55 | 40435.53626 | 120.0009 | 6 | 4 | 3.605991 | 0 | 2.550876 | 2.55356 | 11.07759 | 8.952607
2018-04-19 02:57 | 40555.53546 | 240.0001 | 6 | 4 | 3.638751 | 0 | 2.550876 | 2.55356 | 11.07759 | 8.952607
2018-04-19 02:58 | 40615.53736 | 300.002 | 6 | 4 | 3.647067 | 0 | 2.550876 | 2.55356 | 11.07759 | 8.952607
2018-04-19 02:58 | 40615.54938 | 0.0029 | 7 | 5 | 3.647247 | 0 | 0 | 0 | 0 | 0
2018-04-19 03:00 | 40735.63 | 120.0011 | 2 | 5 | 4.200252 | 3.701813 | 0.1382332 | 0 | 0.5792903 | 0
2018-04-19 03:02 | 40855.63 | 240.0008 | 2 | 5 | 4.200197 | 3.368357 | 0.2559127 | 0 | 1.073566 | 0
2018-04-19 03:03 | 40898.78 | 283.1487 | 2 | 5 | 4.200171 | 3.259996 | 0.2956245 | 0 | 1.240363 | 0
2018-04-19 03:05 | 41018.79 | 120.001 | 3 | 5 | 4.226565 | 3.260031 | 0.4039064 | 0 | 1.696553 | 0
2018-04-19 03:07 | 41138.79 | 240.0013 | 3 | 5 | 4.249619 | 3.259901 | 0.5125608 | 0 | 2.157064 | 0
2018-04-19 03:09 | 41258.79 | 360.0006 | 3 | 5 | 4.27222 | 3.259945 | 0.6212258 | 0 | 2.620068 | 0
2018-04-19 03:11 | 41378.79 | 480.0008 | 3 | 5 | 4.296542 | 3.260197 | 0.7299007 | 0 | 3.085644 | 0
2018-04-19 03:13 | 41498.79 | 600.0009 | 3 | 5 | 4.323574 | 3.259815 | 0.8385576 | 0 | 3.553933 | 0
2018-04-19 03:15 | 41618.79 | 720.0006 | 3 | 5 | 4.353132 | 3.259859 | 0.9472281 | 0 | 4.02537 | 0
2018-04-19 03:17 | 41738.79 | 840.0003 | 3 | 5 | 4.384191 | 3.259886 | 1.055882 | 0 | 4.500031 | 0
2018-04-19 03:19 | 41858.79 | 960.0007 | 3 | 5 | 4.400193 | 3.108921 | 1.1632 | 0 | 4.97182 | 0
2018-04-19 03:21 | 41978.79 | 1080.0017 | 3 | 5 | 4.40019 | 2.859373 | 1.262557 | 0 | 5.409007 | 0
2018-04-19 03:23 | 42098.79 | 1200.0012 | 3 | 5 | 4.400104 | 2.64032 | 1.354124 | 0 | 5.811917 | 0
2018-04-19 03:25 | 42218.79 | 1320.0017 | 3 | 5 | 4.400173 | 2.454271 | 1.438947 | 0 | 6.185149 | 0
2018-04-19 03:27 | 42338.79 | 1440.0012 | 3 | 5 | 4.400099 | 2.291912 | 1.517948 | 0 | 6.532762 | 0
2018-04-19 03:29 | 42458.79 | 1560.0013 | 3 | 5 | 4.400154 | 2.151772 | 1.591941 | 0 | 6.858339 | 0
2018-04-19 03:31 | 42578.79 | 1680.0016 | 3 | 5 | 4.400171 | 2.0303 | 1.661588 | 0 | 7.164796 | 0
2018-04-19 03:33 | 42698.8 | 1800.0018 | 3 | 5 | 4.400109 | 1.921703 | 1.727402 | 0 | 7.454386 | 0
2018-04-19 03:35 | 42818.79 | 1920.0015 | 3 | 5 | 4.400163 | 1.823992 | 1.789783 | 0 | 7.728865 | 0
2018-04-19 03:37 | 42938.8 | 2040.0018 | 3 | 5 | 4.400009 | 1.732321 | 1.849025 | 0 | 7.989535 | 0
2018-04-19 03:39 | 43058.79 | 2160.0006 | 3 | 5 | 4.400039 | 1.649534 | 1.905387 | 0 | 8.237535 | 0
2018-04-19 03:41 | 43178.8 | 2280.0019 | 3 | 5 | 4.400083 | 1.571458 | 1.959069 | 0 | 8.473742 | 0
2018-04-19 03:43 | 43298.79 | 2400.0016 | 3 | 5 | 4.400033 | 1.497643 | 2.010207 | 0 | 8.698752 | 0
2018-04-19 03:45 | 43418.79 | 2520.0005 | 3 | 5 | 4.400054 | 1.425951 | 2.058934 | 0 | 8.913155 | 0
2018-04-19 03:47 | 43538.79 | 2640.0015 | 3 | 5 | 4.399978 | 1.357161 | 2.105324 | 0 | 9.117271 | 0
2018-04-19 03:49 | 43658.8 | 2760.002 | 3 | 5 | 4.400044 | 1.292256 | 2.149479 | 0 | 9.31156 | 0
2018-04-19 03:51 | 43778.8 | 2880.0031 | 3 | 5 | 4.400074 | 1.23025 | 2.191508 | 0 | 9.496489 | 0
2018-04-19 03:53 | 43898.8 | 3000.002 | 3 | 5 | 4.400032 | 1.170321 | 2.231512 | 0 | 9.672507 | 0
2018-04-19 03:55 | 44018.8 | 3120.0023 | 3 | 5 | 4.399961 | 1.11218 | 2.269573 | 0 | 9.839981 | 0
2018-04-19 03:57 | 44138.79 | 3240.001 | 3 | 5 | 4.399971 | 1.056938 | 2.305746 | 0 | 9.999145 | 0
2018-04-19 03:59 | 44258.79 | 3360.0014 | 3 | 5 | 4.399988 | 1.002461 | 2.34008 | 0 | 10.15021 | 0
2018-04-19 04:01 | 44378.79 | 3480.0011 | 3 | 5 | 4.400039 | 0.9512463 | 2.372638 | 0 | 10.29347 | 0
2018-04-19 04:03 | 44498.79 | 3600.0014 | 3 | 5 | 4.400042 | 0.9014235 | 2.403505 | 0 | 10.42929 | 0
2018-04-19 04:05 | 44618.8 | 3720.0037 | 3 | 5 | 4.399982 | 0.8534298 | 2.432751 | 0 | 10.55797 | 0
2018-04-19 04:07 | 44738.8 | 3840.003 | 3 | 5 | 4.400038 | 0.8091574 | 2.460459 | 0 | 10.67989 | 0
2018-04-19 04:09 | 44858.79 | 3960.0013 | 3 | 5 | 4.400076 | 0.7658892 | 2.486701 | 0 | 10.79536 | 0
2018-04-19 04:11 | 44978.79 | 4080.0013 | 3 | 5 | 4.399993 | 0.7242222 | 2.511534 | 0 | 10.90462 | 0
2018-04-19 04:13 | 45098.79 | 4200.0005 | 3 | 5 | 4.400035 | 0.6854982 | 2.535029 | 0 | 11.008 | 0
2018-04-19 04:15 | 45209.58 | 4310.7877 | 3 | 5 | 4.400091 | 0.6519804 | 2.555598 | 0 | 11.09851 | 0
2018-04-19 04:17 | 45329.62 | 120.0001 | 4 | 5 | 4.284811 | 0 | 2.555598 | 0 | 11.09851 | 0
2018-04-19 04:19 | 45449.63 | 240.0011 | 4 | 5 | 4.272576 | 0 | 2.555598 | 0 | 11.09851 | 0
2018-04-19 04:20 | 45509.63 | 300.0022 | 4 | 5 | 4.269262 | 0 | 2.555598 | 0 | 11.09851 | 0
2018-04-19 04:22 | 45629.71 | 120.0006 | 5 | 5 | 3.919123 | -2.282146 | 2.555598 | 0.07606559 | 11.09851 | 0.301695
2018-04-19 04:24 | 45749.71 | 240.0008 | 5 | 5 | 3.875083 | -2.282105 | 2.555598 | 0.1521209 | 11.09851 | 0.5979835
2018-04-19 04:26 | 45869.71 | 360.0004 | 5 | 5 | 3.838948 | -2.281943 | 2.555598 | 0.2281971 | 11.09851 | 0.8913963
2018-04-19 04:28 | 45989.71 | 480.0016 | 5 | 5 | 3.804884 | -2.281883 | 2.555598 | 0.3042574 | 11.09851 | 1.182082
2018-04-19 04:30 | 46109.71 | 600.0002 | 5 | 5 | 3.771984 | -2.281849 | 2.555598 | 0.3803296 | 11.09851 | 1.470273
2018-04-19 04:32 | 46229.71 | 720.0004 | 5 | 5 | 3.739931 | -2.282163 | 2.555598 | 0.4563888 | 11.09851 | 1.755942
2018-04-19 04:34 | 46349.71 | 840.0016 | 5 | 5 | 3.709327 | -2.282159 | 2.555598 | 0.5324553 | 11.09851 | 2.039255
2018-04-19 04:36 | 46469.71 | 960.0011 | 5 | 5 | 3.680568 | -2.281907 | 2.555598 | 0.6085256 | 11.09851 | 2.320318
2018-04-19 04:38 | 46589.71 | 1080.0006 | 5 | 5 | 3.65357 | -2.2822 | 2.555598 | 0.6845935 | 11.09851 | 2.599248
2018-04-19 04:40 | 46709.71 | 1200.0001 | 5 | 5 | 3.628344 | -2.282029 | 2.555598 | 0.7606549 | 11.09851 | 2.876172
2018-04-19 04:42 | 46829.71 | 1320.0011 | 5 | 5 | 3.604834 | -2.282105 | 2.555598 | 0.8367141 | 11.09851 | 3.151236
2018-04-19 04:44 | 46949.71 | 1440.0007 | 5 | 5 | 3.582845 | -2.282217 | 2.555598 | 0.9127876 | 11.09851 | 3.424626
2018-04-19 04:46 | 47069.71 | 1560.0011 | 5 | 5 | 3.561929 | -2.282137 | 2.555598 | 0.9888512 | 11.09851 | 3.696349
2018-04-19 04:48 | 47189.71 | 1680.0013 | 5 | 5 | 3.541724 | -2.282205 | 2.555598 | 1.064908 | 11.09851 | 3.966482
2018-04-19 04:50 | 47309.71 | 1800.0007 | 5 | 5 | 3.522332 | -2.281772 | 2.555598 | 1.140977 | 11.09851 | 4.235158
2018-04-19 04:52 | 47429.71 | 1920.0005 | 5 | 5 | 3.504064 | -2.282123 | 2.555598 | 1.217036 | 11.09851 | 4.502362
2018-04-19 04:54 | 47549.71 | 2040.0016 | 5 | 5 | 3.486621 | -2.282191 | 2.555598 | 1.293111 | 11.09851 | 4.768272
2018-04-19 04:56 | 47669.71 | 2160.0009 | 5 | 5 | 3.469971 | -2.281888 | 2.555598 | 1.369175 | 11.09851 | 5.032841
2018-04-19 04:58 | 47789.71 | 2280.0013 | 5 | 5 | 3.453895 | -2.281812 | 2.555598 | 1.445236 | 11.09851 | 5.296159
2018-04-19 05:00 | 47909.71 | 2400.0016 | 5 | 5 | 3.438472 | -2.28212 | 2.555598 | 1.521301 | 11.09851 | 5.558288
2018-04-19 05:02 | 48029.71 | 2520.001 | 5 | 5 | 3.423187 | -2.282107 | 2.555598 | 1.597364 | 11.09851 | 5.819245
2018-04-19 05:04 | 48149.71 | 2640.0007 | 5 | 5 | 3.407905 | -2.282157 | 2.555598 | 1.67343 | 11.09851 | 6.079053
2018-04-19 05:06 | 48269.71 | 2760.0012 | 5 | 5 | 3.39226 | -2.282088 | 2.555598 | 1.749501 | 11.09851 | 6.337706
2018-04-19 05:08 | 48389.71 | 2880.0006 | 5 | 5 | 3.375724 | -2.282087 | 2.555598 | 1.825564 | 11.09851 | 6.595112
2018-04-19 05:10 | 48509.71 | 3000.0002 | 5 | 5 | 3.35806 | -2.282172 | 2.555598 | 1.901636 | 11.09851 | 6.851248
2018-04-19 05:12 | 48629.71 | 3120.0013 | 5 | 5 | 3.339028 | -2.281803 | 2.555598 | 1.9777 | 11.09851 | 7.105963
2018-04-19 05:14 | 48749.71 | 3240.0004 | 5 | 5 | 3.31778 | -2.282163 | 2.555598 | 2.053771 | 11.09851 | 7.359176
2018-04-19 05:16 | 48869.71 | 3360.0005 | 5 | 5 | 3.293227 | -2.282208 | 2.555598 | 2.129833 | 11.09851 | 7.610625
2018-04-19 05:18 | 48989.71 | 3480.0009 | 5 | 5 | 3.264322 | -2.282159 | 2.555598 | 2.205898 | 11.09851 | 7.86006
2018-04-19 05:20 | 49109.71 | 3600.0005 | 5 | 5 | 3.229766 | -2.282221 | 2.555598 | 2.281967 | 11.09851 | 8.107109
2018-04-19 05:22 | 49229.71 | 3720.0015 | 5 | 5 | 3.187441 | -2.282144 | 2.555598 | 2.35803 | 11.09851 | 8.351222
2018-04-19 05:24 | 49349.71 | 3840.0008 | 5 | 5 | 3.134037 | -2.281866 | 2.555598 | 2.434097 | 11.09851 | 8.591734
2018-04-19 05:26 | 49469.71 | 3960.0003 | 5 | 5 | 3.062829 | -2.281797 | 2.555598 | 2.510161 | 11.09851 | 8.82756
2018-04-19 05:27 | 49547.4 | 4037.6945 | 5 | 5 | 2.999993 | -2.28212 | 2.555598 | 2.559406 | 11.09851 | 8.976912
2018-04-19 05:29 | 49667.44 | 120.0002 | 6 | 5 | 3.60326 | 0 | 2.555598 | 2.559409 | 11.09851 | 8.976922
2018-04-19 05:31 | 49787.44 | 240.0005 | 6 | 5 | 3.636221 | 0 | 2.555598 | 2.559409 | 11.09851 | 8.976922
2018-04-19 05:32 | 49847.44 | 300.004 | 6 | 5 | 3.644574 | 0 | 2.555598 | 2.559409 | 11.09851 | 8.976922
2018-04-19 05:32 | 49847.45 | 0.0029 | 7 | 6 | 3.644639 | 0 | 0 | 0 | 0 | 0
2018-04-19 05:34 | 49967.53 | 120.001 | 2 | 6 | 4.200239 | 3.707258 | 0.1384366 | 0 | 0.5800869 | 0
2018-04-19 05:36 | 50087.53 | 240.0012 | 2 | 6 | 4.200194 | 3.374487 | 0.2563168 | 0 | 1.075206 | 0
2018-04-19 05:37 | 50133 | 285.4676 | 2 | 6 | 4.200236 | 3.259998 | 0.2982021 | 0 | 1.251131 | 0
2018-04-19 05:39 | 50253.02 | 120.0014 | 3 | 6 | 4.226599 | 3.259893 | 0.4064895 | 0 | 1.707347 | 0
2018-04-19 05:41 | 50373.02 | 240.0001 | 3 | 6 | 4.249924 | 3.259928 | 0.5151519 | 0 | 2.167908 | 0
2018-04-19 05:43 | 50493.02 | 360.0011 | 3 | 6 | 4.27288 | 3.259869 | 0.6238194 | 0 | 2.630975 | 0
2018-04-19 05:45 | 50613.02 | 480.0013 | 3 | 6 | 4.29751 | 3.259846 | 0.732482 | 0 | 3.096596 | 0
2018-04-19 05:47 | 50733.02 | 600.0024 | 3 | 6 | 4.32413 | 3.259869 | 0.8411408 | 0 | 3.564982 | 0
2018-04-19 05:49 | 50853.02 | 720.0017 | 3 | 6 | 4.353251 | 3.260237 | 0.9497994 | 0 | 4.0364 | 0
2018-04-19 05:51 | 50973.02 | 840.0014 | 3 | 6 | 4.384298 | 3.259882 | 1.058457 | 0 | 4.511082 | 0
2018-04-19 05:53 | 51093.02 | 960.0011 | 3 | 6 | 4.40014 | 3.104834 | 1.165717 | 0 | 4.982624 | 0
2018-04-19 05:55 | 51213.02 | 1080.0014 | 3 | 6 | 4.400186 | 2.85479 | 1.264961 | 0 | 5.419311 | 0
2018-04-19 05:57 | 51333.02 | 1200.0016 | 3 | 6 | 4.400133 | 2.636774 | 1.356391 | 0 | 5.821619 | 0
2018-04-19 05:59 | 51453.02 | 1320.0018 | 3 | 6 | 4.400114 | 2.452038 | 1.441106 | 0 | 6.194378 | 0
2018-04-19 06:01 | 51573.02 | 1440.0004 | 3 | 6 | 4.400097 | 2.29129 | 1.520099 | 0 | 6.541957 | 0
2018-04-19 06:03 | 51693.02 | 1560.0016 | 3 | 6 | 4.400121 | 2.153046 | 1.594117 | 0 | 6.867644 | 0
2018-04-19 06:05 | 51813.02 | 1680.0027 | 3 | 6 | 4.40011 | 2.030148 | 1.663774 | 0 | 7.174141 | 0
2018-04-19 06:07 | 51933.02 | 1800.0015 | 3 | 6 | 4.40009 | 1.921591 | 1.729588 | 0 | 7.463732 | 0
2018-04-19 06:09 | 52053.02 | 1920.0016 | 3 | 6 | 4.400133 | 1.823778 | 1.791978 | 0 | 7.738252 | 0
2018-04-19 06:11 | 52173.02 | 2040.0013 | 3 | 6 | 4.40011 | 1.734747 | 1.851241 | 0 | 7.999015 | 0
2018-04-19 06:13 | 52293.02 | 2160.0015 | 3 | 6 | 4.400102 | 1.650692 | 1.907637 | 0 | 8.247162 | 0
2018-04-19 06:15 | 52413.02 | 2280.0024 | 3 | 6 | 4.400026 | 1.571635 | 1.961325 | 0 | 8.483395 | 0
2018-04-19 06:17 | 52533.02 | 2400.0025 | 3 | 6 | 4.400118 | 1.497781 | 2.012476 | 0 | 8.708465 | 0
2018-04-19 06:19 | 52653.02 | 2520.0003 | 3 | 6 | 4.400011 | 1.426757 | 2.061213 | 0 | 8.92291 | 0
2018-04-19 06:21 | 52773.02 | 2640.0014 | 3 | 6 | 4.400065 | 1.359416 | 2.10765 | 0 | 9.127237 | 0
2018-04-19 06:23 | 52893.02 | 2760.0008 | 3 | 6 | 4.400115 | 1.295575 | 2.151891 | 0 | 9.321899 | 0
2018-04-19 06:25 | 53013.02 | 2880.0002 | 3 | 6 | 4.400053 | 1.231858 | 2.194006 | 0 | 9.507209 | 0
2018-04-19 06:27 | 53133.02 | 3000.0001 | 3 | 6 | 4.400137 | 1.172435 | 2.234059 | 0 | 9.683445 | 0
2018-04-19 06:29 | 53253.02 | 3120.001 | 3 | 6 | 4.39997 | 1.112623 | 2.272135 | 0 | 9.850985 | 0
2018-04-19 06:31 | 53373.02 | 3240.0001 | 3 | 6 | 4.400029 | 1.057631 | 2.308321 | 0 | 10.0102 | 0
2018-04-19 06:33 | 53493.02 | 3360.0001 | 3 | 6 | 4.400045 | 1.003918 | 2.34267 | 0 | 10.16134 | 0
2018-04-19 06:35 | 53613.02 | 3480.0003 | 3 | 6 | 4.400081 | 0.9525595 | 2.375262 | 0 | 10.30475 | 0
2018-04-19 06:37 | 53733.02 | 3600.0012 | 3 | 6 | 4.400068 | 0.903635 | 2.406187 | 0 | 10.44082 | 0
2018-04-19 06:39 | 53853.02 | 3720.0027 | 3 | 6 | 4.40012 | 0.8563271 | 2.435502 | 0 | 10.56981 | 0
2018-04-19 06:41 | 53973.02 | 3840.0003 | 3 | 6 | 4.400106 | 0.8106976 | 2.463263 | 0 | 10.69196 | 0
2018-04-19 06:43 | 54093.02 | 3960.0001 | 3 | 6 | 4.400126 | 0.7683849 | 2.489555 | 0 | 10.80764 | 0
2018-04-19 06:45 | 54213.02 | 4080.0004 | 3 | 6 | 4.400062 | 0.7275543 | 2.514466 | 0 | 10.91725 | 0
2018-04-19 06:47 | 54333.02 | 4200.0005 | 3 | 6 | 4.400055 | 0.6890497 | 2.538068 | 0 | 11.0211 | 0
2018-04-19 06:49 | 54453.02 | 4320.0002 | 3 | 6 | 4.400093 | 0.6524649 | 2.560404 | 0 | 11.11938 | 0
2018-04-19 06:49 | 54454.59 | 4321.5705 | 3 | 6 | 4.400083 | 0.6519995 | 2.560689 | 0 | 11.12064 | 0
2018-04-19 06:51 | 54574.63 | 119.9998 | 4 | 6 | 4.284979 | 0 | 2.560689 | 0 | 11.12064 | 0
2018-04-19 06:53 | 54694.63 | 239.9999 | 4 | 6 | 4.272726 | 0 | 2.560689 | 0 | 11.12064 | 0
2018-04-19 06:54 | 54754.63 | 300.0019 | 4 | 6 | 4.269418 | 0 | 2.560689 | 0 | 11.12064 | 0
2018-04-19 06:56 | 54874.71 | 120.0017 | 5 | 6 | 3.920042 | -2.281888 | 2.560689 | 0.0760579 | 11.12064 | 0.3017182
2018-04-19 06:58 | 54994.71 | 240.0009 | 5 | 6 | 3.876092 | -2.282172 | 2.560689 | 0.1521206 | 11.12064 | 0.5981101
2018-04-19 07:00 | 55114.71 | 360.0009 | 5 | 6 | 3.839758 | -2.281863 | 2.560689 | 0.2281878 | 11.12064 | 0.8915532
2018-04-19 07:02 | 55234.71 | 480.0015 | 5 | 6 | 3.805791 | -2.282058 | 2.560689 | 0.3042543 | 11.12064 | 1.182325
2018-04-19 07:04 | 55354.71 | 600.0014 | 5 | 6 | 3.773336 | -2.282202 | 2.560689 | 0.3803219 | 11.12064 | 1.470584
2018-04-19 07:06 | 55474.71 | 720.0009 | 5 | 6 | 3.741656 | -2.281821 | 2.560689 | 0.4563869 | 11.12064 | 1.756392
2018-04-19 07:08 | 55594.71 | 840.0008 | 5 | 6 | 3.710987 | -2.281821 | 2.560689 | 0.5324429 | 11.12064 | 2.039792
2018-04-19 07:10 | 55714.71 | 960.0016 | 5 | 6 | 3.681772 | -2.28215 | 2.560689 | 0.6085065 | 11.12064 | 2.32094
2018-04-19 07:12 | 55834.71 | 1080.001 | 5 | 6 | 3.654606 | -2.28183 | 2.560689 | 0.6845778 | 11.12064 | 2.599969
2018-04-19 07:14 | 55954.71 | 1200.0002 | 5 | 6 | 3.629666 | -2.281911 | 2.560689 | 0.760641 | 11.12064 | 2.876986
2018-04-19 07:16 | 56074.71 | 1320.0004 | 5 | 6 | 3.606318 | -2.282142 | 2.560689 | 0.8367051 | 11.12064 | 3.152174
2018-04-19 07:18 | 56194.71 | 1440.0008 | 5 | 6 | 3.58419 | -2.282144 | 2.560689 | 0.9127691 | 11.12064 | 3.425638
2018-04-19 07:20 | 56314.71 | 1560.0016 | 5 | 6 | 3.562973 | -2.282079 | 2.560689 | 0.9888417 | 11.12064 | 3.697484
2018-04-19 07:22 | 56434.71 | 1680.0002 | 5 | 6 | 3.54278 | -2.281818 | 2.560689 | 1.064902 | 11.12064 | 3.967709
2018-04-19 07:24 | 56554.71 | 1800.0012 | 5 | 6 | 3.523567 | -2.281834 | 2.560689 | 1.140968 | 11.12064 | 4.236457
2018-04-19 07:26 | 56674.71 | 1920.0008 | 5 | 6 | 3.505385 | -2.281921 | 2.560689 | 1.217038 | 11.12064 | 4.503793
2018-04-19 07:28 | 56794.71 | 2040.0007 | 5 | 6 | 3.48788 | -2.282077 | 2.560689 | 1.293104 | 11.12064 | 4.769764
2018-04-19 07:30 | 56914.71 | 2160.0009 | 5 | 6 | 3.471104 | -2.28212 | 2.560689 | 1.369164 | 11.12064 | 5.034414
2018-04-19 07:32 | 57034.71 | 2280.0011 | 5 | 6 | 3.45508 | -2.281861 | 2.560689 | 1.445233 | 11.12064 | 5.297844
2018-04-19 07:34 | 57154.71 | 2400.0013 | 5 | 6 | 3.439496 | -2.282001 | 2.560689 | 1.521302 | 11.12064 | 5.560073
2018-04-19 07:36 | 57274.71 | 2520.0004 | 5 | 6 | 3.424243 | -2.281805 | 2.560689 | 1.597363 | 11.12064 | 5.821104
2018-04-19 07:38 | 57394.71 | 2640.0013 | 5 | 6 | 3.409198 | -2.281779 | 2.560689 | 1.673424 | 11.12064 | 6.08098
2018-04-19 07:40 | 57514.71 | 2760.0015 | 5 | 6 | 3.39361 | -2.281859 | 2.560689 | 1.749491 | 11.12064 | 6.339715
2018-04-19 07:42 | 57634.71 | 2880.0002 | 5 | 6 | 3.377341 | -2.281846 | 2.560689 | 1.825552 | 11.12064 | 6.597227
2018-04-19 07:44 | 57754.71 | 3000.0013 | 5 | 6 | 3.359725 | -2.281788 | 2.560689 | 1.901627 | 11.12064 | 6.853493
2018-04-19 07:46 | 57874.71 | 3120.0015 | 5 | 6 | 3.340392 | -2.282217 | 2.560689 | 1.977696 | 11.12064 | 7.108336
2018-04-19 07:48 | 57994.71 | 3240.0012 | 5 | 6 | 3.318973 | -2.281788 | 2.560689 | 2.053753 | 11.12064 | 7.361596
2018-04-19 07:50 | 58114.71 | 3360.0005 | 5 | 6 | 3.294639 | -2.28195 | 2.560689 | 2.12982 | 11.12064 | 7.613159
2018-04-19 07:52 | 58234.71 | 3480.0008 | 5 | 6 | 3.265998 | -2.281827 | 2.560689 | 2.205887 | 11.12064 | 7.862715
2018-04-19 07:54 | 58354.71 | 3600.0011 | 5 | 6 | 3.231594 | -2.282187 | 2.560689 | 2.281948 | 11.12064 | 8.109866
2018-04-19 07:56 | 58474.71 | 3720.0012 | 5 | 6 | 3.189567 | -2.282111 | 2.560689 | 2.358008 | 11.12064 | 8.354115
2018-04-19 07:58 | 58594.71 | 3840.0008 | 5 | 6 | 3.137057 | -2.282185 | 2.560689 | 2.434073 | 11.12064 | 8.594824
2018-04-19 08:00 | 58714.71 | 3960.0006 | 5 | 6 | 3.066144 | -2.28182 | 2.560689 | 2.510136 | 11.12064 | 8.830897
2018-04-19 08:01 | 58796.01 | 4041.3055 | 5 | 6 | 2.999998 | -2.28188 | 2.560689 | 2.56167 | 11.12064 | 8.987291
2018-04-19 08:03 | 58916.06 | 120.0003 | 6 | 6 | 3.601997 | 0 | 2.560689 | 2.56167 | 11.12064 | 8.987291
2018-04-19 08:05 | 59036.06 | 240.0014 | 6 | 6 | 3.63517 | 0 | 2.560689 | 2.56167 | 11.12064 | 8.987291
2018-04-19 08:06 | 59096.06 | 300.0024 | 6 | 6 | 3.643589 | 0 | 2.560689 | 2.56167 | 11.12064 | 8.987291
2018-04-19 08:06 | 59096.07 | 0.0026 | 7 | 7 | 3.643638 | 0 | 0 | 0 | 0 | 0
2018-04-19 08:08 | 59216.15 | 120.002 | 2 | 7 | 4.200188 | 3.706036 | 0.1384931 | 1.23e-09 | 0.5803057 | 4.483e-09
2018-04-19 08:10 | 59336.15 | 240.0005 | 2 | 7 | 4.200199 | 3.375568 | 0.2564051 | 1.23e-09 | 1.075559 | 4.483e-09
2018-04-19 08:11 | 59381.32 | 285.1701 | 2 | 7 | 4.200118 | 3.259983 | 0.2980233 | 1.23e-09 | 1.250363 | 4.483e-09
2018-04-19 08:13 | 59501.33 | 120.0002 | 3 | 7 | 4.226269 | 3.259886 | 0.4062956 | 1.23e-09 | 1.706485 | 4.483e-09
2018-04-19 08:15 | 59621.33 | 240.0004 | 3 | 7 | 4.249457 | 3.259819 | 0.5149623 | 1.23e-09 | 2.167027 | 4.483e-09
2018-04-19 08:17 | 59741.33 | 360.0006 | 3 | 7 | 4.272434 | 3.259857 | 0.6236098 | 1.23e-09 | 2.629952 | 4.483e-09
2018-04-19 08:19 | 59861.33 | 480.0008 | 3 | 7 | 4.297353 | 3.259838 | 0.7322826 | 1.23e-09 | 3.095578 | 4.483e-09
2018-04-19 08:21 | 59981.34 | 600.002 | 3 | 7 | 4.32455 | 3.259893 | 0.8409421 | 1.23e-09 | 3.563987 | 4.483e-09
2018-04-19 08:23 | 60101.33 | 720.0008 | 3 | 7 | 4.353753 | 3.259819 | 0.9495984 | 1.23e-09 | 4.035451 | 4.483e-09
2018-04-19 08:25 | 60221.33 | 840.0003 | 3 | 7 | 4.384828 | 3.259933 | 1.058256 | 1.23e-09 | 4.510194 | 4.483e-09
2018-04-19 08:27 | 60341.34 | 960.0022 | 3 | 7 | 4.400171 | 3.100271 | 1.165419 | 1.23e-09 | 4.981336 | 4.483e-09
2018-04-19 08:29 | 60461.33 | 1080.0007 | 3 | 7 | 4.400153 | 2.84963 | 1.264485 | 1.23e-09 | 5.417241 | 4.483e-09
2018-04-19 08:31 | 60581.33 | 1200.0009 | 3 | 7 | 4.400123 | 2.634243 | 1.355777 | 1.23e-09 | 5.818938 | 4.483e-09
2018-04-19 08:33 | 60701.34 | 1320.0023 | 3 | 7 | 4.400118 | 2.449379 | 1.440425 | 1.23e-09 | 6.191403 | 4.483e-09
2018-04-19 08:35 | 60821.34 | 1440.0025 | 3 | 7 | 4.40007 | 2.289408 | 1.519343 | 1.23e-09 | 6.538653 | 4.483e-09
2018-04-19 08:37 | 60941.33 | 1560.0003 | 3 | 7 | 4.400153 | 2.152048 | 1.593314 | 1.23e-09 | 6.864134 | 4.483e-09
2018-04-19 08:39 | 61061.33 | 1680.0005 | 3 | 7 | 4.400099 | 2.029423 | 1.662954 | 1.23e-09 | 7.170557 | 4.483e-09
2018-04-19 08:41 | 61181.33 | 1800.0008 | 3 | 7 | 4.400094 | 1.922041 | 1.728777 | 1.23e-09 | 7.460187 | 4.483e-09
2018-04-19 08:43 | 61301.34 | 1920.0023 | 3 | 7 | 4.400127 | 1.825182 | 1.791204 | 1.23e-09 | 7.734871 | 4.483e-09
2018-04-19 08:45 | 61421.33 | 2040.0008 | 3 | 7 | 4.400127 | 1.735083 | 1.850516 | 1.23e-09 | 7.995852 | 4.483e-09
2018-04-19 08:47 | 61541.33 | 2160.0002 | 3 | 7 | 4.400097 | 1.651396 | 1.90695 | 1.23e-09 | 8.244164 | 4.483e-09
2018-04-19 08:49 | 61661.34 | 2280.0013 | 3 | 7 | 4.400107 | 1.573886 | 1.960694 | 1.23e-09 | 8.480645 | 4.483e-09
2018-04-19 08:51 | 61781.34 | 2400.0018 | 3 | 7 | 4.400026 | 1.500802 | 2.011923 | 1.23e-09 | 8.706056 | 4.483e-09
2018-04-19 08:53 | 61901.33 | 2520.0001 | 3 | 7 | 4.400101 | 1.431444 | 2.060793 | 1.23e-09 | 8.921088 | 4.483e-09
2018-04-19 08:55 | 62021.33 | 2640.0012 | 3 | 7 | 4.400076 | 1.363125 | 2.107358 | 1.23e-09 | 9.125978 | 4.483e-09
2018-04-19 08:57 | 62141.34 | 2760.0023 | 3 | 7 | 4.40007 | 1.297016 | 2.151697 | 1.23e-09 | 9.321072 | 4.483e-09
2018-04-19 08:59 | 62261.33 | 2880.0004 | 3 | 7 | 4.400039 | 1.233984 | 2.193876 | 1.23e-09 | 9.506662 | 4.483e-09
2018-04-19 09:01 | 62381.33 | 3000.0006 | 3 | 7 | 4.400119 | 1.175065 | 2.234009 | 1.23e-09 | 9.683249 | 4.483e-09
2018-04-19 09:03 | 62501.33 | 3120.0002 | 3 | 7 | 4.400045 | 1.115859 | 2.27216 | 1.23e-09 | 9.851116 | 4.483e-09
2018-04-19 09:05 | 62621.33 | 3240.0002 | 3 | 7 | 4.40009 | 1.060925 | 2.308423 | 1.23e-09 | 10.01068 | 4.483e-09
2018-04-19 09:07 | 62741.34 | 3360.0022 | 3 | 7 | 4.40011 | 1.007704 | 2.342887 | 1.23e-09 | 10.16232 | 4.483e-09
2018-04-19 09:09 | 62861.33 | 3480.0008 | 3 | 7 | 4.400096 | 0.9562254 | 2.375602 | 1.23e-09 | 10.30627 | 4.483e-09
2018-04-19 09:11 | 62981.34 | 3600.0014 | 3 | 7 | 4.400003 | 0.905899 | 2.406623 | 1.23e-09 | 10.44276 | 4.483e-09
2018-04-19 09:13 | 63101.33 | 3720.0006 | 3 | 7 | 4.400098 | 0.8585386 | 2.436026 | 1.23e-09 | 10.57214 | 4.483e-09
2018-04-19 09:15 | 63221.34 | 3840.0016 | 3 | 7 | 4.400031 | 0.8127632 | 2.463874 | 1.23e-09 | 10.69467 | 4.483e-09
2018-04-19 09:17 | 63341.33 | 3960.0009 | 3 | 7 | 4.400027 | 0.7696581 | 2.490243 | 1.23e-09 | 10.8107 | 4.483e-09
2018-04-19 09:19 | 63461.33 | 4080.0011 | 3 | 7 | 4.400025 | 0.7289906 | 2.51522 | 1.23e-09 | 10.9206 | 4.483e-09
2018-04-19 09:21 | 63581.33 | 4200.0012 | 3 | 7 | 4.400093 | 0.6903744 | 2.538867 | 1.23e-09 | 11.02464 | 4.483e-09
2018-04-19 09:23 | 63701.33 | 4320.0006 | 3 | 7 | 4.400029 | 0.6523457 | 2.561239 | 1.23e-09 | 11.12308 | 4.483e-09
2018-04-19 09:23 | 63703.43 | 4322.1005 | 3 | 7 | 4.399997 | 0.6519995 | 2.56162 | 1.23e-09 | 11.12476 | 4.483e-09
2018-04-19 09:25 | 63823.48 | 120.0011 | 4 | 7 | 4.284804 | 0 | 2.561622 | 1.23e-09 | 11.12477 | 4.483e-09
2018-04-19 09:27 | 63943.48 | 240.0013 | 4 | 7 | 4.272549 | 0 | 2.561622 | 1.23e-09 | 11.12477 | 4.483e-09
2018-04-19 09:28 | 64003.48 | 300.004 | 4 | 7 | 4.26925 | 0 | 2.561622 | 1.23e-09 | 11.12477 | 4.483e-09
2018-04-19 09:30 | 64123.56 | 120.0012 | 5 | 7 | 3.92133 | -2.282131 | 2.561622 | 0.07605901 | 11.12477 | 0.3018012
2018-04-19 09:32 | 64243.56 | 240.0009 | 5 | 7 | 3.877608 | -2.281814 | 2.561622 | 0.1521155 | 11.12477 | 0.5982769
2018-04-19 09:34 | 64363.56 | 360.0011 | 5 | 7 | 3.84125 | -2.28201 | 2.561622 | 0.2281796 | 11.12477 | 0.8918216
2018-04-19 09:36 | 64483.56 | 480.0014 | 5 | 7 | 3.807136 | -2.282079 | 2.561622 | 0.304258 | 11.12477 | 1.182748
2018-04-19 09:38 | 64603.56 | 600.0002 | 5 | 7 | 3.77472 | -2.282135 | 2.561622 | 0.3803109 | 11.12477 | 1.471056
2018-04-19 09:40 | 64723.56 | 720.0005 | 5 | 7 | 3.743048 | -2.281919 | 2.561622 | 0.4563831 | 11.12477 | 1.756998
2018-04-19 09:42 | 64843.56 | 840.0009 | 5 | 7 | 3.712253 | -2.282183 | 2.561622 | 0.5324468 | 11.12477 | 2.040528
2018-04-19 09:44 | 64963.56 | 960.0014 | 5 | 7 | 3.683135 | -2.282174 | 2.561622 | 0.6085119 | 11.12477 | 2.32178
2018-04-19 09:46 | 65083.56 | 1080 | 5 | 7 | 3.701013 | -2.281777 | 2.561622 | 0.6845846 | 11.12477 | 2.602146
2018-04-19 09:48 | 65203.56 | 1200.0006 | 5 | 7 | 3.673805 | -2.281842 | 2.561622 | 0.7606462 | 11.12477 | 2.882819
2018-04-19 09:50 | 65323.56 | 1320 | 5 | 7 | 3.633688 | -2.282131 | 2.561622 | 0.836712 | 11.12477 | 3.160742
2018-04-19 09:52 | 65443.56 | 1440.001 | 5 | 7 | 3.599166 | -2.282183 | 2.561622 | 0.9127874 | 11.12477 | 3.43581
2018-04-19 09:54 | 65563.56 | 1560.0007 | 5 | 7 | 3.57019 | -2.281823 | 2.561622 | 0.9888466 | 11.12477 | 3.708443
2018-04-19 09:56 | 65683.56 | 1680.0003 | 5 | 7 | 3.544983 | -2.282109 | 2.561622 | 1.06491 | 11.12477 | 3.979015
2018-04-19 09:58 | 65803.56 | 1800.0005 | 5 | 7 | 3.523779 | -2.282021 | 2.561622 | 1.140978 | 11.12477 | 4.247849
2018-04-19 10:00 | 65923.56 | 1920.0015 | 5 | 7 | 3.505105 | -2.281799 | 2.561622 | 1.217042 | 11.12477 | 4.515161
2018-04-19 10:02 | 66043.56 | 2040.0003 | 5 | 7 | 3.48766 | -2.281892 | 2.561622 | 1.29311 | 11.12477 | 4.781113
2018-04-19 10:04 | 66163.56 | 2160.0007 | 5 | 7 | 3.471253 | -2.282128 | 2.561622 | 1.369181 | 11.12477 | 5.045791
2018-04-19 10:06 | 66283.56 | 2280.001 | 5 | 7 | 3.455682 | -2.282122 | 2.561622 | 1.445247 | 11.12477 | 5.309242
2018-04-19 10:08 | 66403.56 | 2400.0012 | 5 | 7 | 3.440624 | -2.282193 | 2.561622 | 1.521311 | 11.12477 | 5.571524
2018-04-19 10:10 | 66523.56 | 2520.0006 | 5 | 7 | 3.425649 | -2.282178 | 2.561622 | 1.597384 | 11.12477 | 5.832693
2018-04-19 10:12 | 66643.56 | 2640.0005 | 5 | 7 | 3.410713 | -2.281834 | 2.561622 | 1.673441 | 11.12477 | 6.092669
2018-04-19 10:14 | 66763.56 | 2760.0005 | 5 | 7 | 3.395283 | -2.281837 | 2.561622 | 1.749502 | 11.12477 | 6.351511
2018-04-19 10:16 | 66883.56 | 2880.0004 | 5 | 7 | 3.379191 | -2.281844 | 2.561622 | 1.825576 | 11.12477 | 6.609199
2018-04-19 10:18 | 67003.56 | 3000.0001 | 5 | 7 | 3.361414 | -2.282144 | 2.561622 | 1.901637 | 11.12477 | 6.865557
2018-04-19 10:20 | 67123.56 | 3120.0005 | 5 | 7 | 3.342076 | -2.282096 | 2.561622 | 1.977712 | 11.12477 | 7.120554
2018-04-19 10:22 | 67243.56 | 3240.0005 | 5 | 7 | 3.320918 | -2.281857 | 2.561622 | 2.05378 | 11.12477 | 7.373991
2018-04-19 10:24 | 67363.56 | 3360.0004 | 5 | 7 | 3.296519 | -2.281734 | 2.561622 | 2.129847 | 11.12477 | 7.625693
2018-04-19 10:26 | 67483.56 | 3480.001 | 5 | 7 | 3.267775 | -2.282166 | 2.561622 | 2.205912 | 11.12477 | 7.875379
2018-04-19 10:28 | 67603.56 | 3600.0007 | 5 | 7 | 3.233487 | -2.281972 | 2.561622 | 2.281971 | 11.12477 | 8.122662
2018-04-19 10:30 | 67723.56 | 3720.0011 | 5 | 7 | 3.191972 | -2.281896 | 2.561622 | 2.358032 | 11.12477 | 8.367075
2018-04-19 10:32 | 67843.56 | 3840.0005 | 5 | 7 | 3.139351 | -2.281909 | 2.561622 | 2.434091 | 11.12477 | 8.60794
2018-04-19 10:34 | 67963.56 | 3960.0002 | 5 | 7 | 3.068188 | -2.281844 | 2.561622 | 2.510158 | 11.12477 | 8.844183
2018-04-19 10:36 | 68046.72 | 4043.1611 | 5 | 7 | 2.999999 | -2.281988 | 2.561622 | 2.562868 | 11.12477 | 9.004201
2018-04-19 10:38 | 68166.76608 | 120.0001 | 6 | 7 | 3.600712 | 0 | 2.561622 | 2.562868 | 11.12477 | 9.004201
2018-04-19 10:40 | 68286.76708 | 240.0011 | 6 | 7 | 3.634045 | 0 | 2.561622 | 2.562868 | 11.12477 | 9.004201
2018-04-19 10:41 | 68346.76748 | 300.0015 | 6 | 7 | 3.642533 | 0 | 2.561622 | 2.562868 | 11.12477 | 9.004201
2018-04-19 10:41 | 68346.78 | 0.0026 | 7 | 8 | 3.64242 | 0 | 0 | 0 | 0 | 0
2018-04-19 10:43 | 68466.85 | 120.0014 | 2 | 8 | 4.200202 | 3.701452 | 0.1384189 | 0 | 0.5799801 | 0
2018-04-19 10:45 | 68586.85 | 240.0004 | 2 | 8 | 4.200252 | 3.370222 | 0.2561863 | 0 | 1.074625 | 0
2018-04-19 10:45 | 68630.3 | 283.4486 | 2 | 8 | 4.200153 | 3.259996 | 0.29617 | 0 | 1.242563 | 0
2018-04-19 10:47 | 68750.31 | 120.0003 | 3 | 8 | 4.22653 | 3.260084 | 0.4044421 | 0 | 1.698708 | 0
2018-04-19 10:49 | 68870.31 | 240.0001 | 3 | 8 | 4.249509 | 3.259834 | 0.5131001 | 0 | 2.159221 | 0
2018-04-19 10:51 | 68990.31 | 360.0013 | 3 | 8 | 4.272418 | 3.259935 | 0.6217824 | 0 | 2.6223 | 0
2018-04-19 10:53 | 69110.31 | 480 | 3 | 8 | 4.29744 | 3.259851 | 0.7304332 | 0 | 3.087833 | 0
2018-04-19 10:55 | 69230.31 | 600.0013 | 3 | 8 | 4.324696 | 3.260048 | 0.8390958 | 0 | 3.556265 | 0
2018-04-19 10:57 | 69350.31 | 720.0015 | 3 | 8 | 4.354048 | 3.259861 | 0.9477597 | 0 | 4.027778 | 0
2018-04-19 10:59 | 69470.31 | 840.0002 | 3 | 8 | 4.385311 | 3.259769 | 1.05641 | 0 | 4.502532 | 0
2018-04-19 11:01 | 69590.31 | 960.0005 | 3 | 8 | 4.400213 | 3.099236 | 1.163523 | 0 | 4.973478 | 0
2018-04-19 11:03 | 69710.31 | 1080.0015 | 3 | 8 | 4.400147 | 2.849934 | 1.262569 | 0 | 5.409297 | 0
2018-04-19 11:05 | 69830.31 | 1200.0003 | 3 | 8 | 4.400162 | 2.634504 | 1.353866 | 0 | 5.811017 | 0
2018-04-19 11:07 | 69950.31 | 1320.0024 | 3 | 8 | 4.400143 | 2.44906 | 1.438498 | 0 | 6.183411 | 0
2018-04-19 11:09 | 70070.31 | 1440.0003 | 3 | 8 | 4.400148 | 2.291162 | 1.517418 | 0 | 6.530673 | 0
2018-04-19 11:11 | 70190.31 | 1560.0005 | 3 | 8 | 4.400146 | 2.152613 | 1.591412 | 0 | 6.856253 | 0
2018-04-19 11:13 | 70310.31 | 1680.0004 | 3 | 8 | 4.40009 | 2.03167 | 1.661102 | 0 | 7.162899 | 0
2018-04-19 11:15 | 70430.31 | 1800.0001 | 3 | 8 | 4.40015 | 1.923223 | 1.726976 | 0 | 7.452751 | 0
2018-04-19 11:17 | 70550.31 | 1920.0021 | 3 | 8 | 4.400082 | 1.824696 | 1.7894 | 0 | 7.727422 | 0
2018-04-19 11:19 | 70670.31 | 2040.0004 | 3 | 8 | 4.400076 | 1.734949 | 1.848707 | 0 | 7.988376 | 0
2018-04-19 11:21 | 70790.31 | 2160.0003 | 3 | 8 | 4.400096 | 1.654036 | 1.905185 | 0 | 8.236885 | 0
2018-04-19 11:23 | 70910.31 | 2280.0011 | 3 | 8 | 4.400074 | 1.577497 | 1.959025 | 0 | 8.473785 | 0
2018-04-19 11:25 | 71030.31 | 2400.0023 | 3 | 8 | 4.400177 | 1.503954 | 2.010354 | 0 | 8.699637 | 0
2018-04-19 11:27 | 71150.31 | 2520.0015 | 3 | 8 | 4.400072 | 1.43197 | 2.059266 | 0 | 8.914854 | 0
2018-04-19 11:29 | 71270.31 | 2640.002 | 3 | 8 | 4.400039 | 1.364865 | 2.10588 | 0 | 9.119958 | 0
2018-04-19 11:31 | 71390.31 | 2760.0024 | 3 | 8 | 4.400057 | 1.299923 | 2.150291 | 0 | 9.315373 | 0
2018-04-19 11:33 | 71510.31 | 2880.0006 | 3 | 8 | 4.400085 | 1.238435 | 2.192587 | 0 | 9.501476 | 0
2018-04-19 11:35 | 71630.31 | 3000.0021 | 3 | 8 | 4.400096 | 1.177696 | 2.232845 | 0 | 9.678617 | 0
2018-04-19 11:37 | 71750.31 | 3120.0014 | 3 | 8 | 4.400062 | 1.119322 | 2.271119 | 0 | 9.847026 | 0
2018-04-19 11:39 | 71870.31 | 3240.0024 | 3 | 8 | 4.400077 | 1.063253 | 2.30748 | 0 | 10.00701 | 0
2018-04-19 11:41 | 71990.31 | 3360.002 | 3 | 8 | 4.400056 | 1.008932 | 2.342005 | 0 | 10.15893 | 0
2018-04-19 11:43 | 72110.31 | 3480.0016 | 3 | 8 | 4.40001 | 0.9572315 | 2.374782 | 0 | 10.30315 | 0
2018-04-19 11:45 | 72230.31 | 3600.0021 | 3 | 8 | 4.400048 | 0.9089127 | 2.40589 | 0 | 10.44003 | 0
2018-04-19 11:47 | 72350.31 | 3720.0003 | 3 | 8 | 4.400013 | 0.8618937 | 2.4354 | 0 | 10.56987 | 0
2018-04-19 11:49 | 72470.31 | 3840.0007 | 3 | 8 | 4.400141 | 0.8171778 | 2.463366 | 0 | 10.69292 | 0
2018-04-19 11:51 | 72590.31 | 3960.0007 | 3 | 8 | 4.399994 | 0.7726908 | 2.489853 | 0 | 10.80947 | 0
2018-04-19 11:53 | 72710.31 | 4080.0006 | 3 | 8 | 4.400085 | 0.7326069 | 2.51494 | 0 | 10.91985 | 0
2018-04-19 11:55 | 72830.31 | 4200.0003 | 3 | 8 | 4.400029 | 0.6931295 | 2.538693 | 0 | 11.02436 | 0
2018-04-19 11:57 | 72950.31 | 4320.0011 | 3 | 8 | 4.400054 | 0.6558762 | 2.561176 | 0 | 11.12329 | 0
2018-04-19 11:58 | 72963.88 | 4333.5707 | 3 | 8 | 4.400067 | 0.6519976 | 2.563642 | 0 | 11.13414 | 0
2018-04-19 12:00 | 73083.93196 | 119.9998 | 4 | 8 | 4.284951 | 0 | 2.563642 | 0 | 11.13414 | 0
2018-04-19 12:02 | 73203.93296 | 240.0008 | 4 | 8 | 4.272695 | 0 | 2.563642 | 0 | 11.13414 | 0
2018-04-19 12:03 | 73263.93566 | 300.0035 | 4 | 8 | 4.269436 | 0 | 2.563642 | 0 | 11.13414 | 0
2018-04-19 12:05 | 73384.00642 | 120.0016 | 5 | 8 | 3.921765 | -2.282205 | 2.563642 | 0.07606098 | 11.13414 | 0.3018333
2018-04-19 12:07 | 73504.00502 | 240.0002 | 5 | 8 | 3.878153 | -2.282096 | 2.563642 | 0.1521284 | 11.13414 | 0.5983879
2018-04-19 12:09 | 73624.00592 | 360.0011 | 5 | 8 | 3.842056 | -2.282105 | 2.563642 | 0.2281972 | 11.13414 | 0.8920012
2018-04-19 12:11 | 73744.00502 | 480.0002 | 5 | 8 | 3.808224 | -2.282161 | 2.563642 | 0.3042661 | 11.13414 | 1.182965
2018-04-19 12:13 | 73864.00492 | 600.0001 | 5 | 8 | 3.775611 | -2.281782 | 2.563642 | 0.3803333 | 11.13414 | 1.471397
2018-04-19 12:15 | 73984.00592 | 720.0011 | 5 | 8 | 3.743738 | -2.282176 | 2.563642 | 0.4563949 | 11.13414 | 1.757359
2018-04-19 12:17 | 74104.00592 | 840.0011 | 5 | 8 | 3.712836 | -2.28214 | 2.563642 | 0.5324566 | 11.13414 | 2.040932
2018-04-19 12:19 | 74224.00572 | 960.0009 | 5 | 8 | 3.683821 | -2.281842 | 2.563642 | 0.6085313 | 11.13414 | 2.322268
2018-04-19 12:21 | 74344.00522 | 1080.0004 | 5 | 8 | 3.656985 | -2.281857 | 2.563642 | 0.6845966 | 11.13414 | 2.60144
2018-04-19 12:23 | 74464.00482 | 1200 | 5 | 8 | 3.632232 | -2.282191 | 2.563642 | 0.7606536 | 11.13414 | 2.878628
2018-04-19 12:25 | 74584.00542 | 1320.0006 | 5 | 8 | 3.608822 | -2.282181 | 2.563642 | 0.8367287 | 11.13414 | 3.154054
2018-04-19 12:27 | 74704.00522 | 1440.0004 | 5 | 8 | 3.586343 | -2.282056 | 2.563642 | 0.9127896 | 11.13414 | 3.427682
2018-04-19 12:29 | 74824.00592 | 1560.0011 | 5 | 8 | 3.56497 | -2.281873 | 2.563642 | 0.9888647 | 11.13414 | 3.699696
2018-04-19 12:31 | 74944.00582 | 1680.001 | 5 | 8 | 3.54462 | -2.281786 | 2.563642 | 1.064927 | 11.13414 | 3.970072
2018-04-19 12:33 | 75064.00552 | 1800.0007 | 5 | 8 | 3.525402 | -2.282111 | 2.563642 | 1.140995 | 11.13414 | 4.238964
2018-04-19 12:35 | 75184.00552 | 1920.0007 | 5 | 8 | 3.507144 | -2.28201 | 2.563642 | 1.217062 | 11.13414 | 4.506429
2018-04-19 12:37 | 75304.00572 | 2040.0009 | 5 | 8 | 3.489604 | -2.282096 | 2.563642 | 1.293134 | 11.13414 | 4.772555
2018-04-19 12:39 | 75424.00502 | 2160.0002 | 5 | 8 | 3.472984 | -2.282133 | 2.563642 | 1.369193 | 11.13414 | 5.037335
2018-04-19 12:41 | 75544.00592 | 2280.0011 | 5 | 8 | 3.456925 | -2.282204 | 2.563642 | 1.44527 | 11.13414 | 5.300938
2018-04-19 12:43 | 75664.00602 | 2400.0012 | 5 | 8 | 3.441413 | -2.282123 | 2.563642 | 1.521329 | 11.13414 | 5.563273
2018-04-19 12:45 | 75784.00562 | 2520.0008 | 5 | 8 | 3.42627 | -2.28182 | 2.563642 | 1.597396 | 11.13414 | 5.824469
2018-04-19 12:47 | 75904.00542 | 2640.0006 | 5 | 8 | 3.411425 | -2.282142 | 2.563642 | 1.67347 | 11.13414 | 6.084556
2018-04-19 12:49 | 76024.00622 | 2760.0014 | 5 | 8 | 3.396239 | -2.282188 | 2.563642 | 1.749531 | 11.13414 | 6.343464
2018-04-19 12:51 | 76144.00592 | 2880.0011 | 5 | 8 | 3.379982 | -2.282138 | 2.563642 | 1.825603 | 11.13414 | 6.601209
2018-04-19 12:53 | 76264.00632 | 3000.0015 | 5 | 8 | 3.36237 | -2.282099 | 2.563642 | 1.901673 | 11.13414 | 6.857667
2018-04-19 12:55 | 76384.00602 | 3120.0012 | 5 | 8 | 3.34314 | -2.282146 | 2.563642 | 1.977737 | 11.13414 | 7.112703
2018-04-19 12:57 | 76504.00572 | 3240.0009 | 5 | 8 | 3.322029 | -2.282161 | 2.563642 | 2.053798 | 11.13414 | 7.366201
2018-04-19 12:59 | 76624.00632 | 3360.0015 | 5 | 8 | 3.297714 | -2.281931 | 2.563642 | 2.12987 | 11.13414 | 7.618011
2018-04-19 13:01 | 76744.00592 | 3480.0011 | 5 | 8 | 3.269178 | -2.281797 | 2.563642 | 2.205934 | 11.13414 | 7.867793
2018-04-19 13:03 | 76864.00632 | 3600.0015 | 5 | 8 | 3.235644 | -2.282056 | 2.563642 | 2.282001 | 11.13414 | 8.115226
2018-04-19 13:05 | 76984.00562 | 3720.0008 | 5 | 8 | 3.194719 | -2.282164 | 2.563642 | 2.358066 | 11.13414 | 8.359851
2018-04-19 13:07 | 77104.00582 | 3840.001 | 5 | 8 | 3.142313 | -2.281847 | 2.563642 | 2.434127 | 11.13414 | 8.600942
2018-04-19 13:09 | 77224.00532 | 3960.0005 | 5 | 8 | 3.071655 | -2.281894 | 2.563642 | 2.510189 | 11.13414 | 8.837419
2018-04-19 13:10 | 77310.87522 | 4046.8704 | 5 | 8 | 2.999994 | -2.282094 | 2.563642 | 2.565248 | 11.13414 | 9.004673
2018-04-19 13:12 | 77430.92 | 120.0014 | 6 | 8 | 3.599399 | 0 | 2.563642 | 2.565256 | 11.13414 | 9.004697
2018-04-19 13:14 | 77550.92 | 240.0004 | 6 | 8 | 3.632744 | 0 | 2.563642 | 2.565256 | 11.13414 | 9.004697
2018-04-19 13:15 | 77610.92 | 300.0014 | 6 | 8 | 3.641269 | 0 | 2.563642 | 2.565256 | 11.13414 | 9.004697
2018-04-19 13:15 | 77610.94 | 0.0027 | 7 | 9 | 3.64132 | 0 | 0 | 0 | 0 | 0
2018-04-19 13:17 | 77731.02 | 120.0003 | 2 | 9 | 4.200194 | 3.71904 | 0.1388835 | 4.133e-09 | 0.5818775 | 1.505e-08
2018-04-19 13:19 | 77851.02 | 240.001 | 2 | 9 | 4.200174 | 3.381842 | 0.2571121 | 4.133e-09 | 1.07846 | 1.505e-08
2018-04-19 13:20 | 77898.76 | 287.7455 | 2 | 9 | 4.20018 | 3.259995 | 0.3011321 | 4.133e-09 | 1.263351 | 1.505e-08
2018-04-19 13:22 | 78018.78 | 120.0009 | 3 | 9 | 4.226805 | 3.260061 | 0.4094251 | 4.133e-09 | 1.719597 | 1.505e-08
2018-04-19 13:24 | 78138.78 | 240.001 | 3 | 9 | 4.250191 | 3.259903 | 0.5180889 | 4.133e-09 | 2.180193 | 1.505e-08
2018-04-19 13:26 | 78258.78 | 360.0002 | 3 | 9 | 4.273065 | 3.259876 | 0.6267525 | 4.133e-09 | 2.643269 | 1.505e-08
2018-04-19 13:28 | 78378.78 | 480.0009 | 3 | 9 | 4.297325 | 3.259897 | 0.7354035 | 4.133e-09 | 3.108835 | 1.505e-08
2018-04-19 13:30 | 78498.78 | 600.0004 | 3 | 9 | 4.324847 | 3.259941 | 0.8440739 | 4.133e-09 | 3.577297 | 1.505e-08
2018-04-19 13:32 | 78618.78 | 720.0019 | 3 | 9 | 4.354421 | 3.259871 | 0.952731 | 4.133e-09 | 4.048812 | 1.505e-08
2018-04-19 13:34 | 78738.78 | 840.0021 | 3 | 9 | 4.385641 | 3.259932 | 1.061384 | 4.133e-09 | 4.523614 | 1.505e-08
2018-04-19 13:36 | 78858.78 | 960.0022 | 3 | 9 | 4.400174 | 3.09273 | 1.168402 | 4.133e-09 | 4.994157 | 1.505e-08
2018-04-19 13:38 | 78978.78 | 1080.0015 | 3 | 9 | 4.400158 | 2.846453 | 1.267279 | 4.133e-09 | 5.429234 | 1.505e-08
2018-04-19 13:40 | 79098.78 | 1200.0015 | 3 | 9 | 4.400201 | 2.631832 | 1.358488 | 4.133e-09 | 5.830564 | 1.505e-08
2018-04-19 13:42 | 79218.78 | 1320.0001 | 3 | 9 | 4.400166 | 2.446749 | 1.443029 | 4.133e-09 | 6.202557 | 1.505e-08
2018-04-19 13:44 | 79338.78 | 1440.0012 | 3 | 9 | 4.400175 | 2.289698 | 1.521867 | 4.133e-09 | 6.549456 | 1.505e-08
2018-04-19 13:46 | 79458.78 | 1560.0022 | 3 | 9 | 4.400112 | 2.151766 | 1.595818 | 4.133e-09 | 6.874847 | 1.505e-08
2018-04-19 13:48 | 79578.78 | 1680.0027 | 3 | 9 | 4.400049 | 2.029369 | 1.665461 | 4.133e-09 | 7.181287 | 1.505e-08
2018-04-19 13:50 | 79698.78 | 1800.0006 | 3 | 9 | 4.399964 | 1.9202 | 1.73128 | 4.133e-09 | 7.470893 | 1.505e-08
2018-04-19 13:52 | 79818.78 | 1920.0011 | 3 | 9 | 4.400112 | 1.82538 | 1.793689 | 4.133e-09 | 7.745502 | 1.505e-08
2018-04-19 13:54 | 79938.78 | 2040.0001 | 3 | 9 | 4.400129 | 1.736982 | 1.853032 | 4.133e-09 | 8.006616 | 1.505e-08
2018-04-19 13:56 | 80058.78 | 2160.0012 | 3 | 9 | 4.400081 | 1.653803 | 1.909524 | 4.133e-09 | 8.255187 | 1.505e-08
2018-04-19 13:58 | 80178.78 | 2280.0023 | 3 | 9 | 4.400069 | 1.57548 | 1.963337 | 4.133e-09 | 8.491968 | 1.505e-08
2018-04-19 14:00 | 80298.78 | 2400.0012 | 3 | 9 | 4.400026 | 1.500613 | 2.014592 | 4.133e-09 | 8.717492 | 1.505e-08
2018-04-19 14:02 | 80418.78 | 2520.0014 | 3 | 9 | 4.400006 | 1.429096 | 2.063412 | 4.133e-09 | 8.932306 | 1.505e-08
2018-04-19 14:04 | 80538.78 | 2640.0011 | 3 | 9 | 4.400068 | 1.362055 | 2.109933 | 4.133e-09 | 9.136999 | 1.505e-08
2018-04-19 14:06 | 80658.78 | 2760.0015 | 3 | 9 | 4.400124 | 1.298497 | 2.154253 | 4.133e-09 | 9.33201 | 1.505e-08
2018-04-19 14:08 | 80778.78 | 2880.0011 | 3 | 9 | 4.40007 | 1.235969 | 2.196472 | 4.133e-09 | 9.51778 | 1.505e-08
2018-04-19 14:10 | 80898.78 | 3000.0007 | 3 | 9 | 4.400059 | 1.175909 | 2.236668 | 4.133e-09 | 9.694645 | 1.505e-08
2018-04-19 14:12 | 81018.78 | 3120.0029 | 3 | 9 | 4.400065 | 1.117963 | 2.274888 | 4.133e-09 | 9.862815 | 1.505e-08
2018-04-19 14:14 | 81138.78 | 3240.0011 | 3 | 9 | 4.400029 | 1.062079 | 2.311215 | 4.133e-09 | 10.02265 | 1.505e-08
2018-04-19 14:16 | 81258.78 | 3360.0014 | 3 | 9 | 4.400071 | 1.008393 | 2.345713 | 4.133e-09 | 10.17445 | 1.505e-08
2018-04-19 14:18 | 81378.78 | 3480.0013 | 3 | 9 | 4.400097 | 0.9566803 | 2.378443 | 4.133e-09 | 10.31846 | 1.505e-08
2018-04-19 14:20 | 81498.78 | 3600.0017 | 3 | 9 | 4.400054 | 0.9074993 | 2.409495 | 4.133e-09 | 10.45509 | 1.505e-08
2018-04-19 14:22 | 81618.78 | 3720.0005 | 3 | 9 | 4.400012 | 0.8603859 | 2.438953 | 4.133e-09 | 10.58471 | 1.505e-08
2018-04-19 14:24 | 81738.78 | 3840.0016 | 3 | 9 | 4.400035 | 0.8150091 | 2.466873 | 4.133e-09 | 10.70756 | 1.505e-08
2018-04-19 14:26 | 81858.78 | 3960.0015 | 3 | 9 | 4.400076 | 0.772047 | 2.49332 | 4.133e-09 | 10.82393 | 1.505e-08
2018-04-19 14:28 | 81978.78 | 4080.0001 | 3 | 9 | 4.400061 | 0.7309942 | 2.518356 | 4.133e-09 | 10.93409 | 1.505e-08
2018-04-19 14:30 | 82098.78 | 4200.0008 | 3 | 9 | 4.400039 | 0.6909904 | 2.542052 | 4.133e-09 | 11.03835 | 1.505e-08
2018-04-19 14:32 | 82218.78 | 4320.0001 | 3 | 9 | 4.400062 | 0.6543818 | 2.564471 | 4.133e-09 | 11.13699 | 1.505e-08
2018-04-19 14:32 | 82226.54 | 4327.7672 | 3 | 9 | 4.400033 | 0.6519909 | 2.565883 | 4.133e-09 | 11.14321 | 1.505e-08
2018-04-19 14:34 | 82346.5867 | 120.0013 | 4 | 9 | 4.285112 | 0 | 2.565883 | 4.133e-09 | 11.14321 | 1.505e-08
2018-04-19 14:36 | 82466.5867 | 240.0013 | 4 | 9 | 4.272893 | 0 | 2.565883 | 4.133e-09 | 11.14321 | 1.505e-08
2018-04-19 14:37 | 82526.5874 | 300.002 | 4 | 9 | 4.269621 | 0 | 2.565883 | 4.133e-09 | 11.14321 | 1.505e-08
2018-04-19 14:39 | 82646.67 | 120.0005 | 5 | 9 | 3.922763 | -2.282152 | 2.565883 | 0.07606415 | 11.14321 | 0.3019133
2018-04-19 14:41 | 82766.67 | 240.0003 | 5 | 9 | 3.879026 | -2.282148 | 2.565883 | 0.152131 | 11.14321 | 0.5985352
2018-04-19 14:43 | 82886.67 | 360.0012 | 5 | 9 | 3.843075 | -2.282142 | 2.565883 | 0.2282029 | 11.14321 | 0.8922314
2018-04-19 14:45 | 83006.67 | 480.0014 | 5 | 9 | 3.809379 | -2.282137 | 2.565883 | 0.3042627 | 11.14321 | 1.183242
2018-04-19 14:47 | 83126.67 | 600.0011 | 5 | 9 | 3.776804 | -2.282144 | 2.565883 | 0.3803329 | 11.14321 | 1.471777
2018-04-19 14:49 | 83246.67 | 720.0009 | 5 | 9 | 3.745043 | -2.282097 | 2.565883 | 0.456398 | 11.14321 | 1.757845
2018-04-19 14:51 | 83366.67 | 840.0013 | 5 | 9 | 3.71412 | -2.282088 | 2.565883 | 0.5324659 | 11.14321 | 2.041537
2018-04-19 14:53 | 83486.67 | 960.0008 | 5 | 9 | 3.684898 | -2.282056 | 2.565883 | 0.6085335 | 11.14321 | 2.322937
2018-04-19 14:55 | 83606.67 | 1080.0017 | 5 | 9 | 3.657796 | -2.282084 | 2.565883 | 0.684597 | 11.14321 | 2.602179
2018-04-19 14:57 | 83726.67 | 1200.0005 | 5 | 9 | 3.632994 | -2.281796 | 2.565883 | 0.7606665 | 11.14321 | 2.87947
2018-04-19 14:59 | 83846.67 | 1320.0004 | 5 | 9 | 3.609679 | -2.282159 | 2.565883 | 0.8367336 | 11.14321 | 3.154927
2018-04-19 15:01 | 83966.67 | 1440.0003 | 5 | 9 | 3.587392 | -2.282053 | 2.565883 | 0.9128127 | 11.14321 | 3.428695
2018-04-19 15:03 | 84086.67 | 1560.0004 | 5 | 9 | 3.566101 | -2.282146 | 2.565883 | 0.9888783 | 11.14321 | 3.700758
2018-04-19 15:05 | 84206.67 | 1680.0016 | 5 | 9 | 3.545742 | -2.282038 | 2.565883 | 1.064942 | 11.14321 | 3.971228
2018-04-19 15:07 | 84326.67 | 1800.0005 | 5 | 9 | 3.526285 | -2.282088 | 2.565883 | 1.141011 | 11.14321 | 4.240207
2018-04-19 15:09 | 84446.67 | 1920.0003 | 5 | 9 | 3.507736 | -2.282195 | 2.565883 | 1.217083 | 11.14321 | 4.507747
2018-04-19 15:11 | 84566.67 | 2040.0016 | 5 | 9 | 3.490323 | -2.282118 | 2.565883 | 1.293144 | 11.14321 | 4.773877
2018-04-19 15:13 | 84686.67 | 2160.0007 | 5 | 9 | 3.473944 | -2.282109 | 2.565883 | 1.369207 | 11.14321 | 5.038733
2018-04-19 15:15 | 84806.67 | 2280.0006 | 5 | 9 | 3.458207 | -2.281988 | 2.565883 | 1.445279 | 11.14321 | 5.302399
2018-04-19 15:17 | 84926.67 | 2400.0005 | 5 | 9 | 3.442769 | -2.282131 | 2.565883 | 1.521343 | 11.14321 | 5.564857
2018-04-19 15:19 | 85046.67 | 2520.0011 | 5 | 9 | 3.427558 | -2.282077 | 2.565883 | 1.597417 | 11.14321 | 5.826183
2018-04-19 15:21 | 85166.67 | 2640.0003 | 5 | 9 | 3.412332 | -2.282122 | 2.565883 | 1.67349 | 11.14321 | 6.086347
2018-04-19 15:23 | 85286.67 | 2760.0009 | 5 | 9 | 3.396831 | -2.282137 | 2.565883 | 1.749554 | 11.14321 | 6.345319
2018-04-19 15:25 | 85406.67 | 2880.0007 | 5 | 9 | 3.380572 | -2.282163 | 2.565883 | 1.825618 | 11.14321 | 6.603086
2018-04-19 15:27 | 85526.67 | 3000.0015 | 5 | 9 | 3.363185 | -2.282154 | 2.565883 | 1.90169 | 11.14321 | 6.859599
2018-04-19 15:29 | 85646.67 | 3120.0005 | 5 | 9 | 3.344255 | -2.282163 | 2.565883 | 1.977752 | 11.14321 | 7.114705
2018-04-19 15:31 | 85766.67 | 3240.0002 | 5 | 9 | 3.323147 | -2.282166 | 2.565883 | 2.053824 | 11.14321 | 7.36832
2018-04-19 15:33 | 85886.67 | 3360.001 | 5 | 9 | 3.298883 | -2.282036 | 2.565883 | 2.129887 | 11.14321 | 7.620193
2018-04-19 15:35 | 86006.67 | 3480.0007 | 5 | 9 | 3.270864 | -2.282183 | 2.565883 | 2.205957 | 11.14321 | 7.870099
2018-04-19 15:37 | 86126.67 | 3600.0007 | 5 | 9 | 3.237729 | -2.281972 | 2.565883 | 2.282012 | 11.14321 | 8.117644
2018-04-19 15:39 | 86246.67 | 3720.0012 | 5 | 9 | 3.196981 | -2.282146 | 2.565883 | 2.358089 | 11.14321 | 8.362471
2018-04-19 15:41 | 86366.67 | 3840.0012 | 5 | 9 | 3.14439 | -2.281847 | 2.565883 | 2.434147 | 11.14321 | 8.603714
2018-04-19 15:43 | 86486.67 | 3960.001 | 5 | 9 | 3.073263 | -2.282159 | 2.565883 | 2.510213 | 11.14321 | 8.84035
2018-04-19 15:44 | 86575.68 | 4049.0139 | 5 | 9 | 2.999996 | -2.281856 | 2.565883 | 2.566633 | 11.14321 | 9.011788
2018-04-19 15:46 | 86695.73 | 120 | 6 | 9 | 3.598371 | 0 | 2.565883 | 2.566641 | 11.14321 | 9.011813
2018-04-19 15:48 | 86815.73 | 240.0013 | 6 | 9 | 3.631876 | 0 | 2.565883 | 2.566641 | 11.14321 | 9.011813
2018-04-19 15:49 | 86875.73 | 300.0029 | 6 | 9 | 3.640471 | 0 | 2.565883 | 2.566641 | 11.14321 | 9.011813
2018-04-19 15:49 | 86875.74 | 0.0026 | 7 | 10 | 3.640593 | 0 | 0 | 0 | 0 | 0
2018-04-19 15:51 | 86995.82 | 120.0001 | 2 | 10 | 4.200199 | 3.716442 | 0.1387686 | 0 | 0.5813692 | 0
2018-04-19 15:53 | 87115.82 | 240.0016 | 2 | 10 | 4.200149 | 3.37937 | 0.2569032 | 0 | 1.077557 | 0
2018-04-19 15:54 | 87163.38 | 287.5688 | 2 | 10 | 4.200183 | 3.259998 | 0.3007554 | 0 | 1.261744 | 0
2018-04-19 15:56 | 87283.4 | 120.0011 | 3 | 10 | 4.226481 | 3.259884 | 0.4090253 | 0 | 1.717876 | 0
2018-04-19 15:58 | 87403.4 | 240.0023 | 3 | 10 | 4.24981 | 3.260166 | 0.5176785 | 0 | 2.178384 | 0
2018-04-19 16:00 | 87523.4 | 360.0014 | 3 | 10 | 4.273395 | 3.259872 | 0.6263467 | 0 | 2.641473 | 0
2018-04-19 16:02 | 87643.4 | 480.0006 | 3 | 10 | 4.298343 | 3.259916 | 0.7350094 | 0 | 3.107172 | 0
2018-04-19 16:04 | 87763.4 | 600.0008 | 3 | 10 | 4.325377 | 3.25993 | 0.8436654 | 0 | 3.575666 | 0
2018-04-19 16:06 | 87883.4 | 720.0017 | 3 | 10 | 4.354588 | 3.259808 | 0.9523205 | 0 | 4.047208 | 0
2018-04-19 16:08 | 88003.4 | 840.0004 | 3 | 10 | 4.38603 | 3.259815 | 1.060976 | 0 | 4.522047 | 0
2018-04-19 16:10 | 88123.4 | 960.0005 | 3 | 10 | 4.400186 | 3.090284 | 1.167933 | 0 | 4.992344 | 0
2018-04-19 16:12 | 88243.4 | 1080.0007 | 3 | 10 | 4.400149 | 2.843052 | 1.266718 | 0 | 5.427013 | 0
2018-04-19 16:14 | 88363.4 | 1200.0018 | 3 | 10 | 4.400106 | 2.628531 | 1.357821 | 0 | 5.827882 | 0
2018-04-19 16:16 | 88483.4 | 1320.0012 | 3 | 10 | 4.400177 | 2.447243 | 1.442338 | 0 | 6.199766 | 0
2018-04-19 16:18 | 88603.4 | 1440.0022 | 3 | 10 | 4.400081 | 2.288731 | 1.521179 | 0 | 6.54668 | 0
2018-04-19 16:20 | 88723.4 | 1560.0009 | 3 | 10 | 4.400146 | 2.151834 | 1.595127 | 0 | 6.872057 | 0
2018-04-19 16:22 | 88843.4 | 1680.0018 | 3 | 10 | 4.400154 | 2.03026 | 1.664767 | 0 | 7.178482 | 0
2018-04-19 16:24 | 88963.4 | 1800.0012 | 3 | 10 | 4.400152 | 1.922396 | 1.730582 | 0 | 7.468073 | 0
2018-04-19 16:26 | 89083.4 | 1920.0034 | 3 | 10 | 4.400103 | 1.825226 | 1.792992 | 0 | 7.742688 | 0
2018-04-19 16:28 | 89203.4 | 2040.0018 | 3 | 10 | 4.400116 | 1.737789 | 1.852346 | 0 | 8.00385 | 0
2018-04-19 16:30 | 89323.4 | 2160.0021 | 3 | 10 | 4.400083 | 1.654009 | 1.908871 | 0 | 8.252564 | 0
2018-04-19 16:32 | 89443.4 | 2280.0017 | 3 | 10 | 4.400112 | 1.575412 | 1.962671 | 0 | 8.489289 | 0
2018-04-19 16:34 | 89563.4 | 2400.001 | 3 | 10 | 4.400094 | 1.502039 | 2.013933 | 0 | 8.714845 | 0
2018-04-19 16:36 | 89683.4 | 2520.0011 | 3 | 10 | 4.400029 | 1.430735 | 2.062796 | 0 | 8.929847 | 0
2018-04-19 16:38 | 89803.4 | 2640.0016 | 3 | 10 | 4.400069 | 1.36415 | 2.10937 | 0 | 9.134773 | 0
2018-04-19 16:40 | 89923.4 | 2760.0003 | 3 | 10 | 4.400087 | 1.29994 | 2.153754 | 0 | 9.330068 | 0
2018-04-19 16:42 | 90043.4 | 2880.0001 | 3 | 10 | 4.400114 | 1.237374 | 2.196007 | 0 | 9.515985 | 0
2018-04-19 16:44 | 90163.4 | 3000.0014 | 3 | 10 | 4.40009 | 1.176085 | 2.236204 | 0 | 9.692852 | 0
2018-04-19 16:46 | 90283.4 | 3120.0004 | 3 | 10 | 4.39997 | 1.117465 | 2.274437 | 0 | 9.861083 | 0
2018-04-19 16:48 | 90403.4 | 3240.0006 | 3 | 10 | 4.400048 | 1.063351 | 2.31079 | 0 | 10.02103 | 0
2018-04-19 16:50 | 90523.4 | 3360.0006 | 3 | 10 | 4.400022 | 1.010041 | 2.345334 | 0 | 10.17303 | 0
2018-04-19 16:52 | 90643.4 | 3480.002 | 3 | 10 | 4.39997 | 0.9574575 | 2.378141 | 0 | 10.31738 | 0
2018-04-19 16:54 | 90763.4 | 3600.0005 | 3 | 10 | 4.400102 | 0.908411 | 2.409228 | 0 | 10.45417 | 0
2018-04-19 16:56 | 90883.4 | 3720.0005 | 3 | 10 | 4.399876 | 1.040112 | 2.442202 | 0 | 10.59925 | 0
2018-04-19 16:58 | 91003.4 | 3840.0016 | 3 | 10 | 4.400078 | 1.055589 | 2.477896 | 0 | 10.75631 | 0
2018-04-19 17:00 | 91123.4 | 3960.0004 | 3 | 10 | 4.40016 | 0.9174757 | 2.510848 | 0 | 10.9013 | 0
2018-04-19 17:02 | 91243.4 | 4080.0012 | 3 | 10 | 4.400097 | 0.784543 | 2.539124 | 0 | 11.02572 | 0
2018-04-19 17:04 | 91363.4 | 4200.0004 | 3 | 10 | 4.400096 | 0.6909695 | 2.563607 | 0 | 11.13344 | 0
2018-04-19 17:05 | 91435.3 | 4271.9086 | 3 | 10 | 4.400068 | 0.6519995 | 2.577001 | 0 | 11.19238 | 0
2018-04-19 17:07 | 91555.35 | 120.0006 | 4 | 10 | 4.287261 | 0 | 2.577001 | 0 | 11.19238 | 0
2018-04-19 17:09 | 91675.35 | 240.0008 | 4 | 10 | 4.275572 | 0 | 2.577001 | 0 | 11.19238 | 0
2018-04-19 17:10 | 91735.36 | 300.0032 | 4 | 10 | 4.272503 | 0 | 2.577001 | 0 | 11.19238 | 0
2018-04-19 17:12 | 91855.43 | 120.0006 | 5 | 10 | 3.920744 | -2.282172 | 2.577001 | 0.07605673 | 11.19238 | 0.3017169
2018-04-19 17:14 | 91975.43 | 240.0007 | 5 | 10 | 3.878491 | -2.282066 | 2.577001 | 0.1521266 | 11.19238 | 0.5982528
2018-04-19 17:16 | 92095.43 | 360.0009 | 5 | 10 | 3.84367 | -2.282113 | 2.577001 | 0.2281977 | 11.19238 | 0.8919529
2018-04-19 17:18 | 92215.44 | 480.0027 | 5 | 10 | 3.810864 | -2.282137 | 2.577001 | 0.3042653 | 11.19238 | 1.183074
2018-04-19 17:20 | 92335.43 | 600.0019 | 5 | 10 | 3.779178 | -2.281827 | 2.577001 | 0.3803314 | 11.19238 | 1.471742
2018-04-19 17:22 | 92455.43 | 720.0018 | 5 | 10 | 3.747766 | -2.282116 | 2.577001 | 0.4563942 | 11.19238 | 1.757997
2018-04-19 17:24 | 92575.43 | 840.0004 | 5 | 10 | 3.716996 | -2.282087 | 2.577001 | 0.5324639 | 11.19238 | 2.041913
2018-04-19 17:26 | 92695.43 | 960.0004 | 5 | 10 | 3.687827 | -2.281904 | 2.577001 | 0.608538 | 11.19238 | 2.323558
2018-04-19 17:28 | 92815.43 | 1080.0004 | 5 | 10 | 3.660692 | -2.282105 | 2.577001 | 0.6845978 | 11.19238 | 2.603006
2018-04-19 17:30 | 92935.43 | 1200.002 | 5 | 10 | 3.635271 | -2.282191 | 2.577001 | 0.7606744 | 11.19238 | 2.880521
2018-04-19 17:32 | 93055.43 | 1320.0011 | 5 | 10 | 3.611582 | -2.282034 | 2.577001 | 0.8367355 | 11.19238 | 3.156111
2018-04-19 17:34 | 93175.43 | 1440.0004 | 5 | 10 | 3.589057 | -2.282166 | 2.577001 | 0.9128085 | 11.19238 | 3.429993
2018-04-19 17:36 | 93295.43 | 1560.0015 | 5 | 10 | 3.567647 | -2.28208 | 2.577001 | 0.9888753 | 11.19238 | 3.702181
2018-04-19 17:38 | 93415.43 | 1680.0003 | 5 | 10 | 3.547342 | -2.282111 | 2.577001 | 1.064936 | 11.19238 | 3.972762
2018-04-19 17:40 | 93535.43 | 1800.0002 | 5 | 10 | 3.528244 | -2.282131 | 2.577001 | 1.14101 | 11.19238 | 4.241889
2018-04-19 17:42 | 93655.43 | 1920.0003 | 5 | 10 | 3.510081 | -2.282142 | 2.577001 | 1.217074 | 11.19238 | 4.509569
2018-04-19 17:44 | 93775.43 | 2040.0011 | 5 | 10 | 3.492292 | -2.282187 | 2.577001 | 1.293137 | 11.19238 | 4.775878
2018-04-19 17:46 | 93895.43 | 2160.0011 | 5 | 10 | 3.475331 | -2.282198 | 2.577001 | 1.369209 | 11.19238 | 5.040892
2018-04-19 17:48 | 94015.43 | 2280.0002 | 5 | 10 | 3.459337 | -2.282148 | 2.577001 | 1.445283 | 11.19238 | 5.304665
2018-04-19 17:50 | 94135.43 | 2400.0001 | 5 | 10 | 3.443973 | -2.282135 | 2.577001 | 1.521346 | 11.19238 | 5.567205
2018-04-19 17:52 | 94255.43 | 2520.0007 | 5 | 10 | 3.428959 | -2.282075 | 2.577001 | 1.59741 | 11.19238 | 5.828591
2018-04-19 17:54 | 94375.43 | 2640.0012 | 5 | 10 | 3.414315 | -2.282087 | 2.577001 | 1.673487 | 11.19238 | 6.088904
2018-04-19 17:56 | 94495.43 | 2760.0013 | 5 | 10 | 3.398917 | -2.282079 | 2.577001 | 1.749546 | 11.19238 | 6.348012
2018-04-19 17:58 | 94615.43 | 2880.0003 | 5 | 10 | 3.382695 | -2.282205 | 2.577001 | 1.825616 | 11.19238 | 6.605962
2018-04-19 18:00 | 94735.43 | 3000.0009 | 5 | 10 | 3.365693 | -2.282105 | 2.577001 | 1.901683 | 11.19238 | 6.862634
2018-04-19 18:02 | 94855.43 | 3120.0002 | 5 | 10 | 3.347323 | -2.282029 | 2.577001 | 1.977749 | 11.19238 | 7.117967
2018-04-19 18:04 | 94975.43 | 3240.0005 | 5 | 10 | 3.326937 | -2.282181 | 2.577001 | 2.053816 | 11.19238 | 7.371826
2018-04-19 18:06 | 95095.43 | 3360.001 | 5 | 10 | 3.303728 | -2.281957 | 2.577001 | 2.129878 | 11.19238 | 7.624016
2018-04-19 18:08 | 95215.43 | 3480.0002 | 5 | 10 | 3.276529 | -2.282212 | 2.577001 | 2.205941 | 11.19238 | 7.874301
2018-04-19 18:10 | 95335.43 | 3600.0002 | 5 | 10 | 3.244244 | -2.281827 | 2.577001 | 2.282011 | 11.19238 | 8.122355
2018-04-19 18:12 | 95455.43 | 3720.001 | 5 | 10 | 3.204926 | -2.282105 | 2.577001 | 2.358075 | 11.19238 | 8.367682
2018-04-19 18:14 | 95575.43 | 3840.0012 | 5 | 10 | 3.155481 | -2.282232 | 2.577001 | 2.434139 | 11.19238 | 8.609659
2018-04-19 18:16 | 95695.43 | 3960.0004 | 5 | 10 | 3.088804 | -2.282161 | 2.577001 | 2.510214 | 11.19238 | 8.847322
2018-04-19 18:18 | 95805.18 | 4069.752 | 5 | 10 | 2.999996 | -2.282198 | 2.577001 | 2.579773 | 11.19238 | 9.059306
2018-04-19 18:20 | 95925.23 | 120.0003 | 6 | 10 | 3.596503 | 0 | 2.577001 | 2.579775 | 11.19238 | 9.059311
2018-04-19 18:22 | 96045.23 | 240.0013 | 6 | 10 | 3.629877 | 0 | 2.577001 | 2.579775 | 11.19238 | 9.059311
2018-04-19 18:23 | 96105.23 | 300.0022 | 6 | 10 | 3.638452 | 0 | 2.577001 | 2.579775 | 11.19238 | 9.059311
2018-04-19 18:23 | 96105.24 | 0.0027 | 7 | 11 | 3.638447 | 0 | 0 | 0 | 0 | 0
2018-04-19 18:25 | 96225.32 | 120.0004 | 2 | 11 | 4.200202 | 3.721134 | 0.1387845 | 0 | 0.5814202 | 0
2018-04-19 18:27 | 96345.32 | 240.0009 | 2 | 11 | 4.200147 | 3.390327 | 0.2572193 | 0 | 1.078868 | 0
2018-04-19 18:28 | 96396.99 | 291.6711 | 2 | 11 | 4.20019 | 3.259985 | 0.3049393 | 0 | 1.279301 | 0
2018-04-19 18:30 | 96517.01 | 120.0004 | 3 | 11 | 4.226995 | 3.259777 | 0.4132086 | 0 | 1.735463 | 0
2018-04-19 18:32 | 96637.01 | 240.0016 | 3 | 11 | 4.250741 | 3.259844 | 0.5218738 | 0 | 2.196107 | 0
2018-04-19 18:34 | 96757.01 | 360.0009 | 3 | 11 | 4.273642 | 3.259912 | 0.6305268 | 0 | 2.6592 | 0
2018-04-19 18:36 | 96877.01 | 480.0002 | 3 | 11 | 4.298321 | 3.259827 | 0.7391945 | 0 | 3.124929 | 0
2018-04-19 18:38 | 96997.01 | 600.0004 | 3 | 11 | 4.325368 | 3.259901 | 0.8478569 | 0 | 3.593451 | 0
2018-04-19 18:40 | 97117.01 | 720.0021 | 3 | 11 | 4.354693 | 3.25985 | 0.9565132 | 0 | 4.064987 | 0
2018-04-19 18:42 | 97237.01 | 840.0021 | 3 | 11 | 4.385978 | 3.259882 | 1.06517 | 0 | 4.539836 | 0
2018-04-19 18:44 | 97357.01 | 960.0022 | 3 | 11 | 4.400165 | 3.091902 | 1.172158 | 0 | 5.010263 | 0
2018-04-19 18:46 | 97477.01 | 1080.0001 | 3 | 11 | 4.400177 | 2.846632 | 1.271038 | 0 | 5.445351 | 0
2018-04-19 18:48 | 97597.01 | 1200.0026 | 3 | 11 | 4.400132 | 2.632477 | 1.362267 | 0 | 5.846773 | 0
2018-04-19 18:50 | 97717.01 | 1320.0003 | 3 | 11 | 4.400204 | 2.448856 | 1.446861 | 0 | 6.218997 | 0
2018-04-19 18:52 | 97837.01 | 1440.0005 | 3 | 11 | 4.400104 | 2.289143 | 1.525752 | 0 | 6.56613 | 0
2018-04-19 18:54 | 97957.01 | 1560.0012 | 3 | 11 | 4.400107 | 2.15119 | 1.599703 | 0 | 6.891521 | 0
2018-04-19 18:56 | 98077.01 | 1680.0007 | 3 | 11 | 4.400059 | 2.026907 | 1.66931 | 0 | 7.197799 | 0
2018-04-19 18:58 | 98197.01 | 1800.0003 | 3 | 11 | 4.400123 | 1.919611 | 1.735051 | 0 | 7.487066 | 0
2018-04-19 19:00 | 98317.01 | 1920.002 | 3 | 11 | 4.400129 | 1.823477 | 1.797383 | 0 | 7.761333 | 0
2018-04-19 19:02 | 98437.01 | 2040.003 | 3 | 11 | 4.40008 | 1.737137 | 1.856709 | 0 | 8.022374 | 0
2018-04-19 19:04 | 98557.01 | 2160.0001 | 3 | 11 | 4.40009 | 1.655838 | 1.913245 | 0 | 8.271139 | 0
2018-04-19 19:06 | 98677.01 | 2280.0021 | 3 | 11 | 4.400093 | 1.578454 | 1.96713 | 0 | 8.508237 | 0
2018-04-19 19:08 | 98797.01 | 2400.0018 | 3 | 11 | 4.400017 | 1.503678 | 2.018493 | 0 | 8.734236 | 0
2018-04-19 19:10 | 98917.01 | 2520.0021 | 3 | 11 | 4.400042 | 1.433187 | 2.06744 | 0 | 8.949608 | 0
2018-04-19 19:12 | 99037.01 | 2640.0011 | 3 | 11 | 4.40009 | 1.3651 | 2.114069 | 0 | 9.154781 | 0
2018-04-19 19:14 | 99157.01 | 2760.0015 | 3 | 11 | 4.400068 | 1.300636 | 2.158486 | 0 | 9.350215 | 0
2018-04-19 19:16 | 99277.01 | 2880.0011 | 3 | 11 | 4.400034 | 1.238143 | 2.200796 | 0 | 9.536384 | 0
2018-04-19 19:18 | 99397.01 | 3000.0023 | 3 | 11 | 4.400092 | 1.178156 | 2.241066 | 0 | 9.713574 | 0
2018-04-19 19:20 | 99517.01 | 3120.0018 | 3 | 11 | 4.400121 | 1.11986 | 2.279346 | 0 | 9.88201 | 0
2018-04-19 19:22 | 99637.01 | 3240.0005 | 3 | 11 | 4.400132 | 1.063527 | 2.315701 | 0 | 10.04197 | 0
2018-04-19 19:24 | 99757.01 | 3360.0008 | 3 | 11 | 4.400094 | 1.009307 | 2.350218 | 0 | 10.19385 | 0
2018-04-19 19:26 | 99877.01 | 3480.0012 | 3 | 11 | 4.400079 | 0.9573307 | 2.38298 | 0 | 10.338 | 0
2018-04-19 19:28 | 99997.01 | 3600.0021 | 3 | 11 | 4.399966 | 0.9068832 | 2.414058 | 0 | 10.47475 | 0
2018-04-19 19:30 | 100117 | 3720.0006 | 3 | 11 | 4.40002 | 0.860014 | 2.443527 | 0 | 10.60441 | 0
2018-04-19 19:32 | 100237 | 3840.001 | 3 | 11 | 4.400074 | 0.8148327 | 2.47144 | 0 | 10.72723 | 0
2018-04-19 19:34 | 100357 | 3960.002 | 3 | 11 | 4.400068 | 0.7714996 | 2.497861 | 0 | 10.84349 | 0
2018-04-19 19:36 | 100477 | 4080.0004 | 3 | 11 | 4.400059 | 0.7300339 | 2.522874 | 0 | 10.95355 | 0
2018-04-19 19:38 | 100597 | 4200.0004 | 3 | 11 | 4.400009 | 0.6906567 | 2.546551 | 0 | 11.05773 | 0
2018-04-19 19:40 | 100717 | 4320.0003 | 3 | 11 | 4.400063 | 0.6533451 | 2.568959 | 0 | 11.15632 | 0
2018-04-19 19:40 | 100722.3 | 4325.337 | 3 | 11 | 4.400057 | 0.6519966 | 2.569927 | 0 | 11.16058 | 0
2018-04-19 19:42 | 100842.4 | 120.0003 | 4 | 11 | 4.28519 | 0 | 2.569928 | 0 | 11.16058 | 0
2018-04-19 19:44 | 100962.4 | 240.0016 | 4 | 11 | 4.272986 | 0 | 2.569928 | 0 | 11.16058 | 0
2018-04-19 19:45 | 101022.4 | 300.003 | 4 | 11 | 4.269736 | 0 | 2.569928 | 0 | 11.16058 | 0
2018-04-19 19:47 | 101142.5 | 120.0006 | 5 | 11 | 3.923393 | -2.282125 | 2.569928 | 0.07606094 | 11.16058 | 0.3019246
2018-04-19 19:49 | 101262.5 | 240.0001 | 5 | 11 | 3.880145 | -2.282087 | 2.569928 | 0.1521339 | 11.16058 | 0.5986394
2018-04-19 19:51 | 101382.5 | 360.0006 | 5 | 11 | 3.844269 | -2.282131 | 2.569928 | 0.2281943 | 11.16058 | 0.8923806
2018-04-19 19:53 | 101502.5 | 480.0014 | 5 | 11 | 3.81066 | -2.282013 | 2.569928 | 0.3042635 | 11.16058 | 1.183521
2018-04-19 19:55 | 101622.5 | 600.0012 | 5 | 11 | 3.778478 | -2.281814 | 2.569928 | 0.3803266 | 11.16058 | 1.472141
2018-04-19 19:57 | 101742.5 | 720.0002 | 5 | 11 | 3.746805 | -2.28188 | 2.569928 | 0.456405 | 11.16058 | 1.758394
2018-04-19 19:59 | 101862.5 | 840.0009 | 5 | 11 | 3.715798 | -2.281957 | 2.569928 | 0.5324606 | 11.16058 | 2.042174
2018-04-19 20:01 | 101982.5 | 960.001 | 5 | 11 | 3.686512 | -2.282146 | 2.569928 | 0.608527 | 11.16058 | 2.323693
2018-04-19 20:03 | 102102.5 | 1080.001 | 5 | 11 | 3.65942 | -2.282064 | 2.569928 | 0.6846077 | 11.16058 | 2.603124
2018-04-19 20:05 | 102222.5 | 1200.0011 | 5 | 11 | 3.634582 | -2.282036 | 2.569928 | 0.760674 | 11.16058 | 2.880526
2018-04-19 20:07 | 102342.5 | 1320.0013 | 5 | 11 | 3.611134 | -2.282138 | 2.569928 | 0.8367391 | 11.16058 | 3.156095
2018-04-19 20:09 | 102462.5 | 1440.0005 | 5 | 11 | 3.588756 | -2.282146 | 2.569928 | 0.9128063 | 11.16058 | 3.429926
2018-04-19 20:11 | 102582.5 | 1560.0006 | 5 | 11 | 3.567358 | -2.282096 | 2.569928 | 0.9888729 | 11.16058 | 3.702088
2018-04-19 20:13 | 102702.5 | 1680.0008 | 5 | 11 | 3.546915 | -2.282133 | 2.569928 | 1.06494 | 11.16058 | 3.972666
2018-04-19 20:15 | 102822.5 | 1800.0003 | 5 | 11 | 3.527621 | -2.282123 | 2.569928 | 1.141007 | 11.16058 | 4.241726
2018-04-19 20:17 | 102942.5 | 1920.0017 | 5 | 11 | 3.509369 | -2.282157 | 2.569928 | 1.21707 | 11.16058 | 4.509346
2018-04-19 20:19 | 103062.5 | 2040.0007 | 5 | 11 | 3.491899 | -2.282116 | 2.569928 | 1.293147 | 11.16058 | 4.775661
2018-04-19 20:21 | 103182.5 | 2160.0004 | 5 | 11 | 3.475023 | -2.281988 | 2.569928 | 1.369203 | 11.16058 | 5.040595
2018-04-19 20:23 | 103302.5 | 2280.0009 | 5 | 11 | 3.458941 | -2.282159 | 2.569928 | 1.445283 | 11.16058 | 5.30436
2018-04-19 20:25 | 103422.5 | 2400.0008 | 5 | 11 | 3.443771 | -2.282144 | 2.569928 | 1.52134 | 11.16058 | 5.566852
2018-04-19 20:27 | 103542.5 | 2520.0001 | 5 | 11 | 3.429461 | -2.282131 | 2.569928 | 1.597411 | 11.16058 | 5.82828
2018-04-19 20:29 | 103662.5 | 2640.0007 | 5 | 11 | 3.414857 | -2.282187 | 2.569928 | 1.673484 | 11.16058 | 6.088618
2018-04-19 20:31 | 103782.5 | 2760.0013 | 5 | 11 | 3.399525 | -2.282072 | 2.569928 | 1.749544 | 11.16058 | 6.347774
2018-04-19 20:33 | 103902.5 | 2880.0006 | 5 | 11 | 3.383404 | -2.28218 | 2.569928 | 1.82562 | 11.16058 | 6.605793
2018-04-19 20:35 | 104022.5 | 3000.0015 | 5 | 11 | 3.366244 | -2.282161 | 2.569928 | 1.901683 | 11.16058 | 6.862501
2018-04-19 20:37 | 104142.5 | 3120.0008 | 5 | 11 | 3.347509 | -2.28208 | 2.569928 | 1.977751 | 11.16058 | 7.117863
2018-04-19 20:39 | 104262.5 | 3240.0009 | 5 | 11 | 3.326483 | -2.28218 | 2.569928 | 2.05382 | 11.16058 | 7.37172
2018-04-19 20:41 | 104382.5 | 3360.0002 | 5 | 11 | 3.302869 | -2.282217 | 2.569928 | 2.12988 | 11.16058 | 7.623854
2018-04-19 20:43 | 104502.5 | 3480.0004 | 5 | 11 | 3.275424 | -2.281872 | 2.569928 | 2.205951 | 11.16058 | 7.874091
2018-04-19 20:45 | 104622.5 | 3600.0004 | 5 | 11 | 3.242962 | -2.281838 | 2.569928 | 2.282012 | 11.16058 | 8.122026
2018-04-19 20:47 | 104742.5 | 3720.0003 | 5 | 11 | 3.202775 | -2.281844 | 2.569928 | 2.358076 | 11.16058 | 8.367224
2018-04-19 20:49 | 104862.5 | 3840.0013 | 5 | 11 | 3.150947 | -2.281892 | 2.569928 | 2.434138 | 11.16058 | 8.608952
2018-04-19 20:51 | 104982.5 | 3960.0006 | 5 | 11 | 3.080744 | -2.281875 | 2.569928 | 2.510207 | 11.16058 | 8.846117
2018-04-19 20:53 | 105079 | 4056.5576 | 5 | 11 | 2.999996 | -2.281888 | 2.569928 | 2.571403 | 11.16058 | 9.032326
2018-04-19 20:55 | 105199.1 | 120.0014 | 6 | 11 | 3.595079 | 0 | 2.569928 | 2.571403 | 11.16058 | 9.032326
2018-04-19 20:57 | 105319.1 | 240.001 | 6 | 11 | 3.628624 | 0 | 2.569928 | 2.571403 | 11.16058 | 9.032326
2018-04-19 20:58 | 105379.1 | 300.0023 | 6 | 11 | 3.637207 | 0 | 2.569928 | 2.571403 | 11.16058 | 9.032326
2018-04-19 20:58 | 105379.1 | 0.0047 | 7 | 12 | 3.637321 | 0 | 0 | 0 | 0 | 0
2018-04-19 21:00 | 105499.2 | 120.0005 | 2 | 12 | 4.200186 | 3.725494 | 0.1389524 | 9.03e-10 | 0.5820892 | 3.283e-09
2018-04-19 21:02 | 105619.2 | 240.0015 | 2 | 12 | 4.20022 | 3.391304 | 0.2574592 | 9.03e-10 | 1.07984 | 3.283e-09
2018-04-19 21:03 | 105670.8 | 291.631 | 2 | 12 | 4.200165 | 3.259996 | 0.3051209 | 9.03e-10 | 1.280028 | 3.283e-09
2018-04-19 21:05 | 105790.8 | 120.0004 | 3 | 12 | 4.226659 | 3.260199 | 0.4134102 | 9.03e-10 | 1.736253 | 3.283e-09
2018-04-19 21:07 | 105910.8 | 240.001 | 3 | 12 | 4.249996 | 3.259876 | 0.522071 | 9.03e-10 | 2.196815 | 3.283e-09
2018-04-19 21:09 | 106030.8 | 360.001 | 3 | 12 | 4.272605 | 3.259815 | 0.6307171 | 9.03e-10 | 2.659777 | 3.283e-09
2018-04-19 21:11 | 106150.8 | 480.0002 | 3 | 12 | 4.297345 | 3.259899 | 0.7393867 | 9.03e-10 | 3.125402 | 3.283e-09
2018-04-19 21:13 | 106270.8 | 600.0001 | 3 | 12 | 4.324477 | 3.259937 | 0.8480445 | 9.03e-10 | 3.593792 | 3.283e-09
2018-04-19 21:15 | 106390.8 | 720.0025 | 3 | 12 | 4.353762 | 3.259979 | 0.9567139 | 9.03e-10 | 4.065306 | 3.283e-09
2018-04-19 21:17 | 106510.8 | 840.0004 | 3 | 12 | 4.384626 | 3.259899 | 1.065363 | 9.03e-10 | 4.54 | 3.283e-09
2018-04-19 21:19 | 106630.8 | 960.0005 | 3 | 12 | 4.400203 | 3.103228 | 1.17258 | 9.03e-10 | 5.011369 | 3.283e-09
2018-04-19 21:21 | 106750.8 | 1080.0011 | 3 | 12 | 4.400205 | 2.855343 | 1.271779 | 9.03e-10 | 5.44786 | 3.283e-09
2018-04-19 21:23 | 106870.8 | 1200.0014 | 3 | 12 | 4.40012 | 2.641457 | 1.36328 | 9.03e-10 | 5.850476 | 3.283e-09
2018-04-19 21:25 | 106990.8 | 1320.0019 | 3 | 12 | 4.400115 | 2.456249 | 1.448161 | 9.03e-10 | 6.223964 | 3.283e-09
2018-04-19 21:27 | 107110.8 | 1440.0012 | 3 | 12 | 4.400174 | 2.297398 | 1.527293 | 9.03e-10 | 6.572156 | 3.283e-09
2018-04-19 21:29 | 107230.8 | 1560.0011 | 3 | 12 | 4.400121 | 2.159504 | 1.601512 | 9.03e-10 | 6.898727 | 3.283e-09
2018-04-19 21:31 | 107350.8 | 1680.0005 | 3 | 12 | 4.400123 | 2.038376 | 1.671421 | 9.03e-10 | 7.206335 | 3.283e-09
2018-04-19 21:33 | 107470.8 | 1800.0011 | 3 | 12 | 4.400081 | 1.930552 | 1.737535 | 9.03e-10 | 7.497243 | 3.283e-09
2018-04-19 21:35 | 107590.8 | 1920.0011 | 3 | 12 | 4.400043 | 1.831642 | 1.800221 | 9.03e-10 | 7.773069 | 3.283e-09
2018-04-19 21:37 | 107710.8 | 2040.0021 | 3 | 12 | 4.400054 | 1.74066 | 1.859747 | 9.03e-10 | 8.034986 | 3.283e-09
2018-04-19 21:39 | 107830.8 | 2160.0008 | 3 | 12 | 4.400055 | 1.657436 | 1.916374 | 9.03e-10 | 8.284151 | 3.283e-09
2018-04-19 21:41 | 107950.8 | 2280.0008 | 3 | 12 | 4.400036 | 1.57841 | 1.970304 | 9.03e-10 | 8.521448 | 3.283e-09
2018-04-19 21:43 | 108070.8 | 2400.0021 | 3 | 12 | 4.400142 | 1.503585 | 2.02166 | 9.03e-10 | 8.747421 | 3.283e-09
2018-04-19 21:45 | 108190.8 | 2520.0017 | 3 | 12 | 4.399997 | 1.429994 | 2.070548 | 9.03e-10 | 8.96253 | 3.283e-09
2018-04-19 21:47 | 108310.8 | 2640.0004 | 3 | 12 | 4.400081 | 1.362278 | 2.117086 | 9.03e-10 | 9.167302 | 3.283e-09
2018-04-19 21:49 | 108430.8 | 2760.0006 | 3 | 12 | 4.400072 | 1.29853 | 2.16142 | 9.03e-10 | 9.362374 | 3.283e-09
2018-04-19 21:51 | 108550.8 | 2880.0009 | 3 | 12 | 4.400114 | 1.237335 | 2.203672 | 9.03e-10 | 9.548285 | 3.283e-09
2018-04-19 21:53 | 108670.8 | 3000.0011 | 3 | 12 | 4.400025 | 1.174442 | 2.243859 | 9.03e-10 | 9.72511 | 3.283e-09
2018-04-19 21:55 | 108790.8 | 3120.0007 | 3 | 12 | 4.400023 | 1.115906 | 2.282034 | 9.03e-10 | 9.893084 | 3.283e-09
2018-04-19 21:57 | 108910.8 | 3240.0009 | 3 | 12 | 4.400104 | 1.060198 | 2.318285 | 9.03e-10 | 10.05259 | 3.283e-09
2018-04-19 21:59 | 109030.8 | 3360.0015 | 3 | 12 | 4.399976 | 1.004848 | 2.352691 | 9.03e-10 | 10.20398 | 3.283e-09
2018-04-19 22:01 | 109150.8 | 3480.002 | 3 | 12 | 4.400046 | 0.9542933 | 2.385346 | 9.03e-10 | 10.34766 | 3.283e-09
2018-04-19 22:03 | 109270.8 | 3600.0008 | 3 | 12 | 4.400098 | 0.9061899 | 2.41635 | 9.03e-10 | 10.48408 | 3.283e-09
2018-04-19 22:05 | 109390.8 | 3720.0021 | 3 | 12 | 4.400032 | 0.858325 | 2.445748 | 9.03e-10 | 10.61343 | 3.283e-09
2018-04-19 22:07 | 109510.8 | 3840.0008 | 3 | 12 | 4.400077 | 0.8135443 | 2.4736 | 9.03e-10 | 10.73599 | 3.283e-09
2018-04-19 22:09 | 109630.8 | 3960.0001 | 3 | 12 | 4.400018 | 0.770668 | 2.499992 | 9.03e-10 | 10.85211 | 3.283e-09
2018-04-19 22:11 | 109750.8 | 4080.0001 | 3 | 12 | 4.400074 | 0.7298155 | 2.524994 | 9.03e-10 | 10.96212 | 3.283e-09
2018-04-19 22:13 | 109870.8 | 4200.0002 | 3 | 12 | 4.400017 | 0.6898575 | 2.548655 | 9.03e-10 | 11.06623 | 3.283e-09
2018-04-19 22:15 | 109990.8 | 4320.0003 | 3 | 12 | 4.400024 | 0.6524429 | 2.571028 | 9.03e-10 | 11.16468 | 3.283e-09
2018-04-19 22:15 | 109992.2 | 4321.3953 | 3 | 12 | 4.399992 | 0.6519995 | 2.571282 | 9.03e-10 | 11.16579 | 3.283e-09
2018-04-19 22:17 | 110112.3 | 120.0009 | 4 | 12 | 4.285156 | 0 | 2.571282 | 9.03e-10 | 11.16579 | 3.283e-09
2018-04-19 22:19 | 110232.3 | 240.0016 | 4 | 12 | 4.273003 | 0 | 2.571282 | 9.03e-10 | 11.16579 | 3.283e-09
2018-04-19 22:20 | 110292.3 | 300.0027 | 4 | 12 | 4.269734 | 0 | 2.571282 | 9.03e-10 | 11.16579 | 3.283e-09
2018-04-19 22:22 | 110412.3 | 120.0013 | 5 | 12 | 3.924317 | -2.282068 | 2.571282 | 0.07605379 | 11.16579 | 0.3019542
2018-04-19 22:24 | 110532.3 | 240.0011 | 5 | 12 | 3.880792 | -2.282072 | 2.571282 | 0.1521275 | 11.16579 | 0.5987338
2018-04-19 22:26 | 110652.3 | 360.0001 | 5 | 12 | 3.844627 | -2.282055 | 2.571282 | 0.2281939 | 11.16579 | 0.8925393
2018-04-19 22:28 | 110772.3 | 480.0012 | 5 | 12 | 3.811079 | -2.281909 | 2.571282 | 0.3042665 | 11.16579 | 1.183721
2018-04-19 22:30 | 110892.3 | 600.0002 | 5 | 12 | 3.779191 | -2.282148 | 2.571282 | 0.3803302 | 11.16579 | 1.472387
2018-04-19 22:32 | 111012.3 | 720.0003 | 5 | 12 | 3.748144 | -2.281775 | 2.571282 | 0.4564007 | 11.16579 | 1.758686
2018-04-19 22:34 | 111132.3 | 840.0015 | 5 | 12 | 3.717599 | -2.28212 | 2.571282 | 0.5324717 | 11.16579 | 2.042643
2018-04-19 22:36 | 111252.3 | 960.0009 | 5 | 12 | 3.688365 | -2.282167 | 2.571282 | 0.6085336 | 11.16579 | 2.324288
2018-04-19 22:38 | 111372.3 | 1080.0006 | 5 | 12 | 3.661194 | -2.282123 | 2.571282 | 0.6846062 | 11.16579 | 2.603823
2018-04-19 22:40 | 111492.3 | 1200.001 | 5 | 12 | 3.636047 | -2.282154 | 2.571282 | 0.7606689 | 11.16579 | 2.881335
2018-04-19 22:42 | 111612.3 | 1320.0012 | 5 | 12 | 3.6124 | -2.282176 | 2.571282 | 0.8367405 | 11.16579 | 3.157027
2018-04-19 22:44 | 111732.3 | 1440.0007 | 5 | 12 | 3.59002 | -2.282171 | 2.571282 | 0.9128045 | 11.16579 | 3.430941
2018-04-19 22:46 | 111852.3 | 1560.0013 | 5 | 12 | 3.569116 | -2.281911 | 2.571282 | 0.9888741 | 11.16579 | 3.703224
2018-04-19 22:48 | 111972.3 | 1680.0016 | 5 | 12 | 3.548958 | -2.282126 | 2.571282 | 1.064936 | 11.16579 | 3.973926
2018-04-19 22:50 | 112092.3 | 1800.001 | 5 | 12 | 3.529329 | -2.282084 | 2.571282 | 1.141002 | 11.16579 | 4.243126
2018-04-19 22:52 | 112212.3 | 1920.0004 | 5 | 12 | 3.510804 | -2.282163 | 2.571282 | 1.217075 | 11.16579 | 4.510901
2018-04-19 22:54 | 112332.3 | 2040.0006 | 5 | 12 | 3.493317 | -2.282187 | 2.571282 | 1.293145 | 11.16579 | 4.777297
2018-04-19 22:56 | 112452.3 | 2160.0008 | 5 | 12 | 3.476656 | -2.281782 | 2.571282 | 1.369207 | 11.16579 | 5.042367
2018-04-19 22:58 | 112572.3 | 2280.0006 | 5 | 12 | 3.460795 | -2.282113 | 2.571282 | 1.445269 | 11.16579 | 5.306199
2018-04-19 23:00 | 112692.3 | 2400.0003 | 5 | 12 | 3.445597 | -2.282195 | 2.571282 | 1.521339 | 11.16579 | 5.56888
2018-04-19 23:02 | 112812.3 | 2520.0008 | 5 | 12 | 3.430895 | -2.282142 | 2.571282 | 1.59741 | 11.16579 | 5.830431
2018-04-19 23:04 | 112932.3 | 2640.0005 | 5 | 12 | 3.415946 | -2.282188 | 2.571282 | 1.673476 | 11.16579 | 6.090841
2018-04-19 23:06 | 113052.3 | 2760.0014 | 5 | 12 | 3.400572 | -2.28196 | 2.571282 | 1.749545 | 11.16579 | 6.350106
2018-04-19 23:08 | 113172.3 | 2880.0009 | 5 | 12 | 3.38424 | -2.282019 | 2.571282 | 1.825607 | 11.16579 | 6.608144
2018-04-19 23:10 | 113292.3 | 3000.001 | 5 | 12 | 3.366964 | -2.281955 | 2.571282 | 1.901679 | 11.16579 | 6.864938
2018-04-19 23:12 | 113412.3 | 3120.0003 | 5 | 12 | 3.348132 | -2.282066 | 2.571282 | 1.977745 | 11.16579 | 7.120346
2018-04-19 23:14 | 113532.3 | 3240 | 5 | 12 | 3.327143 | -2.282125 | 2.571282 | 2.053807 | 11.16579 | 7.374232
2018-04-19 23:16 | 113652.3 | 3360.0004 | 5 | 12 | 3.303255 | -2.281795 | 2.571282 | 2.129865 | 11.16579 | 7.6264
2018-04-19 23:18 | 113772.3 | 3480.0016 | 5 | 12 | 3.27584 | -2.281805 | 2.571282 | 2.205943 | 11.16579 | 7.876688
2018-04-19 23:20 | 113892.3 | 3600.001 | 5 | 12 | 3.24274 | -2.28187 | 2.571282 | 2.282009 | 11.16579 | 8.124647
2018-04-19 23:22 | 114012.3 | 3720.0006 | 5 | 12 | 3.20179 | -2.282169 | 2.571282 | 2.358069 | 11.16579 | 8.369786
2018-04-19 23:24 | 114132.3 | 3840.0018 | 5 | 12 | 3.150045 | -2.281856 | 2.571282 | 2.434141 | 11.16579 | 8.611471
2018-04-19 23:26 | 114252.3 | 3960.0012 | 5 | 12 | 3.080068 | -2.28182 | 2.571282 | 2.510201 | 11.16579 | 8.848551
2018-04-19 23:27 | 114348.6 | 4056.2727 | 5 | 12 | 2.999999 | -2.281913 | 2.571282 | 2.571217 | 11.16579 | 9.034183
2018-04-19 23:29 | 114468.7 | 120.0003 | 6 | 12 | 3.594609 | 0 | 2.571282 | 2.571217 | 11.16579 | 9.034183
2018-04-19 23:31 | 114588.7 | 240.0011 | 6 | 12 | 3.628282 | 0 | 2.571282 | 2.571217 | 11.16579 | 9.034183
2018-04-19 23:32 | 114648.7 | 300.0042 | 6 | 12 | 3.636964 | 0 | 2.571282 | 2.571217 | 11.16579 | 9.034183
2018-04-19 23:32 | 114648.7 | 0.0049 | 7 | 13 | 3.637037 | 0 | 0 | 0 | 0 | 0
2018-04-19 23:34 | 114768.8 | 120.0006 | 2 | 13 | 4.200216 | 3.714632 | 0.1387033 | 5.085e-09 | 0.5810391 | 1.8495e-08
2018-04-19 23:36 | 114888.8 | 240.0005 | 2 | 13 | 4.200146 | 3.383308 | 0.2569109 | 5.085e-09 | 1.077533 | 1.8495e-08
2018-04-19 23:37 | 114937.4 | 288.6481 | 2 | 13 | 4.200166 | 3.259981 | 0.301772 | 5.085e-09 | 1.265957 | 1.8495e-08
2018-04-19 23:39 | 115057.4 | 120.0013 | 3 | 13 | 4.227095 | 3.259933 | 0.4100493 | 5.085e-09 | 1.722154 | 1.8495e-08
2018-04-19 23:41 | 115177.4 | 240.0012 | 3 | 13 | 4.250912 | 3.259872 | 0.5187281 | 5.085e-09 | 2.182865 | 1.8495e-08
2018-04-19 23:43 | 115297.4 | 360.0003 | 3 | 13 | 4.273898 | 3.259928 | 0.6273859 | 5.085e-09 | 2.646003 | 1.8495e-08
2018-04-19 23:45 | 115417.4 | 480.0011 | 3 | 13 | 4.298414 | 3.25988 | 0.7360486 | 5.085e-09 | 3.111725 | 1.8495e-08
2018-04-19 23:47 | 115537.4 | 600.0004 | 3 | 13 | 4.325269 | 3.259851 | 0.8447044 | 5.085e-09 | 3.580209 | 1.8495e-08
2018-04-19 23:49 | 115657.4 | 720.0004 | 3 | 13 | 4.354615 | 3.259912 | 0.9533656 | 5.085e-09 | 4.051775 | 1.8495e-08
2018-04-19 23:51 | 115777.4 | 840.0014 | 3 | 13 | 4.385806 | 3.259731 | 1.062019 | 5.085e-09 | 4.526602 | 1.8495e-08
2018-04-19 23:53 | 115897.4 | 960.0016 | 3 | 13 | 4.400228 | 3.092791 | 1.169027 | 5.085e-09 | 4.997108 | 1.8495e-08
2018-04-19 23:55 | 116017.4 | 1080.0003 | 3 | 13 | 4.400126 | 2.843271 | 1.267874 | 5.085e-09 | 5.43205 | 1.8495e-08
2018-04-19 23:57 | 116137.4 | 1200.0021 | 3 | 13 | 4.400121 | 2.631548 | 1.35905 | 5.085e-09 | 5.833237 | 1.8495e-08
2018-04-19 23:59 | 116257.4 | 1320.0006 | 3 | 13 | 4.400149 | 2.445627 | 1.443584 | 5.085e-09 | 6.2052 | 1.8495e-08
2018-04-20 00:01 | 116377.4 | 1440.0022 | 3 | 13 | 4.400063 | 2.285555 | 1.522373 | 5.085e-09 | 6.551882 | 1.8495e-08
2018-04-20 00:03 | 116497.4 | 1560.0014 | 3 | 13 | 4.400113 | 2.149927 | 1.596251 | 5.085e-09 | 6.876956 | 1.8495e-08
2018-04-20 00:05 | 116617.4 | 1680.0009 | 3 | 13 | 4.400149 | 2.030785 | 1.665864 | 5.085e-09 | 7.18326 | 1.8495e-08
2018-04-20 00:07 | 116737.4 | 1800.0017 | 3 | 13 | 4.4001 | 1.922808 | 1.73172 | 5.085e-09 | 7.473033 | 1.8495e-08
2018-04-20 00:09 | 116857.4 | 1920.002 | 3 | 13 | 4.400135 | 1.826031 | 1.794165 | 5.085e-09 | 7.747796 | 1.8495e-08
2018-04-20 00:11 | 116977.4 | 2040.0001 | 3 | 13 | 4.400115 | 1.736589 | 1.85349 | 5.085e-09 | 8.008832 | 1.8495e-08
2018-04-20 00:13 | 117097.4 | 2160.002 | 3 | 13 | 4.400141 | 1.652863 | 1.909949 | 5.085e-09 | 8.257257 | 1.8495e-08
2018-04-20 00:15 | 117217.4 | 2280.0005 | 3 | 13 | 4.40005 | 1.574895 | 1.963725 | 5.085e-09 | 8.493875 | 1.8495e-08
2018-04-20 00:17 | 117337.4 | 2400.0022 | 3 | 13 | 4.400054 | 1.50247 | 2.014997 | 5.085e-09 | 8.719476 | 1.8495e-08
2018-04-20 00:19 | 117457.4 | 2520.0001 | 3 | 13 | 4.400049 | 1.432961 | 2.063906 | 5.085e-09 | 8.934681 | 1.8495e-08
2018-04-20 00:21 | 117577.4 | 2640.0017 | 3 | 13 | 4.400104 | 1.365188 | 2.11054 | 5.085e-09 | 9.139873 | 1.8495e-08
2018-04-20 00:23 | 117697.4 | 2760.0017 | 3 | 13 | 4.40005 | 1.299116 | 2.154947 | 5.085e-09 | 9.335267 | 1.8495e-08
2018-04-20 00:25 | 117817.4 | 2880.002 | 3 | 13 | 4.400088 | 1.237237 | 2.197214 | 5.085e-09 | 9.521242 | 1.8495e-08
2018-04-20 00:27 | 117937.4 | 3000.0024 | 3 | 13 | 4.40004 | 1.176897 | 2.237439 | 5.085e-09 | 9.698236 | 1.8495e-08
2018-04-20 00:29 | 118057.4 | 3120.0011 | 3 | 13 | 4.4 | 1.119873 | 2.275711 | 5.085e-09 | 9.866633 | 1.8495e-08
2018-04-20 00:31 | 118177.4 | 3240.0024 | 3 | 13 | 4.400046 | 1.065349 | 2.312128 | 5.085e-09 | 10.02687 | 1.8495e-08
2018-04-20 00:33 | 118297.4 | 3360.0016 | 3 | 13 | 4.400009 | 1.013338 | 2.346775 | 5.085e-09 | 10.17932 | 1.8495e-08
2018-04-20 00:35 | 118417.4 | 3480.001 | 3 | 13 | 4.400075 | 0.9633055 | 2.379721 | 5.085e-09 | 10.32429 | 1.8495e-08
2018-04-20 00:37 | 118537.4 | 3600.001 | 3 | 13 | 4.399998 | 0.9134054 | 2.410998 | 5.085e-09 | 10.46191 | 1.8495e-08
2018-04-20 00:39 | 118657.4 | 3720.0022 | 3 | 13 | 4.400076 | 0.866972 | 2.440666 | 5.085e-09 | 10.59245 | 1.8495e-08
2018-04-20 00:41 | 118777.4 | 3840.0023 | 3 | 13 | 4.40006 | 0.8220005 | 2.468803 | 5.085e-09 | 10.71625 | 1.8495e-08
2018-04-20 00:43 | 118897.4 | 3960.0003 | 3 | 13 | 4.400045 | 0.7796917 | 2.495488 | 5.085e-09 | 10.83366 | 1.8495e-08
2018-04-20 00:45 | 119017.4 | 4080.0001 | 3 | 13 | 4.400051 | 0.7386265 | 2.520787 | 5.085e-09 | 10.94499 | 1.8495e-08
2018-04-20 00:47 | 119137.4 | 4200.0008 | 3 | 13 | 4.400039 | 0.6988926 | 2.544735 | 5.085e-09 | 11.05036 | 1.8495e-08
2018-04-20 00:49 | 119257.4 | 4320.0001 | 3 | 13 | 4.40006 | 0.6609783 | 2.567387 | 5.085e-09 | 11.15003 | 1.8495e-08
2018-04-20 00:50 | 119284.9 | 4347.4372 | 3 | 13 | 4.400053 | 0.6519947 | 2.572392 | 5.085e-09 | 11.17205 | 1.8495e-08
2018-04-20 00:52 | 119404.9 | 120.0009 | 4 | 13 | 4.285517 | 0 | 2.572392 | 5.085e-09 | 11.17205 | 1.8495e-08
2018-04-20 00:54 | 119524.9 | 240.0001 | 4 | 13 | 4.273389 | 0 | 2.572392 | 5.085e-09 | 11.17205 | 1.8495e-08
2018-04-20 00:55 | 119584.9 | 300.0019 | 4 | 13 | 4.270143 | 0 | 2.572392 | 5.085e-09 | 11.17205 | 1.8495e-08
2018-04-20 00:57 | 119704.9727 | 120.0002 | 5 | 13 | 3.925637 | -2.282123 | 2.572392 | 0.07605971 | 11.17205 | 0.3020613
2018-04-20 00:59 | 119824.9727 | 240.0002 | 5 | 13 | 3.882568 | -2.282043 | 2.572392 | 0.1521181 | 11.17205 | 0.5989011
2018-04-20 01:01 | 119944.9731 | 360.0006 | 5 | 13 | 3.846954 | -2.282107 | 2.572392 | 0.2281967 | 11.17205 | 0.8929104
2018-04-20 01:03 | 120064.9731 | 480.0006 | 5 | 13 | 3.813478 | -2.282105 | 2.572392 | 0.3042589 | 11.17205 | 1.184235
2018-04-20 01:05 | 120184.9732 | 600.0007 | 5 | 13 | 3.78106 | -2.28182 | 2.572392 | 0.3803289 | 11.17205 | 1.473088
2018-04-20 01:07 | 120304.9738 | 720.0013 | 5 | 13 | 3.749505 | -2.282188 | 2.572392 | 0.4563892 | 11.17205 | 1.759472
2018-04-20 01:09 | 120424.9738 | 840.0013 | 5 | 13 | 3.718777 | -2.282122 | 2.572392 | 0.5324557 | 11.17205 | 2.043511
2018-04-20 01:11 | 120544.9737 | 960.0012 | 5 | 13 | 3.689621 | -2.282088 | 2.572392 | 0.6085159 | 11.17205 | 2.325242
2018-04-20 01:13 | 120664.9735 | 1080.001 | 5 | 13 | 3.662505 | -2.282128 | 2.572392 | 0.6845921 | 11.17205 | 2.604891
2018-04-20 01:15 | 120784.9728 | 1200.0003 | 5 | 13 | 3.637258 | -2.282087 | 2.572392 | 0.7606581 | 11.17205 | 2.882513
2018-04-20 01:17 | 120904.9735 | 1320.001 | 5 | 13 | 3.613341 | -2.282056 | 2.572392 | 0.8367185 | 11.17205 | 3.158245
2018-04-20 01:19 | 121024.9729 | 1440.0004 | 5 | 13 | 3.590863 | -2.281808 | 2.572392 | 0.9127839 | 11.17205 | 3.43223
2018-04-20 01:21 | 121144.974 | 1560.0015 | 5 | 13 | 3.569685 | -2.281821 | 2.572392 | 0.9888528 | 11.17205 | 3.704567
2018-04-20 01:23 | 121264.9739 | 1680.0014 | 5 | 13 | 3.549669 | -2.281957 | 2.572392 | 1.064911 | 11.17205 | 3.975302
2018-04-20 01:25 | 121384.973 | 1800.0005 | 5 | 13 | 3.530544 | -2.281945 | 2.572392 | 1.140972 | 11.17205 | 4.24456
2018-04-20 01:27 | 121504.9732 | 1920.0007 | 5 | 13 | 3.511992 | -2.281948 | 2.572392 | 1.217041 | 11.17205 | 4.512416
2018-04-20 01:29 | 121624.9733 | 2040.0008 | 5 | 13 | 3.494356 | -2.281907 | 2.572392 | 1.293108 | 11.17205 | 4.778885
2018-04-20 01:31 | 121744.9742 | 2160.0017 | 5 | 13 | 3.477767 | -2.282189 | 2.572392 | 1.369182 | 11.17205 | 5.044075
2018-04-20 01:33 | 121864.9734 | 2280.0009 | 5 | 13 | 3.462083 | -2.282188 | 2.572392 | 1.445248 | 11.17205 | 5.308012
2018-04-20 01:35 | 121984.9736 | 2400.0011 | 5 | 13 | 3.44704 | -2.282131 | 2.572392 | 1.521306 | 11.17205 | 5.570764
2018-04-20 01:37 | 122104.974 | 2520.0015 | 5 | 13 | 3.43198 | -2.282166 | 2.572392 | 1.597372 | 11.17205 | 5.832395
2018-04-20 01:39 | 122224.9727 | 2640.0002 | 5 | 13 | 3.416717 | -2.282123 | 2.572392 | 1.673437 | 11.17205 | 6.092871
2018-04-20 01:41 | 122344.973 | 2760.0005 | 5 | 13 | 3.401242 | -2.282079 | 2.572392 | 1.749501 | 11.17205 | 6.352177
2018-04-20 01:43 | 122464.9734 | 2880.0009 | 5 | 13 | 3.385101 | -2.282146 | 2.572392 | 1.825572 | 11.17205 | 6.610307
2018-04-20 01:45 | 122584.974 | 3000.0015 | 5 | 13 | 3.368225 | -2.282224 | 2.572392 | 1.901637 | 11.17205 | 6.86716
2018-04-20 01:47 | 122704.9727 | 3120.0002 | 5 | 13 | 3.349827 | -2.282166 | 2.572392 | 1.977697 | 11.17205 | 7.122663
2018-04-20 01:49 | 122824.9732 | 3240.0007 | 5 | 13 | 3.329161 | -2.281793 | 2.572392 | 2.053769 | 11.17205 | 7.376722
2018-04-20 01:51 | 122944.9737 | 3360.0012 | 5 | 13 | 3.305314 | -2.282034 | 2.572392 | 2.129834 | 11.17205 | 7.629067
2018-04-20 01:53 | 123064.974 | 3480.0015 | 5 | 13 | 3.277432 | -2.281838 | 2.572392 | 2.205887 | 11.17205 | 7.879415
2018-04-20 01:55 | 123184.9742 | 3600.0017 | 5 | 13 | 3.244734 | -2.281847 | 2.572392 | 2.281958 | 11.17205 | 8.127525
2018-04-20 01:57 | 123304.9743 | 3720.0018 | 5 | 13 | 3.204528 | -2.28187 | 2.572392 | 2.358022 | 11.17205 | 8.37286
2018-04-20 01:59 | 123424.9741 | 3840.0016 | 5 | 13 | 3.152534 | -2.282142 | 2.572392 | 2.434085 | 11.17205 | 8.614719
2018-04-20 02:01 | 123544.974 | 3960.0015 | 5 | 13 | 3.08193 | -2.281823 | 2.572392 | 2.510145 | 11.17205 | 8.851972
2018-04-20 02:02 | 123642.8032 | 4057.8307 | 5 | 13 | 2.999999 | -2.282155 | 2.572392 | 2.572155 | 11.17205 | 9.040694
2018-04-20 02:04 | 123762.9 | 120.0003 | 6 | 13 | 3.59386 | 0 | 2.572392 | 2.572161 | 11.17205 | 9.040712
2018-04-20 02:06 | 123882.9 | 240.0011 | 6 | 13 | 3.627567 | 0 | 2.572392 | 2.572161 | 11.17205 | 9.040712
2018-04-20 02:07 | 123942.9 | 300.0027 | 6 | 13 | 3.636296 | 0 | 2.572392 | 2.572161 | 11.17205 | 9.040712
2018-04-20 02:07 | 123942.9 | 0.0048 | 7 | 14 | 3.636228 | 0 | 0 | 0 | 0 | 0
2018-04-20 02:09 | 124062.9 | 120.0016 | 2 | 14 | 4.200202 | 3.714153 | 0.1387199 | 5.074e-09 | 0.5811084 | 1.8451e-08
2018-04-20 02:11 | 124182.9 | 240.001 | 2 | 14 | 4.200181 | 3.379906 | 0.2568354 | 5.074e-09 | 1.077215 | 1.8451e-08
2018-04-20 02:12 | 124229.9 | 286.9681 | 2 | 14 | 4.200193 | 3.259991 | 0.3001315 | 5.074e-09 | 1.259066 | 1.8451e-08
2018-04-20 02:14 | 124349.9 | 120.0008 | 3 | 14 | 4.227058 | 3.259962 | 0.4084092 | 5.074e-09 | 1.715263 | 1.8451e-08
2018-04-20 02:16 | 124469.9 | 240.0015 | 3 | 14 | 4.250577 | 3.259962 | 0.5170485 | 5.074e-09 | 2.17579 | 1.8451e-08
2018-04-20 02:18 | 124589.9 | 360.0012 | 3 | 14 | 4.273596 | 3.259798 | 0.6257038 | 5.074e-09 | 2.638877 | 1.8451e-08
2018-04-20 02:20 | 124709.9 | 480.0001 | 3 | 14 | 4.298463 | 3.25992 | 0.734385 | 5.074e-09 | 3.10467 | 1.8451e-08
2018-04-20 02:22 | 124829.9 | 600.001 | 3 | 14 | 4.325651 | 3.25993 | 0.8430485 | 5.074e-09 | 3.573214 | 1.8451e-08
2018-04-20 02:24 | 124949.9 | 720.0009 | 3 | 14 | 4.355065 | 3.259918 | 0.9517044 | 5.074e-09 | 4.044806 | 1.8451e-08
2018-04-20 02:26 | 125069.9 | 840.0022 | 3 | 14 | 4.386141 | 3.259899 | 1.060357 | 5.074e-09 | 4.519667 | 1.8451e-08
2018-04-20 02:28 | 125189.9 | 960.0005 | 3 | 14 | 4.400149 | 3.09289 | 1.16736 | 5.074e-09 | 4.990164 | 1.8451e-08
2018-04-20 02:30 | 125309.9 | 1080.0018 | 3 | 14 | 4.400208 | 2.845583 | 1.266242 | 5.074e-09 | 5.425261 | 1.8451e-08
2018-04-20 02:32 | 125429.9 | 1200.0017 | 3 | 14 | 4.400193 | 2.629957 | 1.357388 | 5.074e-09 | 5.826315 | 1.8451e-08
2018-04-20 02:34 | 125549.9 | 1320.0011 | 3 | 14 | 4.400147 | 2.447145 | 1.441882 | 5.074e-09 | 6.198104 | 1.8451e-08
2018-04-20 02:36 | 125669.9 | 1440.0017 | 3 | 14 | 4.400111 | 2.292751 | 1.520823 | 5.074e-09 | 6.545454 | 1.8451e-08
2018-04-20 02:38 | 125789.9 | 1560.0004 | 3 | 14 | 4.400082 | 2.156385 | 1.594934 | 5.074e-09 | 6.871551 | 1.8451e-08
2018-04-20 02:40 | 125909.9 | 1680.0014 | 3 | 14 | 4.400105 | 2.035923 | 1.664758 | 5.074e-09 | 7.178782 | 1.8451e-08
2018-04-20 02:42 | 126029.9 | 1800.0016 | 3 | 14 | 4.400134 | 1.92881 | 1.730798 | 5.074e-09 | 7.469367 | 1.8451e-08
2018-04-20 02:44 | 126149.9 | 1920.0009 | 3 | 14 | 4.400132 | 1.831654 | 1.793441 | 5.074e-09 | 7.745002 | 1.8451e-08
2018-04-20 02:46 | 126269.9 | 2040.0009 | 3 | 14 | 4.400093 | 1.743198 | 1.852984 | 5.074e-09 | 8.006998 | 1.8451e-08
2018-04-20 02:48 | 126389.9 | 2160.0009 | 3 | 14 | 4.400093 | 1.659512 | 1.909673 | 5.074e-09 | 8.256432 | 1.8451e-08
2018-04-20 02:50 | 126509.9 | 2280.0003 | 3 | 14 | 4.400023 | 1.580872 | 1.963671 | 5.074e-09 | 8.494031 | 1.8451e-08
2018-04-20 02:52 | 126629.9 | 2400.0004 | 3 | 14 | 4.400029 | 1.508502 | 2.015164 | 5.074e-09 | 8.720604 | 1.8451e-08
2018-04-20 02:54 | 126749.9 | 2520.0011 | 3 | 14 | 4.400082 | 1.438478 | 2.064274 | 5.074e-09 | 8.93669 | 1.8451e-08
2018-04-20 02:56 | 126869.9 | 2640.0019 | 3 | 14 | 4.400058 | 1.370226 | 2.11108 | 5.074e-09 | 9.142641 | 1.8451e-08
2018-04-20 02:58 | 126989.9 | 2760.0015 | 3 | 14 | 4.400123 | 1.304109 | 2.155628 | 5.074e-09 | 9.338653 | 1.8451e-08
2018-04-20 03:00 | 127109.9 | 2880.0007 | 3 | 14 | 4.400086 | 1.241135 | 2.198022 | 5.074e-09 | 9.525189 | 1.8451e-08
2018-04-20 03:02 | 127229.9 | 3000.001 | 3 | 14 | 4.40009 | 1.18251 | 2.2384 | 5.074e-09 | 9.702853 | 1.8451e-08
2018-04-20 03:04 | 127349.9 | 3120.0006 | 3 | 14 | 4.400061 | 1.12375 | 2.276834 | 5.074e-09 | 9.871967 | 1.8451e-08
2018-04-20 03:06 | 127469.9 | 3240.0002 | 3 | 14 | 4.400049 | 1.067376 | 2.313343 | 5.074e-09 | 10.03261 | 1.8451e-08
2018-04-20 03:08 | 127589.9 | 3360.0013 | 3 | 14 | 4.40002 | 1.01317 | 2.348017 | 5.074e-09 | 10.18518 | 1.8451e-08
2018-04-20 03:10 | 127709.9 | 3480.0019 | 3 | 14 | 4.399984 | 0.9621248 | 2.380951 | 5.074e-09 | 10.33009 | 1.8451e-08
2018-04-20 03:12 | 127829.9 | 3600.0013 | 3 | 14 | 4.400041 | 0.9133873 | 2.412206 | 5.074e-09 | 10.46761 | 1.8451e-08
2018-04-20 03:14 | 127949.9 | 3720.0011 | 3 | 14 | 4.400065 | 0.8664703 | 2.441866 | 5.074e-09 | 10.59812 | 1.8451e-08
2018-04-20 03:16 | 128069.9 | 3840.0014 | 3 | 14 | 4.400094 | 0.820508 | 2.469969 | 5.074e-09 | 10.72178 | 1.8451e-08
2018-04-20 03:18 | 128189.9 | 3960.0003 | 3 | 14 | 4.399978 | 0.7751675 | 2.496557 | 5.074e-09 | 10.83876 | 1.8451e-08
2018-04-20 03:20 | 128309.9 | 4080.0008 | 3 | 14 | 4.400038 | 0.7338991 | 2.521715 | 5.074e-09 | 10.94946 | 1.8451e-08
2018-04-20 03:22 | 128429.9 | 4200.0015 | 3 | 14 | 4.400052 | 0.694787 | 2.545522 | 5.074e-09 | 11.05421 | 1.8451e-08
2018-04-20 03:24 | 128549.9 | 4320.0003 | 3 | 14 | 4.399969 | 0.6566963 | 2.568047 | 5.074e-09 | 11.15332 | 1.8451e-08
2018-04-20 03:24 | 128564.8 | 4334.8636 | 3 | 14 | 4.399987 | 0.651989 | 2.570753 | 5.074e-09 | 11.16523 | 1.8451e-08
2018-04-20 03:26 | 128684.8395 | 120.0012 | 4 | 14 | 4.284985 | 0 | 2.570753 | 5.074e-09 | 11.16523 | 1.8451e-08
2018-04-20 03:28 | 128804.8383 | 240 | 4 | 14 | 4.272795 | 0 | 2.570753 | 5.074e-09 | 11.16523 | 1.8451e-08
2018-04-20 03:29 | 128864.8403 | 300.002 | 4 | 14 | 4.269532 | 0 | 2.570753 | 5.074e-09 | 11.16523 | 1.8451e-08
2018-04-20 03:31 | 128984.9 | 120.0007 | 5 | 14 | 3.924012 | -2.281799 | 2.570753 | 0.07606266 | 11.16523 | 0.3019484
2018-04-20 03:33 | 129104.9 | 240.0001 | 5 | 14 | 3.880788 | -2.281829 | 2.570753 | 0.1521291 | 11.16523 | 0.5986872
2018-04-20 03:35 | 129224.9 | 360.0013 | 5 | 14 | 3.844895 | -2.281887 | 2.570753 | 0.2281889 | 11.16523 | 0.8924764
2018-04-20 03:37 | 129344.9 | 480.0009 | 5 | 14 | 3.811287 | -2.282025 | 2.570753 | 0.3042589 | 11.16523 | 1.183665
2018-04-20 03:39 | 129464.9 | 600.0008 | 5 | 14 | 3.779292 | -2.281774 | 2.570753 | 0.3803277 | 11.16523 | 1.472361
2018-04-20 03:41 | 129584.9 | 720.0011 | 5 | 14 | 3.747787 | -2.282092 | 2.570753 | 0.4563818 | 11.16523 | 1.758591
2018-04-20 03:43 | 129704.9 | 840.0008 | 5 | 14 | 3.716897 | -2.282159 | 2.570753 | 0.5324589 | 11.16523 | 2.04253
2018-04-20 03:45 | 129824.9 | 960.0011 | 5 | 14 | 3.687516 | -2.28198 | 2.570753 | 0.6085134 | 11.16523 | 2.324087
2018-04-20 03:47 | 129944.9 | 1080 | 5 | 14 | 3.660122 | -2.281928 | 2.570753 | 0.6845833 | 11.16523 | 2.60354
2018-04-20 03:49 | 130064.9 | 1200.0004 | 5 | 14 | 3.63493 | -2.282174 | 2.570753 | 0.7606575 | 11.16523 | 2.88101
2018-04-20 03:51 | 130184.9 | 1320.0013 | 5 | 14 | 3.611382 | -2.281969 | 2.570753 | 0.8367226 | 11.16523 | 3.156596
2018-04-20 03:53 | 130304.9 | 1440.0007 | 5 | 14 | 3.589113 | -2.282185 | 2.570753 | 0.9127795 | 11.16523 | 3.430413
2018-04-20 03:55 | 130424.9 | 1560.0001 | 5 | 14 | 3.567989 | -2.28212 | 2.570753 | 0.9888505 | 11.16523 | 3.702632
2018-04-20 03:57 | 130544.9 | 1680.0003 | 5 | 14 | 3.54774 | -2.28184 | 2.570753 | 1.06492 | 11.16523 | 3.973274
2018-04-20 03:59 | 130664.9 | 1800.0006 | 5 | 14 | 3.528038 | -2.282155 | 2.570753 | 1.140986 | 11.16523 | 4.24238
2018-04-20 04:01 | 130784.9 | 1920.0008 | 5 | 14 | 3.509504 | -2.281763 | 2.570753 | 1.217044 | 11.16523 | 4.510003
2018-04-20 04:03 | 130904.9 | 2040.0001 | 5 | 14 | 3.492063 | -2.282021 | 2.570753 | 1.293109 | 11.16523 | 4.776282
2018-04-20 04:05 | 131024.9 | 2160.001 | 5 | 14 | 3.475427 | -2.282188 | 2.570753 | 1.369174 | 11.16523 | 5.041271
2018-04-20 04:07 | 131144.9 | 2280.0002 | 5 | 14 | 3.459434 | -2.282126 | 2.570753 | 1.445247 | 11.16523 | 5.305046
2018-04-20 04:09 | 131264.9 | 2400.0011 | 5 | 14 | 3.444106 | -2.281916 | 2.570753 | 1.521306 | 11.16523 | 5.567578
2018-04-20 04:11 | 131384.9 | 2520.0013 | 5 | 14 | 3.429287 | -2.282193 | 2.570753 | 1.597375 | 11.16523 | 5.829001
2018-04-20 04:13 | 131504.9 | 2640.0005 | 5 | 14 | 3.414524 | -2.282116 | 2.570753 | 1.673439 | 11.16523 | 6.089292
2018-04-20 04:15 | 131624.9 | 2760.0005 | 5 | 14 | 3.398986 | -2.282171 | 2.570753 | 1.7495 | 11.16523 | 6.348417
2018-04-20 04:17 | 131744.9 | 2880.0006 | 5 | 14 | 3.382991 | -2.282191 | 2.570753 | 1.825568 | 11.16523 | 6.606367
2018-04-20 04:19 | 131864.9 | 3000.0007 | 5 | 14 | 3.366318 | -2.281978 | 2.570753 | 1.901624 | 11.16523 | 6.863034
2018-04-20 04:21 | 131984.9 | 3120.0008 | 5 | 14 | 3.347729 | -2.282051 | 2.570753 | 1.977682 | 11.16523 | 7.118374
2018-04-20 04:23 | 132104.9 | 3240.0009 | 5 | 14 | 3.327059 | -2.281894 | 2.570753 | 2.053744 | 11.16523 | 7.372238
2018-04-20 04:25 | 132224.9 | 3360.0009 | 5 | 14 | 3.303334 | -2.281924 | 2.570753 | 2.12982 | 11.16523 | 7.624468
2018-04-20 04:27 | 132344.9 | 3480.0001 | 5 | 14 | 3.275536 | -2.281849 | 2.570753 | 2.205872 | 11.16523 | 7.874662
2018-04-20 04:29 | 132464.9 | 3600.0002 | 5 | 14 | 3.242671 | -2.281907 | 2.570753 | 2.281939 | 11.16523 | 8.122614
2018-04-20 04:31 | 132584.9 | 3720.0011 | 5 | 14 | 3.202425 | -2.281827 | 2.570753 | 2.358002 | 11.16523 | 8.36779
2018-04-20 04:33 | 132704.9 | 3840.0012 | 5 | 14 | 3.150616 | -2.281898 | 2.570753 | 2.434067 | 11.16523 | 8.609507
2018-04-20 04:35 | 132824.9 | 3960.0006 | 5 | 14 | 3.079726 | -2.281995 | 2.570753 | 2.510123 | 11.16523 | 8.846594
2018-04-20 04:37 | 132920 | 4055.0352 | 5 | 14 | 2.999998 | -2.281989 | 2.570753 | 2.57036 | 11.16523 | 9.02984
2018-04-20 04:39 | 133040 | 120.0009 | 6 | 14 | 3.593617 | 0 | 2.570753 | 2.570369 | 11.16523 | 9.029867
2018-04-20 04:41 | 133160 | 240.0009 | 6 | 14 | 3.627496 | 0 | 2.570753 | 2.570369 | 11.16523 | 9.029867
2018-04-20 04:42 | 133220 | 300.0018 | 6 | 14 | 3.636187 | 0 | 2.570753 | 2.570369 | 11.16523 | 9.029867
2018-04-20 04:42 | 133220 | 0.0027 | 7 | 15 | 3.636304 | 0 | 0 | 0 | 0 | 0
2018-04-20 04:44 | 133340.1 | 120.0011 | 2 | 15 | 4.200202 | 3.716829 | 0.1387099 | 1.73e-10 | 0.5810708 | 6.28e-10
2018-04-20 04:46 | 133460.1 | 240.001 | 2 | 15 | 4.200162 | 3.383598 | 0.2569601 | 1.73e-10 | 1.077745 | 6.28e-10
2018-04-20 04:47 | 133508.9 | 288.8084 | 2 | 15 | 4.200197 | 3.259996 | 0.3019808 | 1.73e-10 | 1.26684 | 6.28e-10
2018-04-20 04:49 | 133628.9 | 120.0011 | 3 | 15 | 4.226881 | 3.259892 | 0.4102531 | 1.178e-09 | 1.723004 | 4.645e-09
2018-04-20 04:51 | 133748.9 | 240.0011 | 3 | 15 | 4.25067 | 3.259815 | 0.518908 | 1.178e-09 | 2.183592 | 4.645e-09
2018-04-20 04:53 | 133868.9 | 360.0004 | 3 | 15 | 4.273421 | 3.26018 | 0.6275681 | 1.178e-09 | 2.646695 | 4.645e-09
2018-04-20 04:55 | 133988.9 | 480.0009 | 3 | 15 | 4.297766 | 3.259765625 | 0.7362359 | 1.178e-09 | 3.112382 | 4.645e-09
2018-04-20 04:57 | 134108.9 | 600.0005 | 3 | 15 | 4.324792 | 3.260092 | 0.8448984 | 1.178e-09 | 3.58083 | 4.645e-09
2018-04-20 04:59 | 134228.9 | 720.0006 | 3 | 15 | 4.354254 | 3.260124 | 0.9535571 | 1.178e-09 | 4.052336 | 4.645e-09
2018-04-20 05:01 | 134348.9 | 840.0007 | 3 | 15 | 4.38529 | 3.259922 | 1.062212 | 1.178e-09 | 4.527114 | 4.645e-09
2018-04-20 05:03 | 134468.9 | 960.0008 | 3 | 15 | 4.400171 | 3.100447 | 1.169351 | 1.178e-09 | 4.998169 | 4.645e-09
2018-04-20 05:05 | 134588.9 | 1080.0002 | 3 | 15 | 4.400131 | 2.8538 | 1.268494 | 1.178e-09 | 5.434411 | 4.645e-09
2018-04-20 05:07 | 134708.9 | 1200.0004 | 3 | 15 | 4.400071 | 2.637644 | 1.359939 | 1.178e-09 | 5.836783 | 4.645e-09
2018-04-20 05:09 | 134828.9 | 1320.001 | 3 | 15 | 4.400156 | 2.453709 | 1.44472 | 1.178e-09 | 6.209833 | 4.645e-09
2018-04-20 05:11 | 134948.9 | 1440.0002 | 3 | 15 | 4.400114 | 2.293291 | 1.52376 | 1.178e-09 | 6.557618 | 4.645e-09
2018-04-20 05:13 | 135068.9 | 1560.0002 | 3 | 15 | 4.40004 | 2.154758 | 1.597844 | 1.178e-09 | 6.883597 | 4.645e-09
2018-04-20 05:15 | 135188.9 | 1680.0011 | 3 | 15 | 4.400093 | 2.034204 | 1.667612 | 1.178e-09 | 7.190584 | 4.645e-09
2018-04-20 05:17 | 135308.9 | 1800.0018 | 3 | 15 | 4.400154 | 1.925533 | 1.733558 | 1.178e-09 | 7.480754 | 4.645e-09
2018-04-20 05:19 | 135428.9 | 1920.0017 | 3 | 15 | 4.400029 | 1.827684 | 1.796086 | 1.178e-09 | 7.755886 | 4.645e-09
2018-04-20 05:21 | 135548.9 | 2040.0021 | 3 | 15 | 4.400137 | 1.739624 | 1.855529 | 1.178e-09 | 8.017438 | 4.645e-09
2018-04-20 05:23 | 135668.9 | 2160.0007 | 3 | 15 | 4.400074 | 1.654842 | 1.912094 | 1.178e-09 | 8.26633 | 4.645e-09
2018-04-20 05:25 | 135788.9 | 2280.0014 | 3 | 15 | 4.400078 | 1.577196 | 1.965952 | 1.178e-09 | 8.50331 | 4.645e-09
2018-04-20 05:27 | 135908.9 | 2400.0016 | 3 | 15 | 4.400143 | 1.503634 | 2.017269 | 1.178e-09 | 8.72911 | 4.645e-09
2018-04-20 05:29 | 136028.9 | 2520.0004 | 3 | 15 | 4.400079 | 1.432112 | 2.066185 | 1.178e-09 | 8.944345 | 4.645e-09
2018-04-20 05:31 | 136148.9 | 2640.0008 | 3 | 15 | 4.400098 | 1.364708 | 2.112793 | 1.178e-09 | 9.14942 | 4.645e-09
2018-04-20 05:33 | 136268.9 | 2760.0011 | 3 | 15 | 4.400121 | 1.300744 | 2.157188 | 1.178e-09 | 9.344764 | 4.645e-09
2018-04-20 05:35 | 136388.9 | 2880.0009 | 3 | 15 | 4.400076 | 1.238562 | 2.199492 | 1.178e-09 | 9.530905 | 4.645e-09
2018-04-20 05:37 | 136508.9 | 3000.0013 | 3 | 15 | 4.400067 | 1.178086 | 2.239762 | 1.178e-09 | 9.708095 | 4.645e-09
2018-04-20 05:39 | 136628.9 | 3120.002 | 3 | 15 | 4.400123 | 1.121002 | 2.278067 | 1.178e-09 | 9.876639 | 4.645e-09
2018-04-20 05:41 | 136748.9 | 3240.001 | 3 | 15 | 4.400088 | 1.065063 | 2.314483 | 1.178e-09 | 10.03687 | 4.645e-09
2018-04-20 05:43 | 136868.9 | 3360.0013 | 3 | 15 | 4.400076 | 1.011441 | 2.349072 | 1.178e-09 | 10.18906 | 4.645e-09
2018-04-20 05:45 | 136988.9 | 3480.001 | 3 | 15 | 4.399994 | 0.9599838 | 2.381928 | 1.178e-09 | 10.33364 | 4.645e-09
2018-04-20 05:47 | 137108.9 | 3600.0006 | 3 | 15 | 4.400033 | 0.9112539 | 2.413118 | 1.178e-09 | 10.47087 | 4.645e-09
2018-04-20 05:49 | 137228.9 | 3720.0002 | 3 | 15 | 4.400084 | 0.8635626 | 2.442687 | 1.178e-09 | 10.60098 | 4.645e-09
2018-04-20 05:51 | 137348.9 | 3840.0014 | 3 | 15 | 4.400049 | 0.8172684 | 2.47069 | 1.178e-09 | 10.72419 | 4.645e-09
2018-04-20 05:53 | 137468.9 | 3960.0005 | 3 | 15 | 4.400097 | 0.7742538 | 2.497208 | 1.178e-09 | 10.84087 | 4.645e-09
2018-04-20 05:55 | 137588.9 | 4080.0008 | 3 | 15 | 4.400084 | 0.7327147 | 2.522298 | 1.178e-09 | 10.95127 | 4.645e-09
2018-04-20 05:57 | 137708.9 | 4200.0014 | 3 | 15 | 4.400069 | 0.6928453 | 2.546032 | 1.178e-09 | 11.0557 | 4.645e-09
2018-04-20 05:59 | 137828.9 | 4320.0003 | 3 | 15 | 4.400046 | 0.6546268 | 2.568476 | 1.178e-09 | 11.15445 | 4.645e-09
2018-04-20 05:59 | 137838.1 | 4329.1514 | 3 | 15 | 4.400056 | 0.6519995 | 2.570137 | 1.178e-09 | 11.16176 | 4.645e-09
2018-04-20 06:01 | 137958.1 | 120.0002 | 4 | 15 | 4.284948 | 0 | 2.570137 | 1.178e-09 | 11.16176 | 4.645e-09
2018-04-20 06:03 | 138078.1 | 239.9999 | 4 | 15 | 4.272762 | 0 | 2.570137 | 1.178e-09 | 11.16176 | 4.645e-09
2018-04-20 06:04 | 138138.1 | 300.0014 | 4 | 15 | 4.269492 | 0 | 2.570137 | 1.178e-09 | 11.16176 | 4.645e-09
2018-04-20 06:06 | 138258.2 | 120.0013 | 5 | 15 | 3.923552 | -2.282097 | 2.570137 | 0.07605973 | 11.16176 | 0.3018912
2018-04-20 06:08 | 138378.2 | 240.0013 | 5 | 15 | 3.880391 | -2.282114 | 2.570137 | 0.1521157 | 11.16176 | 0.5985631
2018-04-20 06:10 | 138498.2 | 360.001 | 5 | 15 | 3.844409 | -2.281829 | 2.570137 | 0.2281774 | 11.16176 | 0.8923289
2018-04-20 06:12 | 138618.2 | 480.0013 | 5 | 15 | 3.810544 | -2.28218 | 2.570137 | 0.3042516 | 11.16176 | 1.183489
2018-04-20 06:14 | 138738.2 | 600.0012 | 5 | 15 | 3.77822 | -2.282187 | 2.570137 | 0.380306 | 11.16176 | 1.472067
2018-04-20 06:16 | 138858.2 | 720.0008 | 5 | 15 | 3.746668 | -2.281976 | 2.570137 | 0.4563688 | 11.16176 | 1.758245
2018-04-20 06:18 | 138978.2 | 840.0015 | 5 | 15 | 3.7158 | -2.28207 | 2.570137 | 0.532441 | 11.16176 | 2.042077
2018-04-20 06:20 | 139098.2 | 960.0005 | 5 | 15 | 3.686306 | -2.282169 | 2.570137 | 0.6084914 | 11.16176 | 2.323532
2018-04-20 06:22 | 139218.2 | 1080.0013 | 5 | 15 | 3.658992 | -2.281877 | 2.570137 | 0.6845642 | 11.16176 | 2.602909
2018-04-20 06:24 | 139338.2 | 1200.0002 | 5 | 15 | 3.633791 | -2.281864 | 2.570137 | 0.7606172 | 11.16176 | 2.880213
2018-04-20 06:26 | 139458.2 | 1320.0015 | 5 | 15 | 3.610242 | -2.281786 | 2.570137 | 0.8366871 | 11.16176 | 3.155726
2018-04-20 06:28 | 139578.2 | 1440.0001 | 5 | 15 | 3.588107 | -2.281924 | 2.570137 | 0.9127555 | 11.16176 | 3.429504
2018-04-20 06:30 | 139698.2 | 1560.0009 | 5 | 15 | 3.566826 | -2.281896 | 2.570137 | 0.9888178 | 11.16176 | 3.701609
2018-04-20 06:32 | 139818.2 | 1680.0013 | 5 | 15 | 3.546479 | -2.2822 | 2.570137 | 1.064878 | 11.16176 | 3.972126
2018-04-20 06:34 | 139938.2 | 1800.0007 | 5 | 15 | 3.527031 | -2.281806 | 2.570137 | 1.140947 | 11.16176 | 4.241154
2018-04-20 06:36 | 140058.2 | 1920.0007 | 5 | 15 | 3.508723 | -2.281844 | 2.570137 | 1.217006 | 11.16176 | 4.508718
2018-04-20 06:38 | 140178.2 | 2040.0004 | 5 | 15 | 3.491227 | -2.281803 | 2.570137 | 1.293059 | 11.16176 | 4.774891
2018-04-20 06:40 | 140298.2 | 2160.0018 | 5 | 15 | 3.47439 | -2.282096 | 2.570137 | 1.369136 | 11.16176 | 5.039852
2018-04-20 06:42 | 140418.2 | 2280.0004 | 5 | 15 | 3.458582 | -2.282012 | 2.570137 | 1.445194 | 11.16176 | 5.303498
2018-04-20 06:44 | 140538.2 | 2400.0008 | 5 | 15 | 3.443477 | -2.282029 | 2.570137 | 1.521259 | 11.16176 | 5.566
2018-04-20 06:46 | 140658.2 | 2520.0008 | 5 | 15 | 3.428479 | -2.281829 | 2.570137 | 1.597319 | 11.16176 | 5.827341
2018-04-20 06:48 | 140778.2 | 2640.0001 | 5 | 15 | 3.413595 | -2.281797 | 2.570137 | 1.673386 | 11.16176 | 6.087567
2018-04-20 06:50 | 140898.2 | 2760.001 | 5 | 15 | 3.398769 | -2.281922 | 2.570137 | 1.749449 | 11.16176 | 6.346648
2018-04-20 06:52 | 141018.2 | 2880.0006 | 5 | 15 | 3.38368 | -2.28188 | 2.570137 | 1.825502 | 11.16176 | 6.604569
2018-04-20 06:54 | 141138.2 | 3000.0017 | 5 | 15 | 3.36702 | -2.281945 | 2.570137 | 1.901565 | 11.16176 | 6.861318
2018-04-20 06:56 | 141258.2 | 3120.0006 | 5 | 15 | 3.348287 | -2.282157 | 2.570137 | 1.977631 | 11.16176 | 7.116741
2018-04-20 06:58 | 141378.2 | 3240.0011 | 5 | 15 | 3.32744 | -2.281937 | 2.570137 | 2.053697 | 11.16176 | 7.370654
2018-04-20 07:00 | 141498.2 | 3360.0003 | 5 | 15 | 3.303801 | -2.281853 | 2.570137 | 2.129751 | 11.16176 | 7.622844
2018-04-20 07:02 | 141618.2 | 3480.0012 | 5 | 15 | 3.275984 | -2.281905 | 2.570137 | 2.205822 | 11.16176 | 7.873133
2018-04-20 07:04 | 141738.2 | 3600.0016 | 5 | 15 | 3.243037 | -2.281896 | 2.570137 | 2.281875 | 11.16176 | 8.121065
2018-04-20 07:06 | 141858.2 | 3720.0015 | 5 | 15 | 3.202448 | -2.281954 | 2.570137 | 2.357943 | 11.16176 | 8.36627
2018-04-20 07:08 | 141978.2 | 3840.0001 | 5 | 15 | 3.15059 | -2.281844 | 2.570137 | 2.434 | 11.16176 | 8.607955
2018-04-20 07:10 | 142098.2 | 3960.0016 | 5 | 15 | 3.079787 | -2.281962 | 2.570137 | 2.510063 | 11.16176 | 8.845065
2018-04-20 07:11 | 142192.8 | 4054.6218 | 5 | 15 | 2.999996 | -2.281883 | 2.570137 | 2.570033 | 11.16176 | 9.027508
2018-04-20 07:13 | 142312.9 | 120.001 | 6 | 15 | 3.593232 | 0 | 2.570137 | 2.570033 | 11.16176 | 9.027508
2018-04-20 07:15 | 142432.9 | 240 | 6 | 15 | 3.627144 | 0 | 2.570137 | 2.570033 | 11.16176 | 9.027508
2018-04-20 07:16 | 142492.9 | 300.001 | 6 | 15 | 3.635904 | 0 | 2.570137 | 2.570033 | 11.16176 | 9.027508
2018-04-20 07:16 | 142492.9 | 0.0028 | 7 | 16 | 3.63556 | 0 | 0 | 0 | 0 | 0
2018-04-20 07:18 | 142613 | 120.0003 | 2 | 16 | 4.200185 | 3.709063 | 0.1384536 | 4.885e-09 | 0.5799839 | 1.7762e-08
2018-04-20 07:20 | 142733 | 240.0003 | 2 | 16 | 4.20019 | 3.379852 | 0.2564828 | 4.885e-09 | 1.075729 | 1.7762e-08
2018-04-20 07:21 | 142780.8 | 287.8337 | 2 | 16 | 4.200226 | 3.259977 | 0.3005788 | 4.885e-09 | 1.26094 | 1.7762e-08
2018-04-20 07:23 | 142900.8 | 120.0018 | 3 | 16 | 4.227405 | 3.260229 | 0.4088718 | 4.885e-09 | 1.717219 | 1.7762e-08
2018-04-20 07:25 | 143020.8 | 240.0016 | 3 | 16 | 4.25177 | 3.259863 | 0.5175188 | 4.885e-09 | 2.177854 | 1.7762e-08
2018-04-20 07:27 | 143140.8 | 360.0001 | 3 | 16 | 4.274942 | 3.26012 | 0.6261964 | 4.885e-09 | 2.641178 | 1.7762e-08
2018-04-20 07:29 | 143260.8 | 480.0004 | 3 | 16 | 4.299657 | 3.259932 | 0.7348533 | 4.885e-09 | 3.107008 | 1.7762e-08
2018-04-20 07:31 | 143380.8 | 600.0018 | 3 | 16 | 4.326767 | 3.259813 | 0.8435172 | 4.885e-09 | 3.575684 | 1.7762e-08
2018-04-20 07:33 | 143500.8 | 720.0003 | 3 | 16 | 4.356246 | 3.259882 | 0.9521711 | 4.885e-09 | 4.047387 | 1.7762e-08
2018-04-20 07:35 | 143620.8 | 840.0002 | 3 | 16 | 4.387474 | 3.260149 | 1.060829 | 4.885e-09 | 4.52241 | 1.7762e-08
2018-04-20 07:37 | 143740.8 | 960.0007 | 3 | 16 | 4.400173 | 3.081421 | 1.167578 | 4.885e-09 | 4.991854 | 1.7762e-08
2018-04-20 07:39 | 143860.8 | 1080.001 | 3 | 16 | 4.400146 | 2.836872 | 1.266117 | 4.885e-09 | 5.425439 | 1.7762e-08
2018-04-20 07:41 | 143980.8 | 1200 | 3 | 16 | 4.400136 | 2.627319 | 1.357073 | 4.885e-09 | 5.825661 | 1.7762e-08
2018-04-20 07:43 | 144100.8 | 1320.0022 | 3 | 16 | 4.400146 | 2.444782 | 1.44153 | 4.885e-09 | 6.19728 | 1.7762e-08
2018-04-20 07:45 | 144220.8 | 1440.001 | 3 | 16 | 4.400127 | 2.286266 | 1.520294 | 4.885e-09 | 6.543857 | 1.7762e-08
2018-04-20 07:47 | 144340.8 | 1560.0016 | 3 | 16 | 4.400059 | 2.150772 | 1.594209 | 4.885e-09 | 6.869088 | 1.7762e-08
2018-04-20 07:49 | 144460.8 | 1680.0002 | 3 | 16 | 4.400128 | 2.031296 | 1.663857 | 4.885e-09 | 7.17555 | 1.7762e-08
2018-04-20 07:51 | 144580.8 | 1800.002 | 3 | 16 | 4.400071 | 1.923779 | 1.729752 | 4.885e-09 | 7.465495 | 1.7762e-08
2018-04-20 07:53 | 144700.8 | 1920.0024 | 3 | 16 | 4.400061 | 1.827265 | 1.792257 | 4.885e-09 | 7.740521 | 1.7762e-08
2018-04-20 07:55 | 144820.8 | 2040.0003 | 3 | 16 | 4.400023 | 1.737347 | 1.851657 | 4.885e-09 | 8.001885 | 1.7762e-08
2018-04-20 07:57 | 144940.8 | 2160.0004 | 3 | 16 | 4.400026 | 1.654285 | 1.90817 | 4.885e-09 | 8.250546 | 1.7762e-08
2018-04-20 07:59 | 145060.8 | 2280.0017 | 3 | 16 | 4.400057 | 1.576722 | 1.962014 | 4.885e-09 | 8.487466 | 1.7762e-08
2018-04-20 08:01 | 145180.8 | 2400.0006 | 3 | 16 | 4.4001 | 1.504397 | 2.013359 | 4.885e-09 | 8.713388 | 1.7762e-08
2018-04-20 08:03 | 145300.8 | 2520.003 | 3 | 16 | 4.400086 | 1.433645 | 2.06232 | 4.885e-09 | 8.928823 | 1.7762e-08
2018-04-20 08:05 | 145420.8 | 2640.0005 | 3 | 16 | 4.400039 | 1.365894 | 2.108972 | 4.885e-09 | 9.134092 | 1.7762e-08
2018-04-20 08:07 | 145540.8 | 2760.0019 | 3 | 16 | 4.400077 | 1.301605 | 2.153431 | 4.885e-09 | 9.329717 | 1.7762e-08
2018-04-20 08:09 | 145660.8 | 2880.0005 | 3 | 16 | 4.40002 | 1.238435 | 2.195762 | 4.885e-09 | 9.515974 | 1.7762e-08
2018-04-20 08:11 | 145780.8 | 3000.0033 | 3 | 16 | 4.400094 | 1.179562 | 2.236058 | 4.885e-09 | 9.69328 | 1.7762e-08
2018-04-20 08:13 | 145900.8 | 3120.0004 | 3 | 16 | 4.400073 | 1.122274 | 2.274417 | 4.885e-09 | 9.862062 | 1.7762e-08
2018-04-20 08:15 | 146020.8 | 3240.0008 | 3 | 16 | 4.400115 | 1.067494 | 2.310893 | 4.885e-09 | 10.02256 | 1.7762e-08
2018-04-20 08:17 | 146140.8 | 3360.0021 | 3 | 16 | 4.400095 | 1.013881 | 2.345556 | 4.885e-09 | 10.17508 | 1.7762e-08
2018-04-20 08:19 | 146260.8 | 3480.0008 | 3 | 16 | 4.400097 | 0.9627686 | 2.378475 | 4.885e-09 | 10.31993 | 1.7762e-08
2018-04-20 08:21 | 146380.8 | 3600.0001 | 3 | 16 | 4.400074 | 0.9140406 | 2.409744 | 4.885e-09 | 10.45751 | 1.7762e-08
2018-04-20 08:23 | 146500.8 | 3720.0004 | 3 | 16 | 4.400048 | 0.8657751 | 2.439409 | 4.885e-09 | 10.58804 | 1.7762e-08
2018-04-20 08:25 | 146620.8 | 3840.0016 | 3 | 16 | 4.400098 | 0.8208504 | 2.467507 | 4.885e-09 | 10.71167 | 1.7762e-08
2018-04-20 08:27 | 146740.8 | 3960.001 | 3 | 16 | 4.400078 | 0.7773399 | 2.494117 | 4.885e-09 | 10.82875 | 1.7762e-08
2018-04-20 08:29 | 146860.8 | 4080.0012 | 3 | 16 | 4.400018 | 0.7352839 | 2.519314 | 4.885e-09 | 10.93962 | 1.7762e-08
2018-04-20 08:31 | 146980.8 | 4200.0014 | 3 | 16 | 4.400041 | 0.696022 | 2.543166 | 4.885e-09 | 11.04457 | 1.7762e-08
2018-04-20 08:33 | 147100.8 | 4320.0014 | 3 | 16 | 4.400054 | 0.6586742 | 2.565739 | 4.885e-09 | 11.1439 | 1.7762e-08
2018-04-20 08:34 | 147125.6 | 4344.7908 | 3 | 16 | 4.400082 | 0.6519861 | 2.570249 | 4.885e-09 | 11.16374 | 1.7762e-08
2018-04-20 08:36 | 147245.6 | 120.0009 | 4 | 16 | 4.285014 | 0 | 2.57025 | 4.885e-09 | 11.16374 | 1.7762e-08
2018-04-20 08:38 | 147365.6 | 240.0001 | 4 | 16 | 4.272882 | 0 | 2.57025 | 4.885e-09 | 11.16374 | 1.7762e-08
2018-04-20 08:39 | 147425.6 | 300.0031 | 4 | 16 | 4.26961 | 0 | 2.57025 | 4.885e-09 | 11.16374 | 1.7762e-08
2018-04-20 08:41 | 147545.7 | 120.0003 | 5 | 16 | 3.924544 | -2.282 | 2.57025 | 0.07606035 | 11.16374 | 0.3019643
2018-04-20 08:43 | 147665.7 | 240.0006 | 5 | 16 | 3.881423 | -2.281844 | 2.57025 | 0.1521148 | 11.16374 | 0.5987006
2018-04-20 08:45 | 147785.7 | 360.0014 | 5 | 16 | 3.845475 | -2.281859 | 2.57025 | 0.2281889 | 11.16374 | 0.8925892
2018-04-20 08:47 | 147905.7 | 480 | 5 | 16 | 3.811821 | -2.281844 | 2.57025 | 0.3042521 | 11.16374 | 1.183795
2018-04-20 08:49 | 148025.7 | 600.001 | 5 | 16 | 3.779668 | -2.282212 | 2.57025 | 0.380308 | 11.16374 | 1.472477
2018-04-20 08:51 | 148145.7 | 720.0006 | 5 | 16 | 3.748325 | -2.28198 | 2.57025 | 0.4563766 | 11.16374 | 1.758796
2018-04-20 08:53 | 148265.7 | 840.0015 | 5 | 16 | 3.717586 | -2.281857 | 2.57025 | 0.5324412 | 11.16374 | 2.042732
2018-04-20 08:55 | 148385.7 | 960.0011 | 5 | 16 | 3.688483 | -2.282217 | 2.57025 | 0.6085056 | 11.16374 | 2.324391
2018-04-20 08:57 | 148505.7 | 1080.0014 | 5 | 16 | 3.661395 | -2.281892 | 2.57025 | 0.6845652 | 11.16374 | 2.603894
2018-04-20 08:59 | 148625.7 | 1200.0006 | 5 | 16 | 3.636223 | -2.281904 | 2.57025 | 0.7606346 | 11.16374 | 2.881444
2018-04-20 09:01 | 148745.7 | 1320.0007 | 5 | 16 | 3.612833 | -2.282047 | 2.57025 | 0.8366954 | 11.16374 | 3.15712
2018-04-20 09:03 | 148865.7 | 1440.0009 | 5 | 16 | 3.590752 | -2.282103 | 2.57025 | 0.9127589 | 11.16374 | 3.431081
2018-04-20 09:05 | 148985.7 | 1560.0013 | 5 | 16 | 3.569415 | -2.281913 | 2.57025 | 0.9888168 | 11.16374 | 3.70337
2018-04-20 09:07 | 149105.7 | 1680.0014 | 5 | 16 | 3.549007 | -2.281806 | 2.57025 | 1.06488 | 11.16374 | 3.974092
2018-04-20 09:09 | 149225.7 | 1800.0011 | 5 | 16 | 3.52977 | -2.281857 | 2.57025 | 1.140951 | 11.16374 | 4.243329
2018-04-20 09:11 | 149345.7 | 1920.0007 | 5 | 16 | 3.511423 | -2.281849 | 2.57025 | 1.217013 | 11.16374 | 4.511106
2018-04-20 09:13 | 149465.7 | 2040.0016 | 5 | 16 | 3.49404 | -2.281791 | 2.57025 | 1.293077 | 11.16374 | 4.777529
2018-04-20 09:15 | 149585.7 | 2160.0003 | 5 | 16 | 3.477489 | -2.281972 | 2.57025 | 1.369133 | 11.16374 | 5.042639
2018-04-20 09:17 | 149705.7 | 2280.0009 | 5 | 16 | 3.461417 | -2.281868 | 2.57025 | 1.445203 | 11.16374 | 5.306555
2018-04-20 09:19 | 149825.7 | 2400.0012 | 5 | 16 | 3.445946 | -2.281909 | 2.57025 | 1.521262 | 11.16374 | 5.569235
2018-04-20 09:21 | 149945.7 | 2520.0005 | 5 | 16 | 3.430869 | -2.281834 | 2.57025 | 1.597322 | 11.16374 | 5.830757
2018-04-20 09:23 | 150065.7 | 2640.0005 | 5 | 16 | 3.416085 | -2.28198 | 2.57025 | 1.673386 | 11.16374 | 6.091156
2018-04-20 09:25 | 150185.7 | 2760.0001 | 5 | 16 | 3.401257 | -2.281829 | 2.57025 | 1.749444 | 11.16374 | 6.350419
2018-04-20 09:27 | 150305.7 | 2880.0015 | 5 | 16 | 3.385298 | -2.28178 | 2.57025 | 1.825516 | 11.16374 | 6.608556
2018-04-20 09:29 | 150425.7 | 3000.0004 | 5 | 16 | 3.368144 | -2.281905 | 2.57025 | 1.901574 | 11.16374 | 6.865389
2018-04-20 09:31 | 150545.7 | 3120.0015 | 5 | 16 | 3.34946 | -2.281897 | 2.57025 | 1.977635 | 11.16374 | 7.120877
2018-04-20 09:33 | 150665.7 | 3240.0012 | 5 | 16 | 3.328567 | -2.281924 | 2.57025 | 2.053692 | 11.16374 | 7.37485
2018-04-20 09:35 | 150785.7 | 3360.0007 | 5 | 16 | 3.304876 | -2.28213 | 2.57025 | 2.129764 | 11.16374 | 7.627177
2018-04-20 09:37 | 150905.7 | 3480.0013 | 5 | 16 | 3.277127 | -2.281821 | 2.57025 | 2.205829 | 11.16374 | 7.877536
2018-04-20 09:39 | 151025.7 | 3600.0003 | 5 | 16 | 3.243673 | -2.282005 | 2.57025 | 2.281888 | 11.16374 | 8.125561
2018-04-20 09:41 | 151145.7 | 3720.0009 | 5 | 16 | 3.202928 | -2.281902 | 2.57025 | 2.357944 | 11.16374 | 8.370764
2018-04-20 09:43 | 151265.7 | 3840.0009 | 5 | 16 | 3.150899 | -2.281948 | 2.57025 | 2.434011 | 11.16374 | 8.612513
2018-04-20 09:45 | 151385.7 | 3960.0006 | 5 | 16 | 3.079635 | -2.281995 | 2.57025 | 2.510072 | 11.16374 | 8.849621
2018-04-20 09:46 | 151480.6 | 4054.9199 | 5 | 16 | 2.999993 | -2.281984 | 2.57025 | 2.57023 | 11.16374 | 9.032635
2018-04-20 09:48 | 151600.7 | 120.0006 | 6 | 16 | 3.592529 | 0 | 2.57025 | 2.57023 | 11.16374 | 9.032635
2018-04-20 09:50 | 151720.7 | 240.0009 | 6 | 16 | 3.626601 | 0 | 2.57025 | 2.57023 | 11.16374 | 9.032635
2018-04-20 09:51 | 151780.7 | 300.0024 | 6 | 16 | 3.635383 | 0 | 2.57025 | 2.57023 | 11.16374 | 9.032635
2018-04-20 09:51 | 151780.7 | 0.0027 | 7 | 17 | 3.635618 | 0 | 0 | 0 | 0 | 0
2018-04-20 09:53 | 151900.8 | 120.0001 | 2 | 17 | 4.200226 | 3.687616 | 0.1379683 | 0 | 0.5779655 | 0
2018-04-20 09:55 | 152020.8 | 240.0008 | 2 | 17 | 4.200163 | 3.358164 | 0.2552278 | 0 | 1.070477 | 0
2018-04-20 09:56 | 152058.9 | 278.0675 | 2 | 17 | 4.2002 | 3.259998 | 0.2902131 | 0 | 1.217422 | 0
2018-04-20 09:58 | 152178.9 | 120.0002 | 3 | 17 | 4.22743 | 3.259882 | 0.398469 | 3.87e-10 | 1.673545 | 1.547e-09
2018-04-20 10:00 | 152298.9 | 240.0009 | 3 | 17 | 4.251362 | 3.260195 | 0.507144 | 3.87e-10 | 2.134293 | 1.547e-09
2018-04-20 10:02 | 152418.9 | 360 | 3 | 17 | 4.274385 | 3.25983 | 0.615794 | 3.87e-10 | 2.597434 | 1.547e-09
2018-04-20 10:04 | 152538.9 | 480.0014 | 3 | 17 | 4.299234 | 3.259899 | 0.7244704 | 3.87e-10 | 3.063296 | 1.547e-09
2018-04-20 10:06 | 152658.9 | 600.0014 | 3 | 17 | 4.325865 | 3.259899 | 0.8331226 | 3.87e-10 | 3.531836 | 1.547e-09
2018-04-20 10:08 | 152778.9 | 720.0006 | 3 | 17 | 4.355342 | 3.259888 | 0.9417796 | 3.87e-10 | 4.003447 | 1.547e-09
2018-04-20 10:10 | 152898.9 | 840.0008 | 3 | 17 | 4.387207 | 3.260136 | 1.050437 | 3.87e-10 | 4.478409 | 1.547e-09
2018-04-20 10:12 | 153018.9 | 960.0016 | 3 | 17 | 4.400182 | 3.082256 | 1.15721 | 3.87e-10 | 4.947945 | 1.547e-09
2018-04-20 10:14 | 153138.9 | 1080.0025 | 3 | 17 | 4.400087 | 2.83799 | 1.255781 | 3.87e-10 | 5.381675 | 1.547e-09
2018-04-20 10:16 | 153258.9 | 1200.0016 | 3 | 17 | 4.400165 | 2.633026 | 1.346864 | 3.87e-10 | 5.78245 | 1.547e-09
2018-04-20 10:18 | 153378.9 | 1320.0018 | 3 | 17 | 4.400081 | 2.453985 | 1.431616 | 3.87e-10 | 6.155372 | 1.547e-09
2018-04-20 10:20 | 153498.9 | 1440.0019 | 3 | 17 | 4.400158 | 2.298597 | 1.510754 | 3.87e-10 | 6.50359 | 1.547e-09
2018-04-20 10:22 | 153618.9 | 1560.0012 | 3 | 17 | 4.400192 | 2.161123 | 1.585012 | 3.87e-10 | 6.830335 | 1.547e-09
2018-04-20 10:24 | 153738.9 | 1680.0014 | 3 | 17 | 4.400107 | 2.039541 | 1.654979 | 3.87e-10 | 7.138199 | 1.547e-09
2018-04-20 10:26 | 153858.9 | 1800.0023 | 3 | 17 | 4.400074 | 1.931013 | 1.721118 | 3.87e-10 | 7.429216 | 1.547e-09
2018-04-20 10:28 | 153978.9 | 1920.0014 | 3 | 17 | 4.400033 | 1.831522 | 1.783813 | 3.87e-10 | 7.705079 | 1.547e-09
2018-04-20 10:30 | 154098.9 | 2040.0008 | 3 | 17 | 4.400168 | 1.742889 | 1.843363 | 3.87e-10 | 7.967103 | 1.547e-09
2018-04-20 10:32 | 154218.9 | 2160.0016 | 3 | 17 | 4.40011 | 1.660231 | 1.900038 | 3.87e-10 | 8.216477 | 1.547e-09
2018-04-20 10:34 | 154338.9 | 2280.0017 | 3 | 17 | 4.400078 | 1.5819 | 1.954054 | 3.87e-10 | 8.454154 | 1.547e-09
2018-04-20 10:36 | 154458.9 | 2400.001 | 3 | 17 | 4.400079 | 1.509226 | 2.00556 | 3.87e-10 | 8.680785 | 1.547e-09
2018-04-20 10:38 | 154578.9 | 2520.0002 | 3 | 17 | 4.400102 | 1.439384 | 2.054676 | 3.87e-10 | 8.8969 | 1.547e-09
2018-04-20 10:40 | 154698.9 | 2640.0022 | 3 | 17 | 4.400008 | 1.371759 | 2.101521 | 3.87e-10 | 9.103021 | 1.547e-09
2018-04-20 10:42 | 154818.9 | 2760.0011 | 3 | 17 | 4.40002 | 1.307511 | 2.146179 | 3.87e-10 | 9.299518 | 1.547e-09
2018-04-20 10:44 | 154938.9 | 2880.0006 | 3 | 17 | 4.400042 | 1.245412 | 2.18873 | 3.87e-10 | 9.486746 | 1.547e-09
2018-04-20 10:46 | 155058.9 | 3000.0001 | 3 | 17 | 4.400053 | 1.186264 | 2.229245 | 3.87e-10 | 9.665013 | 1.547e-09
2018-04-20 10:48 | 155178.9 | 3120.0003 | 3 | 17 | 4.400062 | 1.129612 | 2.267844 | 3.87e-10 | 9.834853 | 1.547e-09
2018-04-20 10:50 | 155298.9 | 3240.0007 | 3 | 17 | 4.400073 | 1.075628 | 2.304577 | 3.87e-10 | 9.996478 | 1.547e-09
2018-04-20 10:52 | 155418.9 | 3360.0009 | 3 | 17 | 4.400069 | 1.021363 | 2.339515 | 3.87e-10 | 10.15021 | 1.547e-09
2018-04-20 10:54 | 155538.9 | 3480.0012 | 3 | 17 | 4.400045 | 0.9698067 | 2.372709 | 3.87e-10 | 10.29626 | 1.547e-09
2018-04-20 10:56 | 155658.9 | 3600.0016 | 3 | 17 | 4.40012 | 0.9210701 | 2.404205 | 3.87e-10 | 10.43485 | 1.547e-09
2018-04-20 10:58 | 155778.9 | 3720.001 | 3 | 17 | 4.400041 | 0.873539 | 2.434093 | 3.87e-10 | 10.56636 | 1.547e-09
2018-04-20 11:00 | 155898.9 | 3840.0015 | 3 | 17 | 4.400057 | 0.8277721 | 2.462444 | 3.87e-10 | 10.6911 | 1.547e-09
2018-04-20 11:02 | 156018.9 | 3960.0005 | 3 | 17 | 4.400012 | 0.7842693 | 2.489313 | 3.87e-10 | 10.80933 | 1.547e-09
2018-04-20 11:04 | 156138.9 | 4080.0001 | 3 | 17 | 4.399988 | 0.7425165 | 2.51477 | 3.87e-10 | 10.92134 | 1.547e-09
2018-04-20 11:06 | 156258.9 | 4200.0003 | 3 | 17 | 4.400007 | 0.7036896 | 2.538877 | 3.87e-10 | 11.02741 | 1.547e-09
2018-04-20 11:08 | 156378.9 | 4320.0014 | 3 | 17 | 4.400026 | 0.6659679 | 2.561705 | 3.87e-10 | 11.12786 | 1.547e-09
2018-04-20 11:09 | 156425.7 | 4366.879 | 3 | 17 | 4.400065 | 0.6519947 | 2.570285 | 3.87e-10 | 11.16561 | 1.547e-09
2018-04-20 11:11 | 156545.8 | 120.0009 | 4 | 17 | 4.285102 | 0 | 2.570285 | 3.87e-10 | 11.16561 | 1.547e-09
2018-04-20 11:13 | 156665.8 | 240.0013 | 4 | 17 | 4.272922 | 0 | 2.570285 | 3.87e-10 | 11.16561 | 1.547e-09
2018-04-20 11:14 | 156725.8 | 300.0024 | 4 | 17 | 4.269678 | 0 | 2.570285 | 3.87e-10 | 11.16561 | 1.547e-09
2018-04-20 11:16 | 156845.9 | 120.0007 | 5 | 17 | 3.925507 | -2.282166 | 2.570285 | 0.07604992 | 11.16561 | 0.3019956
2018-04-20 11:18 | 156965.9 | 240.0012 | 5 | 17 | 3.882401 | -2.282188 | 2.570285 | 0.1521243 | 11.16561 | 0.5988905
2018-04-20 11:20 | 157085.9 | 360.0014 | 5 | 17 | 3.84662 | -2.281827 | 2.570285 | 0.2281913 | 11.16561 | 0.8928328
2018-04-20 11:22 | 157205.9 | 480.0002 | 5 | 17 | 3.812753 | -2.281863 | 2.570285 | 0.3042451 | 11.16561 | 1.184078
2018-04-20 11:24 | 157325.9 | 600.0013 | 5 | 17 | 3.780565 | -2.282226 | 2.570285 | 0.3803111 | 11.16561 | 1.47287
2018-04-20 11:26 | 157445.9 | 720.0015 | 5 | 17 | 3.748894 | -2.281922 | 2.570285 | 0.4563779 | 11.16561 | 1.759237
2018-04-20 11:28 | 157565.9 | 840.0009 | 5 | 17 | 3.717979 | -2.281816 | 2.570285 | 0.5324443 | 11.16561 | 2.043216
2018-04-20 11:30 | 157685.9 | 960.0004 | 5 | 17 | 3.68905 | -2.281926 | 2.570285 | 0.608499 | 11.16561 | 2.324874
2018-04-20 11:32 | 157805.9 | 1080.0007 | 5 | 17 | 3.661924 | -2.282238 | 2.570285 | 0.6845657 | 11.16561 | 2.604443
2018-04-20 11:34 | 157925.9 | 1200.001 | 5 | 17 | 3.636669 | -2.282142 | 2.570285 | 0.7606319 | 11.16561 | 2.882027
2018-04-20 11:36 | 158045.9 | 1320.0006 | 5 | 17 | 3.612876 | -2.282085 | 2.570285 | 0.8366968 | 11.16561 | 3.157738
2018-04-20 11:38 | 158165.9 | 1440.0011 | 5 | 17 | 3.590433 | -2.281782 | 2.570285 | 0.9127678 | 11.16561 | 3.431713
2018-04-20 11:40 | 158285.9 | 1560.0006 | 5 | 17 | 3.569116 | -2.282222 | 2.570285 | 0.9888255 | 11.16561 | 3.703977
2018-04-20 11:42 | 158405.9 | 1680.0017 | 5 | 17 | 3.548729 | -2.2822 | 2.570285 | 1.064885 | 11.16561 | 3.97466
2018-04-20 11:44 | 158525.9 | 1800.0004 | 5 | 17 | 3.529747 | -2.281916 | 2.570285 | 1.140958 | 11.16561 | 4.24389
2018-04-20 11:46 | 158645.9 | 1920.0015 | 5 | 17 | 3.511588 | -2.282155 | 2.570285 | 1.217023 | 11.16561 | 4.511687
2018-04-20 11:48 | 158765.9 | 2040.0008 | 5 | 17 | 3.494264 | -2.281816 | 2.570285 | 1.29309 | 11.16561 | 4.778139
2018-04-20 11:50 | 158885.9 | 2160.0018 | 5 | 17 | 3.477858 | -2.281902 | 2.570285 | 1.369147 | 11.16561 | 5.043269
2018-04-20 11:52 | 159005.9 | 2280.0003 | 5 | 17 | 3.46173 | -2.281762 | 2.570285 | 1.445214 | 11.16561 | 5.307202
2018-04-20 11:54 | 159125.9 | 2400.0012 | 5 | 17 | 3.446048 | -2.281853 | 2.570285 | 1.521281 | 11.16561 | 5.569928
2018-04-20 11:56 | 159245.9 | 2520.0012 | 5 | 17 | 3.431415 | -2.281897 | 2.570285 | 1.597343 | 11.16561 | 5.831476
2018-04-20 11:58 | 159365.9 | 2640.0002 | 5 | 17 | 3.417078 | -2.281946 | 2.570285 | 1.673399 | 11.16561 | 6.091913
2018-04-20 12:00 | 159485.9 | 2760.0013 | 5 | 17 | 3.402316 | -2.281892 | 2.570285 | 1.749467 | 11.16561 | 6.351283
2018-04-20 12:02 | 159605.9 | 2880.0005 | 5 | 17 | 3.38638 | -2.281931 | 2.570285 | 1.825532 | 11.16561 | 6.609486
2018-04-20 12:04 | 159725.9 | 3000.0007 | 5 | 17 | 3.36933 | -2.281806 | 2.570285 | 1.901586 | 11.16561 | 6.866391
2018-04-20 12:06 | 159845.9 | 3120.001 | 5 | 17 | 3.350636 | -2.281875 | 2.570285 | 1.977655 | 11.16561 | 7.121991
2018-04-20 12:08 | 159965.9 | 3240.0004 | 5 | 17 | 3.329868 | -2.282197 | 2.570285 | 2.053723 | 11.16561 | 7.376092
2018-04-20 12:10 | 160085.9 | 3360.0015 | 5 | 17 | 3.306283 | -2.282142 | 2.570285 | 2.129778 | 11.16561 | 7.62847
2018-04-20 12:12 | 160205.9 | 3480.0003 | 5 | 17 | 3.278562 | -2.281856 | 2.570285 | 2.205843 | 11.16561 | 7.878939
2018-04-20 12:14 | 160325.9 | 3600.0005 | 5 | 17 | 3.24528 | -2.282189 | 2.570285 | 2.28191 | 11.16561 | 8.127098
2018-04-20 12:16 | 160445.9 | 3720.0009 | 5 | 17 | 3.204556 | -2.281814 | 2.570285 | 2.35797 | 11.16561 | 8.37244
2018-04-20 12:18 | 160565.9 | 3840.0011 | 5 | 17 | 3.152511 | -2.28188 | 2.570285 | 2.43403 | 11.16561 | 8.614301
2018-04-20 12:20 | 160685.9 | 3960.0015 | 5 | 17 | 3.080842 | -2.281904 | 2.570285 | 2.510096 | 11.16561 | 8.851532
2018-04-20 12:21 | 160781.6 | 4055.7771 | 5 | 17 | 2.999999 | -2.281998 | 2.570285 | 2.570807 | 11.16561 | 9.036263
2018-04-20 12:23 | 160901.7 | 120.0013 | 6 | 17 | 3.591797 | 0 | 2.570285 | 2.570807 | 11.16561 | 9.036263
2018-04-20 12:25 | 161021.7 | 240.0008 | 6 | 17 | 3.625924 | 0 | 2.570285 | 2.570807 | 11.16561 | 9.036263
2018-04-20 12:26 | 161081.7 | 300.006 | 6 | 17 | 3.634728 | 0 | 2.570285 | 2.570807 | 11.16561 | 9.036263
2018-04-20 12:26 | 161081.7 | 0.0028 | 7 | 18 | 3.634664 | 0 | 0 | 0 | 0 | 0
2018-04-20 12:28 | 161201.8 | 120.0011 | 2 | 18 | 4.200229 | 3.671618 | 0.13789 | 1.29e-10 | 0.5776029 | 4.69e-10
2018-04-20 12:30 | 161321.8 | 240.0006 | 2 | 18 | 4.200222 | 3.343937 | 0.2546569 | 1.29e-10 | 1.068045 | 4.69e-10
2018-04-20 12:31 | 161355 | 273.2602 | 2 | 18 | 4.200119 | 3.259996 | 0.2851569 | 1.29e-10 | 1.19615 | 4.69e-10
2018-04-20 12:33 | 161475.1 | 120.0015 | 3 | 18 | 4.227445 | 3.259815 | 0.393429 | 1.29e-10 | 1.652345 | 4.69e-10
2018-04-20 12:35 | 161595.1 | 240.0003 | 3 | 18 | 4.251772 | 3.25988 | 0.502089 | 1.29e-10 | 2.113094 | 4.69e-10
2018-04-20 12:37 | 161715.1 | 360.0006 | 3 | 18 | 4.274978 | 3.259735 | 0.6107574 | 1.29e-10 | 2.576375 | 4.69e-10
2018-04-20 12:39 | 161835.1 | 480.0011 | 3 | 18 | 4.299942 | 3.259857 | 0.7194169 | 1.29e-10 | 3.042195 | 4.69e-10
2018-04-20 12:41 | 161955.1 | 600.0007 | 3 | 18 | 4.326683 | 3.260202 | 0.8280743 | 1.29e-10 | 3.510799 | 4.69e-10
2018-04-20 12:43 | 162075.1 | 720.0014 | 3 | 18 | 4.35532 | 3.259863 | 0.9367191 | 1.29e-10 | 3.982412 | 4.69e-10
2018-04-20 12:45 | 162195.1 | 840.0002 | 3 | 18 | 4.385988 | 3.259863 | 1.045383 | 1.29e-10 | 4.457324 | 4.69e-10
2018-04-20 12:47 | 162315.1 | 960.0004 | 3 | 18 | 4.400184 | 3.094784 | 1.152418 | 1.29e-10 | 4.927954 | 4.69e-10
2018-04-20 12:49 | 162435.1 | 1080.0011 | 3 | 18 | 4.400183 | 2.854137 | 1.251394 | 1.29e-10 | 5.363465 | 4.69e-10
2018-04-20 12:51 | 162555.1 | 1200.0018 | 3 | 18 | 4.400152 | 2.645273 | 1.343004 | 1.29e-10 | 5.766562 | 4.69e-10
2018-04-20 12:53 | 162675.1 | 1320.0013 | 3 | 18 | 4.400145 | 2.460566 | 1.428015 | 1.29e-10 | 6.140625 | 4.69e-10
2018-04-20 12:55 | 162795.1 | 1440.0017 | 3 | 18 | 4.400137 | 2.302193 | 1.507318 | 1.29e-10 | 6.489567 | 4.69e-10
2018-04-20 12:57 | 162915.1 | 1560.0021 | 3 | 18 | 4.400087 | 2.163429 | 1.581689 | 1.29e-10 | 6.816808 | 4.69e-10
2018-04-20 12:59 | 163035.1 | 1680.0018 | 3 | 18 | 4.400152 | 2.043419 | 1.651764 | 1.29e-10 | 7.125147 | 4.69e-10
2018-04-20 13:01 | 163155.1 | 1800.0011 | 3 | 18 | 4.400126 | 1.93671 | 1.718055 | 1.29e-10 | 7.416834 | 4.69e-10
2018-04-20 13:03 | 163275.1 | 1920.0016 | 3 | 18 | 4.400178 | 1.840977 | 1.780977 | 1.29e-10 | 7.693698 | 4.69e-10
2018-04-20 13:05 | 163395.1 | 2040.0009 | 3 | 18 | 4.400088 | 1.752922 | 1.840888 | 1.29e-10 | 7.957314 | 4.69e-10
2018-04-20 13:07 | 163515.1 | 2160.0005 | 3 | 18 | 4.400134 | 1.669006 | 1.897881 | 1.29e-10 | 8.208086 | 4.69e-10
2018-04-20 13:09 | 163635.1 | 2280.0016 | 3 | 18 | 4.400073 | 1.589941 | 1.952172 | 1.29e-10 | 8.44697 | 4.69e-10
2018-04-20 13:11 | 163755.1 | 2400.0003 | 3 | 18 | 4.400115 | 1.516592 | 2.003922 | 1.29e-10 | 8.674678 | 4.69e-10
2018-04-20 13:13 | 163875.1 | 2520.0008 | 3 | 18 | 4.400051 | 1.446022 | 2.053288 | 1.29e-10 | 8.891891 | 4.69e-10
2018-04-20 13:15 | 163995.1 | 2640.001 | 3 | 18 | 4.400016 | 1.378201 | 2.100365 | 1.29e-10 | 9.099034 | 4.69e-10
2018-04-20 13:17 | 164115.1 | 2760.0011 | 3 | 18 | 4.400078 | 1.313645 | 2.14523 | 1.29e-10 | 9.296442 | 4.69e-10
2018-04-20 13:19 | 164235.1 | 2880.0013 | 3 | 18 | 4.400197 | 1.253194 | 2.187979 | 1.29e-10 | 9.484541 | 4.69e-10
2018-04-20 13:21 | 164355.1 | 3000.0016 | 3 | 18 | 4.400107 | 1.19172 | 2.228689 | 1.29e-10 | 9.663668 | 4.69e-10
2018-04-20 13:23 | 164475.1 | 3120.0019 | 3 | 18 | 4.400018 | 1.132834 | 2.267419 | 1.29e-10 | 9.83408 | 4.69e-10
2018-04-20 13:25 | 164595.1 | 3240.0009 | 3 | 18 | 4.400011 | 1.076751 | 2.304247 | 1.29e-10 | 9.996127 | 4.69e-10
2018-04-20 13:27 | 164715.1 | 3360.0003 | 3 | 18 | 4.400124 | 1.023946 | 2.339252 | 1.29e-10 | 10.15015 | 4.69e-10
2018-04-20 13:29 | 164835.1 | 3480.0015 | 3 | 18 | 4.400106 | 0.9730158 | 2.372513 | 1.29e-10 | 10.2965 | 4.69e-10
2018-04-20 13:31 | 164955.1 | 3600.0001 | 3 | 18 | 4.400006 | 0.9221983 | 2.404091 | 1.29e-10 | 10.43544 | 4.69e-10
2018-04-20 13:33 | 165075.1 | 3720.0004 | 3 | 18 | 4.400154 | 0.8757896 | 2.434041 | 1.29e-10 | 10.56723 | 4.69e-10
2018-04-20 13:35 | 165195.1 | 3840.0006 | 3 | 18 | 4.400048 | 0.8288984 | 2.462427 | 1.29e-10 | 10.69213 | 4.69e-10
2018-04-20 13:37 | 165315.1 | 3960.0016 | 3 | 18 | 4.400062 | 0.7849712 | 2.489312 | 1.29e-10 | 10.81042 | 4.69e-10
2018-04-20 13:39 | 165435.1 | 4080.0012 | 3 | 18 | 4.400104 | 0.7430725 | 2.514771 | 1.29e-10 | 10.92245 | 4.69e-10
2018-04-20 13:41 | 165555.1 | 4200.0002 | 3 | 18 | 4.400054 | 0.7033443 | 2.53887 | 1.29e-10 | 11.02848 | 4.69e-10
2018-04-20 13:43 | 165675.1 | 4320.0012 | 3 | 18 | 4.40009 | 0.6661749 | 2.56168 | 1.29e-10 | 11.12885 | 4.69e-10
2018-04-20 13:44 | 165720 | 4364.9227 | 3 | 18 | 4.400055 | 0.6519966 | 2.569902 | 1.29e-10 | 11.16502 | 4.69e-10
2018-04-20 13:46 | 165840 | 120.001 | 4 | 18 | 4.284867 | 0 | 2.569902 | 1.29e-10 | 11.16502 | 4.69e-10
2018-04-20 13:48 | 165960 | 240.0003 | 4 | 18 | 4.272718 | 0 | 2.569902 | 1.29e-10 | 11.16502 | 4.69e-10
2018-04-20 13:49 | 166020 | 300.0014 | 4 | 18 | 4.26942 | 0 | 2.569902 | 1.29e-10 | 11.16502 | 4.69e-10
2018-04-20 13:51 | 166140.1 | 120.0005 | 5 | 18 | 3.924213 | -2.282155 | 2.569902 | 0.07606318 | 11.16502 | 0.3019572
2018-04-20 13:53 | 166260.1 | 240.0006 | 5 | 18 | 3.881313 | -2.282169 | 2.569902 | 0.1521181 | 11.16502 | 0.598684
2018-04-20 13:55 | 166380.1 | 360.001 | 5 | 18 | 3.845339 | -2.281928 | 2.569902 | 0.2281936 | 11.16502 | 0.8925685
2018-04-20 13:57 | 166500.1 | 480.0022 | 5 | 18 | 3.811941 | -2.282174 | 2.569902 | 0.304254 | 11.16502 | 1.183766
2018-04-20 13:59 | 166620.1 | 600.0008 | 5 | 18 | 3.779889 | -2.282036 | 2.569902 | 0.3803139 | 11.16502 | 1.472478
2018-04-20 14:01 | 166740.1 | 720.001 | 5 | 18 | 3.748126 | -2.282171 | 2.569902 | 0.4563863 | 11.16502 | 1.758814
2018-04-20 14:03 | 166860.1 | 840.0007 | 5 | 18 | 3.717057 | -2.282034 | 2.569902 | 0.5324523 | 11.16502 | 2.042731
2018-04-20 14:05 | 166980.1 | 960.0008 | 5 | 18 | 3.687613 | -2.281784 | 2.569902 | 0.6085129 | 11.16502 | 2.324318
2018-04-20 14:07 | 167100.1 | 1080.0009 | 5 | 18 | 3.660417 | -2.281821 | 2.569902 | 0.6845795 | 11.16502 | 2.603776
2018-04-20 14:09 | 167220.1 | 1200.0013 | 5 | 18 | 3.635376 | -2.28182 | 2.569902 | 0.7606364 | 11.16502 | 2.881208
2018-04-20 14:11 | 167340.1 | 1320 | 5 | 18 | 3.612016 | -2.281905 | 2.569902 | 0.8367124 | 11.16502 | 3.156876
2018-04-20 14:13 | 167460.1 | 1440.0012 | 5 | 18 | 3.589767 | -2.282077 | 2.569902 | 0.9127803 | 11.16502 | 3.430782
2018-04-20 14:15 | 167580.1 | 1560.0015 | 5 | 18 | 3.568269 | -2.281832 | 2.569902 | 0.9888384 | 11.16502 | 3.702987
2018-04-20 14:17 | 167700.1 | 1680.0012 | 5 | 18 | 3.547763 | -2.281825 | 2.569902 | 1.064906 | 11.16502 | 3.973634
2018-04-20 14:19 | 167820.1 | 1800.0007 | 5 | 18 | 3.528459 | -2.28214 | 2.569902 | 1.140974 | 11.16502 | 4.242763
2018-04-20 14:21 | 167940.1 | 1920.001 | 5 | 18 | 3.510024 | -2.282176 | 2.569902 | 1.21703 | 11.16502 | 4.510417
2018-04-20 14:23 | 168060.1 | 2040.0013 | 5 | 18 | 3.492356 | -2.281855 | 2.569902 | 1.293095 | 11.16502 | 4.776731
2018-04-20 14:25 | 168180.1 | 2160.0008 | 5 | 18 | 3.475585 | -2.281911 | 2.569902 | 1.369158 | 11.16502 | 5.041727
2018-04-20 14:27 | 168300.1 | 2280.0013 | 5 | 18 | 3.459569 | -2.281863 | 2.569902 | 1.445226 | 11.16502 | 5.30549
2018-04-20 14:29 | 168420.1 | 2400.0008 | 5 | 18 | 3.44438 | -2.28188 | 2.569902 | 1.521281 | 11.16502 | 5.568027
2018-04-20 14:31 | 168540.1 | 2520.0012 | 5 | 18 | 3.429739 | -2.282084 | 2.569902 | 1.597346 | 11.16502 | 5.829466
2018-04-20 14:33 | 168660.1 | 2640.0015 | 5 | 18 | 3.414952 | -2.281851 | 2.569902 | 1.673409 | 11.16502 | 6.089784
2018-04-20 14:35 | 168780.1 | 2760.0003 | 5 | 18 | 3.399638 | -2.281846 | 2.569902 | 1.749472 | 11.16502 | 6.348952
2018-04-20 14:37 | 168900.1 | 2880.0008 | 5 | 18 | 3.383725 | -2.281812 | 2.569902 | 1.82553 | 11.16502 | 6.606924
2018-04-20 14:39 | 169020.1 | 3000.0006 | 5 | 18 | 3.366774 | -2.282137 | 2.569902 | 1.901598 | 11.16502 | 6.863678
2018-04-20 14:41 | 169140.1 | 3120.0015 | 5 | 18 | 3.348344 | -2.281805 | 2.569902 | 1.977663 | 11.16502 | 7.11908
2018-04-20 14:43 | 169260.1 | 3240.0015 | 5 | 18 | 3.327641 | -2.281812 | 2.569902 | 2.05372 | 11.16502 | 7.37298
2018-04-20 14:45 | 169380.1 | 3360.0005 | 5 | 18 | 3.30359 | -2.28184 | 2.569902 | 2.129783 | 11.16502 | 7.625201
2018-04-20 14:47 | 169500.1 | 3480.0013 | 5 | 18 | 3.275345 | -2.281981 | 2.569902 | 2.205849 | 11.16502 | 7.875444
2018-04-20 14:49 | 169620.1 | 3600.0015 | 5 | 18 | 3.241942 | -2.282053 | 2.569902 | 2.281911 | 11.16502 | 8.123343
2018-04-20 14:51 | 169740.1 | 3720.0007 | 5 | 18 | 3.200826 | -2.28228 | 2.569902 | 2.357962 | 11.16502 | 8.368385
2018-04-20 14:53 | 169860.1 | 3840.0002 | 5 | 18 | 3.148081 | -2.281765 | 2.569902 | 2.43403 | 11.16502 | 8.609962
2018-04-20 14:55 | 169980.1 | 3960.0003 | 5 | 18 | 3.075736 | -2.281832 | 2.569902 | 2.510091 | 11.16502 | 8.84681
2018-04-20 14:56 | 170070.8 | 4050.6749 | 5 | 18 | 2.999994 | -2.281888 | 2.569902 | 2.567551 | 11.16502 | 9.021481
2018-04-20 14:58 | 170190.8366 | 120.0015 | 6 | 18 | 3.592667 | 0 | 2.569902 | 2.567551 | 11.16502 | 9.021481
2018-04-20 15:00 | 170310.836 | 240.0009 | 6 | 18 | 3.626979 | 0 | 2.569902 | 2.567551 | 11.16502 | 9.021481
2018-04-20 15:01 | 170370.8387 | 300.0036 | 6 | 18 | 3.635862 | 0 | 2.569902 | 2.567551 | 11.16502 | 9.021481
2018-04-20 15:01 | 170370.8 | 0.0048 | 7 | 19 | 3.635938 | 0 | 0 | 0 | 0 | 0
2018-04-20 15:03 | 170490.9 | 120.002 | 2 | 19 | 4.200216 | 3.688692 | 0.1382553 | 0 | 0.5791562 | 0
2018-04-20 15:05 | 170610.9 | 240.0004 | 2 | 19 | 4.200172 | 3.358208 | 0.2555732 | 0 | 1.071913 | 0
2018-04-20 15:06 | 170650.3 | 279.3586 | 2 | 19 | 4.200195 | 3.259996 | 0.2917451 | 0 | 1.223842 | 0
2018-04-20 15:08 | 170770.3 | 120.0012 | 3 | 19 | 4.227229 | 3.259857 | 0.4000323 | 0 | 1.680093 | 0
2018-04-20 15:10 | 170890.3 | 240.0018 | 3 | 19 | 4.25079 | 3.259882 | 0.5086887 | 0 | 2.140718 | 0
2018-04-20 15:12 | 171010.3 | 360.0014 | 3 | 19 | 4.273658 | 3.259907 | 0.6173543 | 0 | 2.60387 | 0
2018-04-20 15:14 | 171130.3 | 480.0001 | 3 | 19 | 4.298211 | 3.259802 | 0.7259965 | 0 | 3.069487 | 0
2018-04-20 15:16 | 171250.3 | 600.0021 | 3 | 19 | 4.325083 | 3.259922 | 0.8346672 | 0 | 3.538017 | 0
2018-04-20 15:18 | 171370.3 | 720.0018 | 3 | 19 | 4.354245 | 3.25992 | 0.9433196 | 0 | 4.009511 | 0
2018-04-20 15:20 | 171490.3 | 840.0009 | 3 | 19 | 4.384973 | 3.259909 | 1.051976 | 0 | 4.484288 | 0
2018-04-20 15:22 | 171610.3 | 960.0011 | 3 | 19 | 4.400168 | 3.103584 | 1.159186 | 0 | 4.955634 | 0
2018-04-20 15:24 | 171730.3 | 1080.001 | 3 | 19 | 4.400163 | 2.855371 | 1.258397 | 0 | 5.392176 | 0
2018-04-20 15:26 | 171850.3 | 1200.0009 | 3 | 19 | 4.400137 | 2.637487 | 1.349859 | 0 | 5.794625 | 0
2018-04-20 15:28 | 171970.3 | 1320.0017 | 3 | 19 | 4.400105 | 2.451923 | 1.434598 | 0 | 6.167492 | 0
2018-04-20 15:30 | 172090.3 | 1440.0002 | 3 | 19 | 4.400196 | 2.296129 | 1.513648 | 0 | 6.51532 | 0
2018-04-20 15:32 | 172210.3 | 1560.0011 | 3 | 19 | 4.400104 | 2.158558 | 1.587836 | 0 | 6.841758 | 0
2018-04-20 15:34 | 172330.3 | 1680.0019 | 3 | 19 | 4.400061 | 2.039169 | 1.657773 | 0 | 7.149486 | 0
2018-04-20 15:36 | 172450.3 | 1800.0021 | 3 | 19 | 4.400101 | 1.931467 | 1.723922 | 0 | 7.440551 | 0
2018-04-20 15:38 | 172570.3 | 1920.0023 | 3 | 19 | 4.400095 | 1.834017 | 1.786651 | 0 | 7.716565 | 0
2018-04-20 15:40 | 172690.3 | 2040.0022 | 3 | 19 | 4.400086 | 1.744457 | 1.846273 | 0 | 7.978904 | 0
2018-04-20 15:42 | 172810.3 | 2160.0007 | 3 | 19 | 4.400065 | 1.661837 | 1.903026 | 0 | 8.228625 | 0
2018-04-20 15:44 | 172930.3 | 2280.0005 | 3 | 19 | 4.400081 | 1.582808 | 1.957089 | 0 | 8.466506 | 0
2018-04-20 15:46 | 173050.3 | 2400.0022 | 3 | 19 | 4.400025 | 1.507798 | 2.008594 | 0 | 8.693132 | 0
2018-04-20 15:48 | 173170.3 | 2520.0006 | 3 | 19 | 4.400021 | 1.437289 | 2.057682 | 0 | 8.909122 | 0
2018-04-20 15:50 | 173290.3 | 2640.0008 | 3 | 19 | 4.400076 | 1.372483 | 2.104511 | 0 | 9.115173 | 0
2018-04-20 15:52 | 173410.3 | 2760.0003 | 3 | 19 | 4.400028 | 1.308452 | 2.149192 | 0 | 9.311775 | 0
2018-04-20 15:54 | 173530.3 | 2880.0007 | 3 | 19 | 4.400086 | 1.24574 | 2.191756 | 0 | 9.499059 | 0
2018-04-20 15:56 | 173650.3 | 3000.0007 | 3 | 19 | 4.400054 | 1.184708 | 2.232251 | 0 | 9.677239 | 0
2018-04-20 15:58 | 173770.3 | 3120.0006 | 3 | 19 | 4.400065 | 1.126913 | 2.270774 | 0 | 9.846742 | 0
2018-04-20 16:00 | 173890.3 | 3240.0008 | 3 | 19 | 4.400066 | 1.070447 | 2.307384 | 0 | 10.00783 | 0
2018-04-20 16:02 | 174010.3 | 3360.0016 | 3 | 19 | 4.400082 | 1.017377 | 2.342173 | 0 | 10.1609 | 0
2018-04-20 16:04 | 174130.3 | 3480.002 | 3 | 19 | 4.400033 | 0.9646959 | 2.375202 | 0 | 10.30623 | 0
2018-04-20 16:06 | 174250.3 | 3600.0002 | 3 | 19 | 4.400056 | 0.9149561 | 2.406527 | 0 | 10.44406 | 0
2018-04-20 16:08 | 174370.3 | 3720.0015 | 3 | 19 | 4.400007 | 0.8674049 | 2.436224 | 0 | 10.57473 | 0
2018-04-20 16:10 | 174490.3 | 3840.0001 | 3 | 19 | 4.400055 | 0.8231354 | 2.4644 | 0 | 10.69871 | 0
2018-04-20 16:12 | 174610.3 | 3960 | 3 | 19 | 4.4001 | 0.7803831 | 2.491102 | 0 | 10.8162 | 0
2018-04-20 16:14 | 174730.3 | 4080.0002 | 3 | 19 | 4.400028 | 0.7380114 | 2.516398 | 0 | 10.9275 | 0
2018-04-20 16:16 | 174850.3 | 4200.0003 | 3 | 19 | 4.400033 | 0.6978292 | 2.540328 | 0 | 11.03279 | 0
2018-04-20 16:18 | 174970.3 | 4320.0005 | 3 | 19 | 4.400062 | 0.6609421 | 2.562962 | 0 | 11.13238 | 0
2018-04-20 16:18 | 174997.8 | 4347.4655 | 3 | 19 | 4.400005 | 0.6519947 | 2.56797 | 0 | 11.15442 | 0
2018-04-20 16:20 | 175117.8 | 120.0011 | 4 | 19 | 4.285005 | 0 | 2.56797 | 0 | 11.15442 | 0
2018-04-20 16:22 | 175237.8 | 240.0003 | 4 | 19 | 4.27286 | 0 | 2.56797 | 0 | 11.15442 | 0
2018-04-20 16:23 | 175297.8 | 300.002 | 4 | 19 | 4.269619 | 0 | 2.56797 | 0 | 11.15442 | 0
2018-04-20 16:25 | 175417.9 | 120.0005 | 5 | 19 | 3.925134 | -2.282181 | 2.56797 | 0.07606404 | 11.15442 | 0.3020274
2018-04-20 16:27 | 175537.9 | 240.0006 | 5 | 19 | 3.881892 | -2.281779 | 2.56797 | 0.152127 | 11.15442 | 0.5988389
2018-04-20 16:29 | 175657.9 | 360.0007 | 5 | 19 | 3.846014 | -2.282181 | 2.56797 | 0.2281934 | 11.15442 | 0.8927353
2018-04-20 16:31 | 175777.9 | 480.0016 | 5 | 19 | 3.812562 | -2.281855 | 2.56797 | 0.3042558 | 11.15442 | 1.183987
2018-04-20 16:33 | 175897.9 | 600.0007 | 5 | 19 | 3.780393 | -2.282219 | 2.56797 | 0.3803145 | 11.15442 | 1.472738
2018-04-20 16:35 | 176017.9 | 720.0008 | 5 | 19 | 3.74864 | -2.281853 | 2.56797 | 0.4563829 | 11.15442 | 1.759099
2018-04-20 16:37 | 176137.9 | 840.0001 | 5 | 19 | 3.717711 | -2.281868 | 2.56797 | 0.5324458 | 11.15442 | 2.043046
2018-04-20 16:39 | 176257.9 | 960.001 | 5 | 19 | 3.688196 | -2.281888 | 2.56797 | 0.6085154 | 11.15442 | 2.324714
2018-04-20 16:41 | 176377.9 | 1080.0004 | 5 | 19 | 3.660876 | -2.281914 | 2.56797 | 0.6845762 | 11.15442 | 2.60419
2018-04-20 16:43 | 176497.9 | 1200.0014 | 5 | 19 | 3.63554 | -2.28184 | 2.56797 | 0.76065 | 11.15442 | 2.881711
2018-04-20 16:45 | 176617.9 | 1320.0014 | 5 | 19 | 3.612075 | -2.281872 | 2.56797 | 0.8367035 | 11.15442 | 3.157307
2018-04-20 16:47 | 176737.9 | 1440.0014 | 5 | 19 | 3.5899 | -2.282212 | 2.56797 | 0.9127744 | 11.15442 | 3.431228
2018-04-20 16:49 | 176857.9 | 1560.0004 | 5 | 19 | 3.568814 | -2.281866 | 2.56797 | 0.9888342 | 11.15442 | 3.703464
2018-04-20 16:51 | 176977.9 | 1680.0014 | 5 | 19 | 3.54848 | -2.282166 | 2.56797 | 1.0649 | 11.15442 | 3.974154
2018-04-20 16:53 | 177097.9 | 1800.0006 | 5 | 19 | 3.528892 | -2.282138 | 2.56797 | 1.140963 | 11.15442 | 4.24331
2018-04-20 16:55 | 177217.9 | 1920.0001 | 5 | 19 | 3.510378 | -2.281756 | 2.56797 | 1.217042 | 11.15442 | 4.511075
2018-04-20 16:57 | 177337.9 | 2040.001 | 5 | 19 | 3.492687 | -2.282226 | 2.56797 | 1.293106 | 11.15442 | 4.777412
2018-04-20 16:59 | 177457.9 | 2160.0012 | 5 | 19 | 3.475988 | -2.281926 | 2.56797 | 1.369168 | 11.15442 | 5.042431
2018-04-20 17:01 | 177577.9 | 2280.0007 | 5 | 19 | 3.460325 | -2.282161 | 2.56797 | 1.44523 | 11.15442 | 5.306219
2018-04-20 17:03 | 177697.9 | 2400.0009 | 5 | 19 | 3.445354 | -2.281885 | 2.56797 | 1.5213 | 11.15442 | 5.568873
2018-04-20 17:05 | 177817.9 | 2520.0012 | 5 | 19 | 3.430644 | -2.281911 | 2.56797 | 1.597363 | 11.15442 | 5.830373
2018-04-20 17:07 | 177937.9 | 2640.0001 | 5 | 19 | 3.41609 | -2.281878 | 2.56797 | 1.67342 | 11.15442 | 6.090737
2018-04-20 17:09 | 178057.9 | 2760.0005 | 5 | 19 | 3.401211 | -2.282114 | 2.56797 | 1.74949 | 11.15442 | 6.350038
2018-04-20 17:11 | 178177.9 | 2880.0011 | 5 | 19 | 3.385302 | -2.281788 | 2.56797 | 1.82555 | 11.15442 | 6.608136
2018-04-20 17:13 | 178297.9 | 3000.001 | 5 | 19 | 3.368147 | -2.28188 | 2.56797 | 1.901617 | 11.15442 | 6.865003
2018-04-20 17:15 | 178417.9 | 3120.0006 | 5 | 19 | 3.349566 | -2.282022 | 2.56797 | 1.977674 | 11.15442 | 7.120475
2018-04-20 17:17 | 178537.9 | 3240.0011 | 5 | 19 | 3.329086 | -2.281855 | 2.56797 | 2.05374 | 11.15442 | 7.374496
2018-04-20 17:19 | 178657.9 | 3360.0012 | 5 | 19 | 3.305571 | -2.281981 | 2.56797 | 2.129806 | 11.15442 | 7.626859
2018-04-20 17:21 | 178777.9 | 3480.0004 | 5 | 19 | 3.277669 | -2.281857 | 2.56797 | 2.205864 | 11.15442 | 7.877245
2018-04-20 17:23 | 178897.9 | 3600.0012 | 5 | 19 | 3.244309 | -2.281897 | 2.56797 | 2.281922 | 11.15442 | 8.125307
2018-04-20 17:25 | 179017.9 | 3720.001 | 5 | 19 | 3.203199 | -2.281877 | 2.56797 | 2.357991 | 11.15442 | 8.3706
2018-04-20 17:27 | 179137.9 | 3840.0016 | 5 | 19 | 3.150225 | -2.281885 | 2.56797 | 2.43405 | 11.15442 | 8.612317
2018-04-20 17:29 | 179257.9 | 3960.0012 | 5 | 19 | 3.078773 | -2.281883 | 2.56797 | 2.510112 | 11.15442 | 8.849356
2018-04-20 17:31 | 179352.6 | 4054.6813 | 5 | 19 | 2.999997 | -2.281898 | 2.56797 | 2.570126 | 11.15442 | 9.031897
2018-04-20 17:33 | 179472.6 | 120.0005 | 6 | 19 | 3.591 | 0 | 2.56797 | 2.570126 | 11.15442 | 9.031897
2018-04-20 17:35 | 179592.6 | 240.0008 | 6 | 19 | 3.625337 | 0 | 2.56797 | 2.570126 | 11.15442 | 9.031897
2018-04-20 17:36 | 179652.6 | 300.0032 | 6 | 19 | 3.634206 | 0 | 2.56797 | 2.570126 | 11.15442 | 9.031897
2018-04-20 17:36 | 179652.6103 | 0.0027 | 7 | 20 | 3.633898 | 0 | 0 | 0 | 0 | 0
2018-04-20 17:38 | 179772.7 | 120.0003 | 2 | 20 | 4.200246 | 3.68796 | 0.138196 | 2.75e-10 | 0.5788753 | 1e-09
2018-04-20 17:40 | 179892.7 | 240.0004 | 2 | 20 | 4.200199 | 3.363655 | 0.2556138 | 2.75e-10 | 1.072052 | 1e-09
2018-04-20 17:40 | 179934.4 | 281.676 | 2 | 20 | 4.200185 | 3.259993 | 0.2939432 | 2.75e-10 | 1.233042 | 1e-09
2018-04-20 17:42 | 180054.4 | 120.0005 | 3 | 20 | 4.227236 | 3.259912 | 0.4022246 | 2.75e-10 | 1.689264 | 1e-09
2018-04-20 17:44 | 180174.4 | 240.0002 | 3 | 20 | 4.251502 | 3.259954 | 0.5108739 | 2.75e-10 | 2.149892 | 1e-09
2018-04-20 17:46 | 180294.4 | 360.0006 | 3 | 20 | 4.274814 | 3.259869 | 0.6195418 | 2.75e-10 | 2.613155 | 1e-09
2018-04-20 17:48 | 180414.4 | 480.0019 | 3 | 20 | 4.299565 | 3.25983 | 0.7281997 | 2.75e-10 | 3.078976 | 1e-09
2018-04-20 17:50 | 180534.4 | 600.0014 | 3 | 20 | 4.326205 | 3.259848 | 0.8368551 | 2.75e-10 | 3.547579 | 1e-09
2018-04-20 17:52 | 180654.4 | 720.0011 | 3 | 20 | 4.355205 | 3.259848 | 0.9455064 | 2.75e-10 | 4.019171 | 1e-09
2018-04-20 17:54 | 180774.4 | 840.002 | 3 | 20 | 4.386382 | 3.259895 | 1.054166 | 2.75e-10 | 4.494075 | 1e-09
2018-04-20 17:56 | 180894.4 | 960.0006 | 3 | 20 | 4.400115 | 3.086311 | 1.161067 | 2.75e-10 | 4.964144 | 1e-09
2018-04-20 17:58 | 181014.4 | 1080.0002 | 3 | 20 | 4.400126 | 2.840855 | 1.259778 | 2.75e-10 | 5.398486 | 1e-09
2018-04-20 18:00 | 181134.4 | 1200.0001 | 3 | 20 | 4.400148 | 2.626106 | 1.350814 | 2.75e-10 | 5.799057 | 1e-09
2018-04-20 18:02 | 181254.4 | 1320.0012 | 3 | 20 | 4.400149 | 2.444168 | 1.435227 | 2.75e-10 | 6.170486 | 1e-09
2018-04-20 18:04 | 181374.4 | 1440.0019 | 3 | 20 | 4.400023 | 2.286896 | 1.514013 | 2.75e-10 | 6.517159 | 1e-09
2018-04-20 18:06 | 181494.4 | 1560.0017 | 3 | 20 | 4.400117 | 2.151871 | 1.587964 | 2.75e-10 | 6.842552 | 1e-09
2018-04-20 18:08 | 181614.4 | 1680.002 | 3 | 20 | 4.400124 | 2.031918 | 1.657646 | 2.75e-10 | 7.149159 | 1e-09
2018-04-20 18:10 | 181734.4 | 1800.0009 | 3 | 20 | 4.400193 | 1.92532 | 1.723543 | 2.75e-10 | 7.439111 | 1e-09
2018-04-20 18:12 | 181854.4 | 1920.0017 | 3 | 20 | 4.400076 | 1.827547 | 1.786044 | 2.75e-10 | 7.714122 | 1e-09
2018-04-20 18:14 | 181974.4 | 2040.001 | 3 | 20 | 4.400113 | 1.739798 | 1.845467 | 2.75e-10 | 7.975588 | 1e-09
2018-04-20 18:16 | 182094.4 | 2160.0007 | 3 | 20 | 4.400071 | 1.658363 | 1.902072 | 2.75e-10 | 8.224653 | 1e-09
2018-04-20 18:18 | 182214.4 | 2280.0002 | 3 | 20 | 4.40008 | 1.581246 | 1.956053 | 2.75e-10 | 8.462174 | 1e-09
2018-04-20 18:20 | 182334.4 | 2400 | 3 | 20 | 4.400121 | 1.507513 | 2.007514 | 2.75e-10 | 8.688606 | 1e-09
2018-04-20 18:22 | 182454.4 | 2520.0016 | 3 | 20 | 4.400119 | 1.43762 | 2.056567 | 2.75e-10 | 8.904447 | 1e-09
2018-04-20 18:24 | 182574.4 | 2640.0006 | 3 | 20 | 4.400046 | 1.369536 | 2.103341 | 2.75e-10 | 9.110255 | 1e-09
2018-04-20 18:26 | 182694.4 | 2760.0005 | 3 | 20 | 4.400125 | 1.30646 | 2.14792 | 2.75e-10 | 9.306406 | 1e-09
2018-04-20 18:28 | 182814.4 | 2880.0021 | 3 | 20 | 4.400116 | 1.245528 | 2.190437 | 2.75e-10 | 9.493481 | 1e-09
2018-04-20 18:30 | 182934.4 | 3000.0001 | 3 | 20 | 4.400076 | 1.185211 | 2.230935 | 2.75e-10 | 9.671677 | 1e-09
2018-04-20 18:32 | 183054.4 | 3120.0008 | 3 | 20 | 4.400062 | 1.127097 | 2.269473 | 2.75e-10 | 9.841245 | 1e-09
2018-04-20 18:34 | 183174.4 | 3240.0008 | 3 | 20 | 4.400036 | 1.070617 | 2.3061 | 2.75e-10 | 10.00241 | 1e-09
2018-04-20 18:36 | 183294.4 | 3360.0003 | 3 | 20 | 4.400071 | 1.01691 | 2.340885 | 2.75e-10 | 10.15546 | 1e-09
2018-04-20 18:38 | 183414.4 | 3480.0021 | 3 | 20 | 4.400037 | 0.965064 | 2.373906 | 2.75e-10 | 10.30076 | 1e-09
2018-04-20 18:40 | 183534.4 | 3600.0003 | 3 | 20 | 4.400038 | 0.9160061 | 2.405252 | 2.75e-10 | 10.43868 | 1e-09
2018-04-20 18:42 | 183654.4 | 3720.0011 | 3 | 20 | 4.400042 | 0.8683939 | 2.434999 | 2.75e-10 | 10.56957 | 1e-09
2018-04-20 18:44 | 183774.4 | 3840.0017 | 3 | 20 | 4.400077 | 0.8236914 | 2.46319 | 2.75e-10 | 10.69361 | 1e-09
2018-04-20 18:46 | 183894.4 | 3960.0015 | 3 | 20 | 4.40003 | 0.780549 | 2.489912 | 2.75e-10 | 10.81119 | 1e-09
2018-04-20 18:48 | 184014.4 | 4080.0006 | 3 | 20 | 4.400041 | 0.7395639 | 2.515251 | 2.75e-10 | 10.92268 | 1e-09
2018-04-20 18:50 | 184134.4 | 4200.0005 | 3 | 20 | 4.400105 | 0.7008162 | 2.539245 | 2.75e-10 | 11.02826 | 1e-09
2018-04-20 18:52 | 184254.4 | 4320.0012 | 3 | 20 | 4.400074 | 0.6634445 | 2.561969 | 2.75e-10 | 11.12824 | 1e-09
2018-04-20 18:53 | 184291.3 | 4356.951 | 3 | 20 | 4.400054 | 0.6519995 | 2.568714 | 2.75e-10 | 11.15792 | 1e-09
2018-04-20 18:55 | 184411.4 | 120.0009 | 4 | 20 | 4.284716 | 0 | 2.568714 | 2.75e-10 | 11.15792 | 1e-09
2018-04-20 18:57 | 184531.4 | 240.0014 | 4 | 20 | 4.272521 | 0 | 2.568714 | 2.75e-10 | 11.15792 | 1e-09
2018-04-20 18:58 | 184591.4 | 300.0028 | 4 | 20 | 4.269278 | 0 | 2.568714 | 2.75e-10 | 11.15792 | 1e-09
2018-04-20 19:00 | 184711.5 | 120.001 | 5 | 20 | 3.924298 | -2.281795 | 2.568714 | 0.07606173 | 11.15792 | 0.3019341
2018-04-20 19:02 | 184831.5 | 240.001 | 5 | 20 | 3.881406 | -2.281998 | 2.568714 | 0.1521153 | 11.15792 | 0.5986624
2018-04-20 19:04 | 184951.5 | 360.001 | 5 | 20 | 3.845562 | -2.282169 | 2.568714 | 0.2281858 | 11.15792 | 0.8925397
2018-04-20 19:06 | 185071.5 | 480.0015 | 5 | 20 | 3.811822 | -2.282082 | 2.568714 | 0.3042493 | 11.15792 | 1.183752
2018-04-20 19:08 | 185191.5 | 600.0013 | 5 | 20 | 3.779434 | -2.281864 | 2.568714 | 0.3803248 | 11.15792 | 1.472499
2018-04-20 19:10 | 185311.5 | 720.0014 | 5 | 20 | 3.747969 | -2.281851 | 2.568714 | 0.4563821 | 11.15792 | 1.758754
2018-04-20 19:12 | 185431.5 | 840.0003 | 5 | 20 | 3.717285 | -2.282191 | 2.568714 | 0.5324512 | 11.15792 | 2.042683
2018-04-20 19:14 | 185551.5 | 960.001 | 5 | 20 | 3.688406 | -2.281859 | 2.568714 | 0.6085171 | 11.15792 | 2.324331
2018-04-20 19:16 | 185671.5 | 1080.0008 | 5 | 20 | 3.661141 | -2.282017 | 2.568714 | 0.6845805 | 11.15792 | 2.603835
2018-04-20 19:18 | 185791.5 | 1200.0006 | 5 | 20 | 3.635856 | -2.281873 | 2.568714 | 0.7606401 | 11.15792 | 2.881325
2018-04-20 19:20 | 185911.5 | 1320.0012 | 5 | 20 | 3.61227 | -2.28183 | 2.568714 | 0.8367117 | 11.15792 | 3.157002
2018-04-20 19:22 | 186031.5 | 1440.0011 | 5 | 20 | 3.590086 | -2.282063 | 2.568714 | 0.9127762 | 11.15792 | 3.430915
2018-04-20 19:24 | 186151.5 | 1560.0016 | 5 | 20 | 3.568875 | -2.282195 | 2.568714 | 0.9888415 | 11.15792 | 3.703182
2018-04-20 19:26 | 186271.5 | 1680.0007 | 5 | 20 | 3.548835 | -2.282068 | 2.568714 | 1.064902 | 11.15792 | 3.973866
2018-04-20 19:28 | 186391.5 | 1800.0013 | 5 | 20 | 3.529288 | -2.282157 | 2.568714 | 1.140975 | 11.15792 | 4.24309
2018-04-20 19:30 | 186511.5 | 1920.0012 | 5 | 20 | 3.510594 | -2.282183 | 2.568714 | 1.217036 | 11.15792 | 4.51082
2018-04-20 19:32 | 186631.5 | 2040.0009 | 5 | 20 | 3.492662 | -2.282154 | 2.568714 | 1.293093 | 11.15792 | 4.777136
2018-04-20 19:34 | 186751.5 | 2160.0008 | 5 | 20 | 3.476532 | -2.282188 | 2.568714 | 1.36916 | 11.15792 | 5.042192
2018-04-20 19:36 | 186871.5 | 2280.0013 | 5 | 20 | 3.460806 | -2.282109 | 2.568714 | 1.44523 | 11.15792 | 5.306045
2018-04-20 19:38 | 186991.5 | 2400.0011 | 5 | 20 | 3.445835 | -2.282148 | 2.568714 | 1.521285 | 11.15792 | 5.568686
2018-04-20 19:40 | 187111.5 | 2520.0009 | 5 | 20 | 3.430866 | -2.281918 | 2.568714 | 1.597353 | 11.15792 | 5.830236
2018-04-20 19:42 | 187231.5 | 2640.0014 | 5 | 20 | 3.416219 | -2.282189 | 2.568714 | 1.673408 | 11.15792 | 6.090616
2018-04-20 19:44 | 187351.5 | 2760.0004 | 5 | 20 | 3.4011 | -2.281897 | 2.568714 | 1.749483 | 11.15792 | 6.349932
2018-04-20 19:46 | 187471.5 | 2880.0012 | 5 | 20 | 3.385422 | -2.281888 | 2.568714 | 1.825549 | 11.15792 | 6.608051
2018-04-20 19:48 | 187591.5 | 3000.0007 | 5 | 20 | 3.368774 | -2.281838 | 2.568714 | 1.90161 | 11.15792 | 6.86493
2018-04-20 19:50 | 187711.5 | 3120.0003 | 5 | 20 | 3.34988 | -2.282178 | 2.568714 | 1.977669 | 11.15792 | 7.120451
2018-04-20 19:52 | 187831.5 | 3240.0012 | 5 | 20 | 3.328761 | -2.282253 | 2.568714 | 2.053728 | 11.15792 | 7.374455
2018-04-20 19:54 | 187951.5 | 3360.0014 | 5 | 20 | 3.304945 | -2.281655 | 2.568714 | 2.129801 | 11.15792 | 7.626804
2018-04-20 19:56 | 188071.5 | 3480.0003 | 5 | 20 | 3.277332 | -2.282188 | 2.568714 | 2.205861 | 11.15792 | 7.877156
2018-04-20 19:58 | 188191.5 | 3600.0009 | 5 | 20 | 3.243934 | -2.282193 | 2.568714 | 2.281925 | 11.15792 | 8.125218
2018-04-20 20:00 | 188311.5 | 3720.0016 | 5 | 20 | 3.202812 | -2.281896 | 2.568714 | 2.357983 | 11.15792 | 8.370448
2018-04-20 20:02 | 188431.5 | 3840.0014 | 5 | 20 | 3.149287 | -2.281902 | 2.568714 | 2.434046 | 11.15792 | 8.612124
2018-04-20 20:04 | 188551.5 | 3960.001 | 5 | 20 | 3.077266 | -2.281974 | 2.568714 | 2.510104 | 11.15792 | 8.849065
2018-04-20 20:06 | 188643.6 | 4052.0876 | 5 | 20 | 2.999994 | -2.281868 | 2.568714 | 2.568475 | 11.15792 | 9.02656
2018-04-20 20:08 | 188763.6 | 120.0001 | 6 | 20 | 3.590941 | 0 | 2.568714 | 2.568475 | 11.15792 | 9.02656
2018-04-20 20:10 | 188883.6 | 240.0013 | 6 | 20 | 3.625292 | 0 | 2.568714 | 2.568475 | 11.15792 | 9.02656
2018-04-20 20:11 | 188943.6 | 300.002 | 6 | 20 | 3.63416 | 0 | 2.568714 | 2.568475 | 11.15792 | 9.02656
2018-04-20 20:11 | 188943.6 | 0.0027 | 7 | 21 | 3.634368 | 0 | 0 | 0 | 0 | 0
2018-04-20 20:13 | 189063.7 | 120.0007 | 2 | 21 | 4.200143 | 3.685379 | 0.1380655 | 0 | 0.5783643 | 0
2018-04-20 20:15 | 189183.7 | 240.0006 | 2 | 21 | 4.200161 | 3.358347 | 0.2553138 | 0 | 1.070828 | 0
2018-04-20 20:15 | 189223.4 | 279.6942 | 2 | 21 | 4.200194 | 3.259996 | 0.2917869 | 0 | 1.224022 | 0
2018-04-20 20:17 | 189343.4 | 120.0007 | 3 | 21 | 4.22714 | 3.260092 | 0.4000719 | 0 | 1.680247 | 0
2018-04-20 20:19 | 189463.4 | 240.0006 | 3 | 21 | 4.251022 | 3.260004 | 0.5087205 | 0 | 2.140841 | 0
2018-04-20 20:21 | 189583.4 | 360.0005 | 3 | 21 | 4.273882 | 3.260134 | 0.6173895 | 0 | 2.604035 | 0
2018-04-20 20:23 | 189703.4 | 480.0006 | 3 | 21 | 4.298592 | 3.260231 | 0.7260421 | 0 | 3.069719 | 0
2018-04-20 20:25 | 189823.4 | 600.0007 | 3 | 21 | 4.324999 | 3.260189 | 0.8346982 | 0 | 3.538197 | 0
2018-04-20 20:27 | 189943.4 | 720.0011 | 3 | 21 | 4.353737 | 3.260021 | 0.9433562 | 0 | 4.009638 | 0
2018-04-20 20:29 | 190063.4 | 840.0002 | 3 | 21 | 4.385668 | 3.260052 | 1.05201 | 0 | 4.484406 | 0
2018-04-20 20:31 | 190183.4 | 960.0001 | 3 | 21 | 4.400193 | 3.092451 | 1.159018 | 0 | 4.954913 | 0
2018-04-20 20:33 | 190303.4 | 1080.0005 | 3 | 21 | 4.400176 | 2.844591 | 1.257866 | 0 | 5.38986 | 0
2018-04-20 20:35 | 190423.4 | 1200.0021 | 3 | 21 | 4.400185 | 2.633188 | 1.349048 | 0 | 5.791072 | 0
2018-04-20 20:37 | 190543.4 | 1320.0018 | 3 | 21 | 4.400192 | 2.450663 | 1.433673 | 0 | 6.163436 | 0
2018-04-20 20:39 | 190663.4 | 1440.0016 | 3 | 21 | 4.400123 | 2.2913 | 1.512635 | 0 | 6.510879 | 0
2018-04-20 20:41 | 190783.4 | 1560.0022 | 3 | 21 | 4.40013 | 2.152754 | 1.586634 | 0 | 6.83648 | 0
2018-04-20 20:43 | 190903.4 | 1680.0011 | 3 | 21 | 4.400084 | 2.0296 | 1.656297 | 0 | 7.143009 | 0
2018-04-20 20:45 | 191023.4 | 1800.0018 | 3 | 21 | 4.400122 | 1.922827 | 1.722123 | 0 | 7.432649 | 0
2018-04-20 20:47 | 191143.4 | 1920.0014 | 3 | 21 | 4.400152 | 1.826736 | 1.784571 | 0 | 7.707425 | 0
2018-04-20 20:49 | 191263.4 | 2040.0012 | 3 | 21 | 4.40013 | 1.73852 | 1.843953 | 0 | 7.968711 | 0
2018-04-20 20:51 | 191383.4 | 2160.0016 | 3 | 21 | 4.400003 | 1.656038 | 1.900531 | 0 | 8.217662 | 0
2018-04-20 20:53 | 191503.4 | 2280.0007 | 3 | 21 | 4.400092 | 1.580808 | 1.95447 | 0 | 8.454997 | 0
2018-04-20 20:55 | 191623.4 | 2400.0006 | 3 | 21 | 4.400098 | 1.507253 | 2.00592 | 0 | 8.681382 | 0
2018-04-20 20:57 | 191743.4 | 2520.0014 | 3 | 21 | 4.400056 | 1.43722 | 2.054981 | 0 | 8.897251 | 0
2018-04-20 20:59 | 191863.4 | 2640.0012 | 3 | 21 | 4.400066 | 1.369817 | 2.101763 | 0 | 9.103095 | 0
2018-04-20 21:01 | 191983.4 | 2760.0018 | 3 | 21 | 4.4001 | 1.305639 | 2.146341 | 0 | 9.299242 | 0
2018-04-20 21:03 | 192103.4 | 2880.0015 | 3 | 21 | 4.400124 | 1.245141 | 2.188824 | 0 | 9.48617 | 0
2018-04-20 21:05 | 192223.4 | 3000.0005 | 3 | 21 | 4.400022 | 1.185162 | 2.229314 | 0 | 9.664328 | 0
2018-04-20 21:07 | 192343.4 | 3120.0011 | 3 | 21 | 4.400003 | 1.12762 | 2.267872 | 0 | 9.833985 | 0
2018-04-20 21:09 | 192463.4 | 3240.0009 | 3 | 21 | 4.400022 | 1.073523 | 2.30457 | 0 | 9.995461 | 0
2018-04-20 21:11 | 192583.4 | 3360.0013 | 3 | 21 | 4.400045 | 1.019513 | 2.339455 | 0 | 10.14896 | 0
2018-04-20 21:13 | 192703.4 | 3480.0012 | 3 | 21 | 4.400012 | 0.9671907 | 2.37256 | 0 | 10.29462 | 0
2018-04-20 21:15 | 192823.4 | 3600.0001 | 3 | 21 | 4.40005 | 0.9177704 | 2.403984 | 0 | 10.43289 | 0
2018-04-20 21:17 | 192943.4 | 3720.0014 | 3 | 21 | 4.400016 | 0.8698158 | 2.433778 | 0 | 10.56398 | 0
2018-04-20 21:19 | 193063.4 | 3840.0004 | 3 | 21 | 4.400026 | 0.8251925 | 2.462028 | 0 | 10.68829 | 0
2018-04-20 21:21 | 193183.4 | 3960.0003 | 3 | 21 | 4.400041 | 0.7828407 | 2.488817 | 0 | 10.80616 | 0
2018-04-20 21:23 | 193303.4 | 4080.0001 | 3 | 21 | 4.400029 | 0.7417412 | 2.514221 | 0 | 10.91794 | 0
2018-04-20 21:25 | 193423.4 | 4200.0016 | 3 | 21 | 4.40009 | 0.7029724 | 2.538293 | 0 | 11.02386 | 0
2018-04-20 21:27 | 193543.4 | 4320.0012 | 3 | 21 | 4.400066 | 0.6660528 | 2.56109 | 0 | 11.12417 | 0
2018-04-20 21:28 | 193587 | 4363.6312 | 3 | 21 | 4.400028 | 0.6519995 | 2.56908 | 0 | 11.15932 | 0
2018-04-20 21:30 | 193707.1 | 120.0004 | 4 | 21 | 4.285001 | 0 | 2.56908 | 0 | 11.15932 | 0
2018-04-20 21:32 | 193827.1 | 240.0011 | 4 | 21 | 4.272802 | 0 | 2.56908 | 0 | 11.15932 | 0
2018-04-20 21:33 | 193887.1 | 300.003 | 4 | 21 | 4.269572 | 0 | 2.56908 | 0 | 11.15932 | 0
2018-04-20 21:35 | 194007.2 | 120.0008 | 5 | 21 | 3.925866 | -2.282088 | 2.56908 | 0.07605594 | 11.15932 | 0.3020425
2018-04-20 21:37 | 194127.2 | 240.0012 | 5 | 21 | 3.882825 | -2.282094 | 2.56908 | 0.1521331 | 11.15932 | 0.5989743
2018-04-20 21:39 | 194247.2 | 360.001 | 5 | 21 | 3.846834 | -2.281883 | 2.56908 | 0.2282004 | 11.15932 | 0.8929415
2018-04-20 21:41 | 194367.2 | 480.0015 | 5 | 21 | 3.812997 | -2.281909 | 2.56908 | 0.3042628 | 11.15932 | 1.184241
2018-04-20 21:43 | 194487.2 | 600.0004 | 5 | 21 | 3.780828 | -2.281872 | 2.56908 | 0.3803312 | 11.15932 | 1.473058
2018-04-20 21:45 | 194607.2 | 720.0009 | 5 | 21 | 3.749426 | -2.281797 | 2.56908 | 0.4563861 | 11.15932 | 1.759411
2018-04-20 21:47 | 194727.2 | 840.0008 | 5 | 21 | 3.718465 | -2.282092 | 2.56908 | 0.5324639 | 11.15932 | 2.043477
2018-04-20 21:49 | 194847.2 | 960.0004 | 5 | 21 | 3.689109 | -2.282125 | 2.56908 | 0.60852 | 11.15932 | 2.325161
2018-04-20 21:51 | 194967.2 | 1080.0001 | 5 | 21 | 3.661918 | -2.281971 | 2.56908 | 0.6845849 | 11.15932 | 2.604724
2018-04-20 21:53 | 195087.2 | 1200.0015 | 5 | 21 | 3.636697 | -2.28194 | 2.56908 | 0.7606567 | 11.15932 | 2.882319
2018-04-20 21:55 | 195207.2 | 1320.0005 | 5 | 21 | 3.613409 | -2.281793 | 2.56908 | 0.8367269 | 11.15932 | 3.158067
2018-04-20 21:57 | 195327.2 | 1440.0002 | 5 | 21 | 3.591304 | -2.282163 | 2.56908 | 0.9127881 | 11.15932 | 3.432058
2018-04-20 21:59 | 195447.2 | 1560.001 | 5 | 21 | 3.569757 | -2.282116 | 2.56908 | 0.9888601 | 11.15932 | 3.704433
2018-04-20 22:01 | 195567.2 | 1680.0008 | 5 | 21 | 3.549093 | -2.281844 | 2.56908 | 1.06492 | 11.15932 | 3.975162
2018-04-20 22:03 | 195687.2 | 1800.0001 | 5 | 21 | 3.529274 | -2.281832 | 2.56908 | 1.140979 | 11.15932 | 4.244341
2018-04-20 22:05 | 195807.2 | 1920.0008 | 5 | 21 | 3.510739 | -2.282116 | 2.56908 | 1.217038 | 11.15932 | 4.512056
2018-04-20 22:07 | 195927.2 | 2040.0007 | 5 | 21 | 3.493808 | -2.282152 | 2.56908 | 1.293105 | 11.15932 | 4.778461
2018-04-20 22:09 | 196047.2 | 2160.0016 | 5 | 21 | 3.477829 | -2.281851 | 2.56908 | 1.369178 | 11.15932 | 5.043633
2018-04-20 22:11 | 196167.2 | 2280.0009 | 5 | 21 | 3.462207 | -2.282148 | 2.56908 | 1.445232 | 11.15932 | 5.307541
2018-04-20 22:13 | 196287.2 | 2400.0007 | 5 | 21 | 3.446867 | -2.281832 | 2.56908 | 1.521303 | 11.15932 | 5.570328
2018-04-20 22:15 | 196407.2 | 2520.0015 | 5 | 21 | 3.431828 | -2.28187 | 2.56908 | 1.597362 | 11.15932 | 5.831923
2018-04-20 22:17 | 196527.2 | 2640.0008 | 5 | 21 | 3.416938 | -2.281937 | 2.56908 | 1.673424 | 11.15932 | 6.09239
2018-04-20 22:19 | 196647.2 | 2760.0011 | 5 | 21 | 3.401609 | -2.282099 | 2.56908 | 1.749487 | 11.15932 | 6.351715
2018-04-20 22:21 | 196767.2 | 2880.0015 | 5 | 21 | 3.385965 | -2.281797 | 2.56908 | 1.825549 | 11.15932 | 6.609856
2018-04-20 22:23 | 196887.2 | 3000.0009 | 5 | 21 | 3.369158 | -2.281814 | 2.56908 | 1.90161 | 11.15932 | 6.866764
2018-04-20 22:25 | 197007.2 | 3120.0011 | 5 | 21 | 3.350819 | -2.281866 | 2.56908 | 1.977672 | 11.15932 | 7.122344
2018-04-20 22:27 | 197127.2 | 3240.0015 | 5 | 21 | 3.329807 | -2.282157 | 2.56908 | 2.053741 | 11.15932 | 7.376455
2018-04-20 22:29 | 197247.2 | 3360.0011 | 5 | 21 | 3.305726 | -2.281952 | 2.56908 | 2.129803 | 11.15932 | 7.628837
2018-04-20 22:31 | 197367.2 | 3480.0007 | 5 | 21 | 3.277836 | -2.281909 | 2.56908 | 2.205861 | 11.15932 | 7.879229
2018-04-20 22:33 | 197487.2 | 3600.0009 | 5 | 21 | 3.24469 | -2.281816 | 2.56908 | 2.281926 | 11.15932 | 8.127337
2018-04-20 22:35 | 197607.2 | 3720.0022 | 5 | 21 | 3.203228 | -2.281863 | 2.56908 | 2.357986 | 11.15932 | 8.372615
2018-04-20 22:37 | 197727.2 | 3840.0014 | 5 | 21 | 3.150196 | -2.281857 | 2.56908 | 2.434045 | 11.15932 | 8.614326
2018-04-20 22:39 | 197847.2 | 3960.0012 | 5 | 21 | 3.078577 | -2.281847 | 2.56908 | 2.510094 | 11.15932 | 8.851326
2018-04-20 22:41 | 197941.5 | 4054.2928 | 5 | 21 | 3 | -2.281861 | 2.56908 | 2.569874 | 11.15932 | 9.033145
2018-04-20 22:43 | 198061.5 | 120.0004 | 6 | 21 | 3.589874 | 0 | 2.56908 | 2.569874 | 11.15932 | 9.033145
2018-04-20 22:45 | 198181.5 | 240.0003 | 6 | 21 | 3.624374 | 0 | 2.56908 | 2.569874 | 11.15932 | 9.033145
2018-04-20 22:46 | 198241.5 | 300.0003 | 6 | 21 | 3.633249 | 0 | 2.56908 | 2.569874 | 11.15932 | 9.033145
2018-04-20 22:46 | 198241.5 | 0.0027 | 7 | 22 | 3.633231 | 0 | 0 | 0 | 0 | 0
2018-04-20 22:48 | 198361.6 | 120.0014 | 2 | 22 | 4.200216 | 3.67626 | 0.137913 | 1.577e-09 | 0.5776268 | 5.729e-09
2018-04-20 22:50 | 198481.6 | 240.0016 | 2 | 22 | 4.200237 | 3.352707 | 0.2549348 | 1.577e-09 | 1.069139 | 5.729e-09
2018-04-20 22:50 | 198518.5 | 276.8954 | 2 | 22 | 4.2002 | 3.259991 | 0.2888062 | 1.577e-09 | 1.211405 | 5.729e-09
2018-04-20 22:52 | 198638.5 | 120.0008 | 3 | 22 | 4.227435 | 3.259935 | 0.3970684 | 1.577e-09 | 1.667553 | 5.729e-09
2018-04-20 22:54 | 198758.5 | 240.0008 | 3 | 22 | 4.251782 | 3.260044 | 0.5057362 | 1.577e-09 | 2.128287 | 5.729e-09
2018-04-20 22:56 | 198878.5 | 360.0001 | 3 | 22 | 4.274807 | 3.260035 | 0.6143934 | 1.577e-09 | 2.591515 | 5.729e-09
2018-04-20 22:58 | 198998.5 | 480.0003 | 3 | 22 | 4.299576 | 3.259867 | 0.7230406 | 1.577e-09 | 3.057281 | 5.729e-09
2018-04-20 23:00 | 199118.5 | 600.0009 | 3 | 22 | 4.326724 | 3.25983 | 0.8316972 | 1.577e-09 | 3.525922 | 5.729e-09
2018-04-20 23:02 | 199238.5 | 720.0012 | 3 | 22 | 4.35582 | 3.259844 | 0.9403561 | 1.577e-09 | 3.997619 | 5.729e-09
2018-04-20 23:04 | 199358.5 | 840.0014 | 3 | 22 | 4.386861 | 3.260195 | 1.04901 | 1.577e-09 | 4.472559 | 5.729e-09
2018-04-20 23:06 | 199478.5 | 960.0013 | 3 | 22 | 4.400202 | 3.09038 | 1.155909 | 1.577e-09 | 4.942628 | 5.729e-09
2018-04-20 23:08 | 199598.5 | 1080.0015 | 3 | 22 | 4.400147 | 2.85449 | 1.254872 | 1.577e-09 | 5.378082 | 5.729e-09
2018-04-20 23:10 | 199718.5 | 1200.0002 | 3 | 22 | 4.400107 | 2.641575 | 1.346438 | 1.577e-09 | 5.780985 | 5.729e-09
2018-04-20 23:12 | 199838.5 | 1320.001 | 3 | 22 | 4.400134 | 2.454872 | 1.431322 | 1.577e-09 | 6.154488 | 5.729e-09
2018-04-20 23:14 | 199958.5 | 1440.0005 | 3 | 22 | 4.40015 | 2.295731 | 1.510434 | 1.577e-09 | 6.502591 | 5.729e-09
2018-04-20 23:16 | 200078.5 | 1560.0016 | 3 | 22 | 4.400137 | 2.158573 | 1.584604 | 1.577e-09 | 6.828948 | 5.729e-09
2018-04-20 23:18 | 200198.5 | 1680.0012 | 3 | 22 | 4.400049 | 2.038908 | 1.654505 | 1.577e-09 | 7.136521 | 5.729e-09
2018-04-20 23:20 | 200318.5 | 1800.0006 | 3 | 22 | 4.400056 | 1.933187 | 1.720685 | 1.577e-09 | 7.427721 | 5.729e-09
2018-04-20 23:22 | 200438.5 | 1920.0011 | 3 | 22 | 4.400075 | 1.834831 | 1.783475 | 1.577e-09 | 7.704002 | 5.729e-09
2018-04-20 23:24 | 200558.5 | 2040.0001 | 3 | 22 | 4.400098 | 1.745701 | 1.84313 | 1.577e-09 | 7.966487 | 5.729e-09
2018-04-20 23:26 | 200678.5 | 2160.0014 | 3 | 22 | 4.400066 | 1.662687 | 1.899917 | 1.577e-09 | 8.216354 | 5.729e-09
2018-04-20 23:28 | 200798.5 | 2280.0009 | 3 | 22 | 4.400117 | 1.585727 | 1.954039 | 1.577e-09 | 8.454498 | 5.729e-09
2018-04-20 23:30 | 200918.5 | 2400.0005 | 3 | 22 | 4.400074 | 1.513256 | 2.005678 | 1.577e-09 | 8.681712 | 5.729e-09
2018-04-20 23:32 | 201038.5 | 2520.0016 | 3 | 22 | 4.40008 | 1.44506 | 2.05496 | 1.577e-09 | 8.898557 | 5.729e-09
2018-04-20 23:34 | 201158.5 | 2640.0011 | 3 | 22 | 4.400135 | 1.378854 | 2.102001 | 1.577e-09 | 9.105541 | 5.729e-09
2018-04-20 23:36 | 201278.5 | 2760.0014 | 3 | 22 | 4.400021 | 1.312665 | 2.146837 | 1.577e-09 | 9.302821 | 5.729e-09
2018-04-20 23:38 | 201398.5 | 2880.0021 | 3 | 22 | 4.400149 | 1.249923 | 2.189539 | 1.577e-09 | 9.490712 | 5.729e-09
2018-04-20 23:40 | 201518.5 | 3000.0009 | 3 | 22 | 4.400039 | 1.188744 | 2.23016 | 1.577e-09 | 9.669448 | 5.729e-09
2018-04-20 23:42 | 201638.5 | 3120.0004 | 3 | 22 | 4.400048 | 1.131311 | 2.268818 | 1.577e-09 | 9.839547 | 5.729e-09
2018-04-20 23:44 | 201758.5 | 3240.0012 | 3 | 22 | 4.400078 | 1.076049 | 2.305596 | 1.577e-09 | 10.00137 | 5.729e-09
2018-04-20 23:46 | 201878.5 | 3360.0008 | 3 | 22 | 4.400093 | 1.023607 | 2.34058 | 1.577e-09 | 10.1553 | 5.729e-09
2018-04-20 23:48 | 201998.5 | 3480.0014 | 3 | 22 | 4.400048 | 0.9706001 | 2.373808 | 1.577e-09 | 10.30151 | 5.729e-09
2018-04-20 23:50 | 202118.5 | 3600.0001 | 3 | 22 | 4.40007 | 0.9202652 | 2.405316 | 1.577e-09 | 10.44014 | 5.729e-09
2018-04-20 23:52 | 202238.5 | 3720.0014 | 3 | 22 | 4.400029 | 0.8724499 | 2.435186 | 1.577e-09 | 10.57158 | 5.729e-09
2018-04-20 23:54 | 202358.5 | 3840.0009 | 3 | 22 | 4.400061 | 0.8266325 | 2.463493 | 1.577e-09 | 10.69613 | 5.729e-09
2018-04-20 23:56 | 202478.5 | 3960.0007 | 3 | 22 | 4.400015 | 0.7827673 | 2.490309 | 1.577e-09 | 10.81412 | 5.729e-09
2018-04-20 23:58 | 202598.5 | 4080.0003 | 3 | 22 | 4.399942 | 0.7409935 | 2.515711 | 1.577e-09 | 10.92589 | 5.729e-09
2018-04-21 | 202718.5 | 4200.0014 | 3 | 22 | 4.400054 | 0.7030039 | 2.539786 | 1.577e-09 | 11.03182 | 5.729e-09
2018-04-21 00:02 | 202838.5 | 4320 | 3 | 22 | 4.400042 | 0.6659451 | 2.562598 | 1.577e-09 | 11.1322 | 5.729e-09
2018-04-21 00:03 | 202884.8 | 4366.2703 | 3 | 22 | 4.400057 | 0.6519995 | 2.571064 | 1.577e-09 | 11.16945 | 5.729e-09
2018-04-21 00:05 | 203004.8 | 120.0002 | 4 | 22 | 4.285359 | 0 | 2.571064 | 1.577e-09 | 11.16945 | 5.729e-09
2018-04-21 00:07 | 203124.8 | 240.0001 | 4 | 22 | 4.27326 | 0 | 2.571064 | 1.577e-09 | 11.16945 | 5.729e-09
2018-04-21 00:08 | 203184.8 | 300.0036 | 4 | 22 | 4.27003 | 0 | 2.571064 | 1.577e-09 | 11.16945 | 5.729e-09
2018-04-21 00:10 | 203304.9 | 120.0013 | 5 | 22 | 3.926189 | -2.28181 | 2.571064 | 0.07606263 | 11.16945 | 0.3020898
2018-04-21 00:12 | 203424.9 | 240.0016 | 5 | 22 | 3.883192 | -2.282253 | 2.571064 | 0.1521322 | 11.16945 | 0.5990188
2018-04-21 00:14 | 203544.9 | 360.0004 | 5 | 22 | 3.847141 | -2.282111 | 2.571064 | 0.2281935 | 11.16945 | 0.8929927
2018-04-21 00:16 | 203664.9 | 480.0017 | 5 | 22 | 3.813347 | -2.281832 | 2.571064 | 0.3042572 | 11.16945 | 1.184325
2018-04-21 00:18 | 203784.9 | 600.0006 | 5 | 22 | 3.781061 | -2.28196 | 2.571064 | 0.3803315 | 11.16945 | 1.47319
2018-04-21 00:20 | 203904.9 | 720.0011 | 5 | 22 | 3.749558 | -2.282215 | 2.571064 | 0.4563948 | 11.16945 | 1.75959
2018-04-21 00:22 | 204024.9 | 840.0016 | 5 | 22 | 3.718669 | -2.28206 | 2.571064 | 0.532456 | 11.16945 | 2.043609
2018-04-21 00:24 | 204144.9 | 960.0003 | 5 | 22 | 3.689212 | -2.282185 | 2.571064 | 0.6085175 | 11.16945 | 2.325325
2018-04-21 00:26 | 204264.9 | 1080.0006 | 5 | 22 | 3.661971 | -2.28183 | 2.571064 | 0.6845885 | 11.16945 | 2.604915
2018-04-21 00:28 | 204384.9 | 1200.0009 | 5 | 22 | 3.636685 | -2.281784 | 2.571064 | 0.7606485 | 11.16945 | 2.882469
2018-04-21 00:30 | 204504.9 | 1320.0004 | 5 | 22 | 3.613224 | -2.281827 | 2.571064 | 0.8367168 | 11.16945 | 3.158204
2018-04-21 00:32 | 204624.9 | 1440.0005 | 5 | 22 | 3.590951 | -2.281827 | 2.571064 | 0.9127799 | 11.16945 | 3.432184
2018-04-21 00:34 | 204744.9 | 1560.0017 | 5 | 22 | 3.569795 | -2.281965 | 2.571064 | 0.9888508 | 11.16945 | 3.704544
2018-04-21 00:36 | 204864.9 | 1680.0005 | 5 | 22 | 3.549287 | -2.281868 | 2.571064 | 1.064911 | 11.16945 | 3.97528
2018-04-21 00:38 | 204984.9 | 1800.0009 | 5 | 22 | 3.529657 | -2.281825 | 2.571064 | 1.140974 | 11.16945 | 4.244497
2018-04-21 00:40 | 205104.9 | 1920.0007 | 5 | 22 | 3.511376 | -2.282224 | 2.571064 | 1.217037 | 11.16945 | 4.512271
2018-04-21 00:42 | 205224.9 | 2040.0002 | 5 | 22 | 3.49404 | -2.281814 | 2.571064 | 1.293096 | 11.16945 | 4.778676
2018-04-21 00:44 | 205344.9 | 2160.0006 | 5 | 22 | 3.477454 | -2.281896 | 2.571064 | 1.369148 | 11.16945 | 5.043766
2018-04-21 00:46 | 205464.9 | 2280.0002 | 5 | 22 | 3.461626 | -2.281847 | 2.571064 | 1.445217 | 11.16945 | 5.307691
2018-04-21 00:48 | 205584.9 | 2400.0012 | 5 | 22 | 3.446403 | -2.282241 | 2.571064 | 1.521286 | 11.16945 | 5.570438
2018-04-21 00:50 | 205704.9 | 2520.0016 | 5 | 22 | 3.431516 | -2.281872 | 2.571064 | 1.597346 | 11.16945 | 5.831998
2018-04-21 00:52 | 205824.9 | 2640.0014 | 5 | 22 | 3.416535 | -2.281851 | 2.571064 | 1.673408 | 11.16945 | 6.092437
2018-04-21 00:54 | 205944.9 | 2760.0018 | 5 | 22 | 3.401217 | -2.281904 | 2.571064 | 1.74946 | 11.16945 | 6.351698
2018-04-21 00:56 | 206064.9 | 2880.0014 | 5 | 22 | 3.385375 | -2.281825 | 2.571064 | 1.825525 | 11.16945 | 6.609818
2018-04-21 00:58 | 206184.9 | 3000.0009 | 5 | 22 | 3.368392 | -2.28188 | 2.571064 | 1.90159 | 11.16945 | 6.866686
2018-04-21 01:00 | 206304.9 | 3120.0013 | 5 | 22 | 3.349452 | -2.281939 | 2.571064 | 1.977653 | 11.16945 | 7.12219
2018-04-21 01:02 | 206424.9 | 3240.0015 | 5 | 22 | 3.32828 | -2.28188 | 2.571064 | 2.053708 | 11.16945 | 7.376144
2018-04-21 01:04 | 206544.9 | 3360.0009 | 5 | 22 | 3.304327 | -2.282 | 2.571064 | 2.129775 | 11.16945 | 7.628422
2018-04-21 01:06 | 206664.9 | 3480.0004 | 5 | 22 | 3.276651 | -2.281935 | 2.571064 | 2.205843 | 11.16945 | 7.878752
2018-04-21 01:08 | 206784.9 | 3600.0008 | 5 | 22 | 3.243238 | -2.281937 | 2.571064 | 2.281901 | 11.16945 | 8.12674
2018-04-21 01:10 | 206904.9 | 3720.0016 | 5 | 22 | 3.201561 | -2.281878 | 2.571064 | 2.357961 | 11.16945 | 8.371901
2018-04-21 01:12 | 207024.9 | 3840.002 | 5 | 22 | 3.148226 | -2.281905 | 2.571064 | 2.434017 | 11.16945 | 8.613459
2018-04-21 01:14 | 207144.9 | 3960.0017 | 5 | 22 | 3.077091 | -2.282039 | 2.571064 | 2.510079 | 11.16945 | 8.850353
2018-04-21 01:16 | 207238.6 | 4053.7085 | 5 | 22 | 2.999995 | -2.281941 | 2.571064 | 2.569475 | 11.16945 | 9.030966
2018-04-21 01:18 | 207358.6 | 120.001 | 6 | 22 | 3.590344 | 0 | 2.571064 | 2.569475 | 11.16945 | 9.030966
2018-04-21 01:20 | 207478.6 | 240.0005 | 6 | 22 | 3.624954 | 0 | 2.571064 | 2.569475 | 11.16945 | 9.030966
2018-04-21 01:21 | 207538.6 | 300.0041 | 6 | 22 | 3.633907 | 0 | 2.571064 | 2.569475 | 11.16945 | 9.030966
2018-04-21 01:21 | 207538.7 | 0.0025 | 7 | 23 | 3.634035 | 0 | 0 | 0 | 0 | 0
2018-04-21 01:23 | 207658.7 | 120.0006 | 2 | 23 | 4.200155 | 3.667107 | 0.1377271 | 0 | 0.5769126 | 0
2018-04-21 01:25 | 207778.7 | 240.0016 | 2 | 23 | 4.200154 | 3.347174 | 0.2545894 | 0 | 1.067756 | 0
2018-04-21 01:25 | 207813.6 | 274.9169 | 2 | 23 | 4.200222 | 3.259989 | 0.2866243 | 0 | 1.202308 | 0
2018-04-21 01:27 | 207933.7 | 120.0013 | 3 | 23 | 4.22764 | 3.260199 | 0.394899 | 0 | 1.65852 | 0
2018-04-21 01:29 | 208053.7 | 240.0018 | 3 | 23 | 4.252031 | 3.259975 | 0.5035608 | 0 | 2.119255 | 0
2018-04-21 01:31 | 208173.7 | 360.0014 | 3 | 23 | 4.275421 | 3.260172 | 0.6122169 | 0 | 2.58253 | 0
2018-04-21 01:33 | 208293.7 | 480.0003 | 3 | 23 | 4.299942 | 3.259781 | 0.7208703 | 0 | 3.048387 | 0
2018-04-21 01:35 | 208413.7 | 600.0022 | 3 | 23 | 4.326729 | 3.260183 | 0.8295245 | 0 | 3.517025 | 0
2018-04-21 01:37 | 208533.7 | 720.0001 | 3 | 23 | 4.355954 | 3.259878 | 0.9381808 | 0 | 3.988716 | 0
2018-04-21 01:39 | 208653.7 | 840.0012 | 3 | 23 | 4.38722 | 3.25984 | 1.046836 | 0 | 4.463691 | 0
2018-04-21 01:41 | 208773.7 | 960.0004 | 3 | 23 | 4.400171 | 3.085438 | 1.15365 | 0 | 4.93341 | 0
2018-04-21 01:43 | 208893.7 | 1080.0024 | 3 | 23 | 4.400115 | 2.847008 | 1.252433 | 0 | 5.368069 | 0
2018-04-21 01:45 | 209013.7 | 1200.0008 | 3 | 23 | 4.400117 | 2.638731 | 1.343788 | 0 | 5.770045 | 0
2018-04-21 01:47 | 209133.7 | 1320.0002 | 3 | 23 | 4.400166 | 2.455591 | 1.428598 | 0 | 6.143222 | 0
2018-04-21 01:49 | 209253.7 | 1440.0019 | 3 | 23 | 4.400158 | 2.300165 | 1.507797 | 0 | 6.491708 | 0
2018-04-21 01:51 | 209373.7 | 1560.0022 | 3 | 23 | 4.400065 | 2.160982 | 1.582093 | 0 | 6.81862 | 0
2018-04-21 01:53 | 209493.7 | 1680.0014 | 3 | 23 | 4.400044 | 2.03891 | 1.652075 | 0 | 7.126548 | 0
2018-04-21 01:55 | 209613.7 | 1800.0026 | 3 | 23 | 4.400074 | 1.931063 | 1.718239 | 0 | 7.417675 | 0
2018-04-21 01:57 | 209733.7 | 1920 | 3 | 23 | 4.400076 | 1.833652 | 1.78096 | 0 | 7.693655 | 0
2018-04-21 01:59 | 209853.7 | 2040.0004 | 3 | 23 | 4.400076 | 1.74567 | 1.840608 | 0 | 7.95611 | 0
2018-04-21 02:01 | 209973.7 | 2160.0006 | 3 | 23 | 4.400111 | 1.666008 | 1.897455 | 0 | 8.206241 | 0
2018-04-21 02:03 | 210093.7 | 2280.0022 | 3 | 23 | 4.400086 | 1.58807 | 1.951662 | 0 | 8.444758 | 0
2018-04-21 02:05 | 210213.7 | 2400.0017 | 3 | 23 | 4.400068 | 1.514177 | 2.003354 | 0 | 8.672206 | 0
2018-04-21 02:07 | 210333.7 | 2520.0028 | 3 | 23 | 4.400088 | 1.4436 | 2.05264 | 0 | 8.889068 | 0
2018-04-21 02:09 | 210453.7 | 2640.0005 | 3 | 23 | 4.400047 | 1.376478 | 2.099627 | 0 | 9.095815 | 0
2018-04-21 02:11 | 210573.7 | 2760.0002 | 3 | 23 | 4.400056 | 1.313046 | 2.144457 | 0 | 9.293071 | 0
2018-04-21 02:13 | 210693.7 | 2880.0015 | 3 | 23 | 4.400124 | 1.25132 | 2.187178 | 0 | 9.481045 | 0
2018-04-21 02:15 | 210813.7 | 3000.0009 | 3 | 23 | 4.400113 | 1.189921 | 2.227849 | 0 | 9.66 | 0
2018-04-21 02:17 | 210933.7 | 3120.0004 | 3 | 23 | 4.400151 | 1.132007 | 2.266525 | 0 | 9.830177 | 0
2018-04-21 02:19 | 211053.7 | 3240.0001 | 3 | 23 | 4.400032 | 1.074886 | 2.303283 | 0 | 9.991915 | 0
2018-04-21 02:21 | 211173.7 | 3360.0012 | 3 | 23 | 4.400099 | 1.021488 | 2.338222 | 0 | 10.14565 | 0
2018-04-21 02:23 | 211293.7 | 3480.0009 | 3 | 23 | 4.400077 | 0.9699345 | 2.371399 | 0 | 10.29163 | 0
2018-04-21 02:25 | 211413.7 | 3600.0003 | 3 | 23 | 4.400098 | 0.9208937 | 2.402887 | 0 | 10.43018 | 0
2018-04-21 02:27 | 211533.7 | 3720.0006 | 3 | 23 | 4.400089 | 0.8731947 | 2.432777 | 0 | 10.5617 | 0
2018-04-21 02:29 | 211653.7 | 3840.0001 | 3 | 23 | 4.400064 | 0.8278008 | 2.461112 | 0 | 10.68637 | 0
2018-04-21 02:31 | 211773.7 | 3960.0022 | 3 | 23 | 4.400064 | 0.7835779 | 2.487964 | 0 | 10.80452 | 0
2018-04-21 02:33 | 211893.7 | 4080.0008 | 3 | 23 | 4.400074 | 0.7424822 | 2.513393 | 0 | 10.91641 | 0
2018-04-21 02:35 | 212013.7 | 4200.0002 | 3 | 23 | 4.400012 | 0.7033815 | 2.537487 | 0 | 11.02243 | 0
2018-04-21 02:37 | 212133.7 | 4320.0013 | 3 | 23 | 4.400072 | 0.6673441 | 2.56033 | 0 | 11.12294 | 0
2018-04-21 02:38 | 212185.4 | 4371.6837 | 3 | 23 | 4.400064 | 0.6519928 | 2.5698 | 0 | 11.16461 | 0
2018-04-21 02:40 | 212305.4 | 120.0005 | 4 | 23 | 4.285553 | 0 | 2.5698 | 0 | 11.16461 | 0
2018-04-21 02:42 | 212425.4 | 240.0008 | 4 | 23 | 4.27346 | 0 | 2.5698 | 0 | 11.16461 | 0
2018-04-21 02:43 | 212485.4 | 300.0029 | 4 | 23 | 4.270203 | 0 | 2.5698 | 0 | 11.16461 | 0
2018-04-21 02:45 | 212605.5 | 120.0005 | 5 | 23 | 3.926741 | -2.281844 | 2.5698 | 0.07605014 | 11.16461 | 0.3020786
2018-04-21 02:47 | 212725.5 | 240.0003 | 5 | 23 | 3.883752 | -2.281939 | 2.5698 | 0.1521157 | 11.16461 | 0.5990309
2018-04-21 02:49 | 212845.5 | 360.0003 | 5 | 23 | 3.847754 | -2.282443 | 2.5698 | 0.2281888 | 11.16461 | 0.893093
2018-04-21 02:51 | 212965.5 | 480.0008 | 5 | 23 | 3.814106 | -2.282094 | 2.5698 | 0.3042527 | 11.16461 | 1.18448
2018-04-21 02:53 | 213085.5 | 600.0011 | 5 | 23 | 3.781697 | -2.281818 | 2.5698 | 0.3803187 | 11.16461 | 1.473366
2018-04-21 02:55 | 213205.5 | 720.0007 | 5 | 23 | 3.749963 | -2.281812 | 2.5698 | 0.4563819 | 11.16461 | 1.759804
2018-04-21 02:57 | 213325.5 | 840.0002 | 5 | 23 | 3.718916 | -2.281905 | 2.5698 | 0.5324543 | 11.16461 | 2.043883
2018-04-21 02:59 | 213445.5 | 960.0007 | 5 | 23 | 3.689466 | -2.282046 | 2.5698 | 0.6085131 | 11.16461 | 2.325607
2018-04-21 03:01 | 213565.5 | 1080.0004 | 5 | 23 | 3.662223 | -2.282155 | 2.5698 | 0.6845784 | 11.16461 | 2.605196
2018-04-21 03:03 | 213685.5 | 1200.0007 | 5 | 23 | 3.637145 | -2.281838 | 2.5698 | 0.7606481 | 11.16461 | 2.882814
2018-04-21 03:05 | 213805.5 | 1320.0011 | 5 | 23 | 3.613714 | -2.28184 | 2.5698 | 0.8367144 | 11.16461 | 3.158581
2018-04-21 03:07 | 213925.5 | 1440.0016 | 5 | 23 | 3.59103 | -2.282135 | 2.5698 | 0.9127734 | 11.16461 | 3.432571
2018-04-21 03:09 | 214045.5 | 1560.0005 | 5 | 23 | 3.569248 | -2.282174 | 2.5698 | 0.9888427 | 11.16461 | 3.704908
2018-04-21 03:11 | 214165.5 | 1680.0002 | 5 | 23 | 3.548912 | -2.281796 | 2.5698 | 1.064907 | 11.16461 | 3.975614
2018-04-21 03:13 | 214285.5 | 1800.0012 | 5 | 23 | 3.530117 | -2.281827 | 2.5698 | 1.140971 | 11.16461 | 4.244836
2018-04-21 03:15 | 214405.5 | 1920.0015 | 5 | 23 | 3.512164 | -2.281788 | 2.5698 | 1.21703 | 11.16461 | 4.512643
2018-04-21 03:17 | 214525.5 | 2040.0017 | 5 | 23 | 3.494698 | -2.281864 | 2.5698 | 1.293087 | 11.16461 | 4.779099
2018-04-21 03:19 | 214645.5 | 2160.0004 | 5 | 23 | 3.478069 | -2.282171 | 2.5698 | 1.369156 | 11.16461 | 5.044303
2018-04-21 03:21 | 214765.5 | 2280.0008 | 5 | 23 | 3.462193 | -2.28193 | 2.5698 | 1.445213 | 11.16461 | 5.308222
2018-04-21 03:23 | 214885.5 | 2400.001 | 5 | 23 | 3.44692 | -2.281536 | 2.5698 | 1.521278 | 11.16461 | 5.57099
2018-04-21 03:25 | 215005.5 | 2520.0012 | 5 | 23 | 3.431991 | -2.281878 | 2.5698 | 1.597342 | 11.16461 | 5.832604
2018-04-21 03:27 | 215125.5 | 2640.0009 | 5 | 23 | 3.41742 | -2.281812 | 2.5698 | 1.673411 | 11.16461 | 6.093119
2018-04-21 03:29 | 215245.5 | 2760.0003 | 5 | 23 | 3.402379 | -2.282198 | 2.5698 | 1.749473 | 11.16461 | 6.352483
2018-04-21 03:31 | 215365.5 | 2880.0014 | 5 | 23 | 3.386491 | -2.281921 | 2.5698 | 1.825533 | 11.16461 | 6.610675
2018-04-21 03:33 | 215485.5 | 3000.0009 | 5 | 23 | 3.369321 | -2.281885 | 2.5698 | 1.901594 | 11.16461 | 6.867611
2018-04-21 03:35 | 215605.5 | 3120.0005 | 5 | 23 | 3.350391 | -2.282202 | 2.5698 | 1.977662 | 11.16461 | 7.123202
2018-04-21 03:37 | 215725.5 | 3240.001 | 5 | 23 | 3.329332 | -2.281945 | 2.5698 | 2.053725 | 11.16461 | 7.37726
2018-04-21 03:39 | 215845.5 | 3360.0006 | 5 | 23 | 3.305447 | -2.281896 | 2.5698 | 2.129788 | 11.16461 | 7.62961
2018-04-21 03:41 | 215965.5 | 3480.0003 | 5 | 23 | 3.277966 | -2.281974 | 2.5698 | 2.205848 | 11.16461 | 7.880007
2018-04-21 03:43 | 216085.5 | 3600.0014 | 5 | 23 | 3.24489 | -2.282051 | 2.5698 | 2.281909 | 11.16461 | 8.128115
2018-04-21 03:45 | 216205.5 | 3720.0007 | 5 | 23 | 3.203523 | -2.28196 | 2.5698 | 2.357968 | 11.16461 | 8.373412
2018-04-21 03:47 | 216325.5 | 3840.0012 | 5 | 23 | 3.150885 | -2.281909 | 2.5698 | 2.434031 | 11.16461 | 8.615169
2018-04-21 03:49 | 216445.5 | 3960 | 5 | 23 | 3.080629 | -2.282017 | 2.5698 | 2.510094 | 11.16461 | 8.852304
2018-04-21 03:51 | 216542.9 | 4057.471 | 5 | 23 | 3 | -2.282611 | 2.5698 | 2.571869 | 11.16461 | 9.040277
2018-04-21 03:53 | 216663 | 120.0005 | 6 | 23 | 3.588789 | 0 | 2.5698 | 2.571869 | 11.16461 | 9.040277
2018-04-21 03:55 | 216783 | 240.001 | 6 | 23 | 3.623381 | 0 | 2.5698 | 2.571869 | 11.16461 | 9.040277
2018-04-21 03:56 | 216843 | 300.0047 | 6 | 23 | 3.632324 | 0 | 2.5698 | 2.571869 | 11.16461 | 9.040277
2018-04-21 03:56 | 216843 | 0.0027 | 7 | 24 | 3.63266 | 0 | 0 | 0 | 0 | 0
2018-04-21 03:58 | 216963.1 | 120.0013 | 2 | 24 | 4.200152 | 3.683836 | 0.138203 | 1.93e-10 | 0.5788399 | 7.03e-10
2018-04-21 04:00 | 217083.1 | 240.0009 | 2 | 24 | 4.2002 | 3.354168 | 0.2553708 | 1.93e-10 | 1.070966 | 7.03e-10
2018-04-21 04:00 | 217120.9 | 277.8167 | 2 | 24 | 4.200208 | 3.259991 | 0.2901 | 1.93e-10 | 1.216835 | 7.03e-10
2018-04-21 04:02 | 217240.9 | 120.0013 | 3 | 24 | 4.227667 | 3.259962 | 0.3983782 | 1.93e-10 | 1.673064 | 7.03e-10
2018-04-21 04:04 | 217360.9 | 240.0006 | 3 | 24 | 4.251835 | 3.259848 | 0.5070378 | 1.93e-10 | 2.133786 | 7.03e-10
2018-04-21 04:06 | 217480.9 | 360.0011 | 3 | 24 | 4.274978 | 3.259859 | 0.6156908 | 1.93e-10 | 2.597015 | 7.03e-10
2018-04-21 04:08 | 217600.9 | 480.0012 | 3 | 24 | 4.299477 | 3.260197 | 0.7243465 | 1.93e-10 | 3.06283 | 7.03e-10
2018-04-21 04:10 | 217720.9 | 600.0018 | 3 | 24 | 4.326076 | 3.259981 | 0.8330023 | 1.93e-10 | 3.531413 | 7.03e-10
2018-04-21 04:12 | 217840.9 | 720.0006 | 3 | 24 | 4.355451 | 3.259912 | 0.9416577 | 1.93e-10 | 4.003037 | 7.03e-10
2018-04-21 04:14 | 217960.9 | 840.0016 | 3 | 24 | 4.386558 | 3.259912 | 1.050312 | 1.93e-10 | 4.477958 | 7.03e-10
2018-04-21 04:16 | 218080.9 | 960.0021 | 3 | 24 | 4.400176 | 3.090027 | 1.157203 | 1.93e-10 | 4.947989 | 7.03e-10
2018-04-21 04:18 | 218200.9 | 1080.0008 | 3 | 24 | 4.40011 | 2.847132 | 1.256085 | 1.93e-10 | 5.383086 | 7.03e-10
2018-04-21 04:20 | 218320.9 | 1200.0011 | 3 | 24 | 4.400218 | 2.633682 | 1.347331 | 1.93e-10 | 5.784581 | 7.03e-10
2018-04-21 04:22 | 218440.9 | 1320.0022 | 3 | 24 | 4.400171 | 2.449591 | 1.431947 | 1.93e-10 | 6.156905 | 7.03e-10
2018-04-21 04:24 | 218560.9 | 1440.0008 | 3 | 24 | 4.400168 | 2.291693 | 1.510881 | 1.93e-10 | 6.504224 | 7.03e-10
2018-04-21 04:26 | 218680.9 | 1560.0023 | 3 | 24 | 4.400176 | 2.154242 | 1.584918 | 1.93e-10 | 6.829996 | 7.03e-10
2018-04-21 04:28 | 218800.9 | 1680.002 | 3 | 24 | 4.400121 | 2.033918 | 1.654666 | 1.93e-10 | 7.136897 | 7.03e-10
2018-04-21 04:30 | 218920.9 | 1800.0014 | 3 | 24 | 4.400115 | 1.926466 | 1.72063 | 1.93e-10 | 7.427145 | 7.03e-10
2018-04-21 04:32 | 219040.9 | 1920.001 | 3 | 24 | 4.400095 | 1.83079 | 1.783225 | 1.93e-10 | 7.702566 | 7.03e-10
2018-04-21 04:34 | 219160.9 | 2040.0003 | 3 | 24 | 4.400089 | 1.742229 | 1.842758 | 1.93e-10 | 7.964519 | 7.03e-10
2018-04-21 04:36 | 219280.9 | 2160.0009 | 3 | 24 | 4.400007 | 1.658983 | 1.899445 | 1.93e-10 | 8.213945 | 7.03e-10
2018-04-21 04:38 | 219400.9 | 2280.0011 | 3 | 24 | 4.399985 | 1.581857 | 1.953464 | 1.93e-10 | 8.451632 | 7.03e-10
2018-04-21 04:40 | 219520.9 | 2400.0002 | 3 | 24 | 4.400104 | 1.510511 | 2.005002 | 1.93e-10 | 8.678405 | 7.03e-10
2018-04-21 04:42 | 219640.9 | 2520.0006 | 3 | 24 | 4.400072 | 1.442034 | 2.054195 | 1.93e-10 | 8.894856 | 7.03e-10
2018-04-21 04:44 | 219760.9 | 2640.0018 | 3 | 24 | 4.400057 | 1.374062 | 2.101116 | 1.93e-10 | 9.101314 | 7.03e-10
2018-04-21 04:46 | 219880.9 | 2760.0014 | 3 | 24 | 4.400027 | 1.308676 | 2.145837 | 1.93e-10 | 9.298089 | 7.03e-10
2018-04-21 04:48 | 220000.9 | 2880.0016 | 3 | 24 | 4.400076 | 1.246021 | 2.188412 | 1.93e-10 | 9.485422 | 7.03e-10
2018-04-21 04:50 | 220120.9 | 3000.0002 | 3 | 24 | 4.400039 | 1.185306 | 2.228925 | 1.93e-10 | 9.663683 | 7.03e-10
2018-04-21 04:52 | 220240.9 | 3120.0005 | 3 | 24 | 4.400054 | 1.128402 | 2.267487 | 1.93e-10 | 9.833357 | 7.03e-10
2018-04-21 04:54 | 220360.9 | 3240.0016 | 3 | 24 | 4.400098 | 1.074084 | 2.304197 | 1.93e-10 | 9.994883 | 7.03e-10
2018-04-21 04:56 | 220480.9 | 3360.0001 | 3 | 24 | 4.400051 | 1.020114 | 2.339084 | 1.93e-10 | 10.14839 | 7.03e-10
2018-04-21 04:58 | 220600.9 | 3480.0011 | 3 | 24 | 4.400011 | 0.9673729 | 2.372224 | 1.93e-10 | 10.29421 | 7.03e-10
2018-04-21 05:00 | 220720.9 | 3600.0014 | 3 | 24 | 4.40008 | 0.9185266 | 2.403654 | 1.93e-10 | 10.4325 | 7.03e-10
2018-04-21 05:02 | 220840.9 | 3720.0006 | 3 | 24 | 4.400054 | 0.8705587 | 2.433462 | 1.93e-10 | 10.56366 | 7.03e-10
2018-04-21 05:04 | 220960.9 | 3840.0001 | 3 | 24 | 4.400014 | 0.8244791 | 2.461711 | 1.93e-10 | 10.68796 | 7.03e-10
2018-04-21 05:06 | 221080.9 | 3960.0012 | 3 | 24 | 4.400035 | 0.7820253 | 2.488486 | 1.93e-10 | 10.80576 | 7.03e-10
2018-04-21 05:08 | 221200.9 | 4080.0007 | 3 | 24 | 4.400074 | 0.7417889 | 2.513872 | 1.93e-10 | 10.91746 | 7.03e-10
2018-04-21 05:10 | 221320.9 | 4200.001 | 3 | 24 | 4.4 | 0.7021894 | 2.537932 | 1.93e-10 | 11.02333 | 7.03e-10
2018-04-21 05:12 | 221440.9 | 4320.0013 | 3 | 24 | 4.40009 | 0.6664276 | 2.560749 | 1.93e-10 | 11.12373 | 7.03e-10
2018-04-21 05:13 | 221492.4 | 4371.4767 | 3 | 24 | 4.400096 | 0.6519909 | 2.570168 | 1.93e-10 | 11.16517 | 7.03e-10
2018-04-21 05:15 | 221612.4 | 120.0005 | 4 | 24 | 4.285194 | 0 | 2.570168 | 1.93e-10 | 11.16517 | 7.03e-10
2018-04-21 05:17 | 221732.4 | 240.0007 | 4 | 24 | 4.273032 | 0 | 2.570168 | 1.93e-10 | 11.16517 | 7.03e-10
2018-04-21 05:18 | 221792.4 | 300.0026 | 4 | 24 | 4.269798 | 0 | 2.570168 | 1.93e-10 | 11.16517 | 7.03e-10
2018-04-21 05:20 | 221912.5 | 120.0004 | 5 | 24 | 3.925272 | -2.282284 | 2.570168 | 0.07606465 | 11.16517 | 0.3020419
2018-04-21 05:22 | 222032.5 | 240.0014 | 5 | 24 | 3.882247 | -2.282144 | 2.570168 | 0.1521192 | 11.16517 | 0.5988407
2018-04-21 05:24 | 222152.5 | 360.001 | 5 | 24 | 3.846547 | -2.28215 | 2.570168 | 0.2281866 | 11.16517 | 0.8927793
2018-04-21 05:26 | 222272.5 | 480.0002 | 5 | 24 | 3.812838 | -2.282073 | 2.570168 | 0.304251 | 11.16517 | 1.184072
2018-04-21 05:28 | 222392.5 | 600.0006 | 5 | 24 | 3.780395 | -2.28208 | 2.570168 | 0.3803161 | 11.16517 | 1.472858
2018-04-21 05:30 | 222512.5 | 720.0001 | 5 | 24 | 3.748736 | -2.282113 | 2.570168 | 0.4563855 | 11.16517 | 1.759226
2018-04-21 05:32 | 222632.5 | 840.001 | 5 | 24 | 3.717945 | -2.281928 | 2.570168 | 0.5324518 | 11.16517 | 2.043195
2018-04-21 05:34 | 222752.5 | 960.0004 | 5 | 24 | 3.688605 | -2.282146 | 2.570168 | 0.6085176 | 11.16517 | 2.324875
2018-04-21 05:36 | 222872.5 | 1080.0016 | 5 | 24 | 3.661359 | -2.282043 | 2.570168 | 0.6845853 | 11.16517 | 2.604409
2018-04-21 05:38 | 222992.5 | 1200.0009 | 5 | 24 | 3.636281 | -2.282167 | 2.570168 | 0.7606477 | 11.16517 | 2.881937
2018-04-21 05:40 | 223112.5 | 1320.0004 | 5 | 24 | 3.612945 | -2.28208 | 2.570168 | 0.8367082 | 11.16517 | 3.157621
2018-04-21 05:42 | 223232.5 | 1440.0022 | 5 | 24 | 3.590627 | -2.281872 | 2.570168 | 0.9127809 | 11.16517 | 3.431611
2018-04-21 05:44 | 223352.5 | 1560.0004 | 5 | 24 | 3.569321 | -2.281834 | 2.570168 | 0.9888451 | 11.16517 | 3.703909
2018-04-21 05:46 | 223472.5 | 1680.0013 | 5 | 24 | 3.549442 | -2.282056 | 2.570168 | 1.064903 | 11.16517 | 3.97462
2018-04-21 05:48 | 223592.5 | 1800.0014 | 5 | 24 | 3.530539 | -2.281818 | 2.570168 | 1.140974 | 11.16517 | 4.243902
2018-04-21 05:50 | 223712.5 | 1920.0012 | 5 | 24 | 3.512548 | -2.281799 | 2.570168 | 1.217038 | 11.16517 | 4.511755
2018-04-21 05:52 | 223832.5 | 2040.0003 | 5 | 24 | 3.495166 | -2.281914 | 2.570168 | 1.293103 | 11.16517 | 4.778271
2018-04-21 05:54 | 223952.5 | 2160.0006 | 5 | 24 | 3.478452 | -2.281883 | 2.570168 | 1.369167 | 11.16517 | 5.043484
2018-04-21 05:56 | 224072.5 | 2280.001 | 5 | 24 | 3.462547 | -2.282094 | 2.570168 | 1.445236 | 11.16517 | 5.307475
2018-04-21 05:58 | 224192.5 | 2400.0005 | 5 | 24 | 3.447444 | -2.282148 | 2.570168 | 1.5213 | 11.16517 | 5.570272
2018-04-21 06:00 | 224312.5 | 2520.0002 | 5 | 24 | 3.432898 | -2.281821 | 2.570168 | 1.597358 | 11.16517 | 5.831923
2018-04-21 06:02 | 224432.5 | 2640.0012 | 5 | 24 | 3.418206 | -2.281849 | 2.570168 | 1.673422 | 11.16517 | 6.092484
2018-04-21 06:04 | 224552.5 | 2760.0016 | 5 | 24 | 3.403011 | -2.282207 | 2.570168 | 1.74948 | 11.16517 | 6.351889
2018-04-21 06:06 | 224672.5 | 2880.0011 | 5 | 24 | 3.386973 | -2.282049 | 2.570168 | 1.825544 | 11.16517 | 6.610136
2018-04-21 06:08 | 224792.5 | 3000.0014 | 5 | 24 | 3.37003 | -2.281856 | 2.570168 | 1.901607 | 11.16517 | 6.867126
2018-04-21 06:10 | 224912.5 | 3120.001 | 5 | 24 | 3.351234 | -2.282133 | 2.570168 | 1.977664 | 11.16517 | 7.122743
2018-04-21 06:12 | 225032.5 | 3240.0021 | 5 | 24 | 3.330062 | -2.281972 | 2.570168 | 2.053739 | 11.16517 | 7.3769
2018-04-21 06:14 | 225152.5 | 3360.0015 | 5 | 24 | 3.305979 | -2.281883 | 2.570168 | 2.129794 | 11.16517 | 7.629277
2018-04-21 06:16 | 225272.5 | 3480.001 | 5 | 24 | 3.277864 | -2.281866 | 2.570168 | 2.205857 | 11.16517 | 7.879699
2018-04-21 06:18 | 225392.5 | 3600.0017 | 5 | 24 | 3.244598 | -2.281892 | 2.570168 | 2.281911 | 11.16517 | 8.127771
2018-04-21 06:20 | 225512.5 | 3720.0021 | 5 | 24 | 3.203339 | -2.281875 | 2.570168 | 2.357979 | 11.16517 | 8.37307
2018-04-21 06:22 | 225632.5 | 3840.0004 | 5 | 24 | 3.151199 | -2.281962 | 2.570168 | 2.434034 | 11.16517 | 8.614797
2018-04-21 06:24 | 225752.5 | 3960.0016 | 5 | 24 | 3.081194 | -2.281834 | 2.570168 | 2.51009 | 11.16517 | 8.851954
2018-04-21 06:26 | 225849.2 | 4056.6517 | 5 | 24 | 2.999996 | -2.281881 | 2.570168 | 2.571362 | 11.16517 | 9.038416
2018-04-21 06:28 | 225969.2 | 120.0013 | 6 | 24 | 3.587812 | 0 | 2.570168 | 2.571362 | 11.16517 | 9.038416
2018-04-21 06:30 | 226089.2 | 240.0014 | 6 | 24 | 3.622346 | 0 | 2.570168 | 2.571362 | 11.16517 | 9.038416
2018-04-21 06:31 | 226149.2 | 300.0047 | 6 | 24 | 3.631308 | 0 | 2.570168 | 2.571362 | 11.16517 | 9.038416
2018-04-21 06:31 | 226149.2 | 0.0027 | 7 | 25 | 3.631412 | 0 | 0 | 0 | 0 | 0
2018-04-21 06:33 | 226269.3 | 120.0004 | 2 | 25 | 4.200117 | 3.684404 | 0.1383069 | 0 | 0.57922 | 0
2018-04-21 06:35 | 226389.3 | 240.0012 | 2 | 25 | 4.200236 | 3.357658 | 0.2555514 | 0 | 1.071668 | 0
2018-04-21 06:35 | 226428.6 | 279.2397 | 2 | 25 | 4.200187 | 3.259989 | 0.2916104 | 0 | 1.223123 | 0
2018-04-21 06:37 | 226548.6 | 120.001 | 3 | 25 | 4.22707 | 3.259848 | 0.3998719 | 0 | 1.679246 | 0
2018-04-21 06:39 | 226668.6 | 240.0005 | 3 | 25 | 4.251123 | 3.259932 | 0.5085354 | 0 | 2.139903 | 0
2018-04-21 06:41 | 226788.6 | 360.0005 | 3 | 25 | 4.27441 | 3.259829 | 0.6171892 | 0 | 2.60306 | 0
2018-04-21 06:43 | 226908.6 | 480.0012 | 3 | 25 | 4.299236 | 3.259939 | 0.7258459 | 0 | 3.068828 | 0
2018-04-21 06:45 | 227028.6 | 600.0004 | 3 | 25 | 4.325981 | 3.259888 | 0.8345008 | 0 | 3.537391 | 0
2018-04-21 06:47 | 227148.6 | 720.0004 | 3 | 25 | 4.355402 | 3.259897 | 0.9431544 | 0 | 4.009002 | 0
2018-04-21 06:49 | 227268.6 | 840.0008 | 3 | 25 | 4.386803 | 3.25993 | 1.051811 | 0 | 4.483935 | 0
2018-04-21 06:51 | 227388.6 | 960.0018 | 3 | 25 | 4.400175 | 3.089653 | 1.158708 | 0 | 4.953997 | 0
2018-04-21 06:53 | 227508.6 | 1080.0005 | 3 | 25 | 4.400177 | 2.84717 | 1.257568 | 0 | 5.388996 | 0
2018-04-21 06:55 | 227628.6 | 1200.0008 | 3 | 25 | 4.400168 | 2.633701 | 1.348808 | 0 | 5.790464 | 0
2018-04-21 06:57 | 227748.6 | 1320.001 | 3 | 25 | 4.400113 | 2.448179 | 1.433396 | 0 | 6.162667 | 0
2018-04-21 06:59 | 227868.6 | 1440.0014 | 3 | 25 | 4.400159 | 2.290575 | 1.512312 | 0 | 6.509905 | 0
2018-04-21 07:01 | 227988.6 | 1560.0012 | 3 | 25 | 4.400087 | 2.153797 | 1.586321 | 0 | 6.835555 | 0
2018-04-21 07:03 | 228108.6 | 1680.0009 | 3 | 25 | 4.400047 | 2.035913 | 1.65611 | 0 | 7.142633 | 0
2018-04-21 07:05 | 228228.6 | 1800.0011 | 3 | 25 | 4.399994 | 1.928665 | 1.722178 | 0 | 7.433342 | 0
2018-04-21 07:07 | 228348.6 | 1920.002 | 3 | 25 | 4.400136 | 1.832947 | 1.784867 | 0 | 7.709177 | 0
2018-04-21 07:09 | 228468.6 | 2040.0016 | 3 | 25 | 4.400119 | 1.742704 | 1.844433 | 0 | 7.971272 | 0
2018-04-21 07:11 | 228588.6 | 2160.001 | 3 | 25 | 4.400045 | 1.659798 | 1.901122 | 0 | 8.220711 | 0
2018-04-21 07:13 | 228708.6 | 2280.0021 | 3 | 25 | 4.400129 | 1.582619 | 1.955151 | 0 | 8.458444 | 0
2018-04-21 07:15 | 228828.6 | 2400.0022 | 3 | 25 | 4.400109 | 1.508765 | 2.006645 | 0 | 8.685021 | 0
2018-04-21 07:17 | 228948.6 | 2520.0013 | 3 | 25 | 4.400045 | 1.438353 | 2.055761 | 0 | 8.901135 | 0
2018-04-21 07:19 | 229068.6 | 2640.0001 | 3 | 25 | 4.400107 | 1.371606 | 2.102574 | 0 | 9.107114 | 0
2018-04-21 07:21 | 229188.6 | 2760.0007 | 3 | 25 | 4.4 | 1.305665 | 2.147192 | 0 | 9.303438 | 0
2018-04-21 07:23 | 229308.6 | 2880.0012 | 3 | 25 | 4.400054 | 1.244859 | 2.189704 | 0 | 9.490492 | 0
2018-04-21 07:25 | 229428.6 | 3000.0019 | 3 | 25 | 4.40007 | 1.185781 | 2.23021 | 0 | 9.668723 | 0
2018-04-21 07:27 | 229548.6 | 3120.001 | 3 | 25 | 4.400022 | 1.128677 | 2.268794 | 0 | 9.838491 | 0
2018-04-21 07:29 | 229668.6 | 3240.0006 | 3 | 25 | 4.399974 | 1.072999 | 2.305502 | 0 | 10.00001 | 0
2018-04-21 07:31 | 229788.6 | 3360.0022 | 3 | 25 | 4.400098 | 1.019936 | 2.340392 | 0 | 10.15353 | 0
2018-04-21 07:33 | 229908.6 | 3480.0009 | 3 | 25 | 4.400019 | 0.9671068 | 2.373505 | 0 | 10.29923 | 0
2018-04-21 07:35 | 230028.6 | 3600.0008 | 3 | 25 | 4.400044 | 0.9178438 | 2.40492 | 0 | 10.43746 | 0
2018-04-21 07:37 | 230148.6 | 3720.0008 | 3 | 25 | 4.400023 | 0.8702421 | 2.434717 | 0 | 10.56856 | 0
2018-04-21 07:39 | 230268.6 | 3840.0003 | 3 | 25 | 4.4001 | 0.826334 | 2.462983 | 0 | 10.69293 | 0
2018-04-21 07:41 | 230388.6 | 3960.0009 | 3 | 25 | 4.400023 | 0.7837954 | 2.489809 | 0 | 10.81097 | 0
2018-04-21 07:43 | 230508.6 | 4080.0005 | 3 | 25 | 4.399972 | 0.7426157 | 2.515254 | 0 | 10.92293 | 0
2018-04-21 07:45 | 230628.6 | 4200.0016 | 3 | 25 | 4.400044 | 0.7040701 | 2.539367 | 0 | 11.02903 | 0
2018-04-21 07:47 | 230748.6 | 4320.0013 | 3 | 25 | 4.400081 | 0.6675062 | 2.562211 | 0 | 11.12954 | 0
2018-04-21 07:48 | 230799.4 | 4370.7996 | 3 | 25 | 4.400071 | 0.6519976 | 2.571513 | 0 | 11.17047 | 0
2018-04-21 07:50 | 230919.4 | 120.0005 | 4 | 25 | 4.285306 | 0 | 2.571513 | 0 | 11.17047 | 0
2018-04-21 07:52 | 231039.4 | 240.0004 | 4 | 25 | 4.273213 | 0 | 2.571513 | 0 | 11.17047 | 0
2018-04-21 07:53 | 231099.4 | 300.0028 | 4 | 25 | 4.269929 | 0 | 2.571513 | 0 | 11.17047 | 0
2018-04-21 07:55 | 231219.5 | 120.0004 | 5 | 25 | 3.92683 | -2.282189 | 2.571513 | 0.07605801 | 11.17047 | 0.3021108
2018-04-21 07:57 | 231339.5 | 240.0013 | 5 | 25 | 3.883478 | -2.282198 | 2.571513 | 0.1521203 | 11.17047 | 0.5990514
2018-04-21 07:59 | 231459.5 | 360.001 | 5 | 25 | 3.84749 | -2.281875 | 2.571513 | 0.228189 | 11.17047 | 0.8930759
2018-04-21 08:01 | 231579.5 | 480.0015 | 5 | 25 | 3.813833 | -2.281763 | 2.571513 | 0.3042468 | 11.17047 | 1.184411
2018-04-21 08:03 | 231699.5 | 600.0013 | 5 | 25 | 3.781811 | -2.281799 | 2.571513 | 0.3803254 | 11.17047 | 1.473338
2018-04-21 08:05 | 231819.5 | 720.0009 | 5 | 25 | 3.750156 | -2.282053 | 2.571513 | 0.4563838 | 11.17047 | 1.75977
2018-04-21 08:07 | 231939.5 | 840.0008 | 5 | 25 | 3.719306 | -2.282154 | 2.571513 | 0.5324524 | 11.17047 | 2.043859
2018-04-21 08:09 | 232059.5 | 960.0007 | 5 | 25 | 3.68985 | -2.282219 | 2.571513 | 0.6085238 | 11.17047 | 2.32566
2018-04-21 08:11 | 232179.5 | 1080.0015 | 5 | 25 | 3.662409 | -2.282113 | 2.571513 | 0.6845914 | 11.17047 | 2.605282
2018-04-21 08:13 | 232299.5 | 1200.0005 | 5 | 25 | 3.637005 | -2.282178 | 2.571513 | 0.7606571 | 11.17047 | 2.882886
2018-04-21 08:15 | 232419.5 | 1320.0003 | 5 | 25 | 3.613612 | -2.282066 | 2.571513 | 0.8367149 | 11.17047 | 3.158608
2018-04-21 08:17 | 232539.5 | 1440.0016 | 5 | 25 | 3.591794 | -2.28214 | 2.571513 | 0.912785 | 11.17047 | 3.43266
2018-04-21 08:19 | 232659.5 | 1560.0006 | 5 | 25 | 3.570423 | -2.281982 | 2.571513 | 0.988848 | 11.17047 | 3.705047
2018-04-21 08:21 | 232779.5 | 1680.0006 | 5 | 25 | 3.549844 | -2.282126 | 2.571513 | 1.06492 | 11.17047 | 3.975864
2018-04-21 08:23 | 232899.5 | 1800.0006 | 5 | 25 | 3.530735 | -2.281795 | 2.571513 | 1.14098 | 11.17047 | 4.245128
2018-04-21 08:25 | 233019.5 | 1920.0004 | 5 | 25 | 3.512694 | -2.281922 | 2.571513 | 1.21705 | 11.17047 | 4.513021
2018-04-21 08:27 | 233139.5 | 2040.0007 | 5 | 25 | 3.495169 | -2.282005 | 2.571513 | 1.293107 | 11.17047 | 4.779521
2018-04-21 08:29 | 233259.5 | 2160.0013 | 5 | 25 | 3.478312 | -2.282236 | 2.571513 | 1.369178 | 11.17047 | 5.044753
2018-04-21 08:31 | 233379.5 | 2280.0011 | 5 | 25 | 3.462422 | -2.28218 | 2.571513 | 1.445248 | 11.17047 | 5.308741
2018-04-21 08:33 | 233499.5 | 2400.0012 | 5 | 25 | 3.447505 | -2.281825 | 2.571513 | 1.521306 | 11.17047 | 5.571515
2018-04-21 08:35 | 233619.5 | 2520.0013 | 5 | 25 | 3.432719 | -2.282077 | 2.571513 | 1.597369 | 11.17047 | 5.833182
2018-04-21 08:37 | 233739.5 | 2640.0015 | 5 | 25 | 3.417796 | -2.281799 | 2.571513 | 1.673431 | 11.17047 | 6.093715
2018-04-21 08:39 | 233859.5 | 2760.0007 | 5 | 25 | 3.402378 | -2.282103 | 2.571513 | 1.749498 | 11.17047 | 6.353112
2018-04-21 08:41 | 233979.5 | 2880.0001 | 5 | 25 | 3.38637 | -2.28215 | 2.571513 | 1.825566 | 11.17047 | 6.611322
2018-04-21 08:43 | 234099.5 | 3000.0014 | 5 | 25 | 3.369191 | -2.281846 | 2.571513 | 1.901629 | 11.17047 | 6.868253
2018-04-21 08:45 | 234219.5 | 3120.0008 | 5 | 25 | 3.350425 | -2.281919 | 2.571513 | 1.977686 | 11.17047 | 7.123798
2018-04-21 08:47 | 234339.5 | 3240.0016 | 5 | 25 | 3.329524 | -2.281863 | 2.571513 | 2.053757 | 11.17047 | 7.377893
2018-04-21 08:49 | 234459.5 | 3360.0008 | 5 | 25 | 3.305389 | -2.28208 | 2.571513 | 2.129813 | 11.17047 | 7.63023
2018-04-21 08:51 | 234579.5 | 3480.0001 | 5 | 25 | 3.27705 | -2.282064 | 2.571513 | 2.205878 | 11.17047 | 7.880603
2018-04-21 08:53 | 234699.5 | 3600.0007 | 5 | 25 | 3.24339 | -2.281847 | 2.571513 | 2.28194 | 11.17047 | 8.128627
2018-04-21 08:55 | 234819.5 | 3720.0017 | 5 | 25 | 3.20167 | -2.281909 | 2.571513 | 2.358001 | 11.17047 | 8.373793
2018-04-21 08:57 | 234939.5 | 3840.0002 | 5 | 25 | 3.149385 | -2.281913 | 2.571513 | 2.434053 | 11.17047 | 8.615374
2018-04-21 08:59 | 235059.5 | 3960.0009 | 5 | 25 | 3.07971 | -2.28195 | 2.571513 | 2.510117 | 11.17047 | 8.852432
2018-04-21 09:01 | 235155 | 4055.4865 | 5 | 25 | 2.999998 | -2.281872 | 2.571513 | 2.570642 | 11.17047 | 9.036568
2018-04-21 09:03 | 235275 | 120.0009 | 6 | 25 | 3.587886 | 0 | 2.571513 | 2.570642 | 11.17047 | 9.036568
2018-04-21 09:05 | 235395 | 240.0014 | 6 | 25 | 3.62255 | 0 | 2.571513 | 2.570642 | 11.17047 | 9.036568
2018-04-21 09:06 | 235455 | 300.0032 | 6 | 25 | 3.631532 | 0 | 2.571513 | 2.570642 | 11.17047 | 9.036568
2018-04-21 09:06 | 235455 | 0.0026 | 7 | 26 | 3.631555 | 0 | 0 | 0 | 0 | 0
2018-04-21 09:08 | 235575.1 | 120.0004 | 2 | 26 | 4.200211 | 3.673347 | 0.1380437 | 0 | 0.578196 | 0
2018-04-21 09:10 | 235695.1 | 240.0024 | 2 | 26 | 4.200234 | 3.34594 | 0.254888 | 0 | 1.068963 | 0
2018-04-21 09:10 | 235729.2 | 274.1177 | 2 | 26 | 4.200189 | 3.259983 | 0.2861756 | 0 | 1.200377 | 0
2018-04-21 09:12 | 235849.3 | 120.0023 | 3 | 26 | 4.227629 | 3.259865 | 0.3944446 | 0 | 1.656561 | 0
2018-04-21 09:14 | 235969.3 | 240.0004 | 3 | 26 | 4.25146 | 3.259966 | 0.5030969 | 0 | 2.11723 | 0
2018-04-21 09:16 | 236089.3 | 360.0014 | 3 | 26 | 4.274294 | 3.259861 | 0.6117529 | 0 | 2.580413 | 0
2018-04-21 09:18 | 236209.3 | 480.0006 | 3 | 26 | 4.299021 | 3.259943 | 0.7204049 | 0 | 3.046144 | 0
2018-04-21 09:20 | 236329.3 | 600.0021 | 3 | 26 | 4.326443 | 3.259897 | 0.8290592 | 0 | 3.51472 | 0
2018-04-21 09:22 | 236449.3 | 720.0011 | 3 | 26 | 4.356127 | 3.259895 | 0.9377157 | 0 | 3.986415 | 0
2018-04-21 09:24 | 236569.3 | 840.0003 | 3 | 26 | 4.38725 | 3.259909 | 1.046368 | 0 | 4.461396 | 0
2018-04-21 09:26 | 236689.3 | 960.0001 | 3 | 26 | 4.400182 | 3.086428 | 1.153187 | 0 | 4.931136 | 0
2018-04-21 09:28 | 236809.3 | 1080.0014 | 3 | 26 | 4.400165 | 2.842682 | 1.251913 | 0 | 5.365548 | 0
2018-04-21 09:30 | 236929.3 | 1200.0021 | 3 | 26 | 4.400104 | 2.629211 | 1.343035 | 0 | 5.766498 | 0
2018-04-21 09:32 | 237049.3 | 1320.0008 | 3 | 26 | 4.400144 | 2.447262 | 1.42756 | 0 | 6.138422 | 0
2018-04-21 09:34 | 237169.3 | 1440.0007 | 3 | 26 | 4.400129 | 2.291668 | 1.506467 | 0 | 6.48562 | 0
2018-04-21 09:36 | 237289.3 | 1560.0006 | 3 | 26 | 4.400035 | 2.157 | 1.580558 | 0 | 6.811632 | 0
2018-04-21 09:38 | 237409.3 | 1680.0011 | 3 | 26 | 4.400093 | 2.039816 | 1.650461 | 0 | 7.119213 | 0
2018-04-21 09:40 | 237529.3 | 1800.0016 | 3 | 26 | 4.400129 | 1.934103 | 1.716659 | 0 | 7.410488 | 0
2018-04-21 09:42 | 237649.3 | 1920.0006 | 3 | 26 | 4.400095 | 1.835955 | 1.779477 | 0 | 7.686895 | 0
2018-04-21 09:44 | 237769.3 | 2040.0011 | 3 | 26 | 4.400159 | 1.747877 | 1.83918 | 0 | 7.949594 | 0
2018-04-21 09:46 | 237889.3 | 2160.0008 | 3 | 26 | 4.400071 | 1.664284 | 1.896022 | 0 | 8.199705 | 0
2018-04-21 09:48 | 238009.3 | 2280.0007 | 3 | 26 | 4.400084 | 1.587523 | 1.950207 | 0 | 8.438123 | 0
2018-04-21 09:50 | 238129.3 | 2400.0001 | 3 | 26 | 4.400036 | 1.51384 | 2.001884 | 0 | 8.665504 | 0
2018-04-21 09:52 | 238249.3 | 2520.0001 | 3 | 26 | 4.400033 | 1.444605 | 2.051198 | 0 | 8.882488 | 0
2018-04-21 09:54 | 238369.3 | 2640.0016 | 3 | 26 | 4.400111 | 1.379642 | 2.098263 | 0 | 9.089579 | 0
2018-04-21 09:56 | 238489.3 | 2760.0011 | 3 | 26 | 4.400086 | 1.315578 | 2.143173 | 0 | 9.287189 | 0
2018-04-21 09:58 | 238609.3 | 2880.0002 | 3 | 26 | 4.400089 | 1.252864 | 2.185965 | 0 | 9.475475 | 0
2018-04-21 10:00 | 238729.3 | 3000.0016 | 3 | 26 | 4.400132 | 1.193421 | 2.226712 | 0 | 9.654763 | 0
2018-04-21 10:02 | 238849.3 | 3120.0004 | 3 | 26 | 4.400061 | 1.13535 | 2.265508 | 0 | 9.825469 | 0
2018-04-21 10:04 | 238969.3 | 3240.0008 | 3 | 26 | 4.400076 | 1.079885 | 2.302408 | 0 | 9.987833 | 0
2018-04-21 10:06 | 239089.3 | 3360.0006 | 3 | 26 | 4.400014 | 1.026278 | 2.337515 | 0 | 10.1423 | 0
2018-04-21 10:08 | 239209.3 | 3480.0012 | 3 | 26 | 4.400084 | 0.9752455 | 2.37087 | 0 | 10.28907 | 0
2018-04-21 10:10 | 239329.3 | 3600.0017 | 3 | 26 | 4.400078 | 0.92451 | 2.402519 | 0 | 10.42832 | 0
2018-04-21 10:12 | 239449.3 | 3720.0006 | 3 | 26 | 4.400098 | 0.8759298 | 2.432505 | 0 | 10.56027 | 0
2018-04-21 10:14 | 239569.3 | 3840.0003 | 3 | 26 | 4.399984 | 0.8299265 | 2.460931 | 0 | 10.68534 | 0
2018-04-21 10:16 | 239689.3 | 3960.0001 | 3 | 26 | 4.400151 | 0.7879543 | 2.487877 | 0 | 10.80391 | 0
2018-04-21 10:18 | 239809.3 | 4080.0014 | 3 | 26 | 4.40004 | 0.746088 | 2.51342 | 0 | 10.9163 | 0
2018-04-21 10:20 | 239929.3 | 4200.0003 | 3 | 26 | 4.40003 | 0.7072258 | 2.537628 | 0 | 11.02281 | 0
2018-04-21 10:22 | 240049.3 | 4320.0008 | 3 | 26 | 4.400052 | 0.6704674 | 2.560586 | 0 | 11.12383 | 0
2018-04-21 10:23 | 240113.2 | 4383.8991 | 3 | 26 | 4.40012 | 0.6519995 | 2.572313 | 0 | 11.17543 | 0
2018-04-21 10:25 | 240233.2 | 120.0013 | 4 | 26 | 4.285846 | 0 | 2.572316 | 0 | 11.17544 | 0
2018-04-21 10:27 | 240353.2 | 240.0011 | 4 | 26 | 4.273792 | 0 | 2.572316 | 0 | 11.17544 | 0
2018-04-21 10:28 | 240413.2 | 300.0014 | 4 | 26 | 4.27058 | 0 | 2.572316 | 0 | 11.17544 | 0
2018-04-21 10:30 | 240533.3 | 120.0007 | 5 | 26 | 3.927945 | -2.282198 | 2.572316 | 0.07606386 | 11.17544 | 0.3022189
2018-04-21 10:32 | 240653.3 | 240.0005 | 5 | 26 | 3.884841 | -2.282099 | 2.572316 | 0.1521341 | 11.17544 | 0.5992824
2018-04-21 10:34 | 240773.3 | 360.0002 | 5 | 26 | 3.848738 | -2.281838 | 2.572316 | 0.2281896 | 11.17544 | 0.893356
2018-04-21 10:36 | 240893.3 | 480.0015 | 5 | 26 | 3.814867 | -2.282152 | 2.572316 | 0.3042585 | 11.17544 | 1.184829
2018-04-21 10:38 | 241013.3 | 600.0013 | 5 | 26 | 3.782558 | -2.282152 | 2.572316 | 0.3803261 | 11.17544 | 1.473782
2018-04-21 10:40 | 241133.3 | 720.0002 | 5 | 26 | 3.750934 | -2.281846 | 2.572316 | 0.4563936 | 11.17544 | 1.760305
2018-04-21 10:42 | 241253.3 | 840.0016 | 5 | 26 | 3.719948 | -2.282094 | 2.572316 | 0.5324632 | 11.17544 | 2.044449
2018-04-21 10:44 | 241373.3 | 960.0005 | 5 | 26 | 3.690269 | -2.282097 | 2.572316 | 0.6085284 | 11.17544 | 2.326268
2018-04-21 10:46 | 241493.3 | 1080.0002 | 5 | 26 | 3.662785 | -2.282107 | 2.572316 | 0.6845995 | 11.17544 | 2.605929
2018-04-21 10:48 | 241613.3 | 1200.0007 | 5 | 26 | 3.637678 | -2.282109 | 2.572316 | 0.7606683 | 11.17544 | 2.883581
2018-04-21 10:50 | 241733.3 | 1320.0014 | 5 | 26 | 3.614473 | -2.281997 | 2.572316 | 0.8367385 | 11.17544 | 3.159411
2018-04-21 10:52 | 241853.3 | 1440.0001 | 5 | 26 | 3.592332 | -2.282006 | 2.572316 | 0.9128054 | 11.17544 | 3.433504
2018-04-21 10:54 | 241973.3 | 1560.0015 | 5 | 26 | 3.571007 | -2.281963 | 2.572316 | 0.9888647 | 11.17544 | 3.705916
2018-04-21 10:56 | 242093.3 | 1680.0005 | 5 | 26 | 3.550607 | -2.282113 | 2.572316 | 1.064932 | 11.17544 | 3.976773
2018-04-21 10:58 | 242213.3 | 1800.0001 | 5 | 26 | 3.531319 | -2.281998 | 2.572316 | 1.140994 | 11.17544 | 4.2461
2018-04-21 11:00 | 242333.3 | 1920 | 5 | 26 | 3.51282 | -2.282155 | 2.572316 | 1.217064 | 11.17544 | 4.51402
2018-04-21 11:02 | 242453.3 | 2040.0014 | 5 | 26 | 3.495368 | -2.28215 | 2.572316 | 1.293134 | 11.17544 | 4.780567
2018-04-21 11:04 | 242573.3 | 2160.0004 | 5 | 26 | 3.478822 | -2.281782 | 2.572316 | 1.369198 | 11.17544 | 5.045805
2018-04-21 11:06 | 242693.3 | 2280.0015 | 5 | 26 | 3.463042 | -2.282094 | 2.572316 | 1.445251 | 11.17544 | 5.309773
2018-04-21 11:08 | 242813.3 | 2400.0013 | 5 | 26 | 3.447758 | -2.282197 | 2.572316 | 1.521326 | 11.17544 | 5.572643
2018-04-21 11:10 | 242933.3 | 2520.0003 | 5 | 26 | 3.432545 | -2.282188 | 2.572316 | 1.597395 | 11.17544 | 5.83433
2018-04-21 11:12 | 243053.3 | 2640.0007 | 5 | 26 | 3.417398 | -2.282118 | 2.572316 | 1.673459 | 11.17544 | 6.094848
2018-04-21 11:14 | 243173.3 | 2760.0006 | 5 | 26 | 3.402165 | -2.282236 | 2.572316 | 1.749523 | 11.17544 | 6.354216
2018-04-21 11:16 | 243293.3 | 2880.0011 | 5 | 26 | 3.386429 | -2.282163 | 2.572316 | 1.825587 | 11.17544 | 6.612409
2018-04-21 11:18 | 243413.3 | 3000 | 5 | 26 | 3.369367 | -2.281863 | 2.572316 | 1.901652 | 11.17544 | 6.869355
2018-04-21 11:20 | 243533.3 | 3120.0015 | 5 | 26 | 3.350318 | -2.281924 | 2.572316 | 1.977715 | 11.17544 | 7.12493
2018-04-21 11:22 | 243653.3 | 3240.0003 | 5 | 26 | 3.329047 | -2.281894 | 2.572316 | 2.053772 | 11.17544 | 7.378953
2018-04-21 11:24 | 243773.3 | 3360.0009 | 5 | 26 | 3.304963 | -2.281877 | 2.572316 | 2.12983 | 11.17544 | 7.631259
2018-04-21 11:26 | 243893.3 | 3480.0016 | 5 | 26 | 3.27685 | -2.282135 | 2.572316 | 2.2059 | 11.17544 | 7.88163
2018-04-21 11:28 | 244013.3 | 3600.0011 | 5 | 26 | 3.243173 | -2.281962 | 2.572316 | 2.281959 | 11.17544 | 8.129622
2018-04-21 11:30 | 244133.3 | 3720.0009 | 5 | 26 | 3.201997 | -2.281834 | 2.572316 | 2.358022 | 11.17544 | 8.374797
2018-04-21 11:32 | 244253.3 | 3840.0007 | 5 | 26 | 3.150894 | -2.282001 | 2.572316 | 2.434079 | 11.17544 | 8.616465
2018-04-21 11:34 | 244373.3 | 3960.0012 | 5 | 26 | 3.080966 | -2.281948 | 2.572316 | 2.510143 | 11.17544 | 8.85363
2018-04-21 11:36 | 244470 | 4056.7509 | 5 | 26 | 3 | -2.281864 | 2.572316 | 2.571462 | 11.17544 | 9.040223
2018-04-21 11:38 | 244590.1 | 120.0008 | 6 | 26 | 3.588294 | 0 | 2.572316 | 2.571462 | 11.17544 | 9.040223
2018-04-21 11:40 | 244710.1 | 240.0012 | 6 | 26 | 3.623027 | 0 | 2.572316 | 2.571462 | 11.17544 | 9.040223
2018-04-21 11:41 | 244770.1 | 300.0026 | 6 | 26 | 3.632038 | 0 | 2.572316 | 2.571462 | 11.17544 | 9.040223
2018-04-21 11:41 | 244770.1 | 0.0027 | 7 | 27 | 3.631961 | 0 | 0 | 0 | 0 | 0
2018-04-21 11:43 | 244890.2 | 120.0013 | 2 | 27 | 4.200194 | 3.670507 | 0.1379869 | 0 | 0.5779756 | 0
2018-04-21 11:45 | 245010.2 | 240.0003 | 2 | 27 | 4.200194 | 3.345913 | 0.2548131 | 0 | 1.068666 | 0
2018-04-21 11:46 | 245044.9 | 274.7582 | 2 | 27 | 4.200233 | 3.259972 | 0.286695 | 0 | 1.202576 | 0
2018-04-21 11:48 | 245164.9 | 120.0017 | 3 | 27 | 4.227474 | 3.259815 | 0.3949682 | 0 | 1.658774 | 0
2018-04-21 11:50 | 245284.9 | 240.0015 | 3 | 27 | 4.251361 | 3.25993 | 0.5036186 | 0 | 2.119417 | 0
2018-04-21 11:52 | 245404.9 | 360.0012 | 3 | 27 | 4.274733 | 3.259922 | 0.6122792 | 0 | 2.582633 | 0
2018-04-21 11:54 | 245524.9 | 480.0016 | 3 | 27 | 4.299869 | 3.259985 | 0.7209283 | 0 | 3.048425 | 0
2018-04-21 11:56 | 245644.9 | 600.0014 | 3 | 27 | 4.326766 | 3.25983 | 0.8295909 | 0 | 3.517104 | 0
2018-04-21 11:58 | 245764.9 | 720.0028 | 3 | 27 | 4.355964 | 3.259979 | 0.9382455 | 0 | 3.988795 | 0
2018-04-21 12:00 | 245884.9 | 840.0009 | 3 | 27 | 4.38698 | 3.259972 | 1.046896 | 0 | 4.463747 | 0
2018-04-21 12:02 | 246004.9 | 960.0006 | 3 | 27 | 4.400202 | 3.086485 | 1.15374 | 0 | 4.933587 | 0
2018-04-21 12:04 | 246124.9 | 1080.0005 | 3 | 27 | 4.400106 | 2.843868 | 1.252481 | 0 | 5.36806 | 0
2018-04-21 12:06 | 246244.9 | 1200.002 | 3 | 27 | 4.400198 | 2.633671 | 1.343701 | 0 | 5.769446 | 0
2018-04-21 12:08 | 246364.9 | 1320.0006 | 3 | 27 | 4.400144 | 2.450918 | 1.428351 | 0 | 6.141917 | 0
2018-04-21 12:10 | 246484.9 | 1440.0004 | 3 | 27 | 4.400146 | 2.292809 | 1.507324 | 0 | 6.489406 | 0
2018-04-21 12:12 | 246604.9 | 1560.0016 | 3 | 27 | 4.400128 | 2.156384 | 1.581427 | 0 | 6.815467 | 0
2018-04-21 12:14 | 246724.9 | 1680.0014 | 3 | 27 | 4.400157 | 2.037937 | 1.651296 | 0 | 7.122902 | 0
2018-04-21 12:16 | 246844.9 | 1800.0004 | 3 | 27 | 4.400091 | 1.932476 | 1.717427 | 0 | 7.413886 | 0
2018-04-21 12:18 | 246964.9 | 1920.0012 | 3 | 27 | 4.400051 | 1.836481 | 1.780226 | 0 | 7.690207 | 0
2018-04-21 12:20 | 247084.9 | 2040.0015 | 3 | 27 | 4.400103 | 1.749983 | 1.839979 | 0 | 7.953124 | 0
2018-04-21 12:22 | 247204.9 | 2160.0005 | 3 | 27 | 4.400115 | 1.667223 | 1.89691 | 0 | 8.203626 | 0
2018-04-21 12:24 | 247324.9 | 2280.0016 | 3 | 27 | 4.400047 | 1.587351 | 1.951126 | 0 | 8.442182 | 0
2018-04-21 12:26 | 247444.9 | 2400.0015 | 3 | 27 | 4.400076 | 1.513082 | 2.00278 | 0 | 8.669462 | 0
2018-04-21 12:28 | 247564.9 | 2520.0013 | 3 | 27 | 4.400038 | 1.442705 | 2.052042 | 0 | 8.886218 | 0
2018-04-21 12:30 | 247684.9 | 2640.0009 | 3 | 27 | 4.400048 | 1.376407 | 2.099033 | 0 | 9.092979 | 0
2018-04-21 12:32 | 247804.9 | 2760.0014 | 3 | 27 | 4.400059 | 1.312656 | 2.14385 | 0 | 9.290177 | 0
2018-04-21 12:34 | 247924.9 | 2880.0005 | 3 | 27 | 4.400019 | 1.249745 | 2.186563 | 0 | 9.478121 | 0
2018-04-21 12:36 | 248044.9 | 3000.0016 | 3 | 27 | 4.400136 | 1.19063 | 2.227222 | 0 | 9.657021 | 0
2018-04-21 12:38 | 248164.9 | 3120.0015 | 3 | 27 | 4.399989 | 1.130752 | 2.265905 | 0 | 9.827228 | 0
2018-04-21 12:40 | 248284.9 | 3240.0004 | 3 | 27 | 4.400045 | 1.075528 | 2.302675 | 0 | 9.989021 | 0
2018-04-21 12:42 | 248404.9 | 3360.0007 | 3 | 27 | 4.400085 | 1.022985 | 2.337643 | 0 | 10.14288 | 0
2018-04-21 12:44 | 248524.9 | 3480.0005 | 3 | 27 | 4.40002 | 0.9705248 | 2.370863 | 0 | 10.28905 | 0
2018-04-21 12:46 | 248644.9 | 3600.0004 | 3 | 27 | 4.400045 | 0.9201164 | 2.402371 | 0 | 10.42769 | 0
2018-04-21 12:48 | 248764.9 | 3720.0009 | 3 | 27 | 4.400077 | 0.8727102 | 2.43224 | 0 | 10.55911 | 0
2018-04-21 12:50 | 248884.9 | 3840.0006 | 3 | 27 | 4.400064 | 0.8273697 | 2.460562 | 0 | 10.68373 | 0
2018-04-21 12:52 | 249004.9 | 3960.0004 | 3 | 27 | 4.399963 | 0.7847729 | 2.487425 | 0 | 10.80193 | 0
2018-04-21 12:54 | 249124.9 | 4080.0001 | 3 | 27 | 4.399987 | 0.7437611 | 2.512907 | 0 | 10.91405 | 0
2018-04-21 12:56 | 249244.9 | 4200.0006 | 3 | 27 | 4.399994 | 0.7055817 | 2.537073 | 0 | 11.02038 | 0
2018-04-21 12:58 | 249364.9 | 4320.0004 | 3 | 27 | 4.400012 | 0.6684151 | 2.55998 | 0 | 11.12118 | 0
2018-04-21 12:59 | 249421 | 4376.0992 | 3 | 27 | 4.400065 | 0.6519976 | 2.570267 | 0 | 11.16644 | 0
2018-04-21 13:01 | 249541.1 | 120.0002 | 4 | 27 | 4.285682 | 0 | 2.570267 | 0 | 11.16644 | 0
2018-04-21 13:03 | 249661.1 | 240.0005 | 4 | 27 | 4.273552 | 0 | 2.570267 | 0 | 11.16644 | 0
2018-04-21 13:04 | 249721.1 | 300.0005 | 4 | 27 | 4.270285 | 0 | 2.570267 | 0 | 11.16644 | 0
2018-04-21 13:06 | 249841.2 | 120.0008 | 5 | 27 | 3.927304 | -2.282087 | 2.570267 | 0.07606398 | 11.16644 | 0.3021718
2018-04-21 13:08 | 249961.2 | 240.0013 | 5 | 27 | 3.884243 | -2.282159 | 2.570267 | 0.1521312 | 11.16644 | 0.5991763
2018-04-21 13:10 | 250081.2 | 360.001 | 5 | 27 | 3.847964 | -2.282039 | 2.570267 | 0.2281971 | 11.16644 | 0.8932363
2018-04-21 13:12 | 250201.2 | 480.0015 | 5 | 27 | 3.814218 | -2.282193 | 2.570267 | 0.3042624 | 11.16644 | 1.184636
2018-04-21 13:14 | 250321.2 | 600.0014 | 5 | 27 | 3.782201 | -2.28215 | 2.570267 | 0.3803301 | 11.16644 | 1.473553
2018-04-21 13:16 | 250441.2 | 720.0009 | 5 | 27 | 3.750584 | -2.282161 | 2.570267 | 0.4564013 | 11.16644 | 1.760063
2018-04-21 13:18 | 250561.2 | 840.0015 | 5 | 27 | 3.719385 | -2.282114 | 2.570267 | 0.5324635 | 11.16644 | 2.044143
2018-04-21 13:20 | 250681.2 | 960.0013 | 5 | 27 | 3.689708 | -2.282171 | 2.570267 | 0.6085327 | 11.16644 | 2.325935
2018-04-21 13:22 | 250801.2 | 1080.0001 | 5 | 27 | 3.662305 | -2.282092 | 2.570267 | 0.6845915 | 11.16644 | 2.605512
2018-04-21 13:24 | 250921.2 | 1200.0007 | 5 | 27 | 3.637415 | -2.28207 | 2.570267 | 0.7606708 | 11.16644 | 2.883177
2018-04-21 13:26 | 251041.2 | 1320.0005 | 5 | 27 | 3.614141 | -2.282047 | 2.570267 | 0.8367333 | 11.16644 | 3.158951
2018-04-21 13:28 | 251161.2 | 1440.001 | 5 | 27 | 3.591842 | -2.282146 | 2.570267 | 0.9128046 | 11.16644 | 3.433029
2018-04-21 13:30 | 251281.2 | 1560.0015 | 5 | 27 | 3.570694 | -2.282116 | 2.570267 | 0.988866 | 11.16644 | 3.705417
2018-04-21 13:32 | 251401.2 | 1680.0005 | 5 | 27 | 3.550381 | -2.282131 | 2.570267 | 1.064925 | 11.16644 | 3.976222
2018-04-21 13:34 | 251521.2 | 1800.0001 | 5 | 27 | 3.530909 | -2.282043 | 2.570267 | 1.14099 | 11.16644 | 4.245541
2018-04-21 13:36 | 251641.2 | 1920 | 5 | 27 | 3.512469 | -2.281812 | 2.570267 | 1.217065 | 11.16644 | 4.513445
2018-04-21 13:38 | 251761.2 | 2040.0005 | 5 | 27 | 3.4949 | -2.281724 | 2.570267 | 1.293135 | 11.16644 | 4.779961
2018-04-21 13:40 | 251881.2 | 2160.0001 | 5 | 27 | 3.478496 | -2.282161 | 2.570267 | 1.369191 | 11.16644 | 5.045137
2018-04-21 13:42 | 252001.2 | 2280.0007 | 5 | 27 | 3.462934 | -2.282191 | 2.570267 | 1.445261 | 11.16644 | 5.309154
2018-04-21 13:44 | 252121.2 | 2400.0006 | 5 | 27 | 3.447674 | -2.281713 | 2.570267 | 1.521328 | 11.16644 | 5.571984
2018-04-21 13:46 | 252241.2 | 2520.001 | 5 | 27 | 3.432545 | -2.281976 | 2.570267 | 1.597402 | 11.16644 | 5.833681
2018-04-21 13:48 | 252361.2 | 2640.0007 | 5 | 27 | 3.417335 | -2.282205 | 2.570267 | 1.673467 | 11.16644 | 6.094204
2018-04-21 13:50 | 252481.2 | 2760.0006 | 5 | 27 | 3.401493 | -2.282099 | 2.570267 | 1.749529 | 11.16644 | 6.353537
2018-04-21 13:52 | 252601.2 | 2880.0001 | 5 | 27 | 3.385076 | -2.281939 | 2.570267 | 1.825598 | 11.16644 | 6.611661
2018-04-21 13:54 | 252721.2 | 3000 | 5 | 27 | 3.368112 | -2.281907 | 2.570267 | 1.901664 | 11.16644 | 6.868515
2018-04-21 13:56 | 252841.2 | 3120.0006 | 5 | 27 | 3.34922 | -2.282064 | 2.570267 | 1.97773 | 11.16644 | 7.124015
2018-04-21 13:58 | 252961.2 | 3240.0001 | 5 | 27 | 3.327821 | -2.28215 | 2.570267 | 2.053786 | 11.16644 | 7.377946
2018-04-21 14:00 | 253081.2 | 3360.0008 | 5 | 27 | 3.304164 | -2.281967 | 2.570267 | 2.12985 | 11.16644 | 7.630183
2018-04-21 14:02 | 253201.2 | 3480.0014 | 5 | 27 | 3.276432 | -2.282077 | 2.570267 | 2.205911 | 11.16644 | 7.880471
2018-04-21 14:04 | 253321.2 | 3600.0013 | 5 | 27 | 3.2436 | -2.281898 | 2.570267 | 2.281983 | 11.16644 | 8.128506
2018-04-21 14:06 | 253441.2 | 3720 | 5 | 27 | 3.202883 | -2.282 | 2.570267 | 2.358036 | 11.16644 | 8.373687
2018-04-21 14:08 | 253561.2 | 3840.0006 | 5 | 27 | 3.152338 | -2.281971 | 2.570267 | 2.434102 | 11.16644 | 8.61549
2018-04-21 14:10 | 253681.2 | 3960.0009 | 5 | 27 | 3.082209 | -2.281846 | 2.570267 | 2.510168 | 11.16644 | 8.852766
2018-04-21 14:11 | 253778.9 | 4057.7084 | 5 | 27 | 2.999995 | -2.281836 | 2.570267 | 2.572088 | 11.16644 | 9.04123
2018-04-21 14:13 | 253898.9 | 120.0015 | 6 | 27 | 3.586991 | 0 | 2.570267 | 2.572088 | 11.16644 | 9.04123
2018-04-21 14:15 | 254018.9 | 240.0013 | 6 | 27 | 3.621706 | 0 | 2.570267 | 2.572088 | 11.16644 | 9.04123
2018-04-21 14:16 | 254078.9 | 300.001 | 6 | 27 | 3.630724 | 0 | 2.570267 | 2.572088 | 11.16644 | 9.04123
2018-04-21 14:16 | 254078.9 | 0.0028 | 7 | 28 | 3.630766 | 0 | 0 | 0 | 0 | 0
2018-04-21 14:18 | 254199 | 120.0023 | 2 | 28 | 4.200208 | 3.688562 | 0.1383198 | 7.23e-10 | 0.5793016 | 2.625e-09
2018-04-21 14:20 | 254319 | 240.0022 | 2 | 28 | 4.200237 | 3.362064 | 0.2557014 | 7.23e-10 | 1.072326 | 2.625e-09
2018-04-21 14:21 | 254359.6 | 280.616 | 2 | 28 | 4.200129 | 3.259985 | 0.2930398 | 7.23e-10 | 1.229154 | 2.625e-09
2018-04-21 14:23 | 254479.6 | 120.0016 | 3 | 28 | 4.226612 | 3.25985 | 0.4013106 | 7.23e-10 | 1.68529 | 2.625e-09
2018-04-21 14:25 | 254599.6 | 240.0005 | 3 | 28 | 4.250762 | 3.259949 | 0.5099671 | 7.23e-10 | 2.145873 | 2.625e-09
2018-04-21 14:27 | 254719.6 | 360.0001 | 3 | 28 | 4.273998 | 3.259853 | 0.6186218 | 7.23e-10 | 2.608997 | 2.625e-09
2018-04-21 14:29 | 254839.6 | 480.0008 | 3 | 28 | 4.299057 | 3.259884 | 0.7272809 | 7.23e-10 | 3.074747 | 2.625e-09
2018-04-21 14:31 | 254959.6 | 600.0013 | 3 | 28 | 4.326348 | 3.25985 | 0.8359367 | 7.23e-10 | 3.543324 | 2.625e-09
2018-04-21 14:33 | 255079.6 | 720.0011 | 3 | 28 | 4.35594 | 3.259874 | 0.9445917 | 7.23e-10 | 4.014996 | 2.625e-09
2018-04-21 14:35 | 255199.6 | 840.0004 | 3 | 28 | 4.38708 | 3.260021 | 1.053242 | 7.23e-10 | 4.489947 | 2.625e-09
2018-04-21 14:37 | 255319.6 | 960.0021 | 3 | 28 | 4.400197 | 3.083231 | 1.160029 | 7.23e-10 | 4.959538 | 2.625e-09
2018-04-21 14:39 | 255439.6 | 1080.0017 | 3 | 28 | 4.400196 | 2.838064 | 1.258591 | 7.23e-10 | 5.393227 | 2.625e-09
2018-04-21 14:41 | 255559.6 | 1200.0009 | 3 | 28 | 4.400135 | 2.62499 | 1.349538 | 7.23e-10 | 5.793408 | 2.625e-09
2018-04-21 14:43 | 255679.6 | 1320.0021 | 3 | 28 | 4.400099 | 2.445017 | 1.433978 | 7.23e-10 | 6.164956 | 2.625e-09
2018-04-21 14:45 | 255799.6 | 1440.0009 | 3 | 28 | 4.400107 | 2.288458 | 1.512818 | 7.23e-10 | 6.511861 | 2.625e-09
2018-04-21 14:47 | 255919.6 | 1560.0007 | 3 | 28 | 4.400112 | 2.152029 | 1.586775 | 7.23e-10 | 6.837283 | 2.625e-09
2018-04-21 14:49 | 256039.6 | 1680.0013 | 3 | 28 | 4.400057 | 2.033825 | 1.656502 | 7.23e-10 | 7.144088 | 2.625e-09
2018-04-21 14:51 | 256159.6 | 1800.0019 | 3 | 28 | 4.400107 | 1.92893 | 1.722514 | 7.23e-10 | 7.434549 | 2.625e-09
2018-04-21 14:53 | 256279.6 | 1920.0017 | 3 | 28 | 4.400087 | 1.833502 | 1.7852 | 7.23e-10 | 7.710374 | 2.625e-09
2018-04-21 14:55 | 256399.6 | 2040.0006 | 3 | 28 | 4.400079 | 1.745268 | 1.844833 | 7.23e-10 | 7.972761 | 2.625e-09
2018-04-21 14:57 | 256519.6 | 2160.001 | 3 | 28 | 4.400101 | 1.660645 | 1.901585 | 7.23e-10 | 8.222475 | 2.625e-09
2018-04-21 14:59 | 256639.6 | 2280.0008 | 3 | 28 | 4.40012 | 1.582205 | 1.955611 | 7.23e-10 | 8.460196 | 2.625e-09
2018-04-21 15:01 | 256759.6 | 2400.0022 | 3 | 28 | 4.400025 | 1.508418 | 2.00711 | 7.23e-10 | 8.686794 | 2.625e-09
2018-04-21 15:03 | 256879.6 | 2520.0004 | 3 | 28 | 4.400058 | 1.439063 | 2.05624 | 7.23e-10 | 8.902972 | 2.625e-09
2018-04-21 15:05 | 256999.6 | 2640.0016 | 3 | 28 | 4.400065 | 1.373865 | 2.103121 | 7.23e-10 | 9.109251 | 2.625e-09
2018-04-21 15:07 | 257119.6 | 2760.0006 | 3 | 28 | 4.400061 | 1.308864 | 2.147833 | 7.23e-10 | 9.305987 | 2.625e-09
2018-04-21 15:09 | 257239.6 | 2880.0002 | 3 | 28 | 4.400052 | 1.245572 | 2.190402 | 7.23e-10 | 9.493294 | 2.625e-09
2018-04-21 15:11 | 257359.6 | 3000.0008 | 3 | 28 | 4.39999 | 1.184323 | 2.230895 | 7.23e-10 | 9.671465 | 2.625e-09
2018-04-21 15:13 | 257479.6 | 3120.0005 | 3 | 28 | 4.400064 | 1.127204 | 2.269424 | 7.23e-10 | 9.840998 | 2.625e-09
2018-04-21 15:15 | 257599.6 | 3240.001 | 3 | 28 | 4.400078 | 1.071227 | 2.306052 | 7.23e-10 | 10.00216 | 2.625e-09
2018-04-21 15:17 | 257719.6 | 3360.0009 | 3 | 28 | 4.400044 | 1.01678 | 2.340848 | 7.23e-10 | 10.15526 | 2.625e-09
2018-04-21 15:19 | 257839.6 | 3480.0014 | 3 | 28 | 4.400099 | 0.9664145 | 2.373888 | 7.23e-10 | 10.30064 | 2.625e-09
2018-04-21 15:21 | 257959.6 | 3600.002 | 3 | 28 | 4.400108 | 0.9175892 | 2.405264 | 7.23e-10 | 10.4387 | 2.625e-09
2018-04-21 15:23 | 258079.6 | 3720.0008 | 3 | 28 | 4.400024 | 0.8704033 | 2.435051 | 7.23e-10 | 10.56977 | 2.625e-09
2018-04-21 15:25 | 258199.6 | 3840.0014 | 3 | 28 | 4.399979 | 0.8253555 | 2.463323 | 7.23e-10 | 10.69416 | 2.625e-09
2018-04-21 15:27 | 258319.6 | 3960.0003 | 3 | 28 | 4.399998 | 0.781971 | 2.490124 | 7.23e-10 | 10.81209 | 2.625e-09
2018-04-21 15:29 | 258439.6 | 4080.0009 | 3 | 28 | 4.400116 | 0.7419024 | 2.515509 | 7.23e-10 | 10.92378 | 2.625e-09
2018-04-21 15:31 | 258559.6 | 4200.0002 | 3 | 28 | 4.400035 | 0.7022114 | 2.539562 | 7.23e-10 | 11.02962 | 2.625e-09
2018-04-21 15:33 | 258679.6 | 4320.0007 | 3 | 28 | 4.400021 | 0.6650267 | 2.562348 | 7.23e-10 | 11.12988 | 2.625e-09
2018-04-21 15:34 | 258724.9 | 4365.3043 | 3 | 28 | 4.400091 | 0.651989 | 2.570632 | 7.23e-10 | 11.16633 | 2.625e-09
2018-04-21 15:36 | 258845 | 120.0005 | 4 | 28 | 4.285408 | 0 | 2.570632 | 7.23e-10 | 11.16633 | 2.625e-09
2018-04-21 15:38 | 258965 | 240.0003 | 4 | 28 | 4.273258 | 0 | 2.570632 | 7.23e-10 | 11.16633 | 2.625e-09
2018-04-21 15:39 | 259025 | 300.0041 | 4 | 28 | 4.269991 | 0 | 2.570632 | 7.23e-10 | 11.16633 | 2.625e-09
2018-04-21 15:41 | 259145.1 | 120.0008 | 5 | 28 | 3.92641 | -2.282072 | 2.570632 | 0.07606469 | 11.16633 | 0.3021286
2018-04-21 15:43 | 259265.1 | 240.0008 | 5 | 28 | 3.882924 | -2.282142 | 2.570632 | 0.1521244 | 11.16633 | 0.5990179
2018-04-21 15:45 | 259385.1 | 360.0016 | 5 | 28 | 3.84661 | -2.282159 | 2.570632 | 0.2281954 | 11.16633 | 0.8930007
2018-04-21 15:47 | 259505.1 | 480.0015 | 5 | 28 | 3.812719 | -2.282163 | 2.570632 | 0.304261 | 11.16633 | 1.184294
2018-04-21 15:49 | 259625.1 | 600.0004 | 5 | 28 | 3.780554 | -2.282113 | 2.570632 | 0.3803298 | 11.16633 | 1.473093
2018-04-21 15:51 | 259745.1 | 720.0014 | 5 | 28 | 3.749229 | -2.282163 | 2.570632 | 0.4563927 | 11.16633 | 1.759462
2018-04-21 15:53 | 259865.1 | 840.0003 | 5 | 28 | 3.718355 | -2.282066 | 2.570632 | 0.5324621 | 11.16633 | 2.043489
2018-04-21 15:55 | 259985.1 | 960.0007 | 5 | 28 | 3.689401 | -2.282087 | 2.570632 | 0.6085247 | 11.16633 | 2.325199
2018-04-21 15:57 | 260105.1 | 1080.0009 | 5 | 28 | 3.6623 | -2.282174 | 2.570632 | 0.6845937 | 11.16633 | 2.604808
2018-04-21 15:59 | 260225.1 | 1200.0016 | 5 | 28 | 3.637044 | -2.282135 | 2.570632 | 0.7606577 | 11.16633 | 2.882408
2018-04-21 16:01 | 260345.1 | 1320.0005 | 5 | 28 | 3.613328 | -2.282163 | 2.570632 | 0.8367212 | 11.16633 | 3.158141
2018-04-21 16:03 | 260465.1 | 1440.0004 | 5 | 28 | 3.590995 | -2.282171 | 2.570632 | 0.9127957 | 11.16633 | 3.432166
2018-04-21 16:05 | 260585.1 | 1560.0013 | 5 | 28 | 3.569748 | -2.282164 | 2.570632 | 0.9888582 | 11.16633 | 3.704489
2018-04-21 16:07 | 260705.1 | 1680.0015 | 5 | 28 | 3.54986 | -2.281974 | 2.570632 | 1.06493 | 11.16633 | 3.975286
2018-04-21 16:09 | 260825.1 | 1800.0013 | 5 | 28 | 3.530569 | -2.282063 | 2.570632 | 1.140985 | 11.16633 | 4.244535
2018-04-21 16:11 | 260945.1 | 1920.0016 | 5 | 28 | 3.512269 | -2.282063 | 2.570632 | 1.217054 | 11.16633 | 4.512397
2018-04-21 16:13 | 261065.1 | 2040.0015 | 5 | 28 | 3.494843 | -2.281972 | 2.570632 | 1.293126 | 11.16633 | 4.778915
2018-04-21 16:15 | 261185.1 | 2160.0005 | 5 | 28 | 3.478347 | -2.282092 | 2.570632 | 1.369184 | 11.16633 | 5.04409
2018-04-21 16:17 | 261305.1 | 2280.001 | 5 | 28 | 3.462675 | -2.281796 | 2.570632 | 1.445258 | 11.16633 | 5.308096
2018-04-21 16:19 | 261425.1 | 2400.0016 | 5 | 28 | 3.447724 | -2.28182 | 2.570632 | 1.52132 | 11.16633 | 5.570901
2018-04-21 16:21 | 261545.1 | 2520.0006 | 5 | 28 | 3.432809 | -2.281883 | 2.570632 | 1.597386 | 11.16633 | 5.832584
2018-04-21 16:23 | 261665.1 | 2640.0012 | 5 | 28 | 3.417813 | -2.282148 | 2.570632 | 1.673445 | 11.16633 | 6.093112
2018-04-21 16:25 | 261785.1 | 2760.0011 | 5 | 28 | 3.402433 | -2.282161 | 2.570632 | 1.749512 | 11.16633 | 6.352509
2018-04-21 16:27 | 261905.1 | 2880.0003 | 5 | 28 | 3.386178 | -2.282062 | 2.570632 | 1.825582 | 11.16633 | 6.610718
2018-04-21 16:29 | 262025.1 | 3000.0004 | 5 | 28 | 3.369012 | -2.281853 | 2.570632 | 1.901638 | 11.16633 | 6.867615
2018-04-21 16:31 | 262145.1 | 3120.0015 | 5 | 28 | 3.350364 | -2.28182 | 2.570632 | 1.977697 | 11.16633 | 7.12316
2018-04-21 16:33 | 262265.1 | 3240.0008 | 5 | 28 | 3.33002 | -2.281846 | 2.570632 | 2.053751 | 11.16633 | 7.377201
2018-04-21 16:35 | 262385.1 | 3360.0013 | 5 | 28 | 3.306283 | -2.281864 | 2.570632 | 2.129819 | 11.16633 | 7.629632
2018-04-21 16:37 | 262505.1 | 3480.0004 | 5 | 28 | 3.277991 | -2.281851 | 2.570632 | 2.205883 | 11.16633 | 7.880074
2018-04-21 16:39 | 262625.1 | 3600.0007 | 5 | 28 | 3.244131 | -2.281916 | 2.570632 | 2.281942 | 11.16633 | 8.128145
2018-04-21 16:41 | 262745.1 | 3720.0006 | 5 | 28 | 3.203828 | -2.281928 | 2.570632 | 2.358001 | 11.16633 | 8.373399
2018-04-21 16:43 | 262865.1 | 3840.0011 | 5 | 28 | 3.153048 | -2.281832 | 2.570632 | 2.434069 | 11.16633 | 8.615266
2018-04-21 16:45 | 262985.1 | 3960.0006 | 5 | 28 | 3.082291 | -2.281844 | 2.570632 | 2.51013 | 11.16633 | 8.85256
2018-04-21 16:46 | 263081.9 | 4056.8773 | 5 | 28 | 2.999999 | -2.282058 | 2.570632 | 2.571535 | 11.16633 | 9.03946
2018-04-21 16:48 | 263202 | 120.001 | 6 | 28 | 3.586025 | 0 | 2.570632 | 2.571535 | 11.16633 | 9.03946
2018-04-21 16:50 | 263322 | 240.0015 | 6 | 28 | 3.620776 | 0 | 2.570632 | 2.571535 | 11.16633 | 9.03946
2018-04-21 16:51 | 263382 | 300.0028 | 6 | 28 | 3.629821 | 0 | 2.570632 | 2.571535 | 11.16633 | 9.03946
2018-04-21 16:51 | 263382 | 0.0026 | 7 | 29 | 3.629879 | 0 | 0 | 0 | 0 | 0
2018-04-21 16:53 | 263502.1 | 120.0007 | 2 | 29 | 4.20018 | 3.684425 | 0.1382971 | 0 | 0.5791995 | 0
2018-04-21 16:55 | 263622.1 | 240.0003 | 2 | 29 | 4.200117 | 3.359268 | 0.255623 | 0 | 1.07199 | 0
2018-04-21 16:56 | 263663 | 280.9344 | 2 | 29 | 4.200227 | 3.259989 | 0.2932505 | 0 | 1.230032 | 0
2018-04-21 16:58 | 263783 | 120.0016 | 3 | 29 | 4.226799 | 3.260313 | 0.4015221 | 6.211e-09 | 1.686177 | 2.4813e-08
2018-04-21 17:00 | 263903 | 240.001 | 3 | 29 | 4.250687 | 3.259861 | 0.5101774 | 6.211e-09 | 2.146759 | 2.4813e-08
2018-04-21 17:02 | 264023 | 360.0006 | 3 | 29 | 4.274092 | 3.259937 | 0.6188316 | 6.211e-09 | 2.609873 | 2.4813e-08
2018-04-21 17:04 | 264143 | 480.0019 | 3 | 29 | 4.299454 | 3.259924 | 0.7274895 | 6.211e-09 | 3.075643 | 2.4813e-08
2018-04-21 17:06 | 264263 | 600.0009 | 3 | 29 | 4.326864 | 3.259769 | 0.8361432 | 6.211e-09 | 3.544266 | 2.4813e-08
2018-04-21 17:08 | 264383 | 720.0017 | 3 | 29 | 4.356169 | 3.259796 | 0.9447976 | 6.211e-09 | 4.015979 | 2.4813e-08
2018-04-21 17:10 | 264503 | 840.0025 | 3 | 29 | 4.387209 | 3.259897 | 1.053454 | 6.211e-09 | 4.490973 | 2.4813e-08
2018-04-21 17:12 | 264623 | 960.0019 | 3 | 29 | 4.400177 | 3.082647 | 1.16024 | 6.211e-09 | 4.960566 | 2.4813e-08
2018-04-21 17:14 | 264743 | 1080.0024 | 3 | 29 | 4.40011 | 2.834455 | 1.258758 | 6.211e-09 | 5.394062 | 2.4813e-08
2018-04-21 17:16 | 264863 | 1200.0019 | 3 | 29 | 4.400122 | 2.622868 | 1.349609 | 6.211e-09 | 5.793818 | 2.4813e-08
2018-04-21 17:18 | 264983 | 1320.0003 | 3 | 29 | 4.400099 | 2.443569 | 1.433979 | 6.211e-09 | 6.165058 | 2.4813e-08
2018-04-21 17:20 | 265103 | 1440.0004 | 3 | 29 | 4.400131 | 2.288309 | 1.512783 | 6.211e-09 | 6.511808 | 2.4813e-08
2018-04-21 17:22 | 265223 | 1560.0018 | 3 | 29 | 4.400086 | 2.152237 | 1.586738 | 6.211e-09 | 6.837218 | 2.4813e-08
2018-04-21 17:24 | 265343 | 1680.001 | 3 | 29 | 4.400095 | 2.033947 | 1.656466 | 6.211e-09 | 7.144031 | 2.4813e-08
2018-04-21 17:26 | 265463 | 1800.0001 | 3 | 29 | 4.40014 | 1.929586 | 1.722494 | 6.211e-09 | 7.434558 | 2.4813e-08
2018-04-21 17:28 | 265583 | 1920.0003 | 3 | 29 | 4.400066 | 1.831993 | 1.785164 | 6.211e-09 | 7.710316 | 2.4813e-08
2018-04-21 17:30 | 265703 | 2040.0016 | 3 | 29 | 4.400061 | 1.743536 | 1.844736 | 6.211e-09 | 7.972437 | 2.4813e-08
2018-04-21 17:32 | 265823 | 2160.0013 | 3 | 29 | 4.400107 | 1.660666 | 1.901455 | 6.211e-09 | 8.222006 | 2.4813e-08
2018-04-21 17:34 | 265943 | 2280.0015 | 3 | 29 | 4.400066 | 1.583125 | 1.955502 | 6.211e-09 | 8.459817 | 2.4813e-08
2018-04-21 17:36 | 266063 | 2400.0008 | 3 | 29 | 4.400089 | 1.510426 | 2.007046 | 6.211e-09 | 8.686615 | 2.4813e-08
2018-04-21 17:38 | 266183 | 2520.0009 | 3 | 29 | 4.400065 | 1.439244 | 2.0562 | 6.211e-09 | 8.902897 | 2.4813e-08
2018-04-21 17:40 | 266303 | 2640.0013 | 3 | 29 | 4.400033 | 1.371656 | 2.103047 | 6.211e-09 | 9.109024 | 2.4813e-08
2018-04-21 17:42 | 266423 | 2760.0002 | 3 | 29 | 4.400103 | 1.308543 | 2.14771 | 6.211e-09 | 9.305544 | 2.4813e-08
2018-04-21 17:44 | 266543 | 2880.0022 | 3 | 29 | 4.400113 | 1.247087 | 2.190285 | 6.211e-09 | 9.492882 | 2.4813e-08
2018-04-21 17:46 | 266663 | 3000.0002 | 3 | 29 | 4.400026 | 1.186091 | 2.23083 | 6.211e-09 | 9.671282 | 2.4813e-08
2018-04-21 17:48 | 266783 | 3120.0012 | 3 | 29 | 4.400099 | 1.128716 | 2.269408 | 6.211e-09 | 9.841025 | 2.4813e-08
2018-04-21 17:50 | 266903 | 3240.0006 | 3 | 29 | 4.400069 | 1.072749 | 2.306091 | 6.211e-09 | 10.00243 | 2.4813e-08
2018-04-21 17:52 | 267023 | 3360.0001 | 3 | 29 | 4.400036 | 1.019313 | 2.340944 | 6.211e-09 | 10.15579 | 2.4813e-08
2018-04-21 17:54 | 267143 | 3480.0013 | 3 | 29 | 4.400108 | 0.9682407 | 2.374055 | 6.211e-09 | 10.30148 | 2.4813e-08
2018-04-21 17:56 | 267263 | 3600.0001 | 3 | 29 | 4.400143 | 0.919405 | 2.405488 | 6.211e-09 | 10.43978 | 2.4813e-08
2018-04-21 17:58 | 267383 | 3720.0001 | 3 | 29 | 4.39998 | 0.8709307 | 2.435313 | 6.211e-09 | 10.57102 | 2.4813e-08
2018-04-21 18:00 | 267503 | 3840.0006 | 3 | 29 | 4.400114 | 0.8269777 | 2.463603 | 6.211e-09 | 10.6955 | 2.4813e-08
2018-04-21 18:02 | 267623 | 3960.0003 | 3 | 29 | 4.400066 | 0.7838745 | 2.490435 | 6.211e-09 | 10.81355 | 2.4813e-08
2018-04-21 18:04 | 267743 | 4080.0004 | 3 | 29 | 4.400068 | 0.7439203 | 2.515883 | 6.211e-09 | 10.92553 | 2.4813e-08
2018-04-21 18:06 | 267863 | 4200.0011 | 3 | 29 | 4.400063 | 0.705102 | 2.540025 | 6.211e-09 | 11.03175 | 2.4813e-08
2018-04-21 18:08 | 267983 | 4320.0011 | 3 | 29 | 4.399992 | 0.6671553 | 2.562896 | 6.211e-09 | 11.13239 | 2.4813e-08
2018-04-21 18:09 | 268032.6 | 4369.5626 | 3 | 29 | 4.399957 | 0.6519976 | 2.571986 | 6.211e-09 | 11.17239 | 2.4813e-08
2018-04-21 18:11 | 268152.6 | 120.0003 | 4 | 29 | 4.285598 | 0 | 2.571986 | 6.211e-09 | 11.17239 | 2.4813e-08
2018-04-21 18:13 | 268272.6 | 240.0005 | 4 | 29 | 4.273446 | 0 | 2.571986 | 6.211e-09 | 11.17239 | 2.4813e-08
2018-04-21 18:14 | 268332.6 | 300.0019 | 4 | 29 | 4.270216 | 0 | 2.571986 | 6.211e-09 | 11.17239 | 2.4813e-08
2018-04-21 18:16 | 268452.7 | 120.0008 | 5 | 29 | 3.927536 | -2.282125 | 2.571986 | 0.07606363 | 11.17239 | 0.3021997
2018-04-21 18:18 | 268572.7 | 240.0006 | 5 | 29 | 3.884071 | -2.282183 | 2.571986 | 0.1521198 | 11.17239 | 0.5991649
2018-04-21 18:20 | 268692.7 | 360.0014 | 5 | 29 | 3.848068 | -2.282113 | 2.571986 | 0.2281984 | 11.17239 | 0.8932725
2018-04-21 18:22 | 268812.7 | 480.0004 | 5 | 29 | 3.814353 | -2.282058 | 2.571986 | 0.3042623 | 11.17239 | 1.184678
2018-04-21 18:24 | 268932.7 | 600.0012 | 5 | 29 | 3.782424 | -2.282159 | 2.571986 | 0.3803327 | 11.17239 | 1.473618
2018-04-21 18:26 | 269052.7 | 720.0001 | 5 | 29 | 3.75088 | -2.282085 | 2.571986 | 0.4563997 | 11.17239 | 1.760135
2018-04-21 18:28 | 269172.7 | 840.001 | 5 | 29 | 3.720068 | -2.282082 | 2.571986 | 0.5324628 | 11.17239 | 2.044263
2018-04-21 18:30 | 269292.7 | 960.0014 | 5 | 29 | 3.690675 | -2.28215 | 2.571986 | 0.6085341 | 11.17239 | 2.326125
2018-04-21 18:32 | 269412.7 | 1080.0003 | 5 | 29 | 3.663459 | -2.281894 | 2.571986 | 0.6845965 | 11.17239 | 2.605798
2018-04-21 18:34 | 269532.7 | 1200.001 | 5 | 29 | 3.638417 | -2.28221 | 2.571986 | 0.7606574 | 11.17239 | 2.883479
2018-04-21 18:36 | 269652.7 | 1320.0007 | 5 | 29 | 3.615138 | -2.281892 | 2.571986 | 0.836723 | 11.17239 | 3.159346
2018-04-21 18:38 | 269772.7 | 1440.0003 | 5 | 29 | 3.592904 | -2.2822 | 2.571986 | 0.9127881 | 11.17239 | 3.433479
2018-04-21 18:40 | 269892.7 | 1560.001 | 5 | 29 | 3.571391 | -2.282157 | 2.571986 | 0.9888529 | 11.17239 | 3.70595
2018-04-21 18:42 | 270012.7 | 1680.0007 | 5 | 29 | 3.550709 | -2.282047 | 2.571986 | 1.064902 | 11.17239 | 3.97676
2018-04-21 18:44 | 270132.7 | 1800.0005 | 5 | 29 | 3.531246 | -2.281857 | 2.571986 | 1.140982 | 11.17239 | 4.246148
2018-04-21 18:46 | 270252.7 | 1920.0003 | 5 | 29 | 3.512986 | -2.282138 | 2.571986 | 1.217045 | 11.17239 | 4.514045
2018-04-21 18:48 | 270372.7 | 2040.0011 | 5 | 29 | 3.495827 | -2.281836 | 2.571986 | 1.29311 | 11.17239 | 4.780601
2018-04-21 18:50 | 270492.7 | 2160.0001 | 5 | 29 | 3.479473 | -2.282142 | 2.571986 | 1.36917 | 11.17239 | 5.045869
2018-04-21 18:52 | 270612.7 | 2280.0008 | 5 | 29 | 3.463704 | -2.28184 | 2.571986 | 1.445238 | 11.17239 | 5.309947
2018-04-21 18:54 | 270732.7 | 2400.0015 | 5 | 29 | 3.448016 | -2.281928 | 2.571986 | 1.521305 | 11.17239 | 5.57282
2018-04-21 18:56 | 270852.7 | 2520.0012 | 5 | 29 | 3.432929 | -2.281887 | 2.571986 | 1.597363 | 11.17239 | 5.834488
2018-04-21 18:58 | 270972.7 | 2640.0008 | 5 | 29 | 3.418078 | -2.282137 | 2.571986 | 1.673435 | 11.17239 | 6.095067
2018-04-21 19:00 | 271092.7 | 2760.0016 | 5 | 29 | 3.402682 | -2.28221 | 2.571986 | 1.749499 | 11.17239 | 6.354479
2018-04-21 19:02 | 271212.7 | 2880.0004 | 5 | 29 | 3.386587 | -2.281943 | 2.571986 | 1.825555 | 11.17239 | 6.612668
2018-04-21 19:04 | 271332.7 | 3000.0025 | 5 | 29 | 3.369546 | -2.281982 | 2.571986 | 1.901617 | 11.17239 | 6.869623
2018-04-21 19:06 | 271452.7 | 3120.0008 | 5 | 29 | 3.350568 | -2.282133 | 2.571986 | 1.977672 | 11.17239 | 7.125184
2018-04-21 19:08 | 271572.7 | 3240.0015 | 5 | 29 | 3.329662 | -2.281881 | 2.571986 | 2.053744 | 11.17239 | 7.37929
2018-04-21 19:10 | 271692.7 | 3360.0011 | 5 | 29 | 3.30566 | -2.281878 | 2.571986 | 2.129797 | 11.17239 | 7.63163
2018-04-21 19:12 | 271812.7 | 3480.0007 | 5 | 29 | 3.277533 | -2.281823 | 2.571986 | 2.20586 | 11.17239 | 7.882032
2018-04-21 19:14 | 271932.7 | 3600.0015 | 5 | 29 | 3.243891 | -2.281827 | 2.571986 | 2.28193 | 11.17239 | 8.130114
2018-04-21 19:16 | 272052.7 | 3720.0011 | 5 | 29 | 3.203683 | -2.28187 | 2.571986 | 2.357988 | 11.17239 | 8.375366
2018-04-21 19:18 | 272172.7 | 3840.0016 | 5 | 29 | 3.151797 | -2.281832 | 2.571986 | 2.434054 | 11.17239 | 8.617177
2018-04-21 19:20 | 272292.7 | 3960.0012 | 5 | 29 | 3.080669 | -2.282248 | 2.571986 | 2.510109 | 11.17239 | 8.854339
2018-04-21 19:21 | 272388.3 | 4055.5614 | 5 | 29 | 2.999999 | -2.282241 | 2.571986 | 2.570682 | 11.17239 | 9.038654
2018-04-21 19:23 | 272508.3 | 120.0015 | 6 | 29 | 3.586461 | 0 | 2.571986 | 2.570682 | 11.17239 | 9.038654
2018-04-21 19:25 | 272628.3 | 240.0005 | 6 | 29 | 3.62136 | 0 | 2.571986 | 2.570682 | 11.17239 | 9.038654
2018-04-21 19:26 | 272688.3 | 300.0041 | 6 | 29 | 3.630447 | 0 | 2.571986 | 2.570682 | 11.17239 | 9.038654
2018-04-21 19:26 | 272688.4 | 0.0048 | 7 | 30 | 3.630434 | 0 | 0 | 0 | 0 | 0
2018-04-21 19:28 | 272808.4 | 120.0023 | 2 | 30 | 4.200213 | 3.67277 | 0.1381026 | 0 | 0.5784126 | 0
2018-04-21 19:30 | 272928.4 | 240.0003 | 2 | 30 | 4.200196 | 3.341949 | 0.2548042 | 0 | 1.068581 | 0
2018-04-21 19:31 | 272961 | 272.5582 | 2 | 30 | 4.200177 | 3.259975 | 0.2846533 | 0 | 1.193953 | 0
2018-04-21 19:33 | 273081 | 120.0024 | 3 | 30 | 4.227603 | 3.259861 | 0.392924 | 0 | 1.650146 | 0
2018-04-21 19:35 | 273201 | 240.0005 | 3 | 30 | 4.251489 | 3.259964 | 0.5015768 | 0 | 2.110814 | 0
2018-04-21 19:37 | 273321 | 360.0018 | 3 | 30 | 4.274743 | 3.259911 | 0.6102226 | 0 | 2.573974 | 0
2018-04-21 19:39 | 273441 | 480.0008 | 3 | 30 | 4.29967 | 3.259933 | 0.7188854 | 0 | 3.039813 | 0
2018-04-21 19:41 | 273561 | 600.0011 | 3 | 30 | 4.326951 | 3.259899 | 0.8275356 | 0 | 3.508435 | 0
2018-04-21 19:43 | 273681 | 720.0003 | 3 | 30 | 4.356609 | 3.259935 | 0.9361933 | 0 | 3.980182 | 0
2018-04-21 19:45 | 273801 | 840.0015 | 3 | 30 | 4.387719 | 3.25996 | 1.044839 | 0 | 4.455189 | 0
2018-04-21 19:47 | 273921 | 960.0013 | 3 | 30 | 4.400135 | 3.080278 | 1.15157 | 0 | 4.924561 | 0
2018-04-21 19:49 | 274041 | 1080.0003 | 3 | 30 | 4.400152 | 2.839367 | 1.250147 | 0 | 5.358319 | 0
2018-04-21 19:51 | 274161 | 1200.0015 | 3 | 30 | 4.400168 | 2.627031 | 1.341141 | 0 | 5.758703 | 0
2018-04-21 19:53 | 274281 | 1320.0013 | 3 | 30 | 4.400148 | 2.445791 | 1.425598 | 0 | 6.130329 | 0
2018-04-21 19:55 | 274401 | 1440.0002 | 3 | 30 | 4.400096 | 2.290182 | 1.504473 | 0 | 6.477386 | 0
2018-04-21 19:57 | 274521 | 1560.0015 | 3 | 30 | 4.400123 | 2.156582 | 1.578544 | 0 | 6.803308 | 0
2018-04-21 19:59 | 274641 | 1680.0012 | 3 | 30 | 4.400112 | 2.038998 | 1.648429 | 0 | 7.110809 | 0
2018-04-21 20:01 | 274761 | 1800.0008 | 3 | 30 | 4.40013 | 1.933784 | 1.714618 | 0 | 7.40205 | 0
2018-04-21 20:03 | 274881 | 1920.0015 | 3 | 30 | 4.400055 | 1.835388 | 1.777419 | 0 | 7.678377 | 0
2018-04-21 20:05 | 275001 | 2040.0013 | 3 | 30 | 4.400113 | 1.744984 | 1.837077 | 0 | 7.940878 | 0
2018-04-21 20:07 | 275121 | 2160.0018 | 3 | 30 | 4.400078 | 1.66316 | 1.893852 | 0 | 8.190693 | 0
2018-04-21 20:09 | 275241 | 2280.0015 | 3 | 30 | 4.400061 | 1.586355 | 1.947995 | 0 | 8.428928 | 0
2018-04-21 20:11 | 275361 | 2400.0016 | 3 | 30 | 4.400089 | 1.515237 | 1.999675 | 0 | 8.656321 | 0
2018-04-21 20:13 | 275481 | 2520.0002 | 3 | 30 | 4.400087 | 1.446087 | 2.049018 | 0 | 8.873434 | 0
2018-04-21 20:15 | 275601 | 2640.0001 | 3 | 30 | 4.40008 | 1.378306 | 2.09608 | 0 | 9.080513 | 0
2018-04-21 20:17 | 275721 | 2760.0012 | 3 | 30 | 4.40006 | 1.313716 | 2.14093 | 0 | 9.277857 | 0
2018-04-21 20:19 | 275841 | 2880.0014 | 3 | 30 | 4.400104 | 1.252934 | 2.183681 | 0 | 9.465961 | 0
2018-04-21 20:21 | 275961 | 3000.0008 | 3 | 30 | 4.400079 | 1.193544 | 2.224437 | 0 | 9.645289 | 0
2018-04-21 20:23 | 276081 | 3120.0012 | 3 | 30 | 4.400058 | 1.135744 | 2.26325 | 0 | 9.816072 | 0
2018-04-21 20:25 | 276201 | 3240.0009 | 3 | 30 | 4.400132 | 1.079896 | 2.30016 | 0 | 9.978476 | 0
2018-04-21 20:27 | 276321 | 3360.0014 | 3 | 30 | 4.400063 | 1.026409 | 2.33524 | 0 | 10.13283 | 0
2018-04-21 20:29 | 276441 | 3480.0012 | 3 | 30 | 4.400091 | 0.9752884 | 2.368587 | 0 | 10.27956 | 0
2018-04-21 20:31 | 276561 | 3600.001 | 3 | 30 | 4.400033 | 0.9259529 | 2.400264 | 0 | 10.41894 | 0
2018-04-21 20:33 | 276681 | 3720.0006 | 3 | 30 | 4.400065 | 0.8793459 | 2.430344 | 0 | 10.55129 | 0
2018-04-21 20:35 | 276801 | 3840.0011 | 3 | 30 | 4.400087 | 0.8341198 | 2.458893 | 0 | 10.67691 | 0
2018-04-21 20:37 | 276921 | 3960.0002 | 3 | 30 | 4.400048 | 0.7904291 | 2.485955 | 0 | 10.79598 | 0
2018-04-21 20:39 | 277041 | 4080.0007 | 3 | 30 | 4.400015 | 0.7494125 | 2.511613 | 0 | 10.90888 | 0
2018-04-21 20:41 | 277161 | 4200.0012 | 3 | 30 | 4.400056 | 0.7107487 | 2.535945 | 0 | 11.01594 | 0
2018-04-21 20:43 | 277281 | 4320.0002 | 3 | 30 | 4.399972 | 0.6728458 | 2.559005 | 0 | 11.11741 | 0
2018-04-21 20:44 | 277350.2 | 4389.22 | 3 | 30 | 4.400029 | 0.6519947 | 2.57175 | 0 | 11.17349 | 0
2018-04-21 20:46 | 277470.3 | 120.0005 | 4 | 30 | 4.285945 | 0 | 2.57175 | 0 | 11.17349 | 0
2018-04-21 20:48 | 277590.3 | 240.0002 | 4 | 30 | 4.273853 | 0 | 2.57175 | 0 | 11.17349 | 0
2018-04-21 20:49 | 277650.3 | 300.0022 | 4 | 30 | 4.270617 | 0 | 2.57175 | 0 | 11.17349 | 0
2018-04-21 20:51 | 277770.3 | 120.0014 | 5 | 30 | 3.928617 | -2.282135 | 2.57175 | 0.07605985 | 11.17349 | 0.3022561
2018-04-21 20:53 | 277890.3 | 240.0004 | 5 | 30 | 3.885493 | -2.282154 | 2.57175 | 0.1521244 | 11.17349 | 0.5993478
2018-04-21 20:55 | 278010.3 | 360.0001 | 5 | 30 | 3.849432 | -2.282146 | 2.57175 | 0.2281986 | 11.17349 | 0.893547
2018-04-21 20:57 | 278130.3 | 480.0014 | 5 | 30 | 3.815401 | -2.282099 | 2.57175 | 0.304258 | 11.17349 | 1.185027
2018-04-21 20:59 | 278250.3 | 600.0013 | 5 | 30 | 3.783221 | -2.28209 | 2.57175 | 0.3803341 | 11.17349 | 1.474056
2018-04-21 21:01 | 278370.3 | 720.0001 | 5 | 30 | 3.751986 | -2.28213 | 2.57175 | 0.4563878 | 11.17349 | 1.760595
2018-04-21 21:03 | 278490.3 | 840.0014 | 5 | 30 | 3.721144 | -2.282084 | 2.57175 | 0.5324667 | 11.17349 | 2.044863
2018-04-21 21:05 | 278610.3 | 960.0012 | 5 | 30 | 3.691717 | -2.282138 | 2.57175 | 0.6085368 | 11.17349 | 2.326799
2018-04-21 21:07 | 278730.3 | 1080.001 | 5 | 30 | 3.66453 | -2.281909 | 2.57175 | 0.6845987 | 11.17349 | 2.60655
2018-04-21 21:09 | 278850.3 | 1200.0014 | 5 | 30 | 3.639485 | -2.282157 | 2.57175 | 0.7606658 | 11.17349 | 2.884337
2018-04-21 21:11 | 278970.3 | 1320.0012 | 5 | 30 | 3.615924 | -2.281827 | 2.57175 | 0.8367348 | 11.17349 | 3.160283
2018-04-21 21:13 | 279090.3 | 1440.001 | 5 | 30 | 3.593587 | -2.282232 | 2.57175 | 0.9127973 | 11.17349 | 3.434463
2018-04-21 21:15 | 279210.3 | 1560.0014 | 5 | 30 | 3.572173 | -2.281769 | 2.57175 | 0.9888647 | 11.17349 | 3.706995
2018-04-21 21:17 | 279330.3 | 1680.0005 | 5 | 30 | 3.551915 | -2.282025 | 2.57175 | 1.064934 | 11.17349 | 3.977952
2018-04-21 21:19 | 279450.3 | 1800.0001 | 5 | 30 | 3.532582 | -2.282219 | 2.57175 | 1.141002 | 11.17349 | 4.247394
2018-04-21 21:21 | 279570.3 | 1920.0015 | 5 | 30 | 3.514199 | -2.281982 | 2.57175 | 1.217066 | 11.17349 | 4.515391
2018-04-21 21:23 | 279690.3 | 2040.0004 | 5 | 30 | 3.496564 | -2.282135 | 2.57175 | 1.293134 | 11.17349 | 4.782035
2018-04-21 21:25 | 279810.3 | 2160.0001 | 5 | 30 | 3.479881 | -2.282116 | 2.57175 | 1.369199 | 11.17349 | 5.047363
2018-04-21 21:27 | 279930.3 | 2280.0007 | 5 | 30 | 3.464001 | -2.282094 | 2.57175 | 1.445264 | 11.17349 | 5.311452
2018-04-21 21:29 | 280050.3 | 2400.0012 | 5 | 30 | 3.448629 | -2.281957 | 2.57175 | 1.52134 | 11.17349 | 5.574392
2018-04-21 21:31 | 280170.3 | 2520.0001 | 5 | 30 | 3.433537 | -2.281844 | 2.57175 | 1.597402 | 11.17349 | 5.836121
2018-04-21 21:33 | 280290.3 | 2640.0014 | 5 | 30 | 3.418845 | -2.281877 | 2.57175 | 1.673459 | 11.17349 | 6.096704
2018-04-21 21:35 | 280410.3 | 2760.0004 | 5 | 30 | 3.40348 | -2.281887 | 2.57175 | 1.749524 | 11.17349 | 6.356182
2018-04-21 21:37 | 280530.3 | 2880.0018 | 5 | 30 | 3.38753 | -2.282084 | 2.57175 | 1.825585 | 11.17349 | 6.61445
2018-04-21 21:39 | 280650.3 | 3000.0007 | 5 | 30 | 3.370181 | -2.282243 | 2.57175 | 1.90165 | 11.17349 | 6.871472
2018-04-21 21:41 | 280770.3 | 3120.0005 | 5 | 30 | 3.351431 | -2.282027 | 2.57175 | 1.977714 | 11.17349 | 7.12712
2018-04-21 21:43 | 280890.3 | 3240.0018 | 5 | 30 | 3.330675 | -2.282152 | 2.57175 | 2.05378 | 11.17349 | 7.381271
2018-04-21 21:45 | 281010.3 | 3360.0023 | 5 | 30 | 3.30682 | -2.281786 | 2.57175 | 2.129842 | 11.17349 | 7.633732
2018-04-21 21:47 | 281130.3 | 3480.0012 | 5 | 30 | 3.278002 | -2.281918 | 2.57175 | 2.205892 | 11.17349 | 7.88415
2018-04-21 21:49 | 281250.3 | 3600.0003 | 5 | 30 | 3.2446 | -2.282041 | 2.57175 | 2.281968 | 11.17349 | 8.132286
2018-04-21 21:51 | 281370.3 | 3720.0006 | 5 | 30 | 3.204711 | -2.281931 | 2.57175 | 2.35802 | 11.17349 | 8.377581
2018-04-21 21:53 | 281490.3 | 3840.0005 | 5 | 30 | 3.153164 | -2.281863 | 2.57175 | 2.434086 | 11.17349 | 8.619483
2018-04-21 21:55 | 281610.3 | 3960.0001 | 5 | 30 | 3.082407 | -2.28187 | 2.57175 | 2.510154 | 11.17349 | 8.856802
2018-04-21 21:57 | 281708 | 4057.6339 | 5 | 30 | 2.999996 | -2.281974 | 2.57175 | 2.572031 | 11.17349 | 9.04514
2018-04-21 21:59 | 281828 | 120.0016 | 6 | 30 | 3.586039 | 0 | 2.57175 | 2.572031 | 11.17349 | 9.04514
2018-04-21 22:01 | 281948 | 240.0018 | 6 | 30 | 3.621019 | 0 | 2.57175 | 2.572031 | 11.17349 | 9.04514
2018-04-21 22:02 | 282008 | 300.0031 | 6 | 30 | 3.630049 | 0 | 2.57175 | 2.572031 | 11.17349 | 9.04514
2018-04-21 22:02 | 282008 | 0.0028 | 7 | 31 | 3.630507 | 0 | 0 | 0 | 0 | 0
2018-04-21 22:04 | 282128.1 | 120.0024 | 2 | 31 | 4.200208 | 3.668257 | 0.1379511 | 2.229e-09 | 0.5777863 | 8.09e-09
2018-04-21 22:06 | 282248.1 | 240.0005 | 2 | 31 | 4.200191 | 3.344454 | 0.2547414 | 2.229e-09 | 1.068327 | 8.09e-09
2018-04-21 22:06 | 282282.5 | 274.3263 | 2 | 31 | 4.200171 | 3.259983 | 0.2862229 | 2.229e-09 | 1.200555 | 8.09e-09
2018-04-21 22:08 | 282402.5 | 120.0014 | 3 | 31 | 4.227496 | 3.259907 | 0.3944968 | 2.229e-09 | 1.656759 | 8.09e-09
2018-04-21 22:10 | 282522.5 | 240.0028 | 3 | 31 | 4.25162 | 3.259922 | 0.5031528 | 2.229e-09 | 2.117442 | 8.09e-09
2018-04-21 22:12 | 282642.5 | 360.0009 | 3 | 31 | 4.274797 | 3.259947 | 0.6118096 | 2.229e-09 | 2.580665 | 8.09e-09
2018-04-21 22:14 | 282762.5 | 480.0023 | 3 | 31 | 4.299485 | 3.259874 | 0.7204652 | 2.229e-09 | 3.046459 | 8.09e-09
2018-04-21 22:16 | 282882.5 | 600.0003 | 3 | 31 | 4.327026 | 3.259985 | 0.8291168 | 2.229e-09 | 3.515081 | 8.09e-09
2018-04-21 22:18 | 283002.5 | 720.0002 | 3 | 31 | 4.356474 | 3.259912 | 0.9377781 | 2.229e-09 | 3.986847 | 8.09e-09
2018-04-21 22:20 | 283122.5 | 840.0007 | 3 | 31 | 4.38757 | 3.259867 | 1.046435 | 2.229e-09 | 4.461881 | 8.09e-09
2018-04-21 22:22 | 283242.5 | 960.0003 | 3 | 31 | 4.400144 | 3.081659 | 1.153179 | 2.229e-09 | 4.931306 | 8.09e-09
2018-04-21 22:24 | 283362.5 | 1080.0001 | 3 | 31 | 4.400129 | 2.838667 | 1.251761 | 2.229e-09 | 5.365082 | 8.09e-09
2018-04-21 22:26 | 283482.5 | 1200.0006 | 3 | 31 | 4.400124 | 2.629143 | 1.342806 | 2.229e-09 | 5.765695 | 8.09e-09
2018-04-21 22:28 | 283602.5 | 1320.0003 | 3 | 31 | 4.400123 | 2.448795 | 1.427354 | 2.229e-09 | 6.137715 | 8.09e-09
2018-04-21 22:30 | 283722.5 | 1440.0002 | 3 | 31 | 4.400133 | 2.295622 | 1.506367 | 2.229e-09 | 6.485386 | 8.09e-09
2018-04-21 22:32 | 283842.5 | 1560.0006 | 3 | 31 | 4.400115 | 2.159351 | 1.580567 | 2.229e-09 | 6.811874 | 8.09e-09
2018-04-21 22:34 | 283962.5 | 1680.0003 | 3 | 31 | 4.400155 | 2.039124 | 1.650477 | 2.229e-09 | 7.119484 | 8.09e-09
2018-04-21 22:36 | 284082.5 | 1800.001 | 3 | 31 | 4.400118 | 1.931559 | 1.716603 | 2.229e-09 | 7.410444 | 8.09e-09
2018-04-21 22:38 | 284202.5 | 1920.0014 | 3 | 31 | 4.400066 | 1.834631 | 1.779356 | 2.229e-09 | 7.686563 | 8.09e-09
2018-04-21 22:40 | 284322.5 | 2040.0003 | 3 | 31 | 4.400054 | 1.746677 | 1.839031 | 2.229e-09 | 7.949141 | 8.09e-09
2018-04-21 22:42 | 284442.5 | 2160.0003 | 3 | 31 | 4.40013 | 1.666109 | 1.895891 | 2.229e-09 | 8.199328 | 8.09e-09
2018-04-21 22:44 | 284562.5 | 2280.0014 | 3 | 31 | 4.400198 | 1.589939 | 1.950117 | 2.229e-09 | 8.437929 | 8.09e-09
2018-04-21 22:46 | 284682.5 | 2400.0028 | 3 | 31 | 4.400045 | 1.514927 | 2.001833 | 2.229e-09 | 8.665483 | 8.09e-09
2018-04-21 22:48 | 284802.5 | 2520.001 | 3 | 31 | 4.400077 | 1.443485 | 2.05113 | 2.229e-09 | 8.88239 | 8.09e-09
2018-04-21 22:50 | 284922.5 | 2640.0013 | 3 | 31 | 4.400012 | 1.375414 | 2.098105 | 2.229e-09 | 9.089086 | 8.09e-09
2018-04-21 22:52 | 285042.5 | 2760.0011 | 3 | 31 | 4.400095 | 1.312215 | 2.142886 | 2.229e-09 | 9.286126 | 8.09e-09
2018-04-21 22:54 | 285162.5 | 2880.0002 | 3 | 31 | 4.400024 | 1.250698 | 2.185591 | 2.229e-09 | 9.474029 | 8.09e-09
2018-04-21 22:56 | 285282.5 | 3000.0013 | 3 | 31 | 4.400105 | 1.191145 | 2.226285 | 2.229e-09 | 9.653086 | 8.09e-09
2018-04-21 22:58 | 285402.5 | 3120.0002 | 3 | 31 | 4.400075 | 1.132442 | 2.26499 | 2.229e-09 | 9.823392 | 8.09e-09
2018-04-21 23:00 | 285522.5 | 3240.0001 | 3 | 31 | 4.400074 | 1.076352 | 2.301792 | 2.229e-09 | 9.985322 | 8.09e-09
2018-04-21 23:02 | 285642.5 | 3360.0005 | 3 | 31 | 4.399949 | 1.022567 | 2.336777 | 2.229e-09 | 10.13926 | 8.09e-09
2018-04-21 23:04 | 285762.5 | 3480.0002 | 3 | 31 | 4.40016 | 0.9736834 | 2.370056 | 2.229e-09 | 10.28569 | 8.09e-09
2018-04-21 23:06 | 285882.5 | 3600 | 3 | 31 | 4.400002 | 0.9232388 | 2.401665 | 2.229e-09 | 10.42477 | 8.09e-09
2018-04-21 23:08 | 286002.5 | 3720.0006 | 3 | 31 | 4.400052 | 0.8753614 | 2.43165 | 2.229e-09 | 10.55671 | 8.09e-09
2018-04-21 23:10 | 286122.5 | 3840.001 | 3 | 31 | 4.400033 | 0.8292065 | 2.46005 | 2.229e-09 | 10.68166 | 8.09e-09
2018-04-21 23:12 | 286242.5 | 3960.0001 | 3 | 31 | 4.399977 | 0.7864504 | 2.486978 | 2.229e-09 | 10.80015 | 8.09e-09
2018-04-21 23:14 | 286362.5 | 4080.0013 | 3 | 31 | 4.400042 | 0.7472677 | 2.512549 | 2.229e-09 | 10.91266 | 8.09e-09
2018-04-21 23:16 | 286482.5 | 4200.001 | 3 | 31 | 4.400011 | 0.707921 | 2.5368 | 2.229e-09 | 11.01937 | 8.09e-09
2018-04-21 23:18 | 286602.5 | 4320.0016 | 3 | 31 | 4.400079 | 0.6701784 | 2.559759 | 2.229e-09 | 11.12039 | 8.09e-09
2018-04-21 23:19 | 286659.4 | 4376.9093 | 3 | 31 | 4.400033 | 0.6519966 | 2.570209 | 2.229e-09 | 11.16637 | 8.09e-09
2018-04-21 23:21 | 286779.4 | 120.0015 | 4 | 31 | 4.285528 | 0 | 2.570209 | 2.229e-09 | 11.16637 | 8.09e-09
2018-04-21 23:23 | 286899.4 | 240.0012 | 4 | 31 | 4.273437 | 0 | 2.570209 | 2.229e-09 | 11.16637 | 8.09e-09
2018-04-21 23:24 | 286959.4 | 300.0042 | 4 | 31 | 4.270202 | 0 | 2.570209 | 2.229e-09 | 11.16637 | 8.09e-09
2018-04-21 23:26 | 287079.5 | 120.0013 | 5 | 31 | 3.92722 | -2.282094 | 2.570209 | 0.07606009 | 11.16637 | 0.3021521
2018-04-21 23:28 | 287199.5 | 240.0011 | 5 | 31 | 3.884119 | -2.282111 | 2.570209 | 0.152127 | 11.16637 | 0.599148
2018-04-21 23:30 | 287319.5 | 360.0001 | 5 | 31 | 3.847967 | -2.281846 | 2.570209 | 0.2281946 | 11.16637 | 0.8932102
2018-04-21 23:32 | 287439.5 | 480.0014 | 5 | 31 | 3.81409 | -2.282109 | 2.570209 | 0.3042642 | 11.16637 | 1.184616
2018-04-21 23:34 | 287559.5 | 600.0003 | 5 | 31 | 3.781887 | -2.281812 | 2.570209 | 0.3803347 | 11.16637 | 1.473525
2018-04-21 23:36 | 287679.5 | 720.0001 | 5 | 31 | 3.750392 | -2.281784 | 2.570209 | 0.4564007 | 11.16637 | 1.759999
2018-04-21 23:38 | 287799.5 | 840.0001 | 5 | 31 | 3.719731 | -2.282167 | 2.570209 | 0.5324653 | 11.16637 | 2.044101
2018-04-21 23:40 | 287919.5 | 960.0003 | 5 | 31 | 3.690424 | -2.282055 | 2.570209 | 0.6085228 | 11.16637 | 2.325882
2018-04-21 23:42 | 288039.5 | 1080.0009 | 5 | 31 | 3.663074 | -2.28187 | 2.570209 | 0.6845995 | 11.16637 | 2.605589
2018-04-21 23:44 | 288159.5 | 1200.0006 | 5 | 31 | 3.637624 | -2.281752 | 2.570209 | 0.7606575 | 11.16637 | 2.883215
2018-04-21 23:46 | 288279.5 | 1320.0003 | 5 | 31 | 3.614073 | -2.281846 | 2.570209 | 0.8367293 | 11.16637 | 3.159027
2018-04-21 23:48 | 288399.5 | 1440.0001 | 5 | 31 | 3.591798 | -2.282219 | 2.570209 | 0.9127842 | 11.16637 | 3.433039
2018-04-21 23:50 | 288519.5 | 1560.0005 | 5 | 31 | 3.570911 | -2.282135 | 2.570209 | 0.9888534 | 11.16637 | 3.705465
2018-04-21 23:52 | 288639.5 | 1680.0003 | 5 | 31 | 3.550359 | -2.282126 | 2.570209 | 1.064929 | 11.16637 | 3.976337
2018-04-21 23:54 | 288759.5 | 1800.0009 | 5 | 31 | 3.530831 | -2.281814 | 2.570209 | 1.140988 | 11.16637 | 4.245626
2018-04-21 23:56 | 288879.5 | 1920.0014 | 5 | 31 | 3.512375 | -2.282176 | 2.570209 | 1.217053 | 11.16637 | 4.513491
2018-04-21 23:58 | 288999.5 | 2040.0011 | 5 | 31 | 3.494848 | -2.282185 | 2.570209 | 1.293134 | 11.16637 | 4.780046
2018-04-22 | 289119.5 | 2160.0001 | 5 | 31 | 3.478122 | -2.282021 | 2.570209 | 1.369191 | 11.16637 | 5.045208
2018-04-22 00:02 | 289239.5 | 2280.0015 | 5 | 31 | 3.462392 | -2.282197 | 2.570209 | 1.445262 | 11.16637 | 5.309191
2018-04-22 00:04 | 289359.5 | 2400.0004 | 5 | 31 | 3.447258 | -2.281863 | 2.570209 | 1.521327 | 11.16637 | 5.571978
2018-04-22 00:06 | 289479.5 | 2520.0001 | 5 | 31 | 3.432381 | -2.28183 | 2.570209 | 1.597384 | 11.16637 | 5.833597
2018-04-22 00:08 | 289599.5 | 2640.0016 | 5 | 31 | 3.417284 | -2.282096 | 2.570209 | 1.67346 | 11.16637 | 6.094145
2018-04-22 00:10 | 289719.5 | 2760.0007 | 5 | 31 | 3.401992 | -2.281853 | 2.570209 | 1.74952 | 11.16637 | 6.35349
2018-04-22 00:12 | 289839.5 | 2880.0011 | 5 | 31 | 3.38589 | -2.281808 | 2.570209 | 1.825579 | 11.16637 | 6.611636
2018-04-22 00:14 | 289959.5 | 3000.0001 | 5 | 31 | 3.368895 | -2.282212 | 2.570209 | 1.901646 | 11.16637 | 6.868552
2018-04-22 00:16 | 290079.5 | 3120.0014 | 5 | 31 | 3.350439 | -2.281859 | 2.570209 | 1.977709 | 11.16637 | 7.124107
2018-04-22 00:18 | 290199.5 | 3240.0002 | 5 | 31 | 3.32999 | -2.281812 | 2.570209 | 2.053762 | 11.16637 | 7.378161
2018-04-22 00:20 | 290319.5 | 3360.0001 | 5 | 31 | 3.305739 | -2.2819 | 2.570209 | 2.129819 | 11.16637 | 7.630533
2018-04-22 00:22 | 290439.5 | 3480.0014 | 5 | 31 | 3.277382 | -2.281795 | 2.570209 | 2.205894 | 11.16637 | 7.880969
2018-04-22 00:24 | 290559.5 | 3600.0011 | 5 | 31 | 3.244538 | -2.281801 | 2.570209 | 2.28195 | 11.16637 | 8.129016
2018-04-22 00:26 | 290679.5 | 3720.0016 | 5 | 31 | 3.204787 | -2.281821 | 2.570209 | 2.358024 | 11.16637 | 8.374384
2018-04-22 00:28 | 290799.5 | 3840.0015 | 5 | 31 | 3.152826 | -2.281933 | 2.570209 | 2.434083 | 11.16637 | 8.616247
2018-04-22 00:30 | 290919.5 | 3960.0013 | 5 | 31 | 3.08169 | -2.281806 | 2.570209 | 2.510146 | 11.16637 | 8.853515
2018-04-22 00:32 | 291016.1 | 4056.5558 | 5 | 31 | 2.999996 | -2.281888 | 2.570209 | 2.571349 | 11.16637 | 9.039769
2018-04-22 00:34 | 291136.1 | 120.0002 | 6 | 31 | 3.585184 | 0 | 2.570209 | 2.571354 | 11.16637 | 9.039784
2018-04-22 00:36 | 291256.1 | 240.0001 | 6 | 31 | 3.620062 | 0 | 2.570209 | 2.571354 | 11.16637 | 9.039784
2018-04-22 00:37 | 291316.1 | 300.0046 | 6 | 31 | 3.629159 | 0 | 2.570209 | 2.571354 | 11.16637 | 9.039784
2018-04-22 00:37 | 291316.1 | 0.0026 | 7 | 32 | 3.629313 | 0 | 0 | 0 | 0 | 0
2018-04-22 00:39 | 291436.2 | 120.0016 | 2 | 32 | 4.200207 | 3.675217 | 0.1381154 | 0 | 0.5784216 | 0
2018-04-22 00:41 | 291556.2 | 240.0002 | 2 | 32 | 4.200153 | 3.350857 | 0.2551081 | 0 | 1.069813 | 0
2018-04-22 00:41 | 291592.8 | 276.6068 | 2 | 32 | 4.200131 | 3.259996 | 0.2887139 | 0 | 1.210963 | 0
2018-04-22 00:43 | 291712.8 | 120.0002 | 3 | 32 | 4.227287 | 3.25989 | 0.3969847 | 0 | 1.667134 | 0
2018-04-22 00:45 | 291832.8 | 240.0016 | 3 | 32 | 4.251591 | 3.259844 | 0.5056418 | 0 | 2.127805 | 0
2018-04-22 00:47 | 291952.8 | 360.0011 | 3 | 32 | 4.27494 | 3.259872 | 0.6142958 | 0 | 2.591019 | 0
2018-04-22 00:49 | 292072.8 | 480.0018 | 3 | 32 | 4.299679 | 3.25985 | 0.7229571 | 0 | 3.056866 | 0
2018-04-22 00:51 | 292192.8 | 600.0022 | 3 | 32 | 4.32685 | 3.259872 | 0.8316143 | 0 | 3.525504 | 0
2018-04-22 00:53 | 292312.8 | 720.0008 | 3 | 32 | 4.356401 | 3.259945 | 0.9402665 | 0 | 3.997211 | 0
2018-04-22 00:55 | 292432.8 | 840.0012 | 3 | 32 | 4.387465 | 3.259924 | 1.048926 | 0 | 4.472246 | 0
2018-04-22 00:57 | 292552.8 | 960.001 | 3 | 32 | 4.400188 | 3.08531 | 1.155725 | 0 | 4.941904 | 0
2018-04-22 00:59 | 292672.8 | 1080.0001 | 3 | 32 | 4.400156 | 2.843557 | 1.254435 | 0 | 5.376243 | 0
2018-04-22 01:01 | 292792.8 | 1200.0016 | 3 | 32 | 4.400154 | 2.632536 | 1.345618 | 0 | 5.777464 | 0
2018-04-22 01:03 | 292912.8 | 1320.0003 | 3 | 32 | 4.400168 | 2.451353 | 1.430263 | 0 | 6.149912 | 0
2018-04-22 01:05 | 293032.8 | 1440.0013 | 3 | 32 | 4.400194 | 2.296263 | 1.50929 | 0 | 6.49764 | 0
2018-04-22 01:07 | 293152.8 | 1560.0012 | 3 | 32 | 4.400132 | 2.160837 | 1.583504 | 0 | 6.824191 | 0
2018-04-22 01:09 | 293272.8 | 1680.0005 | 3 | 32 | 4.400063 | 2.041386 | 1.653485 | 0 | 7.132113 | 0
2018-04-22 01:11 | 293392.8 | 1800.0025 | 3 | 32 | 4.400091 | 1.935049 | 1.719724 | 0 | 7.423572 | 0
2018-04-22 01:13 | 293512.8 | 1920.0013 | 3 | 32 | 4.40009 | 1.836697 | 1.78256 | 0 | 7.700057 | 0
2018-04-22 01:15 | 293632.8 | 2040.0003 | 3 | 32 | 4.400105 | 1.747377 | 1.842274 | 0 | 7.962804 | 0
2018-04-22 01:17 | 293752.8 | 2160.0011 | 3 | 32 | 4.400057 | 1.664312 | 1.899128 | 0 | 8.212969 | 0
2018-04-22 01:19 | 293872.8 | 2280.0008 | 3 | 32 | 4.400059 | 1.586582 | 1.953306 | 0 | 8.451355 | 0
2018-04-22 01:21 | 293992.8 | 2400.0024 | 3 | 32 | 4.400061 | 1.51354 | 2.004962 | 0 | 8.678646 | 0
2018-04-22 01:23 | 294112.8 | 2520.0003 | 3 | 32 | 4.400109 | 1.44341 | 2.054229 | 0 | 8.895425 | 0
2018-04-22 01:25 | 294232.8 | 2640.0015 | 3 | 32 | 4.400065 | 1.373958 | 2.101163 | 0 | 9.101936 | 0
2018-04-22 01:27 | 294352.8 | 2760.0012 | 3 | 32 | 4.400015 | 1.308833 | 2.145874 | 0 | 9.298667 | 0
2018-04-22 01:29 | 294472.8 | 2880.0023 | 3 | 32 | 4.400104 | 1.24739 | 2.188465 | 0 | 9.486071 | 0
2018-04-22 01:31 | 294592.8 | 3000.0002 | 3 | 32 | 4.400018 | 1.186199 | 2.229006 | 0 | 9.664453 | 0
2018-04-22 01:33 | 294712.8 | 3120.0009 | 3 | 32 | 4.400073 | 1.129754 | 2.267611 | 0 | 9.834317 | 0
2018-04-22 01:35 | 294832.8 | 3240.0016 | 3 | 32 | 4.400075 | 1.074509 | 2.304331 | 0 | 9.995888 | 0
2018-04-22 01:37 | 294952.8 | 3360.0011 | 3 | 32 | 4.400102 | 1.021499 | 2.339255 | 0 | 10.14956 | 0
2018-04-22 01:39 | 295072.8 | 3480.0001 | 3 | 32 | 4.4 | 0.9702826 | 2.372455 | 0 | 10.29564 | 0
2018-04-22 01:41 | 295192.8 | 3600.0007 | 3 | 32 | 4.400114 | 0.9211063 | 2.403975 | 0 | 10.43433 | 0
2018-04-22 01:43 | 295312.8 | 3720 | 3 | 32 | 4.39998 | 0.8725119 | 2.433862 | 0 | 10.56583 | 0
2018-04-22 01:45 | 295432.8 | 3840.0001 | 3 | 32 | 4.400043 | 0.8282242 | 2.462207 | 0 | 10.69055 | 0
2018-04-22 01:47 | 295552.8 | 3960.0007 | 3 | 32 | 4.399964 | 0.7846766 | 2.489101 | 0 | 10.80889 | 0
2018-04-22 01:49 | 295672.8 | 4080.0011 | 3 | 32 | 4.399993 | 0.7447548 | 2.514606 | 0 | 10.92111 | 0
2018-04-22 01:51 | 295792.8 | 4200.0009 | 3 | 32 | 4.400036 | 0.7058325 | 2.538784 | 0 | 11.02749 | 0
2018-04-22 01:53 | 295912.8 | 4320.0007 | 3 | 32 | 4.400062 | 0.6683807 | 2.561686 | 0 | 11.12826 | 0
2018-04-22 01:54 | 295966.7 | 4373.9266 | 3 | 32 | 4.400032 | 0.6519861 | 2.571576 | 0 | 11.17178 | 0
2018-04-22 01:56 | 296086.8 | 120.0013 | 4 | 32 | 4.285688 | 0 | 2.571576 | 0 | 11.17178 | 0
2018-04-22 01:58 | 296206.8 | 240.0011 | 4 | 32 | 4.273603 | 0 | 2.571576 | 0 | 11.17178 | 0
2018-04-22 01:59 | 296266.8 | 300.0032 | 4 | 32 | 4.270389 | 0 | 2.571576 | 0 | 11.17178 | 0
2018-04-22 02:01 | 296386.9 | 120.0016 | 5 | 32 | 3.926945 | -2.28209 | 2.571576 | 0.0760617 | 11.17178 | 0.3021648
2018-04-22 02:03 | 296506.9 | 240.0013 | 5 | 32 | 3.883702 | -2.282104 | 2.571576 | 0.1521232 | 11.17178 | 0.5991089
2018-04-22 02:05 | 296626.9 | 360.0002 | 5 | 32 | 3.847934 | -2.282041 | 2.571576 | 0.2281976 | 11.17178 | 0.8931751
2018-04-22 02:07 | 296746.9 | 480.0012 | 5 | 32 | 3.814466 | -2.282137 | 2.571576 | 0.3042603 | 11.17178 | 1.18458
2018-04-22 02:09 | 296866.9 | 600.0013 | 5 | 32 | 3.782439 | -2.28195 | 2.571576 | 0.3803313 | 11.17178 | 1.473528
2018-04-22 02:11 | 296986.9 | 720.0011 | 5 | 32 | 3.750884 | -2.282103 | 2.571576 | 0.4563937 | 11.17178 | 1.760027
2018-04-22 02:13 | 297106.9 | 840.0009 | 5 | 32 | 3.719858 | -2.282137 | 2.571576 | 0.532455 | 11.17178 | 2.044139
2018-04-22 02:15 | 297226.9 | 960.0005 | 5 | 32 | 3.69041 | -2.281782 | 2.571576 | 0.6085286 | 11.17178 | 2.32599
2018-04-22 02:17 | 297346.9 | 1080.0002 | 5 | 32 | 3.663075 | -2.281984 | 2.571576 | 0.6845992 | 11.17178 | 2.605666
2018-04-22 02:19 | 297466.9 | 1200.0008 | 5 | 32 | 3.637882 | -2.282198 | 2.571576 | 0.7606618 | 11.17178 | 2.883321
2018-04-22 02:21 | 297586.9 | 1320.0013 | 5 | 32 | 3.614257 | -2.282164 | 2.571576 | 0.8367302 | 11.17178 | 3.159144
2018-04-22 02:23 | 297706.9 | 1440.0002 | 5 | 32 | 3.592071 | -2.281991 | 2.571576 | 0.9127957 | 11.17178 | 3.433216
2018-04-22 02:25 | 297826.9 | 1560.0017 | 5 | 32 | 3.570747 | -2.281872 | 2.571576 | 0.9888621 | 11.17178 | 3.705634
2018-04-22 02:27 | 297946.9 | 1680.0013 | 5 | 32 | 3.550384 | -2.281883 | 2.571576 | 1.064929 | 11.17178 | 3.976465
2018-04-22 02:29 | 298066.9 | 1800.0012 | 5 | 32 | 3.530955 | -2.282197 | 2.571576 | 1.140999 | 11.17178 | 4.245799
2018-04-22 02:31 | 298186.9 | 1920.0002 | 5 | 32 | 3.512442 | -2.282114 | 2.571576 | 1.217063 | 11.17178 | 4.513673
2018-04-22 02:33 | 298306.9 | 2040.0003 | 5 | 32 | 3.494933 | -2.282049 | 2.571576 | 1.293135 | 11.17178 | 4.780202
2018-04-22 02:35 | 298426.9 | 2160.0015 | 5 | 32 | 3.478487 | -2.282195 | 2.571576 | 1.3692 | 11.17178 | 5.045413
2018-04-22 02:37 | 298546.9 | 2280.0004 | 5 | 32 | 3.462617 | -2.282138 | 2.571576 | 1.445269 | 11.17178 | 5.309412
2018-04-22 02:39 | 298666.9 | 2400.0016 | 5 | 32 | 3.447344 | -2.281789 | 2.571576 | 1.521323 | 11.17178 | 5.572173
2018-04-22 02:41 | 298786.9 | 2520.0009 | 5 | 32 | 3.432473 | -2.28182 | 2.571576 | 1.5974 | 11.17178 | 5.833869
2018-04-22 02:43 | 298906.9 | 2640.0006 | 5 | 32 | 3.417331 | -2.281846 | 2.571576 | 1.673462 | 11.17178 | 6.09437
2018-04-22 02:45 | 299026.9 | 2760.0012 | 5 | 32 | 3.401999 | -2.281793 | 2.571576 | 1.749521 | 11.17178 | 6.353707
2018-04-22 02:47 | 299146.9 | 2880.0002 | 5 | 32 | 3.386103 | -2.282193 | 2.571576 | 1.82559 | 11.17178 | 6.611894
2018-04-22 02:49 | 299266.9 | 3000.0014 | 5 | 32 | 3.368987 | -2.281784 | 2.571576 | 1.901647 | 11.17178 | 6.868791
2018-04-22 02:51 | 299386.9 | 3120.0012 | 5 | 32 | 3.350486 | -2.282198 | 2.571576 | 1.977712 | 11.17178 | 7.124361
2018-04-22 02:53 | 299506.9 | 3240.001 | 5 | 32 | 3.329599 | -2.281838 | 2.571576 | 2.053771 | 11.17178 | 7.378423
2018-04-22 02:55 | 299626.9 | 3360.0014 | 5 | 32 | 3.305369 | -2.281786 | 2.571576 | 2.12983 | 11.17178 | 7.630764
2018-04-22 02:57 | 299746.9 | 3480.0004 | 5 | 32 | 3.277428 | -2.281829 | 2.571576 | 2.205901 | 11.17178 | 7.881165
2018-04-22 02:59 | 299866.9 | 3600.0009 | 5 | 32 | 3.245453 | -2.281847 | 2.571576 | 2.281962 | 11.17178 | 8.129268
2018-04-22 03:01 | 299986.9 | 3720.0006 | 5 | 32 | 3.205386 | -2.281834 | 2.571576 | 2.35803 | 11.17178 | 8.374683
2018-04-22 03:03 | 300106.9 | 3840.0004 | 5 | 32 | 3.153193 | -2.281887 | 2.571576 | 2.434083 | 11.17178 | 8.61657
2018-04-22 03:05 | 300226.9 | 3960.001 | 5 | 32 | 3.081674 | -2.28181 | 2.571576 | 2.510153 | 11.17178 | 8.853878
2018-04-22 03:07 | 300323.3 | 4056.3835 | 5 | 32 | 2.999996 | -2.281803 | 2.571576 | 2.571244 | 11.17178 | 9.039794
2018-04-22 03:09 | 300443.3 | 120.0008 | 6 | 32 | 3.585145 | 0 | 2.571576 | 2.571244 | 11.17178 | 9.039794
2018-04-22 03:11 | 300563.3 | 240.0024 | 6 | 32 | 3.620131 | 0 | 2.571576 | 2.571244 | 11.17178 | 9.039794
2018-04-22 03:12 | 300623.3 | 300.0037 | 6 | 32 | 3.629249 | 0 | 2.571576 | 2.571244 | 11.17178 | 9.039794
2018-04-22 03:12 | 300623.3 | 0.0048 | 7 | 33 | 3.629104 | 0 | 0 | 0 | 0 | 0
2018-04-22 03:14 | 300743.4 | 120.0007 | 2 | 33 | 4.200189 | 3.670506 | 0.1381018 | 3.36e-10 | 0.5783861 | 1.218e-09
2018-04-22 03:16 | 300863.4 | 240.0003 | 2 | 33 | 4.200215 | 3.345961 | 0.2548985 | 3.36e-10 | 1.068954 | 1.218e-09
2018-04-22 03:17 | 300897.4 | 274.0431 | 2 | 33 | 4.200157 | 3.259983 | 0.2861222 | 3.36e-10 | 1.200099 | 1.218e-09
2018-04-22 03:19 | 301017.4 | 120.0002 | 3 | 33 | 4.227726 | 3.259933 | 0.3943937 | 3.36e-10 | 1.656297 | 1.218e-09
2018-04-22 03:21 | 301137.4 | 240.0014 | 3 | 33 | 4.251978 | 3.259909 | 0.5030472 | 3.36e-10 | 2.117005 | 1.218e-09
2018-04-22 03:23 | 301257.4 | 360.001 | 3 | 33 | 4.275218 | 3.259977 | 0.6117124 | 3.36e-10 | 2.580312 | 1.218e-09
2018-04-22 03:25 | 301377.4 | 480.0023 | 3 | 33 | 4.299954 | 3.259972 | 0.7203682 | 3.36e-10 | 3.046163 | 1.218e-09
2018-04-22 03:27 | 301497.4 | 600.0004 | 3 | 33 | 4.327109 | 3.259947 | 0.8290157 | 3.36e-10 | 3.514797 | 1.218e-09
2018-04-22 03:29 | 301617.4 | 720.0015 | 3 | 33 | 4.356516 | 3.259871 | 0.9376815 | 3.36e-10 | 3.986582 | 1.218e-09
2018-04-22 03:31 | 301737.4 | 840.0005 | 3 | 33 | 4.387629 | 3.259981 | 1.046335 | 3.36e-10 | 4.461609 | 1.218e-09
2018-04-22 03:33 | 301857.4 | 960.0002 | 3 | 33 | 4.400172 | 3.084743 | 1.153114 | 3.36e-10 | 4.931187 | 1.218e-09
2018-04-22 03:35 | 301977.4 | 1080.0024 | 3 | 33 | 4.400133 | 2.84293 | 1.251832 | 3.36e-10 | 5.365561 | 1.218e-09
2018-04-22 03:37 | 302097.4 | 1200.0007 | 3 | 33 | 4.400198 | 2.632826 | 1.343005 | 3.36e-10 | 5.766736 | 1.218e-09
2018-04-22 03:39 | 302217.4 | 1320.0027 | 3 | 33 | 4.400086 | 2.449898 | 1.427645 | 3.36e-10 | 6.139166 | 1.218e-09
2018-04-22 03:41 | 302337.4 | 1440.0009 | 3 | 33 | 4.400023 | 2.295341 | 1.506685 | 3.36e-10 | 6.486948 | 1.218e-09
2018-04-22 03:43 | 302457.4 | 1560.0006 | 3 | 33 | 4.400121 | 2.160904 | 1.580915 | 3.36e-10 | 6.813568 | 1.218e-09
2018-04-22 03:45 | 302577.4 | 1680.0004 | 3 | 33 | 4.400074 | 2.039808 | 1.650887 | 3.36e-10 | 7.121453 | 1.218e-09
2018-04-22 03:47 | 302697.4 | 1800.0009 | 3 | 33 | 4.40007 | 1.932283 | 1.717066 | 3.36e-10 | 7.412651 | 1.218e-09
2018-04-22 03:49 | 302817.4 | 1920.0012 | 3 | 33 | 4.400069 | 1.835356 | 1.779829 | 3.36e-10 | 7.688814 | 1.218e-09
2018-04-22 03:51 | 302937.4 | 2040.0001 | 3 | 33 | 4.400048 | 1.746382 | 1.839503 | 3.36e-10 | 7.951385 | 1.218e-09
2018-04-22 03:53 | 303057.4 | 2160.0023 | 3 | 33 | 4.400084 | 1.664301 | 1.896339 | 3.36e-10 | 8.201468 | 1.218e-09
2018-04-22 03:55 | 303177.4 | 2280.0011 | 3 | 33 | 4.400088 | 1.587274 | 1.950518 | 3.36e-10 | 8.439857 | 1.218e-09
2018-04-22 03:57 | 303297.4 | 2400.0014 | 3 | 33 | 4.400135 | 1.514401 | 2.002178 | 3.36e-10 | 8.667167 | 1.218e-09
2018-04-22 03:59 | 303417.4 | 2520.0003 | 3 | 33 | 4.400114 | 1.443965 | 2.051455 | 3.36e-10 | 8.883987 | 1.218e-09
2018-04-22 04:01 | 303537.4 | 2640.0006 | 3 | 33 | 4.400059 | 1.377008 | 2.098454 | 3.36e-10 | 9.090788 | 1.218e-09
2018-04-22 04:03 | 303657.4 | 2760.0004 | 3 | 33 | 4.400047 | 1.312489 | 2.143283 | 3.36e-10 | 9.288037 | 1.218e-09
2018-04-22 04:05 | 303777.4 | 2880.0013 | 3 | 33 | 4.400079 | 1.249381 | 2.185972 | 3.36e-10 | 9.475872 | 1.218e-09
2018-04-22 04:07 | 303897.4 | 3000.0009 | 3 | 33 | 4.400092 | 1.188975 | 2.226595 | 3.36e-10 | 9.654615 | 1.218e-09
2018-04-22 04:09 | 304017.4 | 3120.0004 | 3 | 33 | 4.400003 | 1.131915 | 2.265273 | 3.36e-10 | 9.824802 | 1.218e-09
2018-04-22 04:11 | 304137.4 | 3240.0003 | 3 | 33 | 4.400068 | 1.077126 | 2.302091 | 3.36e-10 | 9.986801 | 1.218e-09
2018-04-22 04:13 | 304257.4 | 3360.0009 | 3 | 33 | 4.400032 | 1.023722 | 2.337102 | 3.36e-10 | 10.14085 | 1.218e-09
2018-04-22 04:15 | 304377.4 | 3480.001 | 3 | 33 | 4.400079 | 0.9731407 | 2.370386 | 3.36e-10 | 10.2873 | 1.218e-09
2018-04-22 04:17 | 304497.4 | 3600.0001 | 3 | 33 | 4.400071 | 0.9227886 | 2.40197 | 3.36e-10 | 10.42628 | 1.218e-09
2018-04-22 04:19 | 304617.4 | 3720.001 | 3 | 33 | 4.400062 | 0.8751831 | 2.431927 | 3.36e-10 | 10.55809 | 1.218e-09
2018-04-22 04:21 | 304737.4 | 3840.0007 | 3 | 33 | 4.400059 | 0.8306646 | 2.460346 | 3.36e-10 | 10.68314 | 1.218e-09
2018-04-22 04:23 | 304857.4 | 3960.001 | 3 | 33 | 4.400021 | 0.7883673 | 2.487327 | 3.36e-10 | 10.80185 | 1.218e-09
2018-04-22 04:25 | 304977.4 | 4080.0014 | 3 | 33 | 4.400037 | 0.7474461 | 2.512922 | 3.36e-10 | 10.91447 | 1.218e-09
2018-04-22 04:27 | 305097.4 | 4200.0015 | 3 | 33 | 4.399955 | 0.7077656 | 2.537181 | 3.36e-10 | 11.02121 | 1.218e-09
2018-04-22 04:29 | 305217.4 | 4320.001 | 3 | 33 | 4.400098 | 0.6713638 | 2.560163 | 3.36e-10 | 11.12233 | 1.218e-09
2018-04-22 04:29 | 305276.9 | 4379.4825 | 3 | 33 | 4.399981 | 0.6519928 | 2.5711 | 3.36e-10 | 11.17046 | 1.218e-09
2018-04-22 04:31 | 305397 | 120.0007 | 4 | 33 | 4.285768 | 0 | 2.5711 | 3.36e-10 | 11.17046 | 1.218e-09
2018-04-22 04:33 | 305517 | 240.0014 | 4 | 33 | 4.273662 | 0 | 2.5711 | 3.36e-10 | 11.17046 | 1.218e-09
2018-04-22 04:34 | 305577 | 300.002 | 4 | 33 | 4.270434 | 0 | 2.5711 | 3.36e-10 | 11.17046 | 1.218e-09
2018-04-22 04:36 | 305697.1 | 120.0014 | 5 | 33 | 3.927648 | -2.282208 | 2.5711 | 0.07606038 | 11.17046 | 0.3022041
2018-04-22 04:38 | 305817.1 | 240.0011 | 5 | 33 | 3.884898 | -2.282126 | 2.5711 | 0.1521213 | 11.17046 | 0.5992193
2018-04-22 04:40 | 305937.1 | 360.0013 | 5 | 33 | 3.849258 | -2.281984 | 2.5711 | 0.2281963 | 11.17046 | 0.8933914
2018-04-22 04:42 | 306057.1 | 480.001 | 5 | 33 | 3.81559 | -2.281844 | 2.5711 | 0.3042571 | 11.17046 | 1.184879
2018-04-22 04:44 | 306177.1 | 600.0014 | 5 | 33 | 3.783622 | -2.281767 | 2.5711 | 0.380323 | 11.17046 | 1.47389
2018-04-22 04:46 | 306297.1 | 720.0011 | 5 | 33 | 3.7522 | -2.282144 | 2.5711 | 0.4563913 | 11.17046 | 1.760504
2018-04-22 04:48 | 306417.1 | 840.0022 | 5 | 33 | 3.721473 | -2.281864 | 2.5711 | 0.5324611 | 11.17046 | 2.044758
2018-04-22 04:50 | 306537.1 | 960.0013 | 5 | 33 | 3.692114 | -2.28181 | 2.5711 | 0.6085197 | 11.17046 | 2.326675
2018-04-22 04:52 | 306657.1 | 1080.0011 | 5 | 33 | 3.66481 | -2.281962 | 2.5711 | 0.6845977 | 11.17046 | 2.606514
2018-04-22 04:54 | 306777.1 | 1200.0006 | 5 | 33 | 3.639364 | -2.282188 | 2.5711 | 0.7606637 | 11.17046 | 2.8843
2018-04-22 04:56 | 306897.1 | 1320.001 | 5 | 33 | 3.615601 | -2.282161 | 2.5711 | 0.8367222 | 11.17046 | 3.160192
2018-04-22 04:58 | 307017.1 | 1440.0008 | 5 | 33 | 3.593197 | -2.282176 | 2.5711 | 0.9127941 | 11.17046 | 3.434382
2018-04-22 05:00 | 307137.1 | 1560.0022 | 5 | 33 | 3.571679 | -2.282029 | 2.5711 | 0.9888597 | 11.17046 | 3.706877
2018-04-22 05:02 | 307257.1 | 1680.0011 | 5 | 33 | 3.551144 | -2.281972 | 2.5711 | 1.064924 | 11.17046 | 3.977768
2018-04-22 05:04 | 307377.1 | 1800.0011 | 5 | 33 | 3.531731 | -2.282097 | 2.5711 | 1.140994 | 11.17046 | 4.247158
2018-04-22 05:06 | 307497.1 | 1920.0015 | 5 | 33 | 3.513506 | -2.281814 | 2.5711 | 1.217058 | 11.17046 | 4.515098
2018-04-22 05:08 | 307617.1 | 2040.0006 | 5 | 33 | 3.496187 | -2.282183 | 2.5711 | 1.293116 | 11.17046 | 4.781667
2018-04-22 05:10 | 307737.1 | 2160.0014 | 5 | 33 | 3.47962 | -2.281836 | 2.5711 | 1.369187 | 11.17046 | 5.046987
2018-04-22 05:12 | 307857.1 | 2280.0008 | 5 | 33 | 3.463628 | -2.282191 | 2.5711 | 1.445255 | 11.17046 | 5.31106
2018-04-22 05:14 | 307977.1 | 2400.001 | 5 | 33 | 3.448278 | -2.282212 | 2.5711 | 1.521319 | 11.17046 | 5.573934
2018-04-22 05:16 | 308097.1 | 2520.0005 | 5 | 33 | 3.433414 | -2.28188 | 2.5711 | 1.59738 | 11.17046 | 5.835647
2018-04-22 05:18 | 308217.1 | 2640.0004 | 5 | 33 | 3.418267 | -2.282157 | 2.5711 | 1.673448 | 11.17046 | 6.096246
2018-04-22 05:20 | 308337.1 | 2760.0012 | 5 | 33 | 3.402671 | -2.281834 | 2.5711 | 1.749509 | 11.17046 | 6.355652
2018-04-22 05:22 | 308457.1 | 2880 | 5 | 33 | 3.386633 | -2.281853 | 2.5711 | 1.82557 | 11.17046 | 6.613856
2018-04-22 05:24 | 308577.1 | 3000.0012 | 5 | 33 | 3.369792 | -2.281877 | 2.5711 | 1.901622 | 11.17046 | 6.870787
2018-04-22 05:26 | 308697.1 | 3120.0007 | 5 | 33 | 3.351458 | -2.281815 | 2.5711 | 1.977694 | 11.17046 | 7.126446
2018-04-22 05:28 | 308817.1 | 3240.0005 | 5 | 33 | 3.330161 | -2.281873 | 2.5711 | 2.053759 | 11.17046 | 7.380581
2018-04-22 05:30 | 308937.1 | 3360.0001 | 5 | 33 | 3.3058 | -2.282208 | 2.5711 | 2.129812 | 11.17046 | 7.632946
2018-04-22 05:32 | 309057.1 | 3480.0016 | 5 | 33 | 3.27842 | -2.281775 | 2.5711 | 2.205874 | 11.17046 | 7.88337
2018-04-22 05:34 | 309177.1 | 3600.0006 | 5 | 33 | 3.246067 | -2.28187 | 2.5711 | 2.28194 | 11.17046 | 8.131554
2018-04-22 05:36 | 309297.1 | 3720.0003 | 5 | 33 | 3.205506 | -2.281878 | 2.5711 | 2.358003 | 11.17046 | 8.376984
2018-04-22 05:38 | 309417.1 | 3840.0008 | 5 | 33 | 3.153026 | -2.282133 | 2.5711 | 2.434064 | 11.17046 | 8.618896
2018-04-22 05:40 | 309537.1 | 3960.0006 | 5 | 33 | 3.081871 | -2.281842 | 2.5711 | 2.510134 | 11.17046 | 8.856195
2018-04-22 05:42 | 309634 | 4056.9693 | 5 | 33 | 3 | -2.281967 | 2.5711 | 2.571591 | 11.17046 | 9.043238
2018-04-22 05:44 | 309754.1 | 120.0005 | 6 | 33 | 3.58462 | 0 | 2.5711 | 2.571591 | 11.17046 | 9.043238
2018-04-22 05:46 | 309874.1 | 240.0013 | 6 | 33 | 3.619619 | 0 | 2.5711 | 2.571591 | 11.17046 | 9.043238
2018-04-22 05:47 | 309934.1 | 300.003 | 6 | 33 | 3.628767 | 0 | 2.5711 | 2.571591 | 11.17046 | 9.043238
2018-04-22 05:47 | 309934.1 | 0.0025 | 7 | 34 | 3.628973 | 0 | 0 | 0 | 0 | 0
2018-04-22 05:49 | 310054.2 | 120.0005 | 2 | 34 | 4.200185 | 3.671669 | 0.1379946 | 1.113e-09 | 0.5779426 | 4.039e-09
2018-04-22 05:51 | 310174.2 | 240.003 | 2 | 34 | 4.200195 | 3.345871 | 0.2548335 | 1.113e-09 | 1.068687 | 4.039e-09
2018-04-22 05:52 | 310208.7 | 274.4975 | 2 | 34 | 4.200194 | 3.259995 | 0.2864721 | 1.113e-09 | 1.201575 | 4.039e-09
2018-04-22 05:54 | 310328.7 | 120.0006 | 3 | 34 | 4.227771 | 3.259893 | 0.394739 | 1.113e-09 | 1.657758 | 4.039e-09
2018-04-22 05:56 | 310448.7 | 240.0004 | 3 | 34 | 4.252259 | 3.25993 | 0.5034086 | 1.113e-09 | 2.118549 | 4.039e-09
2018-04-22 05:58 | 310568.7 | 360.0009 | 3 | 34 | 4.275622 | 3.259914 | 0.6120582 | 1.113e-09 | 2.581815 | 4.039e-09
2018-04-22 06:00 | 310688.7 | 480.0022 | 3 | 34 | 4.300501 | 3.259912 | 0.7207218 | 1.113e-09 | 3.047756 | 4.039e-09
2018-04-22 06:02 | 310808.7 | 600.001 | 3 | 34 | 4.327522 | 3.259909 | 0.8293775 | 1.113e-09 | 3.516475 | 4.039e-09
2018-04-22 06:04 | 310928.7 | 720.0009 | 3 | 34 | 4.356995 | 3.259933 | 0.9380351 | 1.113e-09 | 3.988276 | 4.039e-09
2018-04-22 06:06 | 311048.7 | 840.0014 | 3 | 34 | 4.388299 | 3.259876 | 1.046676 | 1.113e-09 | 4.463312 | 4.039e-09
2018-04-22 06:08 | 311168.7 | 960.0011 | 3 | 34 | 4.400149 | 3.076044 | 1.153304 | 1.113e-09 | 4.932256 | 4.039e-09
2018-04-22 06:10 | 311288.7 | 1080.0009 | 3 | 34 | 4.400156 | 2.833914 | 1.251703 | 1.113e-09 | 5.365227 | 4.039e-09
2018-04-22 06:12 | 311408.7 | 1200.0006 | 3 | 34 | 4.400143 | 2.625917 | 1.342605 | 1.113e-09 | 5.765209 | 4.039e-09
2018-04-22 06:14 | 311528.7 | 1320.0011 | 3 | 34 | 4.400161 | 2.445938 | 1.427061 | 1.113e-09 | 6.136829 | 4.039e-09
2018-04-22 06:16 | 311648.7 | 1440.0017 | 3 | 34 | 4.400098 | 2.289883 | 1.505926 | 1.113e-09 | 6.483845 | 4.039e-09
2018-04-22 06:18 | 311768.7 | 1560.0014 | 3 | 34 | 4.400115 | 2.155058 | 1.579953 | 1.113e-09 | 6.809573 | 4.039e-09
2018-04-22 06:20 | 311888.7 | 1680.0011 | 3 | 34 | 4.400113 | 2.036699 | 1.649775 | 1.113e-09 | 7.116793 | 4.039e-09
2018-04-22 06:22 | 312008.7 | 1800.0017 | 3 | 34 | 4.400086 | 1.930281 | 1.715855 | 1.113e-09 | 7.407557 | 4.039e-09
2018-04-22 06:24 | 312128.7 | 1920.0014 | 3 | 34 | 4.400066 | 1.83308 | 1.778548 | 1.113e-09 | 7.68341 | 4.039e-09
2018-04-22 06:26 | 312248.7 | 2040.0011 | 3 | 34 | 4.400033 | 1.744625 | 1.838173 | 1.113e-09 | 7.945763 | 4.039e-09
2018-04-22 06:28 | 312368.7 | 2160.0009 | 3 | 34 | 4.400035 | 1.662491 | 1.894956 | 1.113e-09 | 8.195616 | 4.039e-09
2018-04-22 06:30 | 312488.7 | 2280.0006 | 3 | 34 | 4.400115 | 1.584934 | 1.949068 | 1.113e-09 | 8.433712 | 4.039e-09
2018-04-22 06:32 | 312608.7 | 2400.0011 | 3 | 34 | 4.400025 | 1.510472 | 2.000643 | 1.113e-09 | 8.660644 | 4.039e-09
2018-04-22 06:34 | 312728.7 | 2520 | 3 | 34 | 4.400104 | 1.442361 | 2.049844 | 1.113e-09 | 8.877133 | 4.039e-09
2018-04-22 06:36 | 312848.7 | 2640.0005 | 3 | 34 | 4.400137 | 1.376225 | 2.096797 | 1.113e-09 | 9.08373 | 4.039e-09
2018-04-22 06:38 | 312968.7 | 2760.001 | 3 | 34 | 4.400084 | 1.312968 | 2.141587 | 1.113e-09 | 9.280807 | 4.039e-09
2018-04-22 06:40 | 313088.7 | 2880.0016 | 3 | 34 | 4.400149 | 1.251783 | 2.184314 | 1.113e-09 | 9.468813 | 4.039e-09
2018-04-22 06:42 | 313208.7 | 3000.0014 | 3 | 34 | 4.400074 | 1.19036 | 2.22499 | 1.113e-09 | 9.647788 | 4.039e-09
2018-04-22 06:44 | 313328.7 | 3120.001 | 3 | 34 | 4.400027 | 1.132432 | 2.263695 | 1.113e-09 | 9.818093 | 4.039e-09
2018-04-22 06:46 | 313448.7 | 3240.0008 | 3 | 34 | 4.400002 | 1.077505 | 2.300529 | 1.113e-09 | 9.980162 | 4.039e-09
2018-04-22 06:48 | 313568.7 | 3360.0014 | 3 | 34 | 4.400054 | 1.025055 | 2.335576 | 1.113e-09 | 10.13437 | 4.039e-09
2018-04-22 06:50 | 313688.7 | 3480.001 | 3 | 34 | 4.400096 | 0.9742327 | 2.368885 | 1.113e-09 | 10.28094 | 4.039e-09
2018-04-22 06:52 | 313808.7 | 3600.0016 | 3 | 34 | 4.400113 | 0.9258728 | 2.400538 | 1.113e-09 | 10.42021 | 4.039e-09
2018-04-22 06:54 | 313928.7 | 3720.0006 | 3 | 34 | 4.400075 | 0.8780813 | 2.430575 | 1.113e-09 | 10.55237 | 4.039e-09
2018-04-22 06:56 | 314048.7 | 3840.001 | 3 | 34 | 4.400095 | 0.8336325 | 2.459074 | 1.113e-09 | 10.67777 | 4.039e-09
2018-04-22 06:58 | 314168.7 | 3960.0016 | 3 | 34 | 4.400069 | 0.7901726 | 2.486126 | 1.113e-09 | 10.7968 | 4.039e-09
2018-04-22 07:00 | 314288.7 | 4080.0013 | 3 | 34 | 4.400107 | 0.749609 | 2.511775 | 1.113e-09 | 10.90966 | 4.039e-09
2018-04-22 07:02 | 314408.7 | 4200.001 | 3 | 34 | 4.400038 | 0.7096357 | 2.536086 | 1.113e-09 | 11.01663 | 4.039e-09
2018-04-22 07:04 | 314528.7 | 4320.0007 | 3 | 34 | 4.400024 | 0.672369 | 2.55912 | 1.113e-09 | 11.11798 | 4.039e-09
2018-04-22 07:05 | 314598.3 | 4389.6054 | 3 | 34 | 4.400078 | 0.6519928 | 2.571924 | 1.113e-09 | 11.17432 | 4.039e-09
2018-04-22 07:07 | 314718.4 | 120.0005 | 4 | 34 | 4.285976 | 0 | 2.571924 | 1.113e-09 | 11.17432 | 4.039e-09
2018-04-22 07:09 | 314838.4 | 240.0009 | 4 | 34 | 4.273818 | 0 | 2.571924 | 1.113e-09 | 11.17432 | 4.039e-09
2018-04-22 07:10 | 314898.4 | 300.0024 | 4 | 34 | 4.270617 | 0 | 2.571924 | 1.113e-09 | 11.17432 | 4.039e-09
2018-04-22 07:12 | 315018.4 | 120.0006 | 5 | 34 | 3.928073 | -2.282072 | 2.571924 | 0.0760673 | 11.17432 | 0.3022471
2018-04-22 07:14 | 315138.4 | 240.0003 | 5 | 34 | 3.885046 | -2.282017 | 2.571924 | 0.1521263 | 11.17432 | 0.5992818
2018-04-22 07:16 | 315258.4 | 360.0009 | 5 | 34 | 3.849087 | -2.281971 | 2.571924 | 0.2281871 | 11.17432 | 0.8933928
2018-04-22 07:18 | 315378.4 | 480.0002 | 5 | 34 | 3.815769 | -2.282125 | 2.571924 | 0.3042572 | 11.17432 | 1.184917
2018-04-22 07:20 | 315498.4 | 600.0012 | 5 | 34 | 3.783594 | -2.282247 | 2.571924 | 0.3803184 | 11.17432 | 1.473924
2018-04-22 07:22 | 315618.4 | 720.0001 | 5 | 34 | 3.752067 | -2.281853 | 2.571924 | 0.4563891 | 11.17432 | 1.760543
2018-04-22 07:24 | 315738.4 | 840.0006 | 5 | 34 | 3.721076 | -2.281911 | 2.571924 | 0.5324454 | 11.17432 | 2.044728
2018-04-22 07:26 | 315858.4 | 960.0011 | 5 | 34 | 3.691679 | -2.282133 | 2.571924 | 0.6085215 | 11.17432 | 2.326684
2018-04-22 07:28 | 315978.4 | 1080.0009 | 5 | 34 | 3.664396 | -2.281838 | 2.571924 | 0.6845852 | 11.17432 | 2.606436
2018-04-22 07:30 | 316098.4 | 1200.0006 | 5 | 34 | 3.638925 | -2.282185 | 2.571924 | 0.7606409 | 11.17432 | 2.884153
2018-04-22 07:32 | 316218.4 | 1320.0003 | 5 | 34 | 3.615213 | -2.28214 | 2.571924 | 0.8367102 | 11.17432 | 3.160052
2018-04-22 07:34 | 316338.4 | 1440.0002 | 5 | 34 | 3.592894 | -2.282189 | 2.571924 | 0.9127764 | 11.17432 | 3.434192
2018-04-22 07:36 | 316458.4 | 1560.0006 | 5 | 34 | 3.571567 | -2.28181 | 2.571924 | 0.9888399 | 11.17432 | 3.706663
2018-04-22 07:38 | 316578.4 | 1680.0004 | 5 | 34 | 3.551178 | -2.281837 | 2.571924 | 1.064909 | 11.17432 | 3.977567
2018-04-22 07:40 | 316698.4 | 1800.0009 | 5 | 34 | 3.53167 | -2.282243 | 2.571924 | 1.140973 | 11.17432 | 4.246939
2018-04-22 07:42 | 316818.4 | 1920.0013 | 5 | 34 | 3.513238 | -2.28181 | 2.571924 | 1.217039 | 11.17432 | 4.514872
2018-04-22 07:44 | 316938.4 | 2040.0012 | 5 | 34 | 3.495776 | -2.281827 | 2.571924 | 1.293093 | 11.17432 | 4.781397
2018-04-22 07:46 | 317058.4 | 2160.001 | 5 | 34 | 3.479181 | -2.281919 | 2.571924 | 1.369161 | 11.17432 | 5.046676
2018-04-22 07:48 | 317178.4 | 2280.0013 | 5 | 34 | 3.463352 | -2.282146 | 2.571924 | 1.445221 | 11.17432 | 5.310698
2018-04-22 07:50 | 317298.4 | 2400.0004 | 5 | 34 | 3.447998 | -2.281849 | 2.571924 | 1.521284 | 11.17432 | 5.573547
2018-04-22 07:52 | 317418.4 | 2520.0009 | 5 | 34 | 3.432895 | -2.282092 | 2.571924 | 1.597343 | 11.17432 | 5.835221
2018-04-22 07:54 | 317538.4 | 2640.0005 | 5 | 34 | 3.417894 | -2.281859 | 2.571924 | 1.673404 | 11.17432 | 6.095762
2018-04-22 07:56 | 317658.4 | 2760.0004 | 5 | 34 | 3.402898 | -2.281945 | 2.571924 | 1.749464 | 11.17432 | 6.355157
2018-04-22 07:58 | 317778.4 | 2880.0002 | 5 | 34 | 3.387282 | -2.282219 | 2.571924 | 1.825526 | 11.17432 | 6.613404
2018-04-22 08:00 | 317898.4 | 3000.0006 | 5 | 34 | 3.370449 | -2.281868 | 2.571924 | 1.901579 | 11.17432 | 6.870384
2018-04-22 08:02 | 318018.4 | 3120.0012 | 5 | 34 | 3.351497 | -2.28184 | 2.571924 | 1.977654 | 11.17432 | 7.126086
2018-04-22 08:04 | 318138.4 | 3240.0002 | 5 | 34 | 3.32981 | -2.281883 | 2.571924 | 2.053706 | 11.17432 | 7.380167
2018-04-22 08:06 | 318258.4 | 3360.0014 | 5 | 34 | 3.30568 | -2.281937 | 2.571924 | 2.129778 | 11.17432 | 7.63257
2018-04-22 08:08 | 318378.4 | 3480.0004 | 5 | 34 | 3.278947 | -2.281844 | 2.571924 | 2.205837 | 11.17432 | 7.883009
2018-04-22 08:10 | 318498.4 | 3600 | 5 | 34 | 3.246374 | -2.281771 | 2.571924 | 2.281897 | 11.17432 | 8.131209
2018-04-22 08:12 | 318618.4 | 3720.0005 | 5 | 34 | 3.205346 | -2.281863 | 2.571924 | 2.357961 | 11.17432 | 8.376643
2018-04-22 08:14 | 318738.4 | 3840.0004 | 5 | 34 | 3.152708 | -2.281883 | 2.571924 | 2.434014 | 11.17432 | 8.618506
2018-04-22 08:16 | 318858.4 | 3960.001 | 5 | 34 | 3.081927 | -2.281926 | 2.571924 | 2.510075 | 11.17432 | 8.855758
2018-04-22 08:17 | 318955.5 | 4057.1219 | 5 | 34 | 2.999993 | -2.281916 | 2.571924 | 2.571639 | 11.17432 | 9.043132
2018-04-22 08:19 | 319075.6 | 120.0024 | 6 | 34 | 3.584546 | 0 | 2.571924 | 2.571639 | 11.17432 | 9.043132
2018-04-22 08:21 | 319195.6 | 240.0004 | 6 | 34 | 3.619618 | 0 | 2.571924 | 2.571639 | 11.17432 | 9.043132
2018-04-22 08:22 | 319255.6 | 300.0041 | 6 | 34 | 3.628749 | 0 | 2.571924 | 2.571639 | 11.17432 | 9.043132
2018-04-22 08:22 | 319255.6 | 0.0025 | 7 | 35 | 3.628841 | 0 | 0 | 0 | 0 | 0
2018-04-22 08:24 | 319375.7 | 120.0018 | 2 | 35 | 4.200168 | 3.664186 | 0.1378454 | 0 | 0.5773197 | 0
2018-04-22 08:26 | 319495.7 | 240.0003 | 2 | 35 | 4.200177 | 3.340042 | 0.2544919 | 0 | 1.067257 | 0
2018-04-22 08:27 | 319527.7 | 272.0365 | 2 | 35 | 4.20023 | 3.259993 | 0.2838493 | 0 | 1.190564 | 0
2018-04-22 08:29 | 319647.7 | 120.0023 | 3 | 35 | 4.22811 | 3.25988 | 0.3921262 | 0 | 1.646811 | 0
2018-04-22 08:31 | 319767.7 | 240.0012 | 3 | 35 | 4.252639 | 3.25989 | 0.5007894 | 0 | 2.107617 | 0
2018-04-22 08:33 | 319887.7 | 360.0002 | 3 | 35 | 4.275901 | 3.259842 | 0.6094434 | 0 | 2.57094 | 0
2018-04-22 08:35 | 320007.7 | 480.0008 | 3 | 35 | 4.300542 | 3.259794 | 0.7180926 | 0 | 3.036836 | 0
2018-04-22 08:37 | 320127.7 | 600.0005 | 3 | 35 | 4.327487 | 3.259943 | 0.8267524 | 0 | 3.505574 | 0
2018-04-22 08:39 | 320247.7 | 720.0003 | 3 | 35 | 4.356937 | 3.259869 | 0.9353955 | 0 | 3.977304 | 0
2018-04-22 08:41 | 320367.7 | 840.0015 | 3 | 35 | 4.388065 | 3.259842 | 1.044078 | 0 | 4.452508 | 0
2018-04-22 08:43 | 320487.7 | 960.0023 | 3 | 35 | 4.400159 | 3.081123 | 1.150779 | 0 | 4.921762 | 0
2018-04-22 08:45 | 320607.7 | 1080.0022 | 3 | 35 | 4.400106 | 2.839241 | 1.249362 | 0 | 5.355539 | 0
2018-04-22 08:47 | 320727.7 | 1200.0001 | 3 | 35 | 4.400129 | 2.628338 | 1.340417 | 0 | 5.756197 | 0
2018-04-22 08:49 | 320847.7 | 1320.0015 | 3 | 35 | 4.400125 | 2.447512 | 1.424955 | 0 | 6.128173 | 0
2018-04-22 08:51 | 320967.7 | 1440.0012 | 3 | 35 | 4.400168 | 2.292576 | 1.503891 | 0 | 6.475504 | 0
2018-04-22 08:53 | 321087.7 | 1560.0009 | 3 | 35 | 4.400143 | 2.158123 | 1.578007 | 0 | 6.801621 | 0
2018-04-22 08:55 | 321207.7 | 1680.0006 | 3 | 35 | 4.400114 | 2.03931 | 1.647913 | 0 | 7.109219 | 0
2018-04-22 08:57 | 321327.7 | 1800.0004 | 3 | 35 | 4.400138 | 1.934498 | 1.714101 | 0 | 7.400452 | 0
2018-04-22 08:59 | 321447.7 | 1920.0001 | 3 | 35 | 4.400122 | 1.837372 | 1.776932 | 0 | 7.676913 | 0
2018-04-22 09:01 | 321567.7 | 2040.0022 | 3 | 35 | 4.400045 | 1.746672 | 1.836662 | 0 | 7.939731 | 0
2018-04-22 09:03 | 321687.7 | 2160.0004 | 3 | 35 | 4.40008 | 1.663662 | 1.893473 | 0 | 8.189705 | 0
2018-04-22 09:05 | 321807.7 | 2280.0016 | 3 | 35 | 4.400054 | 1.5872 | 1.947628 | 0 | 8.42799 | 0
2018-04-22 09:07 | 321927.7 | 2400.0014 | 3 | 35 | 4.400024 | 1.514561 | 1.999331 | 0 | 8.655485 | 0
2018-04-22 09:09 | 322047.7 | 2520.0004 | 3 | 35 | 4.400047 | 1.444964 | 2.04866 | 0 | 8.872537 | 0
2018-04-22 09:11 | 322167.7 | 2640 | 3 | 35 | 4.400095 | 1.379128 | 2.095725 | 0 | 9.079628 | 0
2018-04-22 09:13 | 322287.7 | 2760.0021 | 3 | 35 | 4.400026 | 1.313278 | 2.140595 | 0 | 9.27706 | 0
2018-04-22 09:15 | 322407.7 | 2880.0012 | 3 | 35 | 4.400118 | 1.25139 | 2.183326 | 0 | 9.465077 | 0
2018-04-22 09:17 | 322527.7 | 3000.0016 | 3 | 35 | 4.400139 | 1.192092 | 2.224015 | 0 | 9.644111 | 0
2018-04-22 09:19 | 322647.7 | 3120.0005 | 3 | 35 | 4.400038 | 1.13425 | 2.262774 | 0 | 9.814658 | 0
2018-04-22 09:21 | 322767.7 | 3240.0003 | 3 | 35 | 4.400068 | 1.079742 | 2.299669 | 0 | 9.976997 | 0
2018-04-22 09:23 | 322887.7 | 3360.0008 | 3 | 35 | 4.400074 | 1.027831 | 2.334796 | 0 | 10.13156 | 0
2018-04-22 09:25 | 323007.7 | 3480.0005 | 3 | 35 | 4.400027 | 0.9754801 | 2.368184 | 0 | 10.27847 | 0
2018-04-22 09:27 | 323127.7 | 3600.0011 | 3 | 35 | 4.400027 | 0.925375 | 2.399864 | 0 | 10.41786 | 0
2018-04-22 09:29 | 323247.7 | 3720.0008 | 3 | 35 | 4.400003 | 0.8777132 | 2.429913 | 0 | 10.55008 | 0
2018-04-22 09:31 | 323367.7 | 3840.0013 | 3 | 35 | 4.400098 | 0.8345022 | 2.458446 | 0 | 10.67562 | 0
2018-04-22 09:33 | 323487.7 | 3960.0003 | 3 | 35 | 4.400077 | 0.7910452 | 2.485512 | 0 | 10.79472 | 0
2018-04-22 09:35 | 323607.7 | 4080.0008 | 3 | 35 | 4.4001 | 0.749301 | 2.511164 | 0 | 10.90759 | 0
2018-04-22 09:37 | 323727.7 | 4200.0005 | 3 | 35 | 4.400024 | 0.7092819 | 2.535463 | 0 | 11.0145 | 0
2018-04-22 09:39 | 323847.7 | 4320.0003 | 3 | 35 | 4.400107 | 0.6719046 | 2.558472 | 0 | 11.11574 | 0
2018-04-22 09:40 | 323913.4 | 4385.6368 | 3 | 35 | 4.400076 | 0.6519976 | 2.570536 | 0 | 11.16882 | 0
2018-04-22 09:42 | 324033.4 | 120.0015 | 4 | 35 | 4.285707 | 0 | 2.570536 | 0 | 11.16882 | 0
2018-04-22 09:44 | 324153.4 | 240.0006 | 4 | 35 | 4.273608 | 0 | 2.570536 | 0 | 11.16882 | 0
2018-04-22 09:45 | 324213.4 | 300.0026 | 4 | 35 | 4.270361 | 0 | 2.570536 | 0 | 11.16882 | 0
2018-04-22 09:47 | 324333.5 | 120.0015 | 5 | 35 | 3.9278 | -2.282097 | 2.570536 | 0.07606193 | 11.16882 | 0.3021969
2018-04-22 09:49 | 324453.5 | 240.0011 | 5 | 35 | 3.884626 | -2.28209 | 2.570536 | 0.1521189 | 11.16882 | 0.5991957
2018-04-22 09:51 | 324573.5 | 360.0001 | 5 | 35 | 3.848495 | -2.282146 | 2.570536 | 0.2281889 | 11.16882 | 0.8933088
2018-04-22 09:53 | 324693.5 | 480.0016 | 5 | 35 | 3.814549 | -2.28208 | 2.570536 | 0.3042512 | 11.16882 | 1.18473
2018-04-22 09:55 | 324813.5 | 600.0003 | 5 | 35 | 3.782099 | -2.282171 | 2.570536 | 0.3803174 | 11.16882 | 1.473651
2018-04-22 09:57 | 324933.5 | 720.0001 | 5 | 35 | 3.750811 | -2.281808 | 2.570536 | 0.4563879 | 11.16882 | 1.760163
2018-04-22 09:59 | 325053.5 | 840.0007 | 5 | 35 | 3.720132 | -2.281892 | 2.570536 | 0.5324425 | 11.16882 | 2.044256
2018-04-22 10:01 | 325173.5 | 960.0004 | 5 | 35 | 3.690559 | -2.28207 | 2.570536 | 0.60851 | 11.16882 | 2.326104
2018-04-22 10:03 | 325293.5 | 1080.0002 | 5 | 35 | 3.662888 | -2.282047 | 2.570536 | 0.6845811 | 11.16882 | 2.605782
2018-04-22 10:05 | 325413.5 | 1200.0008 | 5 | 35 | 3.637355 | -2.282025 | 2.570536 | 0.7606395 | 11.16882 | 2.883391
2018-04-22 10:07 | 325533.5 | 1320.0003 | 5 | 35 | 3.613767 | -2.282189 | 2.570536 | 0.8367132 | 11.16882 | 3.159189
2018-04-22 10:09 | 325653.5 | 1440.0009 | 5 | 35 | 3.591443 | -2.281877 | 2.570536 | 0.9127753 | 11.16882 | 3.433205
2018-04-22 10:11 | 325773.5 | 1560.0007 | 5 | 35 | 3.570035 | -2.282082 | 2.570536 | 0.9888405 | 11.16882 | 3.705568
2018-04-22 10:13 | 325893.5 | 1680.0012 | 5 | 35 | 3.549421 | -2.281877 | 2.570536 | 1.064905 | 11.16882 | 3.976329
2018-04-22 10:15 | 326013.5 | 1800.0002 | 5 | 35 | 3.529835 | -2.281998 | 2.570536 | 1.140969 | 11.16882 | 4.245565
2018-04-22 10:17 | 326133.5 | 1920.0007 | 5 | 35 | 3.511481 | -2.281851 | 2.570536 | 1.217034 | 11.16882 | 4.513356
2018-04-22 10:19 | 326253.5 | 2040.0012 | 5 | 35 | 3.493857 | -2.282202 | 2.570536 | 1.293096 | 11.16882 | 4.77977
2018-04-22 10:21 | 326373.5 | 2160.0018 | 5 | 35 | 3.477266 | -2.281872 | 2.570536 | 1.369168 | 11.16882 | 5.044921
2018-04-22 10:23 | 326493.5 | 2280.0007 | 5 | 35 | 3.461561 | -2.282013 | 2.570536 | 1.44522 | 11.16882 | 5.308775
2018-04-22 10:25 | 326613.5 | 2400.0004 | 5 | 35 | 3.446301 | -2.281905 | 2.570536 | 1.521285 | 11.16882 | 5.571498
2018-04-22 10:27 | 326733.5 | 2520.0001 | 5 | 35 | 3.431035 | -2.281861 | 2.570536 | 1.597348 | 11.16882 | 5.833053
2018-04-22 10:29 | 326853.5 | 2640.0001 | 5 | 35 | 3.415764 | -2.282226 | 2.570536 | 1.673411 | 11.16882 | 6.093445
2018-04-22 10:31 | 326973.5 | 2760.0004 | 5 | 35 | 3.400693 | -2.281878 | 2.570536 | 1.749467 | 11.16882 | 6.352662
2018-04-22 10:33 | 327093.5 | 2880.0002 | 5 | 35 | 3.385346 | -2.281902 | 2.570536 | 1.825518 | 11.16882 | 6.61071
2018-04-22 10:35 | 327213.5 | 3000.0016 | 5 | 35 | 3.368554 | -2.281875 | 2.570536 | 1.901597 | 11.16882 | 6.867636
2018-04-22 10:37 | 327333.5 | 3120.0004 | 5 | 35 | 3.349304 | -2.281844 | 2.570536 | 1.977656 | 11.16882 | 7.123127
2018-04-22 10:39 | 327453.5 | 3240.001 | 5 | 35 | 3.327806 | -2.281827 | 2.570536 | 2.05371 | 11.16882 | 7.37705
2018-04-22 10:41 | 327573.5 | 3360.0008 | 5 | 35 | 3.304224 | -2.28194 | 2.570536 | 2.129772 | 11.16882 | 7.629283
2018-04-22 10:43 | 327693.5 | 3480.002 | 5 | 35 | 3.27758 | -2.281919 | 2.570536 | 2.205841 | 11.16882 | 7.879649
2018-04-22 10:45 | 327813.5 | 3600.001 | 5 | 35 | 3.244611 | -2.281836 | 2.570536 | 2.281899 | 11.16882 | 8.127729
2018-04-22 10:47 | 327933.5 | 3720.0016 | 5 | 35 | 3.203517 | -2.281963 | 2.570536 | 2.357958 | 11.16882 | 8.373009
2018-04-22 10:49 | 328053.5 | 3840.0005 | 5 | 35 | 3.150959 | -2.281896 | 2.570536 | 2.434017 | 11.16882 | 8.614753
2018-04-22 10:51 | 328173.5 | 3960.0003 | 5 | 35 | 3.080486 | -2.281857 | 2.570536 | 2.510079 | 11.16882 | 8.851894
2018-04-22 10:53 | 328268.4 | 4054.8715 | 5 | 35 | 2.999996 | -2.281926 | 2.570536 | 2.570209 | 11.16882 | 9.034857
2018-04-22 10:55 | 328388.4 | 120.0021 | 6 | 35 | 3.584569 | 0 | 2.570536 | 2.570214 | 11.16882 | 9.034871
2018-04-22 10:57 | 328508.4 | 240 | 6 | 35 | 3.619665 | 0 | 2.570536 | 2.570214 | 11.16882 | 9.034871
2018-04-22 10:58 | 328568.4 | 300.003 | 6 | 35 | 3.628767 | 0 | 2.570536 | 2.570214 | 11.16882 | 9.034871
2018-04-22 10:58 | 328568.4 | 0.0026 | 7 | 36 | 3.628937 | 0 | 0 | 0 | 0 | 0
2018-04-22 11:00 | 328688.5 | 120.0008 | 2 | 36 | 4.20018 | 3.661247 | 0.1377052 | 3.974e-09 | 0.576768 | 1.4422e-08
2018-04-22 11:02 | 328808.5 | 240.0006 | 2 | 36 | 4.200175 | 3.343084 | 0.2543513 | 3.974e-09 | 1.066703 | 1.4422e-08
2018-04-22 11:02 | 328841.9 | 273.4247 | 2 | 36 | 4.200177 | 3.259979 | 0.2849994 | 3.974e-09 | 1.19543 | 1.4422e-08
2018-04-22 11:04 | 328962 | 120.0008 | 3 | 36 | 4.227721 | 3.259878 | 0.3932653 | 3.974e-09 | 1.651605 | 1.4422e-08
2018-04-22 11:06 | 329082 | 240.0013 | 3 | 36 | 4.25218 | 3.26004 | 0.5019331 | 3.974e-09 | 2.112379 | 1.4422e-08
2018-04-22 11:08 | 329202 | 360.0002 | 3 | 36 | 4.275265 | 3.259966 | 0.6105861 | 3.974e-09 | 2.575646 | 1.4422e-08
2018-04-22 11:10 | 329322 | 480.0011 | 3 | 36 | 4.299726 | 3.259867 | 0.71925 | 3.974e-09 | 3.041522 | 1.4422e-08
2018-04-22 11:12 | 329442 | 600.0013 | 3 | 36 | 4.326807 | 3.259958 | 0.8278939 | 3.974e-09 | 3.510114 | 1.4422e-08
2018-04-22 11:14 | 329562 | 720.001 | 3 | 36 | 4.356347 | 3.259892 | 0.9365684 | 3.974e-09 | 3.981915 | 1.4422e-08
2018-04-22 11:16 | 329682 | 840.0016 | 3 | 36 | 4.387595 | 3.25996 | 1.045231 | 3.974e-09 | 4.456976 | 1.4422e-08
2018-04-22 11:18 | 329802 | 960.0005 | 3 | 36 | 4.400151 | 3.082939 | 1.151988 | 3.974e-09 | 4.926459 | 1.4422e-08
2018-04-22 11:20 | 329922 | 1080.0011 | 3 | 36 | 4.400179 | 2.842562 | 1.25067 | 3.974e-09 | 5.360679 | 1.4422e-08
2018-04-22 11:22 | 330042 | 1200.0016 | 3 | 36 | 4.400128 | 2.630898 | 1.341816 | 3.974e-09 | 5.761733 | 1.4422e-08
2018-04-22 11:24 | 330162 | 1320.0013 | 3 | 36 | 4.400119 | 2.447819 | 1.426416 | 3.974e-09 | 6.133984 | 1.4422e-08
2018-04-22 11:26 | 330282 | 1440.0011 | 3 | 36 | 4.400155 | 2.292034 | 1.505343 | 3.974e-09 | 6.481273 | 1.4422e-08
2018-04-22 11:28 | 330402 | 1560.0001 | 3 | 36 | 4.400143 | 2.157703 | 1.579452 | 3.974e-09 | 6.807363 | 1.4422e-08
2018-04-22 11:30 | 330522 | 1680.0013 | 3 | 36 | 4.400054 | 2.036913 | 1.649323 | 3.974e-09 | 7.114803 | 1.4422e-08
2018-04-22 11:32 | 330642 | 1800.0003 | 3 | 36 | 4.400118 | 1.931412 | 1.715424 | 3.974e-09 | 7.405653 | 1.4422e-08
2018-04-22 11:34 | 330762 | 1920.0016 | 3 | 36 | 4.400104 | 1.836311 | 1.778183 | 3.974e-09 | 7.681799 | 1.4422e-08
2018-04-22 11:36 | 330882 | 2040.0013 | 3 | 36 | 4.400058 | 1.748043 | 1.837903 | 3.974e-09 | 7.944574 | 1.4422e-08
2018-04-22 11:38 | 331002 | 2160.0002 | 3 | 36 | 4.400095 | 1.66477 | 1.89478 | 3.974e-09 | 8.194837 | 1.4422e-08
2018-04-22 11:40 | 331122 | 2280.0016 | 3 | 36 | 4.400109 | 1.587099 | 1.948959 | 3.974e-09 | 8.433231 | 1.4422e-08
2018-04-22 11:42 | 331242 | 2400.0005 | 3 | 36 | 4.40012 | 1.51352 | 2.000608 | 3.974e-09 | 8.660489 | 1.4422e-08
2018-04-22 11:44 | 331362 | 2520.0011 | 3 | 36 | 4.40011 | 1.443913 | 2.049896 | 3.974e-09 | 8.87736 | 1.4422e-08
2018-04-22 11:46 | 331482 | 2640.0008 | 3 | 36 | 4.400101 | 1.376868 | 2.09689 | 3.974e-09 | 9.084138 | 1.4422e-08
2018-04-22 11:48 | 331602 | 2760.0004 | 3 | 36 | 4.400056 | 1.311778 | 2.141688 | 3.974e-09 | 9.28125 | 1.4422e-08
2018-04-22 11:50 | 331722 | 2880.001 | 3 | 36 | 4.40011 | 1.250108 | 2.184377 | 3.974e-09 | 9.469086 | 1.4422e-08
2018-04-22 11:52 | 331842 | 3000.0008 | 3 | 36 | 4.400027 | 1.189857 | 2.225034 | 3.974e-09 | 9.64798 | 1.4422e-08
2018-04-22 11:54 | 331962 | 3120.0012 | 3 | 36 | 4.400067 | 1.133549 | 2.263759 | 3.974e-09 | 9.818371 | 1.4422e-08
2018-04-22 11:56 | 332082 | 3240.0011 | 3 | 36 | 4.400082 | 1.079352 | 2.300634 | 3.974e-09 | 9.980626 | 1.4422e-08
2018-04-22 11:58 | 332202 | 3360.0006 | 3 | 36 | 4.400061 | 1.025531 | 2.335707 | 3.974e-09 | 10.13495 | 1.4422e-08
2018-04-22 12:00 | 332322 | 3480.0011 | 3 | 36 | 4.400106 | 0.9747353 | 2.369034 | 3.974e-09 | 10.28159 | 1.4422e-08
2018-04-22 12:02 | 332442 | 3600.001 | 3 | 36 | 4.40005 | 0.9241323 | 2.400675 | 3.974e-09 | 10.42081 | 1.4422e-08
2018-04-22 12:04 | 332562 | 3720.0005 | 3 | 36 | 4.400095 | 0.8780279 | 2.430703 | 3.974e-09 | 10.55293 | 1.4422e-08
2018-04-22 12:06 | 332682 | 3840.0012 | 3 | 36 | 4.400074 | 0.8329649 | 2.459208 | 3.974e-09 | 10.67836 | 1.4422e-08
2018-04-22 12:08 | 332802 | 3960.0018 | 3 | 36 | 4.400016 | 0.7894363 | 2.486251 | 3.974e-09 | 10.79735 | 1.4422e-08
2018-04-22 12:10 | 332922 | 4080.0002 | 3 | 36 | 4.399983 | 0.747263 | 2.511869 | 3.974e-09 | 10.91007 | 1.4422e-08
2018-04-22 12:12 | 333042 | 4200.0006 | 3 | 36 | 4.400076 | 0.7077837 | 2.536119 | 3.974e-09 | 11.01677 | 1.4422e-08
2018-04-22 12:14 | 333162 | 4320.0014 | 3 | 36 | 4.399961 | 0.6690912 | 2.559064 | 3.974e-09 | 11.11773 | 1.4422e-08
2018-04-22 12:15 | 333223.1 | 4381.1634 | 3 | 36 | 4.400065 | 0.6519947 | 2.570287 | 3.974e-09 | 11.16711 | 1.4422e-08
2018-04-22 12:17 | 333343.2 | 120.0012 | 4 | 36 | 4.285803 | 0 | 2.570291 | 3.974e-09 | 11.16713 | 1.4422e-08
2018-04-22 12:19 | 333463.2 | 240.0007 | 4 | 36 | 4.273737 | 0 | 2.570291 | 3.974e-09 | 11.16713 | 1.4422e-08
2018-04-22 12:20 | 333523.2 | 300.0013 | 4 | 36 | 4.270484 | 0 | 2.570291 | 3.974e-09 | 11.16713 | 1.4422e-08
2018-04-22 12:22 | 333643.3 | 120.0006 | 5 | 36 | 3.927792 | -2.282197 | 2.570291 | 0.07605875 | 11.16713 | 0.3021989
2018-04-22 12:24 | 333763.3 | 240.0012 | 5 | 36 | 3.884672 | -2.282122 | 2.570291 | 0.1521209 | 11.16713 | 0.5992159
2018-04-22 12:26 | 333883.3 | 360.001 | 5 | 36 | 3.848936 | -2.281808 | 2.570291 | 0.2281915 | 11.16713 | 0.893347
2018-04-22 12:28 | 334003.3 | 480.0014 | 5 | 36 | 3.815055 | -2.282174 | 2.570291 | 0.3042509 | 11.16713 | 1.184793
2018-04-22 12:30 | 334123.3 | 600.0005 | 5 | 36 | 3.782876 | -2.281919 | 2.570291 | 0.3803163 | 11.16713 | 1.473757
2018-04-22 12:32 | 334243.3 | 720.001 | 5 | 36 | 3.75155 | -2.281898 | 2.570291 | 0.4563835 | 11.16713 | 1.760312
2018-04-22 12:34 | 334363.3 | 840.0015 | 5 | 36 | 3.720558 | -2.282142 | 2.570291 | 0.5324519 | 11.16713 | 2.0445
2018-04-22 12:36 | 334483.3 | 960.0004 | 5 | 36 | 3.691185 | -2.281935 | 2.570291 | 0.6085104 | 11.16713 | 2.326353
2018-04-22 12:38 | 334603.3 | 1080.001 | 5 | 36 | 3.663598 | -2.282137 | 2.570291 | 0.6845798 | 11.16713 | 2.606074
2018-04-22 12:40 | 334723.3 | 1200.0006 | 5 | 36 | 3.63821 | -2.282068 | 2.570291 | 0.7606466 | 11.16713 | 2.883773
2018-04-22 12:42 | 334843.3 | 1320.0005 | 5 | 36 | 3.614371 | -2.281836 | 2.570291 | 0.836706 | 11.16713 | 3.159577
2018-04-22 12:44 | 334963.3 | 1440.0002 | 5 | 36 | 3.591852 | -2.282178 | 2.570291 | 0.9127796 | 11.16713 | 3.433669
2018-04-22 12:46 | 335083.3 | 1560.0007 | 5 | 36 | 3.570517 | -2.282109 | 2.570291 | 0.9888535 | 11.16713 | 3.7061
2018-04-22 12:48 | 335203.3 | 1680.0013 | 5 | 36 | 3.550075 | -2.281888 | 2.570291 | 1.064917 | 11.16713 | 3.976907
2018-04-22 12:50 | 335323.3 | 1800.0002 | 5 | 36 | 3.53063 | -2.282146 | 2.570291 | 1.140978 | 11.16713 | 4.246184
2018-04-22 12:52 | 335443.3 | 1920.0006 | 5 | 36 | 3.51217 | -2.282073 | 2.570291 | 1.217043 | 11.16713 | 4.514034
2018-04-22 12:54 | 335563.3 | 2040.0013 | 5 | 36 | 3.494582 | -2.282195 | 2.570291 | 1.29311 | 11.16713 | 4.780522
2018-04-22 12:56 | 335683.3 | 2160.0011 | 5 | 36 | 3.478053 | -2.282122 | 2.570291 | 1.369176 | 11.16713 | 5.045705
2018-04-22 12:58 | 335803.3 | 2280.0015 | 5 | 36 | 3.46209 | -2.281969 | 2.570291 | 1.445234 | 11.16713 | 5.309628
2018-04-22 13:00 | 335923.3 | 2400.0013 | 5 | 36 | 3.446787 | -2.281881 | 2.570291 | 1.521294 | 11.16713 | 5.572372
2018-04-22 13:02 | 336043.3 | 2520.0002 | 5 | 36 | 3.431761 | -2.281856 | 2.570291 | 1.597356 | 11.16713 | 5.833962
2018-04-22 13:04 | 336163.3 | 2640.0007 | 5 | 36 | 3.417048 | -2.281913 | 2.570291 | 1.673422 | 11.16713 | 6.094444
2018-04-22 13:06 | 336283.3 | 2760.0005 | 5 | 36 | 3.402215 | -2.28221 | 2.570291 | 1.749473 | 11.16713 | 6.353752
2018-04-22 13:08 | 336403.3 | 2880.0011 | 5 | 36 | 3.386745 | -2.28182 | 2.570291 | 1.82554 | 11.16713 | 6.611966
2018-04-22 13:10 | 336523.3 | 3000.0014 | 5 | 36 | 3.369576 | -2.281857 | 2.570291 | 1.901596 | 11.16713 | 6.868911
2018-04-22 13:12 | 336643.3 | 3120.0005 | 5 | 36 | 3.350108 | -2.281962 | 2.570291 | 1.97767 | 11.16713 | 7.12452
2018-04-22 13:14 | 336763.3 | 3240.0011 | 5 | 36 | 3.328626 | -2.28194 | 2.570291 | 2.053727 | 11.16713 | 7.378516
2018-04-22 13:16 | 336883.3 | 3360.0007 | 5 | 36 | 3.305433 | -2.281921 | 2.570291 | 2.129791 | 11.16713 | 7.630837
2018-04-22 13:18 | 337003.3 | 3480.0013 | 5 | 36 | 3.278467 | -2.281888 | 2.570291 | 2.205848 | 11.16713 | 7.881246
2018-04-22 13:20 | 337123.3 | 3600.0011 | 5 | 36 | 3.245404 | -2.281829 | 2.570291 | 2.281909 | 11.16713 | 8.129395
2018-04-22 13:22 | 337243.3 | 3720.0016 | 5 | 36 | 3.204489 | -2.281863 | 2.570291 | 2.35797 | 11.16713 | 8.374743
2018-04-22 13:24 | 337363.3 | 3840.0015 | 5 | 36 | 3.151993 | -2.281887 | 2.570291 | 2.434032 | 11.16713 | 8.616576
2018-04-22 13:26 | 337483.3 | 3960.0004 | 5 | 36 | 3.081012 | -2.281896 | 2.570291 | 2.510088 | 11.16713 | 8.853765
2018-04-22 13:28 | 337578.5 | 4055.2372 | 5 | 36 | 2.999999 | -2.281818 | 2.570291 | 2.57045 | 11.16713 | 9.037448
2018-04-22 13:30 | 337698.5 | 120.0013 | 6 | 36 | 3.584311 | 0 | 2.570291 | 2.57045 | 11.16713 | 9.037448
2018-04-22 13:32 | 337818.5 | 240.0003 | 6 | 36 | 3.619386 | 0 | 2.570291 | 2.57045 | 11.16713 | 9.037448
2018-04-22 13:33 | 337878.5 | 300.0016 | 6 | 36 | 3.628534 | 0 | 2.570291 | 2.57045 | 11.16713 | 9.037448
2018-04-22 13:33 | 337878.5 | 0.0027 | 7 | 37 | 3.628745 | 0 | 0 | 0 | 0 | 0
2018-04-22 13:35 | 337998.6 | 120.0009 | 2 | 37 | 4.20019 | 3.659809 | 0.1376769 | 0 | 0.5766286 | 0
2018-04-22 13:37 | 338118.6 | 240.0005 | 2 | 37 | 4.200192 | 3.335791 | 0.2541546 | 0 | 1.065856 | 0
2018-04-22 13:37 | 338149.5 | 270.8568 | 2 | 37 | 4.200194 | 3.259985 | 0.2824303 | 0 | 1.184619 | 0
2018-04-22 13:39 | 338269.5 | 120.0006 | 3 | 37 | 4.227536 | 3.259836 | 0.3906972 | 0 | 1.640787 | 0
2018-04-22 13:41 | 338389.5 | 240.0004 | 3 | 37 | 4.251907 | 3.260006 | 0.4993657 | 0 | 2.101544 | 0
2018-04-22 13:43 | 338509.5 | 360.0019 | 3 | 37 | 4.27507 | 3.259897 | 0.6080253 | 0 | 2.564807 | 0
2018-04-22 13:45 | 338629.5 | 480.0014 | 3 | 37 | 4.299995 | 3.259996 | 0.7166838 | 0 | 3.030658 | 0
2018-04-22 13:47 | 338749.5 | 600.0012 | 3 | 37 | 4.327101 | 3.259863 | 0.8253402 | 0 | 3.499331 | 0
2018-04-22 13:49 | 338869.5 | 720.0003 | 3 | 37 | 4.356507 | 3.259968 | 0.933993 | 0 | 3.971064 | 0
2018-04-22 13:51 | 338989.5 | 840.0005 | 3 | 37 | 4.387644 | 3.25992 | 1.04266 | 0 | 4.446151 | 0
2018-04-22 13:53 | 339109.5 | 960.0008 | 3 | 37 | 4.400197 | 3.083218 | 1.149406 | 0 | 4.915587 | 0
2018-04-22 13:55 | 339229.5 | 1080.0011 | 3 | 37 | 4.400187 | 2.840416 | 1.248065 | 0 | 5.349702 | 0
2018-04-22 13:57 | 339349.5 | 1200.0007 | 3 | 37 | 4.400137 | 2.62949 | 1.339165 | 0 | 5.750555 | 0
2018-04-22 13:59 | 339469.5 | 1320.0013 | 3 | 37 | 4.400073 | 2.447359 | 1.423699 | 0 | 6.122518 | 0
2018-04-22 14:01 | 339589.5 | 1440.0011 | 3 | 37 | 4.400186 | 2.293121 | 1.502645 | 0 | 6.469888 | 0
2018-04-22 14:03 | 339709.5 | 1560.0023 | 3 | 37 | 4.40019 | 2.158182 | 1.576784 | 0 | 6.796109 | 0
2018-04-22 14:05 | 339829.5 | 1680.0002 | 3 | 37 | 4.400115 | 2.039444 | 1.646708 | 0 | 7.103784 | 0
2018-04-22 14:07 | 339949.5 | 1800.001 | 3 | 37 | 4.400048 | 1.932766 | 1.712896 | 0 | 7.395014 | 0
2018-04-22 14:09 | 340069.5 | 1920.0014 | 3 | 37 | 4.400061 | 1.835751 | 1.775698 | 0 | 7.67135 | 0
2018-04-22 14:11 | 340189.5 | 2040.0004 | 3 | 37 | 4.400094 | 1.746176 | 1.835388 | 0 | 7.933991 | 0
2018-04-22 14:13 | 340309.5 | 2160.0002 | 3 | 37 | 4.400033 | 1.662777 | 1.892187 | 0 | 8.183913 | 0
2018-04-22 14:15 | 340429.5 | 2280.0015 | 3 | 37 | 4.400063 | 1.58611 | 1.946337 | 0 | 8.422177 | 0
2018-04-22 14:17 | 340549.5 | 2400.0012 | 3 | 37 | 4.40009 | 1.514029 | 1.997998 | 0 | 8.649488 | 0
2018-04-22 14:19 | 340669.5 | 2520.0011 | 3 | 37 | 4.400089 | 1.444343 | 2.047286 | 0 | 8.86636 | 0
2018-04-22 14:21 | 340789.5 | 2640.0015 | 3 | 37 | 4.400102 | 1.377357 | 2.094285 | 0 | 9.073162 | 0
2018-04-22 14:23 | 340909.5 | 2760.0004 | 3 | 37 | 4.400041 | 1.312034 | 2.139098 | 0 | 9.270339 | 0
2018-04-22 14:25 | 341029.5 | 2880.0002 | 3 | 37 | 4.400091 | 1.251484 | 2.181803 | 0 | 9.458245 | 0
2018-04-22 14:27 | 341149.5 | 3000.0006 | 3 | 37 | 4.400062 | 1.191539 | 2.222497 | 0 | 9.637299 | 0
2018-04-22 14:29 | 341269.5 | 3120.0005 | 3 | 37 | 4.400087 | 1.135342 | 2.26127 | 0 | 9.807903 | 0
2018-04-22 14:31 | 341389.5 | 3240.0003 | 3 | 37 | 4.400057 | 1.079922 | 2.298176 | 0 | 9.970291 | 0
2018-04-22 14:33 | 341509.5 | 3360.0002 | 3 | 37 | 4.399983 | 1.025695 | 2.333278 | 0 | 10.12474 | 0
2018-04-22 14:35 | 341629.5 | 3480.0007 | 3 | 37 | 4.400032 | 0.9754524 | 2.36664 | 0 | 10.27154 | 0
2018-04-22 14:37 | 341749.5 | 3600.0015 | 3 | 37 | 4.400085 | 0.9263573 | 2.398333 | 0 | 10.41099 | 0
2018-04-22 14:39 | 341869.5 | 3720.0004 | 3 | 37 | 4.400038 | 0.8792944 | 2.428419 | 0 | 10.54337 | 0
2018-04-22 14:41 | 341989.5 | 3840.0009 | 3 | 37 | 4.400012 | 0.8343458 | 2.456977 | 0 | 10.66902 | 0
2018-04-22 14:43 | 342109.5 | 3960.0005 | 3 | 37 | 4.400034 | 0.7912064 | 2.484071 | 0 | 10.78824 | 0
2018-04-22 14:45 | 342229.5 | 4080.0005 | 3 | 37 | 4.400016 | 0.7488461 | 2.509737 | 0 | 10.90117 | 0
2018-04-22 14:47 | 342349.5 | 4200.0011 | 3 | 37 | 4.400064 | 0.7101498 | 2.534038 | 0 | 11.0081 | 0
2018-04-22 14:49 | 342469.5 | 4320.0019 | 3 | 37 | 4.400006 | 0.6730499 | 2.557085 | 0 | 11.10951 | 0
2018-04-22 14:51 | 342539.5 | 4389.9718 | 3 | 37 | 4.399989 | 0.651989 | 2.56997 | 0 | 11.1662 | 0
2018-04-22 14:53 | 342659.5 | 120.0008 | 4 | 37 | 4.285772 | 0 | 2.56997 | 0 | 11.1662 | 0
2018-04-22 14:55 | 342779.5 | 240.0005 | 4 | 37 | 4.273671 | 0 | 2.56997 | 0 | 11.1662 | 0
2018-04-22 14:56 | 342839.5 | 300.0043 | 4 | 37 | 4.270446 | 0 | 2.56997 | 0 | 11.1662 | 0
2018-04-22 14:58 | 342959.6 | 120.0014 | 5 | 37 | 3.927989 | -2.281846 | 2.56997 | 0.07605027 | 11.1662 | 0.3021682
2018-04-22 15:00 | 343079.6 | 240.0011 | 5 | 37 | 3.884642 | -2.281881 | 2.56997 | 0.1521133 | 11.1662 | 0.5991985
2018-04-22 15:02 | 343199.6 | 360.0004 | 5 | 37 | 3.848895 | -2.28214 | 2.56997 | 0.2281781 | 11.1662 | 0.8933085
2018-04-22 15:04 | 343319.6 | 480.0008 | 5 | 37 | 3.815178 | -2.281993 | 2.56997 | 0.3042403 | 11.1662 | 1.184773
2018-04-22 15:06 | 343439.6 | 600.0015 | 5 | 37 | 3.782774 | -2.282221 | 2.56997 | 0.3803091 | 11.1662 | 1.473751
2018-04-22 15:08 | 343559.6 | 720.0013 | 5 | 37 | 3.75115 | -2.281851 | 2.56997 | 0.4563708 | 11.1662 | 1.760267
2018-04-22 15:10 | 343679.6 | 840.0001 | 5 | 37 | 3.720401 | -2.282064 | 2.56997 | 0.5324376 | 11.1662 | 2.044424
2018-04-22 15:12 | 343799.6 | 960.0009 | 5 | 37 | 3.690959 | -2.281898 | 2.56997 | 0.6084986 | 11.1662 | 2.326268
2018-04-22 15:14 | 343919.6 | 1080.0005 | 5 | 37 | 3.663429 | -2.28213 | 2.56997 | 0.6845616 | 11.1662 | 2.605954
2018-04-22 15:16 | 344039.6 | 1200.001 | 5 | 37 | 3.637934 | -2.282103 | 2.56997 | 0.7606267 | 11.1662 | 2.883632
2018-04-22 15:18 | 344159.6 | 1320.0001 | 5 | 37 | 3.614291 | -2.282224 | 2.56997 | 0.8366907 | 11.1662 | 3.159439
2018-04-22 15:20 | 344279.6 | 1440.0013 | 5 | 37 | 3.592128 | -2.281836 | 2.56997 | 0.9127541 | 11.1662 | 3.433504
2018-04-22 15:22 | 344399.6 | 1560.0019 | 5 | 37 | 3.570862 | -2.28183 | 2.56997 | 0.9888212 | 11.1662 | 3.705934
2018-04-22 15:24 | 344519.6 | 1680.0008 | 5 | 37 | 3.550287 | -2.282087 | 2.56997 | 1.064883 | 11.1662 | 3.976751
2018-04-22 15:26 | 344639.6 | 1800.0005 | 5 | 37 | 3.530852 | -2.28218 | 2.56997 | 1.140953 | 11.1662 | 4.246075
2018-04-22 15:28 | 344759.6 | 1920.001 | 5 | 37 | 3.51253 | -2.281897 | 2.56997 | 1.217012 | 11.1662 | 4.513926
2018-04-22 15:30 | 344879.6 | 2040.0001 | 5 | 37 | 3.495076 | -2.281885 | 2.56997 | 1.293083 | 11.1662 | 4.780458
2018-04-22 15:32 | 344999.6 | 2160.0013 | 5 | 37 | 3.478234 | -2.281897 | 2.56997 | 1.36914 | 11.1662 | 5.045638
2018-04-22 15:34 | 345119.6 | 2280.001 | 5 | 37 | 3.46232 | -2.281859 | 2.56997 | 1.445198 | 11.1662 | 5.309578
2018-04-22 15:36 | 345239.6 | 2400.0001 | 5 | 37 | 3.446927 | -2.28188 | 2.56997 | 1.521254 | 11.1662 | 5.572318
2018-04-22 15:38 | 345359.6 | 2520.0013 | 5 | 37 | 3.432102 | -2.281918 | 2.56997 | 1.59732 | 11.1662 | 5.833943
2018-04-22 15:40 | 345479.6 | 2640.0019 | 5 | 37 | 3.417748 | -2.282022 | 2.56997 | 1.67339 | 11.1662 | 6.094475
2018-04-22 15:42 | 345599.6 | 2760.0001 | 5 | 37 | 3.403066 | -2.281812 | 2.56997 | 1.749454 | 11.1662 | 6.353887
2018-04-22 15:44 | 345719.6 | 2880.0013 | 5 | 37 | 3.387309 | -2.281971 | 2.56997 | 1.825507 | 11.1662 | 6.612106
2018-04-22 15:46 | 345839.6 | 3000.0003 | 5 | 37 | 3.369973 | -2.281904 | 2.56997 | 1.901563 | 11.1662 | 6.869084
2018-04-22 15:48 | 345959.6 | 3120.001 | 5 | 37 | 3.350643 | -2.282191 | 2.56997 | 1.977636 | 11.1662 | 7.124731
2018-04-22 15:50 | 346079.6 | 3240.0013 | 5 | 37 | 3.329462 | -2.281939 | 2.56997 | 2.053694 | 11.1662 | 7.378777
2018-04-22 15:52 | 346199.6 | 3360.0005 | 5 | 37 | 3.306448 | -2.281881 | 2.56997 | 2.129754 | 11.1662 | 7.631161
2018-04-22 15:54 | 346319.6 | 3480.0001 | 5 | 37 | 3.279123 | -2.281827 | 2.56997 | 2.205808 | 11.1662 | 7.881625
2018-04-22 15:56 | 346439.6 | 3600.0013 | 5 | 37 | 3.245749 | -2.281928 | 2.56997 | 2.281868 | 11.1662 | 8.129804
2018-04-22 15:58 | 346559.6 | 3720.001 | 5 | 37 | 3.204612 | -2.281856 | 2.56997 | 2.357937 | 11.1662 | 8.375202
2018-04-22 16:00 | 346679.6 | 3840.0001 | 5 | 37 | 3.152483 | -2.281897 | 2.56997 | 2.433991 | 11.1662 | 8.617026
2018-04-22 16:02 | 346799.6 | 3960.0023 | 5 | 37 | 3.081353 | -2.281883 | 2.56997 | 2.510057 | 11.1662 | 8.85428
2018-04-22 16:03 | 346894.6 | 4054.9918 | 5 | 37 | 2.999996 | -2.281866 | 2.56997 | 2.570258 | 11.1662 | 9.037482
2018-04-22 16:05 | 347014.6 | 120.0012 | 6 | 37 | 3.583894 | 0 | 2.56997 | 2.570258 | 11.1662 | 9.037482
2018-04-22 16:07 | 347134.6 | 240.0002 | 6 | 37 | 3.61902 | 0 | 2.56997 | 2.570258 | 11.1662 | 9.037482
2018-04-22 16:08 | 347194.6 | 300.0023 | 6 | 37 | 3.628169 | 0 | 2.56997 | 2.570258 | 11.1662 | 9.037482
2018-04-22 16:08 | 347194.6 | 0.0027 | 7 | 38 | 3.628227 | 0 | 0 | 0 | 0 | 0
2018-04-22 16:10 | 347314.7 | 120.0015 | 2 | 38 | 4.200149 | 3.661966 | 0.1377151 | 0 | 0.5767825 | 0
2018-04-22 16:12 | 347434.7 | 240.0022 | 2 | 38 | 4.200161 | 3.339167 | 0.2542674 | 0 | 1.066323 | 0
2018-04-22 16:13 | 347466.8 | 272.0815 | 2 | 38 | 4.200159 | 3.259993 | 0.2836584 | 0 | 1.18977 | 0
2018-04-22 16:15 | 347586.8 | 120.0015 | 3 | 38 | 4.2277 | 3.259893 | 0.3919259 | 0 | 1.645952 | 0
2018-04-22 16:17 | 347706.8 | 240.0014 | 3 | 38 | 4.252302 | 3.260147 | 0.5005909 | 0 | 2.106719 | 0
2018-04-22 16:19 | 347826.8 | 360.001 | 3 | 38 | 4.275597 | 3.259844 | 0.6092473 | 0 | 2.570023 | 0
2018-04-22 16:21 | 347946.8 | 480.0007 | 3 | 38 | 4.300468 | 3.259947 | 0.717903 | 0 | 3.035922 | 0
2018-04-22 16:23 | 348066.8 | 600.0006 | 3 | 38 | 4.327746 | 3.259882 | 0.8265607 | 0 | 3.504661 | 0
2018-04-22 16:25 | 348186.8 | 720.0011 | 3 | 38 | 4.357127 | 3.259947 | 0.9352301 | 0 | 3.976538 | 0
2018-04-22 16:27 | 348306.8 | 840.0014 | 3 | 38 | 4.388411 | 3.259987 | 1.043889 | 0 | 4.451659 | 0
2018-04-22 16:29 | 348426.8 | 960.0014 | 3 | 38 | 4.400136 | 3.076189 | 1.150483 | 0 | 4.920458 | 0
2018-04-22 16:31 | 348546.8 | 1080.0019 | 3 | 38 | 4.400158 | 2.836266 | 1.248911 | 0 | 5.353558 | 0
2018-04-22 16:33 | 348666.8 | 1200.001 | 3 | 38 | 4.400126 | 2.627758 | 1.339895 | 0 | 5.753898 | 0
2018-04-22 16:35 | 348786.8 | 1320.0014 | 3 | 38 | 4.400161 | 2.445417 | 1.424359 | 0 | 6.125551 | 0
2018-04-22 16:37 | 348906.8 | 1440.001 | 3 | 38 | 4.400177 | 2.288431 | 1.503173 | 0 | 6.472346 | 0
2018-04-22 16:39 | 349026.8 | 1560.0016 | 3 | 38 | 4.400159 | 2.15391 | 1.577139 | 0 | 6.797802 | 0
2018-04-22 16:41 | 349146.8 | 1680.0014 | 3 | 38 | 4.400095 | 2.034304 | 1.646888 | 0 | 7.104708 | 0
2018-04-22 16:43 | 349266.8 | 1800.0003 | 3 | 38 | 4.400078 | 1.929045 | 1.712923 | 0 | 7.395266 | 0
2018-04-22 16:45 | 349386.8 | 1920.0024 | 3 | 38 | 4.400156 | 1.832314 | 1.775582 | 0 | 7.670971 | 0
2018-04-22 16:47 | 349506.8 | 2040.0006 | 3 | 38 | 4.400087 | 1.743767 | 1.835151 | 0 | 7.93308 | 0
2018-04-22 16:49 | 349626.8 | 2160.0012 | 3 | 38 | 4.400065 | 1.662855 | 1.891885 | 0 | 8.182714 | 0
2018-04-22 16:51 | 349746.8 | 2280.0016 | 3 | 38 | 4.400027 | 1.585522 | 1.946009 | 0 | 8.420866 | 0
2018-04-22 16:53 | 349866.8 | 2400.0013 | 3 | 38 | 4.400076 | 1.512777 | 1.997656 | 0 | 8.648116 | 0
2018-04-22 16:55 | 349986.8 | 2520.001 | 3 | 38 | 4.400032 | 1.442774 | 2.046894 | 0 | 8.864768 | 0
2018-04-22 16:57 | 350106.8 | 2640.0008 | 3 | 38 | 4.40009 | 1.377223 | 2.093878 | 0 | 9.071501 | 0
2018-04-22 16:59 | 350226.8 | 2760.0005 | 3 | 38 | 4.400046 | 1.312906 | 2.138701 | 0 | 9.268725 | 0
2018-04-22 17:01 | 350346.8 | 2880.001 | 3 | 38 | 4.400105 | 1.251761 | 2.181429 | 0 | 9.456731 | 0
2018-04-22 17:03 | 350466.8 | 3000.0016 | 3 | 38 | 4.400035 | 1.192881 | 2.222163 | 0 | 9.635962 | 0
2018-04-22 17:05 | 350586.8 | 3120.0006 | 3 | 38 | 4.400039 | 1.135266 | 2.26096 | 0 | 9.806672 | 0
2018-04-22 17:07 | 350706.8 | 3240.0004 | 3 | 38 | 4.400001 | 1.079021 | 2.297877 | 0 | 9.96911 | 0
2018-04-22 17:09 | 350826.8 | 3360.0011 | 3 | 38 | 4.40002 | 1.02597 | 2.332963 | 0 | 10.12349 | 0
2018-04-22 17:11 | 350946.8 | 3480.0007 | 3 | 38 | 4.400022 | 0.9749699 | 2.366313 | 0 | 10.27023 | 0
2018-04-22 17:13 | 351066.8 | 3600.0005 | 3 | 38 | 4.400037 | 0.9260511 | 2.39799 | 0 | 10.40961 | 0
2018-04-22 17:15 | 351186.8 | 3720.0003 | 3 | 38 | 4.400085 | 0.8799191 | 2.428091 | 0 | 10.54206 | 0
2018-04-22 17:17 | 351306.8 | 3840.0007 | 3 | 38 | 4.400019 | 0.8344812 | 2.456658 | 0 | 10.66776 | 0
2018-04-22 17:19 | 351426.8 | 3960.0005 | 3 | 38 | 4.400067 | 0.7916718 | 2.483747 | 0 | 10.78695 | 0
2018-04-22 17:21 | 351546.8 | 4080.0011 | 3 | 38 | 4.399998 | 0.7506342 | 2.509446 | 0 | 10.90002 | 0
2018-04-22 17:23 | 351666.8 | 4200.0015 | 3 | 38 | 4.40007 | 0.7123556 | 2.533821 | 0 | 11.00727 | 0
2018-04-22 17:25 | 351786.8 | 4320.0013 | 3 | 38 | 4.400054 | 0.6742716 | 2.55692 | 0 | 11.10891 | 0
2018-04-22 17:26 | 351859.3 | 4392.4587 | 3 | 38 | 4.400051 | 0.6519947 | 2.570265 | 0 | 11.16763 | 0
2018-04-22 17:28 | 351979.3 | 120.0013 | 4 | 38 | 4.285862 | 0 | 2.570265 | 0 | 11.16763 | 0
2018-04-22 17:30 | 352099.3 | 240.0001 | 4 | 38 | 4.273793 | 0 | 2.570265 | 0 | 11.16763 | 0
2018-04-22 17:31 | 352159.3 | 300.0031 | 4 | 38 | 4.270529 | 0 | 2.570265 | 0 | 11.16763 | 0
2018-04-22 17:33 | 352279.4 | 120.0013 | 5 | 38 | 3.928368 | -2.281814 | 2.570265 | 0.07605544 | 11.16763 | 0.3022193
2018-04-22 17:35 | 352399.4 | 240.0012 | 5 | 38 | 3.885046 | -2.282215 | 2.570265 | 0.152127 | 11.16763 | 0.5993102
2018-04-22 17:37 | 352519.4 | 360.0009 | 5 | 38 | 3.849071 | -2.281888 | 2.570265 | 0.2281838 | 11.16763 | 0.893408
2018-04-22 17:39 | 352639.4 | 480.0005 | 5 | 38 | 3.815364 | -2.282187 | 2.570265 | 0.3042604 | 11.16763 | 1.184939
2018-04-22 17:41 | 352759.4 | 600.0012 | 5 | 38 | 3.783231 | -2.282099 | 2.570265 | 0.3803172 | 11.16763 | 1.473898
2018-04-22 17:43 | 352879.4 | 720.0002 | 5 | 38 | 3.751541 | -2.282171 | 2.570265 | 0.4563838 | 11.16763 | 1.760466
2018-04-22 17:45 | 352999.4 | 840.0005 | 5 | 38 | 3.72037 | -2.281919 | 2.570265 | 0.5324492 | 11.16763 | 2.044639
2018-04-22 17:47 | 353119.4 | 960.0003 | 5 | 38 | 3.690629 | -2.281844 | 2.570265 | 0.6085158 | 11.16763 | 2.32649
2018-04-22 17:49 | 353239.4 | 1080.001 | 5 | 38 | 3.663164 | -2.282169 | 2.570265 | 0.6845898 | 11.16763 | 2.606194
2018-04-22 17:51 | 353359.4 | 1200.0006 | 5 | 38 | 3.637944 | -2.282128 | 2.570265 | 0.7606494 | 11.16763 | 2.883848
2018-04-22 17:53 | 353479.4 | 1320.0028 | 5 | 38 | 3.614124 | -2.282063 | 2.570265 | 0.8367194 | 11.16763 | 3.159673
2018-04-22 17:55 | 353599.4 | 1440.001 | 5 | 38 | 3.591765 | -2.28213 | 2.570265 | 0.912789 | 11.16763 | 3.433739
2018-04-22 17:57 | 353719.4 | 1560.0014 | 5 | 38 | 3.570323 | -2.282154 | 2.570265 | 0.9888507 | 11.16763 | 3.706117
2018-04-22 17:59 | 353839.4 | 1680.0011 | 5 | 38 | 3.549789 | -2.282188 | 2.570265 | 1.064923 | 11.16763 | 3.976934
2018-04-22 18:01 | 353959.4 | 1800.0001 | 5 | 38 | 3.530329 | -2.281883 | 2.570265 | 1.140989 | 11.16763 | 4.246207
2018-04-22 18:03 | 354079.4 | 1920.0014 | 5 | 38 | 3.512088 | -2.28213 | 2.570265 | 1.217047 | 11.16763 | 4.514019
2018-04-22 18:05 | 354199.4 | 2040.0012 | 5 | 38 | 3.494812 | -2.281885 | 2.570265 | 1.293111 | 11.16763 | 4.780504
2018-04-22 18:07 | 354319.4 | 2160.0001 | 5 | 38 | 3.477831 | -2.281846 | 2.570265 | 1.369166 | 11.16763 | 5.045649
2018-04-22 18:09 | 354439.4 | 2280.0005 | 5 | 38 | 3.461622 | -2.282099 | 2.570265 | 1.445229 | 11.16763 | 5.309558
2018-04-22 18:11 | 354559.4 | 2400.0004 | 5 | 38 | 3.446497 | -2.282167 | 2.570265 | 1.521294 | 11.16763 | 5.572291
2018-04-22 18:13 | 354679.4 | 2520.0001 | 5 | 38 | 3.431793 | -2.281921 | 2.570265 | 1.597358 | 11.16763 | 5.833882
2018-04-22 18:15 | 354799.4 | 2640.0014 | 5 | 38 | 3.417143 | -2.281815 | 2.570265 | 1.673421 | 11.16763 | 6.094357
2018-04-22 18:17 | 354919.4 | 2760.0011 | 5 | 38 | 3.402197 | -2.282019 | 2.570265 | 1.749488 | 11.16763 | 6.353725
2018-04-22 18:19 | 355039.4 | 2880.001 | 5 | 38 | 3.386495 | -2.28181 | 2.570265 | 1.825555 | 11.16763 | 6.611933
2018-04-22 18:21 | 355159.4 | 3000.0014 | 5 | 38 | 3.368833 | -2.282148 | 2.570265 | 1.901618 | 11.16763 | 6.868863
2018-04-22 18:23 | 355279.4 | 3120.0003 | 5 | 38 | 3.349624 | -2.28188 | 2.570265 | 1.977678 | 11.16763 | 7.124375
2018-04-22 18:25 | 355399.4 | 3240.0016 | 5 | 38 | 3.329007 | -2.28178 | 2.570265 | 2.053742 | 11.16763 | 7.378385
2018-04-22 18:27 | 355519.4 | 3360.0015 | 5 | 38 | 3.305837 | -2.281847 | 2.570265 | 2.129801 | 11.16763 | 7.630727
2018-04-22 18:29 | 355639.4 | 3480.0021 | 5 | 38 | 3.278354 | -2.282 | 2.570265 | 2.205863 | 11.16763 | 7.881158
2018-04-22 18:31 | 355759.4 | 3600 | 5 | 38 | 3.245224 | -2.282222 | 2.570265 | 2.281912 | 11.16763 | 8.129258
2018-04-22 18:33 | 355879.4 | 3720.0007 | 5 | 38 | 3.204275 | -2.281846 | 2.570265 | 2.357981 | 11.16763 | 8.374629
2018-04-22 18:35 | 355999.4 | 3840.0013 | 5 | 38 | 3.151884 | -2.28182 | 2.570265 | 2.434039 | 11.16763 | 8.61644
2018-04-22 18:37 | 356119.4 | 3960.0008 | 5 | 38 | 3.079789 | -2.28188 | 2.570265 | 2.510095 | 11.16763 | 8.853583
2018-04-22 18:38 | 356212.3 | 4052.9481 | 5 | 38 | 2.999999 | -2.281897 | 2.570265 | 2.569007 | 11.16763 | 9.032815
2018-04-22 18:40 | 356332.4 | 120.0008 | 6 | 38 | 3.584109 | 0 | 2.570265 | 2.569007 | 11.16763 | 9.032815
2018-04-22 18:42 | 356452.4 | 240.0012 | 6 | 38 | 3.619245 | 0 | 2.570265 | 2.569007 | 11.16763 | 9.032815
2018-04-22 18:43 | 356512.4 | 300.0018 | 6 | 38 | 3.628435 | 0 | 2.570265 | 2.569007 | 11.16763 | 9.032815
2018-04-22 18:43 | 356512.4 | 0.0049 | 7 | 39 | 3.62818 | 0 | 0 | 0 | 0 | 0
2018-04-22 18:45 | 356632.5 | 120.0016 | 2 | 39 | 4.200188 | 3.662216 | 0.1376356 | 0 | 0.5764559 | 0
2018-04-22 18:47 | 356752.5 | 240.0006 | 2 | 39 | 4.20017 | 3.336864 | 0.2541481 | 0 | 1.06583 | 0
2018-04-22 18:48 | 356783.4 | 270.9334 | 2 | 39 | 4.200184 | 3.259991 | 0.2824895 | 0 | 1.184869 | 0
2018-04-22 18:50 | 356903.4 | 120.0015 | 3 | 39 | 4.228017 | 3.25992 | 0.3907594 | 0 | 1.641083 | 0
2018-04-22 18:52 | 357023.4 | 240.0006 | 3 | 39 | 4.25261 | 3.259981 | 0.4994085 | 0 | 2.101823 | 0
2018-04-22 18:54 | 357143.4 | 360.0002 | 3 | 39 | 4.275997 | 3.259878 | 0.6080615 | 0 | 2.565148 | 0
2018-04-22 18:56 | 357263.4 | 480.0008 | 3 | 39 | 4.300668 | 3.259907 | 0.7167352 | 0 | 3.031158 | 0
2018-04-22 18:58 | 357383.4 | 600.0006 | 3 | 39 | 4.327914 | 3.259918 | 0.8253959 | 0 | 3.499926 | 0
2018-04-22 19:00 | 357503.4 | 720.0011 | 3 | 39 | 4.357298 | 3.259966 | 0.9340567 | 0 | 3.971776 | 0
2018-04-22 19:02 | 357623.4 | 840.0016 | 3 | 39 | 4.388452 | 3.260057 | 1.042707 | 0 | 4.446877 | 0
2018-04-22 19:04 | 357743.4 | 960.0013 | 3 | 39 | 4.40014 | 3.080919 | 1.14936 | 0 | 4.915932 | 0
2018-04-22 19:06 | 357863.4 | 1080.0011 | 3 | 39 | 4.400134 | 2.839258 | 1.247923 | 0 | 5.349625 | 0
2018-04-22 19:08 | 357983.4 | 1200.0016 | 3 | 39 | 4.400149 | 2.631315 | 1.339016 | 0 | 5.750448 | 0
2018-04-22 19:10 | 358103.4 | 1320.0006 | 3 | 39 | 4.400129 | 2.45042 | 1.423651 | 0 | 6.122852 | 0
2018-04-22 19:12 | 358223.4 | 1440.0002 | 3 | 39 | 4.400103 | 2.293549 | 1.502654 | 0 | 6.470476 | 0
2018-04-22 19:14 | 358343.4 | 1560.0016 | 3 | 39 | 4.400081 | 2.158978 | 1.576833 | 0 | 6.796872 | 0
2018-04-22 19:16 | 358463.4 | 1680.0022 | 3 | 39 | 4.400114 | 2.040421 | 1.646789 | 0 | 7.104685 | 0
2018-04-22 19:18 | 358583.4 | 1800.0002 | 3 | 39 | 4.400155 | 1.935211 | 1.713005 | 0 | 7.396044 | 0
2018-04-22 19:20 | 358703.4 | 1920.0007 | 3 | 39 | 4.400121 | 1.838259 | 1.77585 | 0 | 7.672569 | 0
2018-04-22 19:22 | 358823.4 | 2040.0026 | 3 | 39 | 4.400049 | 1.747751 | 1.835588 | 0 | 7.93542 | 0
2018-04-22 19:24 | 358943.4 | 2160.001 | 3 | 39 | 4.400003 | 1.663546 | 1.892439 | 0 | 8.185572 | 0
2018-04-22 19:26 | 359063.4 | 2280.0014 | 3 | 39 | 4.400017 | 1.58566 | 1.9466 | 0 | 8.423884 | 0
2018-04-22 19:28 | 359183.4 | 2400.0011 | 3 | 39 | 4.400077 | 1.512448 | 1.998232 | 0 | 8.651069 | 0
2018-04-22 19:30 | 359303.4 | 2520.0019 | 3 | 39 | 4.400068 | 1.444198 | 2.047496 | 0 | 8.867832 | 0
2018-04-22 19:32 | 359423.4 | 2640.0015 | 3 | 39 | 4.400129 | 1.379612 | 2.094537 | 0 | 9.074817 | 0
2018-04-22 19:34 | 359543.4 | 2760.0003 | 3 | 39 | 4.400054 | 1.315109 | 2.139432 | 0 | 9.272356 | 0
2018-04-22 19:36 | 359663.4 | 2880.001 | 3 | 39 | 4.400097 | 1.2537 | 2.182225 | 0 | 9.460649 | 0
2018-04-22 19:38 | 359783.4 | 3000.0015 | 3 | 39 | 4.400086 | 1.193906 | 2.223011 | 0 | 9.640108 | 0
2018-04-22 19:40 | 359903.4 | 3120.0011 | 3 | 39 | 4.400121 | 1.136674 | 2.261841 | 0 | 9.810964 | 0
2018-04-22 19:42 | 360023.4 | 3240.0016 | 3 | 39 | 4.400008 | 1.079771 | 2.298773 | 0 | 9.973466 | 0
2018-04-22 19:44 | 360143.4 | 3360.0012 | 3 | 39 | 4.400104 | 1.026752 | 2.333872 | 0 | 10.12791 | 0
2018-04-22 19:46 | 360263.4 | 3480.0009 | 3 | 39 | 4.400095 | 0.9750557 | 2.367213 | 0 | 10.27461 | 0
2018-04-22 19:48 | 360383.4 | 3600.0015 | 3 | 39 | 4.400074 | 0.9262409 | 2.398902 | 0 | 10.41404 | 0
2018-04-22 19:50 | 360503.4 | 3720.0004 | 3 | 39 | 4.400082 | 0.8795671 | 2.428987 | 0 | 10.54641 | 0
2018-04-22 19:52 | 360623.4 | 3840.0015 | 3 | 39 | 4.400012 | 0.8330431 | 2.457518 | 0 | 10.67196 | 0
2018-04-22 19:54 | 360743.4 | 3960.0004 | 3 | 39 | 4.400065 | 0.7907257 | 2.484582 | 0 | 10.79104 | 0
2018-04-22 19:56 | 360863.4 | 4080.0008 | 3 | 39 | 4.400073 | 0.7502337 | 2.510249 | 0 | 10.90397 | 0
2018-04-22 19:58 | 360983.4 | 4200.0006 | 3 | 39 | 4.400026 | 0.7107916 | 2.534591 | 0 | 11.01108 | 0
2018-04-22 20:00 | 361103.4 | 4320.0013 | 3 | 39 | 4.400033 | 0.6725979 | 2.557641 | 0 | 11.1125 | 0
2018-04-22 20:01 | 361172.1 | 4388.6587 | 3 | 39 | 4.400033 | 0.6519909 | 2.570269 | 0 | 11.16806 | 0
2018-04-22 20:03 | 361292.1 | 120.0011 | 4 | 39 | 4.286127 | 0 | 2.570269 | 0 | 11.16806 | 0
2018-04-22 20:05 | 361412.1 | 240.0006 | 4 | 39 | 4.274088 | 0 | 2.570269 | 0 | 11.16806 | 0
2018-04-22 20:06 | 361472.1 | 300.0027 | 4 | 39 | 4.270823 | 0 | 2.570269 | 0 | 11.16806 | 0
2018-04-22 20:08 | 361592.2 | 120.0015 | 5 | 39 | 3.928679 | -2.282101 | 2.570269 | 0.07606513 | 11.16806 | 0.3022826
2018-04-22 20:10 | 361712.2 | 240.0017 | 5 | 39 | 3.885607 | -2.28181 | 2.570269 | 0.1521349 | 11.16806 | 0.5993993
2018-04-22 20:12 | 361832.2 | 360.0001 | 5 | 39 | 3.849613 | -2.282208 | 2.570269 | 0.2281862 | 11.16806 | 0.8935183
2018-04-22 20:14 | 361952.2 | 480.0008 | 5 | 39 | 3.815656 | -2.282171 | 2.570269 | 0.304259 | 11.16806 | 1.185064
2018-04-22 20:16 | 362072.2 | 600.0015 | 5 | 39 | 3.783369 | -2.282207 | 2.570269 | 0.3803256 | 11.16806 | 1.474072
2018-04-22 20:18 | 362192.2 | 720.0014 | 5 | 39 | 3.751601 | -2.28212 | 2.570269 | 0.456405 | 11.16806 | 1.760698
2018-04-22 20:20 | 362312.2 | 840 | 5 | 39 | 3.720689 | -2.282195 | 2.570269 | 0.5324623 | 11.16806 | 2.044854
2018-04-22 20:22 | 362432.2 | 960.0006 | 5 | 39 | 3.691186 | -2.282202 | 2.570269 | 0.6085393 | 11.16806 | 2.326778
2018-04-22 20:24 | 362552.2 | 1080.0004 | 5 | 39 | 3.663885 | -2.282157 | 2.570269 | 0.6845993 | 11.16806 | 2.606478
2018-04-22 20:26 | 362672.2 | 1200.0016 | 5 | 39 | 3.638566 | -2.281791 | 2.570269 | 0.7606698 | 11.16806 | 2.884215
2018-04-22 20:28 | 362792.2 | 1320.0012 | 5 | 39 | 3.614668 | -2.28214 | 2.570269 | 0.836727 | 11.16806 | 3.160037
2018-04-22 20:30 | 362912.2 | 1440.0016 | 5 | 39 | 3.592042 | -2.282169 | 2.570269 | 0.9127977 | 11.16806 | 3.434141
2018-04-22 20:32 | 363032.2 | 1560.0004 | 5 | 39 | 3.570464 | -2.282222 | 2.570269 | 0.9888667 | 11.16806 | 3.706554
2018-04-22 20:34 | 363152.2 | 1680.0015 | 5 | 39 | 3.550196 | -2.282062 | 2.570269 | 1.064942 | 11.16806 | 3.977397
2018-04-22 20:36 | 363272.2 | 1800.0001 | 5 | 39 | 3.530777 | -2.282146 | 2.570269 | 1.141003 | 11.16806 | 4.246684
2018-04-22 20:38 | 363392.2 | 1920.0012 | 5 | 39 | 3.512284 | -2.28206 | 2.570269 | 1.217068 | 11.16806 | 4.514546
2018-04-22 20:40 | 363512.2 | 2040.001 | 5 | 39 | 3.494691 | -2.282082 | 2.570269 | 1.293127 | 11.16806 | 4.781014
2018-04-22 20:42 | 363632.2 | 2160 | 5 | 39 | 3.477612 | -2.281836 | 2.570269 | 1.369194 | 11.16806 | 5.046192
2018-04-22 20:44 | 363752.2 | 2280.0004 | 5 | 39 | 3.461646 | -2.281821 | 2.570269 | 1.445255 | 11.16806 | 5.310087
2018-04-22 20:46 | 363872.2 | 2400.0002 | 5 | 39 | 3.446466 | -2.281855 | 2.570269 | 1.521318 | 11.16806 | 5.57281
2018-04-22 20:48 | 363992.2 | 2520.0016 | 5 | 39 | 3.431808 | -2.281861 | 2.570269 | 1.597386 | 11.16806 | 5.834416
2018-04-22 20:50 | 364112.2 | 2640.0003 | 5 | 39 | 3.417039 | -2.281928 | 2.570269 | 1.673452 | 11.16806 | 6.094896
2018-04-22 20:52 | 364232.2 | 2760.001 | 5 | 39 | 3.402097 | -2.282088 | 2.570269 | 1.749512 | 11.16806 | 6.35423
2018-04-22 20:54 | 364352.2 | 2880.0015 | 5 | 39 | 3.386151 | -2.282204 | 2.570269 | 1.825582 | 11.16806 | 6.612433
2018-04-22 20:56 | 364472.2 | 3000.0003 | 5 | 39 | 3.368646 | -2.281863 | 2.570269 | 1.901645 | 11.16806 | 6.869338
2018-04-22 20:58 | 364592.2 | 3120.0011 | 5 | 39 | 3.349429 | -2.281982 | 2.570269 | 1.977712 | 11.16806 | 7.124859
2018-04-22 21:00 | 364712.2 | 3240.0007 | 5 | 39 | 3.32904 | -2.281762 | 2.570269 | 2.053771 | 11.16806 | 7.378848
2018-04-22 21:02 | 364832.2 | 3360.0013 | 5 | 39 | 3.305799 | -2.28187 | 2.570269 | 2.129828 | 11.16806 | 7.631181
2018-04-22 21:04 | 364952.2 | 3480.0001 | 5 | 39 | 3.278386 | -2.282126 | 2.570269 | 2.205895 | 11.16806 | 7.881635
2018-04-22 21:06 | 365072.2 | 3600 | 5 | 39 | 3.245003 | -2.282092 | 2.570269 | 2.281952 | 11.16806 | 8.129754
2018-04-22 21:08 | 365192.2 | 3720.0013 | 5 | 39 | 3.20394 | -2.281808 | 2.570269 | 2.35801 | 11.16806 | 8.375051
2018-04-22 21:10 | 365312.2 | 3840.001 | 5 | 39 | 3.15175 | -2.281894 | 2.570269 | 2.434076 | 11.16806 | 8.616867
2018-04-22 21:12 | 365432.2 | 3960.0008 | 5 | 39 | 3.080938 | -2.281881 | 2.570269 | 2.510136 | 11.16806 | 8.854051
2018-04-22 21:14 | 365527.2 | 4054.992 | 5 | 39 | 2.999998 | -2.281834 | 2.570269 | 2.570347 | 11.16806 | 9.037267
2018-04-22 21:16 | 365647.2 | 120.0016 | 6 | 39 | 3.583816 | 0 | 2.570269 | 2.570347 | 11.16806 | 9.037267
2018-04-22 21:18 | 365767.2 | 240.0003 | 6 | 39 | 3.619038 | 0 | 2.570269 | 2.570347 | 11.16806 | 9.037267
2018-04-22 21:19 | 365827.2 | 300.0035 | 6 | 39 | 3.628211 | 0 | 2.570269 | 2.570347 | 11.16806 | 9.037267
2018-04-22 21:19 | 365827.3 | 0.0028 | 7 | 40 | 3.628423 | 0 | 0 | 0 | 0 | 0
2018-04-22 21:21 | 365947.4 | 120.0005 | 2 | 40 | 4.200227 | 3.660923 | 0.1375594 | 1.34e-10 | 0.5761496 | 4.85e-10
2018-04-22 21:23 | 366067.4 | 240.0004 | 2 | 40 | 4.200211 | 3.330389 | 0.2539501 | 1.34e-10 | 1.065012 | 4.85e-10
2018-04-22 21:23 | 366095.2 | 267.7972 | 2 | 40 | 4.200158 | 3.259993 | 0.2793932 | 1.34e-10 | 1.171878 | 4.85e-10
2018-04-22 21:25 | 366215.2 | 120.0008 | 3 | 40 | 4.228507 | 3.259905 | 0.3876721 | 1.34e-10 | 1.628155 | 4.85e-10
2018-04-22 21:27 | 366335.2 | 240.0005 | 3 | 40 | 4.253664 | 3.259916 | 0.4963238 | 1.34e-10 | 2.08898 | 4.85e-10
2018-04-22 21:29 | 366455.2 | 360.0002 | 3 | 40 | 4.277348 | 3.259905 | 0.6049721 | 1.34e-10 | 2.552418 | 4.85e-10
2018-04-22 21:31 | 366575.2 | 480.0015 | 3 | 40 | 4.302164 | 3.260036 | 0.7136505 | 1.34e-10 | 3.018609 | 4.85e-10
2018-04-22 21:33 | 366695.2 | 600.0006 | 3 | 40 | 4.32925 | 3.260099 | 0.8223147 | 1.34e-10 | 3.487547 | 4.85e-10
2018-04-22 21:35 | 366815.2 | 720.001 | 3 | 40 | 4.357998 | 3.259897 | 0.9309694 | 1.34e-10 | 3.959504 | 4.85e-10
2018-04-22 21:37 | 366935.2 | 840.0008 | 3 | 40 | 4.38819 | 3.25993 | 1.039632 | 1.34e-10 | 4.43468 | 4.85e-10
2018-04-22 21:39 | 367055.2 | 960.0013 | 3 | 40 | 4.400165 | 3.085495 | 1.146376 | 1.34e-10 | 4.904121 | 4.85e-10
2018-04-22 21:41 | 367175.2 | 1080.0003 | 3 | 40 | 4.400143 | 2.846035 | 1.245169 | 1.34e-10 | 5.338825 | 4.85e-10
2018-04-22 21:43 | 367295.2 | 1200.0001 | 3 | 40 | 4.400121 | 2.632635 | 1.336407 | 1.34e-10 | 5.740287 | 4.85e-10
2018-04-22 21:45 | 367415.2 | 1320.0005 | 3 | 40 | 4.400156 | 2.449703 | 1.421036 | 1.34e-10 | 6.112667 | 4.85e-10
2018-04-22 21:47 | 367535.2 | 1440.0002 | 3 | 40 | 4.400087 | 2.293749 | 1.500029 | 1.34e-10 | 6.460245 | 4.85e-10
2018-04-22 21:49 | 367655.2 | 1560.0023 | 3 | 40 | 4.400084 | 2.160812 | 1.574246 | 1.34e-10 | 6.78681 | 4.85e-10
2018-04-22 21:51 | 367775.2 | 1680.0012 | 3 | 40 | 4.4001 | 2.042387 | 1.644254 | 1.34e-10 | 7.094852 | 4.85e-10
2018-04-22 21:53 | 367895.2 | 1800.001 | 3 | 40 | 4.40009 | 1.934746 | 1.710513 | 1.34e-10 | 7.386399 | 4.85e-10
2018-04-22 21:55 | 368015.2 | 1920.0015 | 3 | 40 | 4.400107 | 1.839594 | 1.773404 | 1.34e-10 | 7.663123 | 4.85e-10
2018-04-22 21:57 | 368135.2 | 2040.0013 | 3 | 40 | 4.400047 | 1.749935 | 1.833213 | 1.34e-10 | 7.926289 | 4.85e-10
2018-04-22 21:59 | 368255.2 | 2160.0001 | 3 | 40 | 4.400054 | 1.667608 | 1.890155 | 1.34e-10 | 8.176837 | 4.85e-10
2018-04-22 22:01 | 368375.2 | 2280.0014 | 3 | 40 | 4.400099 | 1.591458 | 1.944461 | 1.34e-10 | 8.415787 | 4.85e-10
2018-04-22 22:03 | 368495.2 | 2400.0012 | 3 | 40 | 4.400048 | 1.517242 | 1.996264 | 1.34e-10 | 8.643726 | 4.85e-10
2018-04-22 22:05 | 368615.2 | 2520.0001 | 3 | 40 | 4.400096 | 1.447567 | 2.045674 | 1.34e-10 | 8.861135 | 4.85e-10
2018-04-22 22:07 | 368735.2 | 2640.0023 | 3 | 40 | 4.400116 | 1.381738 | 2.092818 | 1.34e-10 | 9.068569 | 4.85e-10
2018-04-22 22:09 | 368855.2 | 2760.0005 | 3 | 40 | 4.40014 | 1.318357 | 2.137794 | 1.34e-10 | 9.266469 | 4.85e-10
2018-04-22 22:11 | 368975.2 | 2880.0009 | 3 | 40 | 4.400135 | 1.256509 | 2.180685 | 1.34e-10 | 9.455193 | 4.85e-10
2018-04-22 22:13 | 369095.2 | 3000.0015 | 3 | 40 | 4.400064 | 1.19576 | 2.221541 | 1.34e-10 | 9.634961 | 4.85e-10
2018-04-22 22:15 | 369215.2 | 3120.0012 | 3 | 40 | 4.400064 | 1.137504 | 2.260421 | 1.34e-10 | 9.806034 | 4.85e-10
2018-04-22 22:17 | 369335.2 | 3240.0009 | 3 | 40 | 4.400076 | 1.082755 | 2.297417 | 1.34e-10 | 9.96882 | 4.85e-10
2018-04-22 22:19 | 369455.2 | 3360.0015 | 3 | 40 | 4.400121 | 1.028728 | 2.332596 | 1.34e-10 | 10.12361 | 4.85e-10
2018-04-22 22:21 | 369575.2 | 3480.0005 | 3 | 40 | 4.400019 | 0.9749222 | 2.365976 | 1.34e-10 | 10.27048 | 4.85e-10
2018-04-22 22:23 | 369695.2 | 3600.0001 | 3 | 40 | 4.400064 | 0.9263382 | 2.397655 | 1.34e-10 | 10.40987 | 4.85e-10
2018-04-22 22:25 | 369815.2 | 3720.0007 | 3 | 40 | 4.399994 | 0.8802071 | 2.427764 | 1.34e-10 | 10.54236 | 4.85e-10
2018-04-22 22:27 | 369935.2 | 3840.0005 | 3 | 40 | 4.400002 | 0.8358269 | 2.456377 | 1.34e-10 | 10.66825 | 4.85e-10
2018-04-22 22:29 | 370055.2 | 3960.0002 | 3 | 40 | 4.400087 | 0.7932501 | 2.483526 | 1.34e-10 | 10.78771 | 4.85e-10
2018-04-22 22:31 | 370175.2 | 4080.0007 | 3 | 40 | 4.400121 | 0.7517691 | 2.509251 | 1.34e-10 | 10.9009 | 4.85e-10
2018-04-22 22:33 | 370295.2 | 4200.0012 | 3 | 40 | 4.400075 | 0.7113953 | 2.533624 | 1.34e-10 | 11.00814 | 4.85e-10
2018-04-22 22:35 | 370415.2 | 4320.0009 | 3 | 40 | 4.40002 | 0.6734381 | 2.5567 | 1.34e-10 | 11.10968 | 4.85e-10
2018-04-22 22:36 | 370483.2 | 4388.0286 | 3 | 40 | 4.399998 | 0.6519928 | 2.569226 | 1.34e-10 | 11.16479 | 4.85e-10
2018-04-22 22:38 | 370603.2 | 120.0007 | 4 | 40 | 4.285923 | 0 | 2.569226 | 1.34e-10 | 11.16479 | 4.85e-10
2018-04-22 22:40 | 370723.2 | 240.0006 | 4 | 40 | 4.273863 | 0 | 2.569226 | 1.34e-10 | 11.16479 | 4.85e-10
2018-04-22 22:41 | 370783.2 | 300.0025 | 4 | 40 | 4.270598 | 0 | 2.569226 | 1.34e-10 | 11.16479 | 4.85e-10
2018-04-22 22:43 | 370903.3 | 120.0007 | 5 | 40 | 3.928148 | -2.282171 | 2.569226 | 0.0760641 | 11.16479 | 0.3022446
2018-04-22 22:45 | 371023.3 | 240.0012 | 5 | 40 | 3.884967 | -2.282062 | 2.569226 | 0.1521262 | 11.16479 | 0.5992862
2018-04-22 22:47 | 371143.3 | 360.0001 | 5 | 40 | 3.848991 | -2.281864 | 2.569226 | 0.2281979 | 11.16479 | 0.8934325
2018-04-22 22:49 | 371263.3 | 480.0007 | 5 | 40 | 3.815443 | -2.281887 | 2.569226 | 0.3042582 | 11.16479 | 1.184899
2018-04-22 22:51 | 371383.3 | 600.0013 | 5 | 40 | 3.782991 | -2.281928 | 2.569226 | 0.3803273 | 11.16479 | 1.473896
2018-04-22 22:53 | 371503.3 | 720.0001 | 5 | 40 | 3.751232 | -2.282161 | 2.569226 | 0.4563901 | 11.16479 | 1.76043
2018-04-22 22:55 | 371623.3 | 840.0015 | 5 | 40 | 3.720113 | -2.282131 | 2.569226 | 0.5324652 | 11.16479 | 2.044618
2018-04-22 22:57 | 371743.3 | 960.0004 | 5 | 40 | 3.690656 | -2.282185 | 2.569226 | 0.6085266 | 11.16479 | 2.326443
2018-04-22 22:59 | 371863.3 | 1080.0001 | 5 | 40 | 3.663235 | -2.281719 | 2.569226 | 0.6845926 | 11.16479 | 2.606118
2018-04-22 23:01 | 371983.3 | 1200.0008 | 5 | 40 | 3.637838 | -2.282077 | 2.569226 | 0.7606648 | 11.16479 | 2.883811
2018-04-22 23:03 | 372103.3 | 1320.0011 | 5 | 40 | 3.614197 | -2.282075 | 2.569226 | 0.8367198 | 11.16479 | 3.159576
2018-04-22 23:05 | 372223.3 | 1440.0009 | 5 | 40 | 3.591846 | -2.281806 | 2.569226 | 0.912793 | 11.16479 | 3.433661
2018-04-22 23:07 | 372343.3 | 1560 | 5 | 40 | 3.570516 | -2.281838 | 2.569226 | 0.9888524 | 11.16479 | 3.706035
2018-04-22 23:09 | 372463.3 | 1680.0012 | 5 | 40 | 3.55009 | -2.282205 | 2.569226 | 1.064926 | 11.16479 | 3.976873
2018-04-22 23:11 | 372583.3 | 1800.0011 | 5 | 40 | 3.530805 | -2.281907 | 2.569226 | 1.140984 | 11.16479 | 4.246148
2018-04-22 23:13 | 372703.3 | 1920.0024 | 5 | 40 | 3.512619 | -2.282005 | 2.569226 | 1.21705 | 11.16479 | 4.514023
2018-04-22 23:15 | 372823.3 | 2040.0004 | 5 | 40 | 3.494999 | -2.281855 | 2.569226 | 1.293114 | 11.16479 | 4.780534
2018-04-22 23:17 | 372943.3 | 2160.0001 | 5 | 40 | 3.47825 | -2.282144 | 2.569226 | 1.369168 | 11.16479 | 5.045698
2018-04-22 23:19 | 373063.3 | 2280.0015 | 5 | 40 | 3.462201 | -2.281842 | 2.569226 | 1.445238 | 11.16479 | 5.309673
2018-04-22 23:21 | 373183.3 | 2400.0004 | 5 | 40 | 3.447086 | -2.281894 | 2.569226 | 1.521304 | 11.16479 | 5.572449
2018-04-22 23:23 | 373303.3 | 2520.0002 | 5 | 40 | 3.432615 | -2.281829 | 2.569226 | 1.597353 | 11.16479 | 5.834043
2018-04-22 23:25 | 373423.3 | 2640.0008 | 5 | 40 | 3.417843 | -2.281803 | 2.569226 | 1.673421 | 11.16479 | 6.094592
2018-04-22 23:27 | 373543.3 | 2760.0011 | 5 | 40 | 3.402943 | -2.281851 | 2.569226 | 1.749492 | 11.16479 | 6.354029
2018-04-22 23:29 | 373663.3 | 2880.0001 | 5 | 40 | 3.386347 | -2.282063 | 2.569226 | 1.825549 | 11.16479 | 6.612228
2018-04-22 23:31 | 373783.3 | 3000 | 5 | 40 | 3.368783 | -2.282041 | 2.569226 | 1.901618 | 11.16479 | 6.869163
2018-04-22 23:33 | 373903.3 | 3120.0012 | 5 | 40 | 3.350077 | -2.281777 | 2.569226 | 1.977677 | 11.16479 | 7.124674
2018-04-22 23:35 | 374023.3 | 3240.0002 | 5 | 40 | 3.330128 | -2.281825 | 2.569226 | 2.053729 | 11.16479 | 7.378716
2018-04-22 23:37 | 374143.3 | 3360 | 5 | 40 | 3.306607 | -2.281821 | 2.569226 | 2.129793 | 11.16479 | 7.631151
2018-04-22 23:39 | 374263.3 | 3480.0003 | 5 | 40 | 3.278593 | -2.281855 | 2.569226 | 2.205856 | 11.16479 | 7.881627
2018-04-22 23:41 | 374383.3 | 3600.0002 | 5 | 40 | 3.245177 | -2.281921 | 2.569226 | 2.281916 | 11.16479 | 8.12977
2018-04-22 23:43 | 374503.3 | 3720.0015 | 5 | 40 | 3.204756 | -2.2822 | 2.569226 | 2.357984 | 11.16479 | 8.375145
2018-04-22 23:45 | 374623.3 | 3840.0005 | 5 | 40 | 3.15274 | -2.281877 | 2.569226 | 2.434042 | 11.16479 | 8.617012
2018-04-22 23:47 | 374743.3 | 3960.001 | 5 | 40 | 3.081064 | -2.281847 | 2.569226 | 2.510099 | 11.16479 | 8.854239
2018-04-22 23:49 | 374837.4 | 4054.0963 | 5 | 40 | 2.999993 | -2.281844 | 2.569226 | 2.569747 | 11.16479 | 9.035748
2018-04-22 23:51 | 374957.4 | 120.0015 | 6 | 40 | 3.583267 | 0 | 2.569226 | 2.569747 | 11.16479 | 9.035748
2018-04-22 23:53 | 375077.4 | 240.0012 | 6 | 40 | 3.618532 | 0 | 2.569226 | 2.569747 | 11.16479 | 9.035748
2018-04-22 23:54 | 375137.4 | 300.0024 | 6 | 40 | 3.627721 | 0 | 2.569226 | 2.569747 | 11.16479 | 9.035748
2018-04-22 23:54 | 375137.5 | 0.0027 | 7 | 41 | 3.627839 | 0 | 0 | 0 | 0 | 0
2018-04-22 23:56 | 375257.5 | 120.0015 | 2 | 41 | 4.200151 | 3.65694 | 0.1375429 | 2.026e-09 | 0.5760526 | 7.35e-09
2018-04-22 23:58 | 375377.5 | 240.0015 | 2 | 41 | 4.2002 | 3.333572 | 0.2539057 | 2.026e-09 | 1.064798 | 7.35e-09
2018-04-22 23:58 | 375407 | 269.5157 | 2 | 41 | 4.200165 | 3.259979 | 0.2809205 | 2.026e-09 | 1.178265 | 7.35e-09
2018-04-23 | 375527.1 | 120.0016 | 3 | 41 | 4.227625 | 3.259893 | 0.3892025 | 2.026e-09 | 1.634487 | 7.35e-09
2018-04-23 00:02 | 375647.1 | 240.0006 | 3 | 41 | 4.252627 | 3.259918 | 0.4978469 | 2.026e-09 | 2.095178 | 7.35e-09
2018-04-23 00:04 | 375767.1 | 360.0011 | 3 | 41 | 4.276121 | 3.259996 | 0.6065139 | 2.026e-09 | 2.558575 | 7.35e-09
2018-04-23 00:06 | 375887.1 | 480.0007 | 3 | 41 | 4.300848 | 3.259949 | 0.7151788 | 2.026e-09 | 3.024566 | 7.35e-09
2018-04-23 00:08 | 376007.1 | 600.0014 | 3 | 41 | 4.327944 | 3.259922 | 0.8238401 | 2.026e-09 | 3.49335 | 7.35e-09
2018-04-23 00:10 | 376127.1 | 720.001 | 3 | 41 | 4.357535 | 3.259867 | 0.9324896 | 2.026e-09 | 3.965165 | 7.35e-09
2018-04-23 00:12 | 376247.1 | 840.0025 | 3 | 41 | 4.388573 | 3.259912 | 1.041149 | 2.026e-09 | 4.440324 | 7.35e-09
2018-04-23 00:14 | 376367.1 | 960.0014 | 3 | 41 | 4.400179 | 3.07653 | 1.147752 | 2.026e-09 | 4.909169 | 7.35e-09
2018-04-23 00:16 | 376487.1 | 1080.0011 | 3 | 41 | 4.400163 | 2.837446 | 1.246227 | 2.026e-09 | 5.342473 | 7.35e-09
2018-04-23 00:18 | 376607.1 | 1200.0008 | 3 | 41 | 4.400158 | 2.627316 | 1.337215 | 2.026e-09 | 5.742834 | 7.35e-09
2018-04-23 00:20 | 376727.1 | 1320.0014 | 3 | 41 | 4.400093 | 2.445543 | 1.421687 | 2.026e-09 | 6.114524 | 7.35e-09
2018-04-23 00:22 | 376847.1 | 1440.0019 | 3 | 41 | 4.400084 | 2.289049 | 1.500549 | 2.026e-09 | 6.461525 | 7.35e-09
2018-04-23 00:24 | 376967.1 | 1560.0009 | 3 | 41 | 4.400118 | 2.154697 | 1.57456 | 2.026e-09 | 6.787183 | 7.35e-09
2018-04-23 00:26 | 377087.1 | 1680.0014 | 3 | 41 | 4.400115 | 2.036079 | 1.644348 | 2.026e-09 | 7.094258 | 7.35e-09
2018-04-23 00:28 | 377207.1 | 1800.0003 | 3 | 41 | 4.400095 | 1.92934 | 1.710404 | 2.026e-09 | 7.384912 | 7.35e-09
2018-04-23 00:30 | 377327.1 | 1920.0016 | 3 | 41 | 4.400104 | 1.83378 | 1.773096 | 2.026e-09 | 7.660759 | 7.35e-09
2018-04-23 00:32 | 377447.1 | 2040.0005 | 3 | 41 | 4.400113 | 1.745184 | 1.832718 | 2.026e-09 | 7.923105 | 7.35e-09
2018-04-23 00:34 | 377567.1 | 2160.0002 | 3 | 41 | 4.400042 | 1.662846 | 1.889489 | 2.026e-09 | 8.172902 | 7.35e-09
2018-04-23 00:36 | 377687.1 | 2280.0008 | 3 | 41 | 4.400096 | 1.586181 | 1.943635 | 2.026e-09 | 8.411148 | 7.35e-09
2018-04-23 00:38 | 377807.1 | 2400.0005 | 3 | 41 | 4.400048 | 1.513309 | 1.995275 | 2.026e-09 | 8.638369 | 7.35e-09
2018-04-23 00:40 | 377927.1 | 2520.0002 | 3 | 41 | 4.40007 | 1.444666 | 2.044584 | 2.026e-09 | 8.855329 | 7.35e-09
2018-04-23 00:42 | 378047.1 | 2640.0008 | 3 | 41 | 4.400064 | 1.378061 | 2.091612 | 2.026e-09 | 9.062256 | 7.35e-09
2018-04-23 00:44 | 378167.1 | 2760.0005 | 3 | 41 | 4.40011 | 1.315889 | 2.136503 | 2.026e-09 | 9.259782 | 7.35e-09
2018-04-23 00:46 | 378287.1 | 2880.0011 | 3 | 41 | 4.400053 | 1.254075 | 2.179318 | 2.026e-09 | 9.448169 | 7.35e-09
2018-04-23 00:48 | 378407.1 | 3000.0016 | 3 | 41 | 4.40009 | 1.194743 | 2.220126 | 2.026e-09 | 9.627727 | 7.35e-09
2018-04-23 00:50 | 378527.1 | 3120.0013 | 3 | 41 | 4.400047 | 1.136991 | 2.25899 | 2.026e-09 | 9.798732 | 7.35e-09
2018-04-23 00:52 | 378647.1 | 3240.0002 | 3 | 41 | 4.40007 | 1.08023 | 2.295935 | 2.026e-09 | 9.961291 | 7.35e-09
2018-04-23 00:54 | 378767.1 | 3360.0002 | 3 | 41 | 4.400078 | 1.026327 | 2.331023 | 2.026e-09 | 10.11568 | 7.35e-09
2018-04-23 00:56 | 378887.1 | 3480.0014 | 3 | 41 | 4.400054 | 0.9756756 | 2.364376 | 2.026e-09 | 10.26243 | 7.35e-09
2018-04-23 00:58 | 379007.1 | 3600.0012 | 3 | 41 | 4.40011 | 0.9281435 | 2.396097 | 2.026e-09 | 10.40201 | 7.35e-09
2018-04-23 01:00 | 379127.1 | 3720.0009 | 3 | 41 | 4.400078 | 0.8820486 | 2.42625 | 2.026e-09 | 10.53468 | 7.35e-09
2018-04-23 01:02 | 379247.1 | 3840.0014 | 3 | 41 | 4.399995 | 0.8361874 | 2.454889 | 2.026e-09 | 10.6607 | 7.35e-09
2018-04-23 01:04 | 379367.1 | 3960.0003 | 3 | 41 | 4.400076 | 0.7931795 | 2.482049 | 2.026e-09 | 10.7802 | 7.35e-09
2018-04-23 01:06 | 379487.1 | 4080.0009 | 3 | 41 | 4.399997 | 0.7509851 | 2.507775 | 2.026e-09 | 10.8934 | 7.35e-09
2018-04-23 01:08 | 379607.1 | 4200.0014 | 3 | 41 | 4.400006 | 0.711751 | 2.532168 | 2.026e-09 | 11.00073 | 7.35e-09
2018-04-23 01:10 | 379727.1 | 4320.0012 | 3 | 41 | 4.400015 | 0.6743793 | 2.555271 | 2.026e-09 | 11.10239 | 7.35e-09
2018-04-23 01:12 | 379802.8 | 4395.7153 | 3 | 41 | 4.400071 | 0.6519976 | 2.569217 | 2.026e-09 | 11.16375 | 7.35e-09
2018-04-23 01:14 | 379922.8 | 120.0005 | 4 | 41 | 4.285853 | 0 | 2.569217 | 2.026e-09 | 11.16375 | 7.35e-09
2018-04-23 01:16 | 380042.8 | 240.0002 | 4 | 41 | 4.273762 | 0 | 2.569217 | 2.026e-09 | 11.16375 | 7.35e-09
2018-04-23 01:17 | 380102.8 | 300.0006 | 4 | 41 | 4.270529 | 0 | 2.569217 | 2.026e-09 | 11.16375 | 7.35e-09
2018-04-23 01:19 | 380222.9 | 120 | 5 | 41 | 3.927438 | -2.282152 | 2.569217 | 0.0760574 | 11.16375 | 0.3021675
2018-04-23 01:21 | 380342.9 | 240.0005 | 5 | 41 | 3.884018 | -2.282148 | 2.569217 | 0.1521267 | 11.16375 | 0.5991755
2018-04-23 01:23 | 380462.9 | 360.0003 | 5 | 41 | 3.84795 | -2.281943 | 2.569217 | 0.2281986 | 11.16375 | 0.8932489
2018-04-23 01:25 | 380582.9 | 480 | 5 | 41 | 3.814217 | -2.281937 | 2.569217 | 0.3042562 | 11.16375 | 1.184622
2018-04-23 01:27 | 380702.9 | 600.0021 | 5 | 41 | 3.782141 | -2.282046 | 2.569217 | 0.3803298 | 11.16375 | 1.473556
2018-04-23 01:29 | 380822.9 | 720.0003 | 5 | 41 | 3.750511 | -2.282166 | 2.569217 | 0.4563967 | 11.16375 | 1.760047
2018-04-23 01:31 | 380942.9 | 840.0001 | 5 | 41 | 3.719663 | -2.282178 | 2.569217 | 0.5324607 | 11.16375 | 2.044148
2018-04-23 01:33 | 381062.9 | 960.0012 | 5 | 41 | 3.690114 | -2.28209 | 2.569217 | 0.6085298 | 11.16375 | 2.325959
2018-04-23 01:35 | 381182.9 | 1080.0011 | 5 | 41 | 3.662709 | -2.282172 | 2.569217 | 0.6845904 | 11.16375 | 2.605574
2018-04-23 01:37 | 381302.9 | 1200.0001 | 5 | 41 | 3.637241 | -2.281803 | 2.569217 | 0.7606676 | 11.16375 | 2.883238
2018-04-23 01:39 | 381422.9 | 1320.0004 | 5 | 41 | 3.613532 | -2.282099 | 2.569217 | 0.8367292 | 11.16375 | 3.158979
2018-04-23 01:41 | 381542.9 | 1440.0011 | 5 | 41 | 3.591365 | -2.282183 | 2.569217 | 0.9128012 | 11.16375 | 3.433021
2018-04-23 01:43 | 381662.9 | 1560.0017 | 5 | 41 | 3.570065 | -2.281955 | 2.569217 | 0.9888643 | 11.16375 | 3.705379
2018-04-23 01:45 | 381782.9 | 1680.0012 | 5 | 41 | 3.549532 | -2.281808 | 2.569217 | 1.064929 | 11.16375 | 3.976144
2018-04-23 01:47 | 381902.9 | 1800.0003 | 5 | 41 | 3.53017 | -2.281872 | 2.569217 | 1.140993 | 11.16375 | 4.24539
2018-04-23 01:49 | 382022.9 | 1920.0008 | 5 | 41 | 3.511835 | -2.282187 | 2.569217 | 1.217056 | 11.16375 | 4.513206
2018-04-23 01:51 | 382142.9 | 2040.0012 | 5 | 41 | 3.494452 | -2.281799 | 2.569217 | 1.293114 | 11.16375 | 4.779644
2018-04-23 01:53 | 382262.9 | 2160.0001 | 5 | 41 | 3.477782 | -2.281808 | 2.569217 | 1.369188 | 11.16375 | 5.044839
2018-04-23 01:55 | 382382.9 | 2280.0009 | 5 | 41 | 3.462056 | -2.282 | 2.569217 | 1.445246 | 11.16375 | 5.308749
2018-04-23 01:57 | 382502.9 | 2400.0006 | 5 | 41 | 3.446998 | -2.28181 | 2.569217 | 1.521311 | 11.16375 | 5.571516
2018-04-23 01:59 | 382622.9 | 2520.0012 | 5 | 41 | 3.432363 | -2.282185 | 2.569217 | 1.597378 | 11.16375 | 5.833158
2018-04-23 02:01 | 382742.9 | 2640.0017 | 5 | 41 | 3.417757 | -2.28215 | 2.569217 | 1.673439 | 11.16375 | 6.093673
2018-04-23 02:03 | 382862.9 | 2760.0013 | 5 | 41 | 3.402469 | -2.281837 | 2.569217 | 1.749506 | 11.16375 | 6.353078
2018-04-23 02:05 | 382982.9 | 2880.0003 | 5 | 41 | 3.386099 | -2.28189 | 2.569217 | 1.825564 | 11.16375 | 6.611246
2018-04-23 02:07 | 383102.9 | 3000.0001 | 5 | 41 | 3.368387 | -2.281866 | 2.569217 | 1.901625 | 11.16375 | 6.86813
2018-04-23 02:09 | 383222.9 | 3120.0006 | 5 | 41 | 3.350049 | -2.281881 | 2.569217 | 1.977693 | 11.16375 | 7.123665
2018-04-23 02:11 | 383342.9 | 3240.0013 | 5 | 41 | 3.329644 | -2.282041 | 2.569217 | 2.053756 | 11.16375 | 7.377718
2018-04-23 02:13 | 383462.9 | 3360.0008 | 5 | 41 | 3.305892 | -2.281842 | 2.569217 | 2.129811 | 11.16375 | 7.630077
2018-04-23 02:15 | 383582.9 | 3480.0014 | 5 | 41 | 3.277668 | -2.281873 | 2.569217 | 2.205877 | 11.16375 | 7.880499
2018-04-23 02:17 | 383702.9 | 3600.0005 | 5 | 41 | 3.244058 | -2.281931 | 2.569217 | 2.281937 | 11.16375 | 8.128551
2018-04-23 02:19 | 383822.9 | 3720.0008 | 5 | 41 | 3.203616 | -2.281855 | 2.569217 | 2.358 | 11.16375 | 8.373816
2018-04-23 02:21 | 383942.9 | 3840.0006 | 5 | 41 | 3.151573 | -2.281816 | 2.569217 | 2.434062 | 11.16375 | 8.615607
2018-04-23 02:23 | 384062.9 | 3960.0021 | 5 | 41 | 3.080008 | -2.281909 | 2.569217 | 2.51012 | 11.16375 | 8.852754
2018-04-23 02:24 | 384156 | 4053.0708 | 5 | 41 | 2.999999 | -2.282064 | 2.569217 | 2.569118 | 11.16375 | 9.032253
2018-04-23 02:26 | 384276 | 120.0013 | 6 | 41 | 3.583299 | 0 | 2.569217 | 2.569118 | 11.16375 | 9.032253
2018-04-23 02:28 | 384396 | 240.0013 | 6 | 41 | 3.618536 | 0 | 2.569217 | 2.569118 | 11.16375 | 9.032253
2018-04-23 02:29 | 384456 | 300.0018 | 6 | 41 | 3.627736 | 0 | 2.569217 | 2.569118 | 11.16375 | 9.032253
2018-04-23 02:29 | 384456 | 0.0025 | 7 | 42 | 3.627712 | 0 | 0 | 0 | 0 | 0
2018-04-23 02:31 | 384576.1 | 120.0007 | 2 | 42 | 4.200192 | 3.649515 | 0.1364046 | 0 | 0.5713539 | 0
2018-04-23 02:33 | 384696.1 | 240.0005 | 2 | 42 | 4.200182 | 3.32225 | 0.2524496 | 0 | 1.058764 | 0
2018-04-23 02:34 | 384721.1 | 265.0525 | 2 | 42 | 4.200148 | 3.259996 | 0.2753477 | 0 | 1.15494 | 0
2018-04-23 02:36 | 384841.2 | 120.0006 | 3 | 42 | 4.228111 | 3.259859 | 0.3836145 | 0 | 1.611142 | 0
2018-04-23 02:38 | 384961.2 | 240.0005 | 3 | 42 | 4.25236 | 3.259943 | 0.4922656 | 0 | 2.071877 | 0
2018-04-23 02:40 | 385081.2 | 360.0002 | 3 | 42 | 4.275531 | 3.259911 | 0.6009333 | 0 | 2.535227 | 0
2018-04-23 02:42 | 385201.2 | 480.0015 | 3 | 42 | 4.300008 | 3.25996 | 0.7096084 | 0 | 3.001181 | 0
2018-04-23 02:44 | 385321.2 | 600.0006 | 3 | 42 | 4.326951 | 3.259954 | 0.8182732 | 0 | 3.469883 | 0
2018-04-23 02:46 | 385441.2 | 720.0002 | 3 | 42 | 4.35642 | 3.260025 | 0.9269266 | 0 | 3.941601 | 0
2018-04-23 02:48 | 385561.2 | 840.0006 | 3 | 42 | 4.387352 | 3.259964 | 1.035587 | 0 | 4.41664 | 0
2018-04-23 02:50 | 385681.2 | 960.0013 | 3 | 42 | 4.400198 | 3.089903 | 1.142485 | 0 | 4.886724 | 0
2018-04-23 02:52 | 385801.2 | 1080.0011 | 3 | 42 | 4.400131 | 2.846506 | 1.24134 | 0 | 5.321703 | 0
2018-04-23 02:54 | 385921.2 | 1200.0011 | 3 | 42 | 4.400105 | 2.632833 | 1.332592 | 0 | 5.723224 | 0
2018-04-23 02:56 | 386041.2 | 1320.0005 | 3 | 42 | 4.400132 | 2.452732 | 1.417272 | 0 | 6.095828 | 0
2018-04-23 02:58 | 386161.2 | 1440.001 | 3 | 42 | 4.400146 | 2.287022 | 1.496357 | 0 | 6.443811 | 0
2018-04-23 03:00 | 386281.2 | 1560.0015 | 3 | 42 | 4.400149 | 2.150421 | 1.570176 | 0 | 6.768623 | 0
2018-04-23 03:02 | 386401.2 | 1680.0005 | 3 | 42 | 4.400118 | 2.012442 | 1.639591 | 0 | 7.074057 | 0
2018-04-23 03:04 | 386521.2 | 1800.0019 | 3 | 42 | 4.400092 | 1.922239 | 1.70503 | 0 | 7.361991 | 0
2018-04-23 03:06 | 386641.2 | 1920.0014 | 3 | 42 | 4.400062 | 1.826618 | 1.767568 | 0 | 7.63716 | 0
2018-04-23 03:08 | 386761.2 | 2040.0005 | 3 | 42 | 4.399981 | 1.683983 | 1.826456 | 0 | 7.896272 | 0
2018-04-23 03:10 | 386881.2 | 2160.0011 | 3 | 42 | 4.399861 | 1.651783 | 1.882009 | 0 | 8.140707 | 0
2018-04-23 03:12 | 387001.2 | 2280.0007 | 3 | 42 | 4.400167 | 1.547337 | 1.934993 | 0 | 8.373838 | 0
2018-04-23 03:14 | 387121.2 | 2400.0013 | 3 | 42 | 4.399948 | 1.440774 | 1.98409 | 0 | 8.589864 | 0
2018-04-23 03:16 | 387241.2 | 2520.0005 | 3 | 42 | 4.400033 | 1.432945 | 2.032567 | 0 | 8.803163 | 0
2018-04-23 03:18 | 387361.2 | 2640.0011 | 3 | 42 | 4.400062 | 1.400283 | 2.079934 | 0 | 9.01158 | 0
2018-04-23 03:20 | 387481.2 | 2760.0014 | 3 | 42 | 4.400051 | 1.337437 | 2.125567 | 0 | 9.212367 | 0
2018-04-23 03:22 | 387601.2 | 2880.0006 | 3 | 42 | 4.400054 | 1.273316 | 2.169077 | 0 | 9.403814 | 0
2018-04-23 03:24 | 387721.2 | 3000.0019 | 3 | 42 | 4.400112 | 1.213765 | 2.210511 | 0 | 9.586129 | 0
2018-04-23 03:26 | 387841.2 | 3120.0008 | 3 | 42 | 4.40006 | 1.153965 | 2.249954 | 0 | 9.759676 | 0
2018-04-23 03:28 | 387961.2 | 3240.0007 | 3 | 42 | 4.400121 | 1.096361 | 2.287429 | 0 | 9.92457 | 0
2018-04-23 03:30 | 388081.2 | 3360.0014 | 3 | 42 | 4.40001 | 1.040831 | 2.323037 | 0 | 10.08125 | 0
2018-04-23 03:32 | 388201.2 | 3480.0005 | 3 | 42 | 4.400122 | 0.9918613 | 2.356908 | 0 | 10.23028 | 0
2018-04-23 03:34 | 388321.2 | 3600.0009 | 3 | 42 | 4.399983 | 0.941123 | 2.389124 | 0 | 10.37203 | 0
2018-04-23 03:36 | 388441.2 | 3720.0015 | 3 | 42 | 4.400112 | 0.894866 | 2.419723 | 0 | 10.50667 | 0
2018-04-23 03:38 | 388561.2 | 3840.0005 | 3 | 42 | 4.400122 | 0.8483963 | 2.448762 | 0 | 10.63445 | 0
2018-04-23 03:40 | 388681.2 | 3960.0003 | 3 | 42 | 4.400063 | 0.8035574 | 2.476289 | 0 | 10.75556 | 0
2018-04-23 03:42 | 388801.2 | 4080.001 | 3 | 42 | 4.400036 | 0.7615795 | 2.502373 | 0 | 10.87034 | 0
2018-04-23 03:44 | 388921.2 | 4200.0007 | 3 | 42 | 4.400108 | 0.721673 | 2.527081 | 0 | 10.97905 | 0
2018-04-23 03:46 | 389041.2 | 4320.0006 | 3 | 42 | 4.399982 | 0.68291 | 2.550486 | 0 | 11.08204 | 0
2018-04-23 03:47 | 389145.3 | 4424.1274 | 3 | 42 | 4.400106 | 0.6519976 | 2.56979 | 0 | 11.16697 | 0
2018-04-23 03:49 | 389265.3 | 119.9998 | 4 | 42 | 4.286083 | 0 | 2.569793 | 0 | 11.16699 | 0
2018-04-23 03:51 | 389385.3 | 240 | 4 | 42 | 4.274078 | 0 | 2.569793 | 0 | 11.16699 | 0
2018-04-23 03:52 | 389445.3 | 300.0018 | 4 | 42 | 4.27086 | 0 | 2.569793 | 0 | 11.16699 | 0
2018-04-23 03:54 | 389565.5 | 120.0016 | 5 | 42 | 3.928265 | -2.281935 | 2.569793 | 0.07606143 | 11.16699 | 0.3022375
2018-04-23 03:56 | 389685.5 | 240.0006 | 5 | 42 | 3.884943 | -2.28184 | 2.569793 | 0.1521177 | 11.16699 | 0.599255
2018-04-23 03:58 | 389805.5 | 360.0013 | 5 | 42 | 3.848794 | -2.281849 | 2.569793 | 0.2281885 | 11.16699 | 0.8933945
2018-04-23 04:00 | 389925.5 | 480.0003 | 5 | 42 | 3.814918 | -2.282157 | 2.569793 | 0.3042525 | 11.16699 | 1.184852
2018-04-23 04:02 | 390045.5 | 600.001 | 5 | 42 | 3.782781 | -2.282137 | 2.569793 | 0.3803134 | 11.16699 | 1.47379
2018-04-23 04:04 | 390165.5 | 720.0015 | 5 | 42 | 3.751074 | -2.282114 | 2.569793 | 0.4563813 | 11.16699 | 1.760329
2018-04-23 04:06 | 390285.5 | 840.0005 | 5 | 42 | 3.720077 | -2.281887 | 2.569793 | 0.5324418 | 11.16699 | 2.044451
2018-04-23 04:08 | 390405.5 | 960.0004 | 5 | 42 | 3.69065 | -2.282116 | 2.569793 | 0.6085114 | 11.16699 | 2.326303
2018-04-23 04:10 | 390525.5 | 1080.0003 | 5 | 42 | 3.663119 | -2.281928 | 2.569793 | 0.6845844 | 11.16699 | 2.606001
2018-04-23 04:12 | 390645.5 | 1200.0016 | 5 | 42 | 3.637537 | -2.281883 | 2.569793 | 0.7606494 | 11.16699 | 2.883648
2018-04-23 04:14 | 390765.5 | 1320.0014 | 5 | 42 | 3.613931 | -2.281897 | 2.569793 | 0.8367047 | 11.16699 | 3.159397
2018-04-23 04:16 | 390885.5 | 1440.0003 | 5 | 42 | 3.591471 | -2.28193 | 2.569793 | 0.912768 | 11.16699 | 3.433423
2018-04-23 04:18 | 391005.5 | 1560.0001 | 5 | 42 | 3.57025 | -2.281838 | 2.569793 | 0.9888254 | 11.16699 | 3.705767
2018-04-23 04:20 | 391125.5 | 1680.0014 | 5 | 42 | 3.549708 | -2.282043 | 2.569793 | 1.064892 | 11.16699 | 3.976557
2018-04-23 04:22 | 391245.5 | 1800.002 | 5 | 42 | 3.530013 | -2.281838 | 2.569793 | 1.140956 | 11.16699 | 4.245812
2018-04-23 04:24 | 391365.5 | 1920.0002 | 5 | 42 | 3.511385 | -2.281799 | 2.569793 | 1.217014 | 11.16699 | 4.51358
2018-04-23 04:26 | 391485.5 | 2040.0006 | 5 | 42 | 3.494051 | -2.282077 | 2.569793 | 1.29307 | 11.16699 | 4.779979
2018-04-23 04:28 | 391605.5 | 2160.0012 | 5 | 42 | 3.477817 | -2.281851 | 2.569793 | 1.369131 | 11.16699 | 5.045115
2018-04-23 04:30 | 391725.5 | 2280.0002 | 5 | 42 | 3.462316 | -2.281933 | 2.569793 | 1.445202 | 11.16699 | 5.309083
2018-04-23 04:32 | 391845.5 | 2400.0014 | 5 | 42 | 3.447099 | -2.281808 | 2.569793 | 1.521252 | 11.16699 | 5.571813
2018-04-23 04:34 | 391965.5 | 2520.0005 | 5 | 42 | 3.432192 | -2.2822 | 2.569793 | 1.597318 | 11.16699 | 5.83345
2018-04-23 04:36 | 392085.5 | 2640.0002 | 5 | 42 | 3.417415 | -2.281842 | 2.569793 | 1.673384 | 11.16699 | 6.093963
2018-04-23 04:38 | 392205.5 | 2760.0015 | 5 | 42 | 3.401651 | -2.281847 | 2.569793 | 1.749445 | 11.16699 | 6.353295
2018-04-23 04:40 | 392325.5 | 2880.0006 | 5 | 42 | 3.385102 | -2.282159 | 2.569793 | 1.825507 | 11.16699 | 6.611407
2018-04-23 04:42 | 392445.5 | 3000.001 | 5 | 42 | 3.368329 | -2.281898 | 2.569793 | 1.90157 | 11.16699 | 6.868252
2018-04-23 04:44 | 392565.5 | 3120.0008 | 5 | 42 | 3.350227 | -2.282229 | 2.569793 | 1.977626 | 11.16699 | 7.12376
2018-04-23 04:46 | 392685.5 | 3240.0006 | 5 | 42 | 3.329477 | -2.281823 | 2.569793 | 2.053689 | 11.16699 | 7.377826
2018-04-23 04:48 | 392805.5 | 3360.0002 | 5 | 42 | 3.305279 | -2.281847 | 2.569793 | 2.129746 | 11.16699 | 7.630155
2018-04-23 04:50 | 392925.5 | 3480.0016 | 5 | 42 | 3.277025 | -2.282176 | 2.569793 | 2.20581 | 11.16699 | 7.880517
2018-04-23 04:52 | 393045.5 | 3600.0023 | 5 | 42 | 3.244782 | -2.282058 | 2.569793 | 2.281878 | 11.16699 | 8.128607
2018-04-23 04:54 | 393165.5 | 3720.0011 | 5 | 42 | 3.204279 | -2.282022 | 2.569793 | 2.357929 | 11.16699 | 8.373904
2018-04-23 04:56 | 393285.5 | 3840.0007 | 5 | 42 | 3.151595 | -2.281779 | 2.569793 | 2.434 | 11.16699 | 8.615741
2018-04-23 04:58 | 393405.5 | 3960.0006 | 5 | 42 | 3.079864 | -2.281974 | 2.569793 | 2.510067 | 11.16699 | 8.852904
2018-04-23 05:00 | 393498.5 | 4053.0341 | 5 | 42 | 2.999998 | -2.2822 | 2.569793 | 2.569036 | 11.16699 | 9.03231
2018-04-23 05:02 | 393618.5 | 120.0012 | 6 | 42 | 3.583465 | 0 | 2.569793 | 2.569036 | 11.16699 | 9.03231
2018-04-23 05:04 | 393738.5 | 240.001 | 6 | 42 | 3.618749 | 0 | 2.569793 | 2.569036 | 11.16699 | 9.03231
2018-04-23 05:05 | 393798.5 | 300.0038 | 6 | 42 | 3.627996 | 0 | 2.569793 | 2.569036 | 11.16699 | 9.03231
2018-04-23 05:05 | 393798.5 | 0.0027 | 7 | 43 | 3.627712 | 0 | 0 | 0 | 0 | 0
2018-04-23 05:07 | 393918.6 | 120.0011 | 2 | 43 | 4.200215 | 3.653284 | 0.1374786 | 0 | 0.5757903 | 0
2018-04-23 05:09 | 394038.6 | 240.0023 | 2 | 43 | 4.200201 | 3.32814 | 0.2536649 | 0 | 1.063794 | 0
2018-04-23 05:09 | 394066.2 | 267.6166 | 2 | 43 | 4.200222 | 3.259996 | 0.2789278 | 0 | 1.169902 | 0
2018-04-23 05:11 | 394186.2 | 120.0014 | 3 | 43 | 4.228188 | 3.259888 | 0.3871981 | 0 | 1.626111 | 0
2018-04-23 05:13 | 394306.2 | 240.0004 | 3 | 43 | 4.253109 | 3.25992 | 0.4958627 | 0 | 2.08695 | 0
2018-04-23 05:15 | 394426.2 | 360.0002 | 3 | 43 | 4.276628 | 3.259949 | 0.6045207 | 0 | 2.550358 | 0
2018-04-23 05:17 | 394546.2 | 480.0001 | 3 | 43 | 4.301244 | 3.260006 | 0.713178 | 0 | 3.016362 | 0
2018-04-23 05:19 | 394666.2 | 600.0021 | 3 | 43 | 4.328548 | 3.259964 | 0.8218442 | 0 | 3.485219 | 0
2018-04-23 05:21 | 394786.2 | 720.001 | 3 | 43 | 4.358067 | 3.259895 | 0.9305013 | 0 | 3.957129 | 0
2018-04-23 05:23 | 394906.2 | 840.0006 | 3 | 43 | 4.389134 | 3.259958 | 1.039165 | 0 | 4.432364 | 0
2018-04-23 05:25 | 395026.2 | 960.0004 | 3 | 43 | 4.400166 | 3.073143 | 1.14568 | 0 | 4.900838 | 0
2018-04-23 05:27 | 395146.2 | 1080.0009 | 3 | 43 | 4.400223 | 2.834343 | 1.244035 | 0 | 5.333614 | 0
2018-04-23 05:29 | 395266.2 | 1200.0013 | 3 | 43 | 4.400163 | 2.62578 | 1.33494 | 0 | 5.733613 | 0
2018-04-23 05:31 | 395386.2 | 1320.0013 | 3 | 43 | 4.400113 | 2.446711 | 1.419379 | 0 | 6.105154 | 0
2018-04-23 05:33 | 395506.2 | 1440.0002 | 3 | 43 | 4.400164 | 2.292191 | 1.49828 | 0 | 6.452329 | 0
2018-04-23 05:35 | 395626.2 | 1560.0005 | 3 | 43 | 4.400113 | 2.157259 | 1.5724 | 0 | 6.778466 | 0
2018-04-23 05:37 | 395746.2 | 1680.0004 | 3 | 43 | 4.400117 | 2.038338 | 1.642305 | 0 | 7.086053 | 0
2018-04-23 05:39 | 395866.2 | 1800.0009 | 3 | 43 | 4.400111 | 1.932047 | 1.708451 | 0 | 7.377103 | 0
2018-04-23 05:41 | 395986.2 | 1920.0006 | 3 | 43 | 4.400149 | 1.835476 | 1.771212 | 0 | 7.653258 | 0
2018-04-23 05:43 | 396106.2 | 2040.0003 | 3 | 43 | 4.400129 | 1.7467 | 1.830877 | 0 | 7.915789 | 0
2018-04-23 05:45 | 396226.2 | 2160.0009 | 3 | 43 | 4.400043 | 1.66466 | 1.887697 | 0 | 8.165803 | 0
2018-04-23 05:47 | 396346.2 | 2280.003 | 3 | 43 | 4.400092 | 1.589323 | 1.941924 | 0 | 8.404405 | 0
2018-04-23 05:49 | 396466.2 | 2400.0003 | 3 | 43 | 4.400084 | 1.517508 | 1.993677 | 0 | 8.632124 | 0
2018-04-23 05:51 | 396586.2 | 2520.0009 | 3 | 43 | 4.400056 | 1.447683 | 2.043105 | 0 | 8.849611 | 0
2018-04-23 05:53 | 396706.2 | 2640.0005 | 3 | 43 | 4.400132 | 1.382452 | 2.090254 | 0 | 9.057069 | 0
2018-04-23 05:55 | 396826.2 | 2760.0003 | 3 | 43 | 4.400065 | 1.318301 | 2.135265 | 0 | 9.255119 | 0
2018-04-23 05:57 | 396946.2 | 2880.0001 | 3 | 43 | 4.400074 | 1.256116 | 2.178168 | 0 | 9.443896 | 0
2018-04-23 05:59 | 397066.2 | 3000.0014 | 3 | 43 | 4.400074 | 1.195217 | 2.219012 | 0 | 9.623613 | 0
2018-04-23 06:01 | 397186.2 | 3120.0011 | 3 | 43 | 4.400057 | 1.137239 | 2.257864 | 0 | 9.794561 | 0
2018-04-23 06:03 | 397306.2 | 3240 | 3 | 43 | 4.39999 | 1.082575 | 2.294856 | 0 | 9.957329 | 0
2018-04-23 06:05 | 397426.2 | 3360.0011 | 3 | 43 | 4.400012 | 1.030654 | 2.330092 | 0 | 10.11237 | 0
2018-04-23 06:07 | 397546.2 | 3480.0001 | 3 | 43 | 4.40002 | 0.979845 | 2.363608 | 0 | 10.25984 | 0
2018-04-23 06:09 | 397666.2 | 3600.0008 | 3 | 43 | 4.400111 | 0.9308348 | 2.395449 | 0 | 10.39995 | 0
2018-04-23 06:11 | 397786.2 | 3720.0011 | 3 | 43 | 4.4 | 0.8825703 | 2.425675 | 0 | 10.53294 | 0
2018-04-23 06:13 | 397906.2 | 3840.0008 | 3 | 43 | 4.400065 | 0.8376341 | 2.454342 | 0 | 10.65908 | 0
2018-04-23 06:15 | 398026.2 | 3960.0014 | 3 | 43 | 4.400009 | 0.7942209 | 2.481539 | 0 | 10.77875 | 0
2018-04-23 06:17 | 398146.2 | 4080.0003 | 3 | 43 | 4.400032 | 0.7524567 | 2.507317 | 0 | 10.89217 | 0
2018-04-23 06:19 | 398266.2 | 4200.0008 | 3 | 43 | 4.400011 | 0.7125692 | 2.531741 | 0 | 10.99964 | 0
2018-04-23 06:21 | 398386.2 | 4320.0005 | 3 | 43 | 4.399975 | 0.6742001 | 2.554865 | 0 | 11.10138 | 0
2018-04-23 06:23 | 398460.1 | 4393.8778 | 3 | 43 | 4.400026 | 0.6519823 | 2.56848 | 0 | 11.16129 | 0
2018-04-23 06:25 | 398580.2 | 120.0007 | 4 | 43 | 4.286025 | 0 | 2.56848 | 0 | 11.16129 | 0
2018-04-23 06:27 | 398700.2 | 240.0012 | 4 | 43 | 4.273972 | 0 | 2.56848 | 0 | 11.16129 | 0
2018-04-23 06:28 | 398760.2 | 300.0017 | 4 | 43 | 4.270716 | 0 | 2.56848 | 0 | 11.16129 | 0
2018-04-23 06:30 | 398880.2 | 120.0006 | 5 | 43 | 3.928076 | -2.282146 | 2.56848 | 0.07606373 | 11.16129 | 0.3022377
2018-04-23 06:32 | 399000.2 | 240.0012 | 5 | 43 | 3.884876 | -2.281789 | 2.56848 | 0.1521362 | 11.16129 | 0.5993144
2018-04-23 06:34 | 399120.2 | 360.0001 | 5 | 43 | 3.848661 | -2.282118 | 2.56848 | 0.2281905 | 11.16129 | 0.893376
2018-04-23 06:36 | 399240.2 | 480.0013 | 5 | 43 | 3.814896 | -2.282169 | 2.56848 | 0.3042634 | 11.16129 | 1.184858
2018-04-23 06:38 | 399360.2 | 600.0004 | 5 | 43 | 3.78268 | -2.282189 | 2.56848 | 0.380335 | 11.16129 | 1.473835
2018-04-23 06:40 | 399480.2 | 720.0016 | 5 | 43 | 3.751059 | -2.282142 | 2.56848 | 0.4563947 | 11.16129 | 1.76034
2018-04-23 06:42 | 399600.2 | 840.0014 | 5 | 43 | 3.720086 | -2.282169 | 2.56848 | 0.5324748 | 11.16129 | 2.044539
2018-04-23 06:44 | 399720.2 | 960.001 | 5 | 43 | 3.690456 | -2.281815 | 2.56848 | 0.6085343 | 11.16129 | 2.326347
2018-04-23 06:46 | 399840.2 | 1080.0016 | 5 | 43 | 3.663047 | -2.282044 | 2.56848 | 0.6845979 | 11.16129 | 2.605997
2018-04-23 06:48 | 399960.2 | 1200.0013 | 5 | 43 | 3.637828 | -2.282133 | 2.56848 | 0.7606692 | 11.16129 | 2.883681
2018-04-23 06:50 | 400080.2 | 1320.0011 | 5 | 43 | 3.61407 | -2.281837 | 2.56848 | 0.8367384 | 11.16129 | 3.159495
2018-04-23 06:52 | 400200.2 | 1440.0016 | 5 | 43 | 3.591485 | -2.282215 | 2.56848 | 0.9128007 | 11.16129 | 3.433525
2018-04-23 06:54 | 400320.2 | 1560.0014 | 5 | 43 | 3.569964 | -2.28223 | 2.56848 | 0.988859 | 11.16129 | 3.705863
2018-04-23 06:56 | 400440.2 | 1680.0002 | 5 | 43 | 3.549348 | -2.281823 | 2.56848 | 1.064931 | 11.16129 | 3.976649
2018-04-23 06:58 | 400560.2 | 1800.0007 | 5 | 43 | 3.529807 | -2.281797 | 2.56848 | 1.140991 | 11.16129 | 4.245858
2018-04-23 07:00 | 400680.2 | 1920.0006 | 5 | 43 | 3.511775 | -2.281771 | 2.56848 | 1.217056 | 11.16129 | 4.51366
2018-04-23 07:02 | 400800.2 | 2040.0003 | 5 | 43 | 3.494736 | -2.281838 | 2.56848 | 1.293121 | 11.16129 | 4.780129
2018-04-23 07:04 | 400920.2 | 2160.0016 | 5 | 43 | 3.478216 | -2.282208 | 2.56848 | 1.369185 | 11.16129 | 5.045321
2018-04-23 07:06 | 401040.2 | 2280.0013 | 5 | 43 | 3.462601 | -2.28183 | 2.56848 | 1.445256 | 11.16129 | 5.309311
2018-04-23 07:08 | 401160.2 | 2400.0018 | 5 | 43 | 3.447424 | -2.282155 | 2.56848 | 1.52132 | 11.16129 | 5.57211
2018-04-23 07:10 | 401280.2 | 2520.0008 | 5 | 43 | 3.432519 | -2.281887 | 2.56848 | 1.597388 | 11.16129 | 5.833776
2018-04-23 07:12 | 401400.2 | 2640.0031 | 5 | 43 | 3.417491 | -2.281885 | 2.56848 | 1.673452 | 11.16129 | 6.094305
2018-04-23 07:14 | 401520.2 | 2760.0003 | 5 | 43 | 3.401468 | -2.281887 | 2.56848 | 1.749506 | 11.16129 | 6.353606
2018-04-23 07:16 | 401640.2 | 2880.0008 | 5 | 43 | 3.384936 | -2.28201 | 2.56848 | 1.825574 | 11.16129 | 6.611725
2018-04-23 07:18 | 401760.2 | 3000.0004 | 5 | 43 | 3.368603 | -2.281844 | 2.56848 | 1.90163 | 11.16129 | 6.868552
2018-04-23 07:20 | 401880.2 | 3120.001 | 5 | 43 | 3.350534 | -2.282161 | 2.56848 | 1.977696 | 11.16129 | 7.124117
2018-04-23 07:22 | 402000.2 | 3240.0016 | 5 | 43 | 3.329461 | -2.281896 | 2.56848 | 2.05376 | 11.16129 | 7.378184
2018-04-23 07:24 | 402120.2 | 3360.0011 | 5 | 43 | 3.305301 | -2.282068 | 2.56848 | 2.12982 | 11.16129 | 7.630529
2018-04-23 07:26 | 402240.2 | 3480.0011 | 5 | 43 | 3.278058 | -2.281847 | 2.56848 | 2.205884 | 11.16129 | 7.880931
2018-04-23 07:28 | 402360.2 | 3600.0007 | 5 | 43 | 3.245431 | -2.282187 | 2.56848 | 2.281936 | 11.16129 | 8.129039
2018-04-23 07:30 | 402480.2 | 3720.002 | 5 | 43 | 3.204394 | -2.281855 | 2.56848 | 2.358001 | 11.16129 | 8.374407
2018-04-23 07:32 | 402600.2 | 3840.0011 | 5 | 43 | 3.151662 | -2.281972 | 2.56848 | 2.434062 | 11.16129 | 8.616221
2018-04-23 07:34 | 402720.2 | 3960.0016 | 5 | 43 | 3.079663 | -2.282092 | 2.56848 | 2.510127 | 11.16129 | 8.853374
2018-04-23 07:35 | 402812.9 | 4052.712 | 5 | 43 | 2.999998 | -2.281941 | 2.56848 | 2.568894 | 11.16129 | 9.032165
2018-04-23 07:37 | 402933 | 120.0005 | 6 | 43 | 3.583046 | 0 | 2.56848 | 2.568901 | 11.16129 | 9.032185
2018-04-23 07:39 | 403053 | 240.0002 | 6 | 43 | 3.618348 | 0 | 2.56848 | 2.568901 | 11.16129 | 9.032185
2018-04-23 07:40 | 403113 | 300.0014 | 6 | 43 | 3.627592 | 0 | 2.56848 | 2.568901 | 11.16129 | 9.032185
2018-04-23 07:40 | 403113 | 0.0049 | 7 | 44 | 3.627471 | 0 | 0 | 0 | 0 | 0
2018-04-23 07:42 | 403228.7 | 115.6646 | 2 | 44 | 4.202934 | 3.259621 | 0.1323905 | 2.971e-09 | 0.5544462 | 1.0777e-08
2018-04-23 07:44 | 403348.8 | 120.0007 | 3 | 44 | 4.367617 | 3.259888 | 0.2406701 | 2.971e-09 | 1.025598 | 1.0777e-08
2018-04-23 07:46 | 403468.8 | 240.0012 | 3 | 44 | 4.394169 | 3.260408 | 0.3492198 | 2.971e-09 | 1.501356 | 1.0777e-08
2018-04-23 07:48 | 403588.8 | 360.0009 | 3 | 44 | 4.36802 | 3.260357 | 0.4571221 | 2.971e-09 | 1.975277 | 1.0777e-08
2018-04-23 07:50 | 403708.8 | 480.0007 | 3 | 44 | 4.375157 | 3.260283 | 0.5657694 | 2.971e-09 | 2.451353 | 1.0777e-08
2018-04-23 07:52 | 403828.8 | 600.0021 | 3 | 44 | 4.356004 | 3.260195 | 0.6744469 | 2.971e-09 | 2.927174 | 1.0777e-08
2018-04-23 07:54 | 403948.8 | 720.0009 | 3 | 44 | 4.383269 | 3.260317 | 0.783118 | 2.971e-09 | 3.402167 | 1.0777e-08
2018-04-23 07:56 | 404068.8 | 840.0007 | 3 | 44 | 4.399946 | 3.198362 | 0.8915032 | 2.971e-09 | 3.877709 | 1.0777e-08
2018-04-23 07:58 | 404188.8 | 960.0013 | 3 | 44 | 4.400015 | 3.170008 | 0.9984004 | 2.971e-09 | 4.347993 | 1.0777e-08
2018-04-23 08:00 | 404308.8 | 1080.0009 | 3 | 44 | 4.400166 | 3.140728 | 1.103534 | 2.971e-09 | 4.810582 | 1.0777e-08
2018-04-23 08:02 | 404428.8 | 1200.0014 | 3 | 44 | 4.400141 | 2.934565 | 1.20501 | 2.971e-09 | 5.257094 | 1.0777e-08
2018-04-23 08:04 | 404548.8 | 1320.0005 | 3 | 44 | 4.400177 | 2.713623 | 1.299089 | 2.971e-09 | 5.671055 | 1.0777e-08
2018-04-23 08:06 | 404668.8 | 1440.0009 | 3 | 44 | 4.400115 | 2.521486 | 1.386276 | 2.971e-09 | 6.05469 | 1.0777e-08
2018-04-23 08:08 | 404788.8 | 1560.0002 | 3 | 44 | 4.400152 | 2.353792 | 1.467487 | 2.971e-09 | 6.412029 | 1.0777e-08
2018-04-23 08:10 | 404908.8 | 1680.0014 | 3 | 44 | 4.400105 | 2.185247 | 1.542988 | 2.971e-09 | 6.744245 | 1.0777e-08
2018-04-23 08:12 | 405028.8 | 1800.0002 | 3 | 44 | 4.399865 | 2.047785 | 1.613328 | 2.971e-09 | 7.053745 | 1.0777e-08
2018-04-23 08:14 | 405148.8 | 1920.0001 | 3 | 44 | 4.400074 | 1.971724 | 1.680616 | 2.971e-09 | 7.349816 | 1.0777e-08
2018-04-23 08:16 | 405268.8 | 2040.0014 | 3 | 44 | 4.400088 | 1.870914 | 1.744632 | 2.971e-09 | 7.631489 | 1.0777e-08
2018-04-23 08:18 | 405388.8 | 2160.0002 | 3 | 44 | 4.400088 | 1.773893 | 1.805359 | 2.971e-09 | 7.898697 | 1.0777e-08
2018-04-23 08:20 | 405508.8 | 2280.0009 | 3 | 44 | 4.400045 | 1.684813 | 1.862981 | 2.971e-09 | 8.152239 | 1.0777e-08
2018-04-23 08:22 | 405628.8 | 2400.0012 | 3 | 44 | 4.400092 | 1.606303 | 1.917839 | 2.971e-09 | 8.393615 | 1.0777e-08
2018-04-23 08:24 | 405748.8 | 2520.0002 | 3 | 44 | 4.399965 | 1.519913 | 1.969927 | 2.971e-09 | 8.622806 | 1.0777e-08
2018-04-23 08:26 | 405868.8 | 2640.0001 | 3 | 44 | 4.400035 | 1.437748 | 2.01903 | 2.971e-09 | 8.83886 | 1.0777e-08
2018-04-23 08:28 | 405988.8 | 2760.0016 | 3 | 44 | 4.40012 | 1.385173 | 2.065929 | 2.971e-09 | 9.045219 | 1.0777e-08
2018-04-23 08:30 | 406108.8 | 2880.0012 | 3 | 44 | 4.39993 | 1.281778 | 2.110525 | 2.971e-09 | 9.24144 | 1.0777e-08
2018-04-23 08:32 | 406228.8 | 3000.0007 | 3 | 44 | 4.399874 | 1.221706 | 2.152484 | 2.971e-09 | 9.42606 | 1.0777e-08
2018-04-23 08:34 | 406348.8 | 3120.0005 | 3 | 44 | 4.400021 | 1.122233 | 2.191587 | 2.971e-09 | 9.598116 | 1.0777e-08
2018-04-23 08:36 | 406468.8 | 3240.0003 | 3 | 44 | 4.400079 | 1.023318 | 2.227475 | 2.971e-09 | 9.756021 | 1.0777e-08
2018-04-23 08:38 | 406588.8 | 3360.0015 | 3 | 44 | 4.399925 | 1.030383 | 2.261192 | 2.971e-09 | 9.904378 | 1.0777e-08
2018-04-23 08:40 | 406708.8 | 3480.0006 | 3 | 44 | 4.400132 | 1.018625 | 2.295785 | 2.971e-09 | 10.05658 | 1.0777e-08
2018-04-23 08:42 | 406828.8 | 3600.0002 | 3 | 44 | 4.400083 | 0.937665 | 2.327858 | 2.971e-09 | 10.19771 | 1.0777e-08
2018-04-23 08:44 | 406948.8 | 3720.0007 | 3 | 44 | 4.399852 | 0.8758307 | 2.358138 | 2.971e-09 | 10.33094 | 1.0777e-08
2018-04-23 08:46 | 407068.8 | 3840.0012 | 3 | 44 | 4.400074 | 0.750165 | 2.385364 | 2.971e-09 | 10.45074 | 1.0777e-08
2018-04-23 08:48 | 407188.8 | 3960.0002 | 3 | 44 | 4.40029 | 0.7196999 | 2.410293 | 2.971e-09 | 10.56042 | 1.0777e-08
2018-04-23 08:50 | 407308.8 | 4080.0007 | 3 | 44 | 4.400087 | 0.722065 | 2.434147 | 2.971e-09 | 10.66538 | 1.0777e-08
2018-04-23 08:52 | 407420.9 | 4192.1354 | 3 | 44 | 4.400122 | 0.6519384 | 2.455645 | 2.971e-09 | 10.75997 | 1.0777e-08
2018-04-23 08:54 | 407540.9282 | 120.0005 | 4 | 44 | 4.245848 | 0 | 2.455645 | 2.971e-09 | 10.75997 | 1.0777e-08
2018-04-23 08:56 | 407660.928 | 240.0003 | 4 | 44 | 4.233666 | 0 | 2.455645 | 2.971e-09 | 10.75997 | 1.0777e-08
2018-04-23 08:57 | 407720.9317 | 300.004 | 4 | 44 | 4.230462 | 0 | 2.455645 | 2.971e-09 | 10.75997 | 1.0777e-08
2018-04-23 08:59 | 407841 | 120.0008 | 5 | 44 | 3.812425 | -2.281797 | 2.455645 | 0.07606465 | 10.75997 | 0.2951954
2018-04-23 09:01 | 407961 | 240.0006 | 5 | 44 | 3.761595 | -2.282043 | 2.455645 | 0.1521312 | 10.75997 | 0.583246
2018-04-23 09:03 | 408081 | 360.0011 | 5 | 44 | 3.723346 | -2.28203 | 2.455645 | 0.228196 | 10.75997 | 0.8682236
2018-04-23 09:05 | 408201 | 480.0017 | 5 | 44 | 3.68333 | -2.282036 | 2.455645 | 0.3042631 | 10.75997 | 1.149751
2018-04-23 09:07 | 408321 | 600.0007 | 5 | 44 | 3.653315 | -2.281838 | 2.455645 | 0.3803252 | 10.75997 | 1.428588
2018-04-23 09:09 | 408441 | 720.0003 | 5 | 44 | 3.609306 | -2.282001 | 2.455645 | 0.4563968 | 10.75997 | 1.704937
2018-04-23 09:11 | 408561 | 840.0008 | 5 | 44 | 3.581672 | -2.282169 | 2.455645 | 0.5324643 | 10.75997 | 1.978495
2018-04-23 09:13 | 408681 | 960.0015 | 5 | 44 | 3.549626 | -2.28212 | 2.455645 | 0.6085287 | 10.75997 | 2.249774
2018-04-23 09:15 | 408801 | 1080.0004 | 5 | 44 | 3.540613 | -2.281851 | 2.455645 | 0.6845921 | 10.75997 | 2.519475
2018-04-23 09:17 | 408921 | 1200.0016 | 5 | 44 | 3.500708 | -2.282072 | 2.455645 | 0.760667 | 10.75997 | 2.787331
2018-04-23 09:19 | 409041 | 1320.0007 | 5 | 44 | 3.475982 | -2.281926 | 2.455645 | 0.8367251 | 10.75997 | 3.052854
2018-04-23 09:21 | 409161 | 1440.0004 | 5 | 44 | 3.456668 | -2.2822 | 2.455645 | 0.912796 | 10.75997 | 3.3163
2018-04-23 09:23 | 409281 | 1560.0017 | 5 | 44 | 3.541668 | -2.281849 | 2.455645 | 0.9888585 | 10.75997 | 3.584189
2018-04-23 09:25 | 409401 | 1680.0007 | 5 | 44 | 3.461213 | -2.281863 | 2.455645 | 1.064919 | 10.75997 | 3.849727
2018-04-23 09:27 | 409521 | 1800.0004 | 5 | 44 | 3.545565 | -2.281897 | 2.455645 | 1.140978 | 10.75997 | 4.116936
2018-04-23 09:29 | 409641 | 1920.0016 | 5 | 44 | 3.510322 | -2.28189 | 2.455645 | 1.217047 | 10.75997 | 4.385296
2018-04-23 09:31 | 409761 | 2040.0007 | 5 | 44 | 3.380714 | -2.28223 | 2.455645 | 1.293105 | 10.75997 | 4.649726
2018-04-23 09:33 | 409881 | 2160.0004 | 5 | 44 | 3.362384 | -2.282171 | 2.455645 | 1.369163 | 10.75997 | 4.905739
2018-04-23 09:35 | 410001 | 2280.0001 | 5 | 44 | 3.342665 | -2.282226 | 2.455645 | 1.445236 | 10.75997 | 5.160316
2018-04-23 09:37 | 410121 | 2400.0006 | 5 | 44 | 3.314442 | -2.281842 | 2.455645 | 1.521301 | 10.75997 | 5.413462
2018-04-23 09:39 | 410241 | 2520.0014 | 5 | 44 | 3.285199 | -2.282191 | 2.455645 | 1.597362 | 10.75997 | 5.664454
2018-04-23 09:41 | 410361 | 2640.0001 | 5 | 44 | 3.271271 | -2.281789 | 2.455645 | 1.673432 | 10.75997 | 5.913825
2018-04-23 09:43 | 410481 | 2760.0016 | 5 | 44 | 3.266866 | -2.282123 | 2.455645 | 1.749495 | 10.75997 | 6.162052
2018-04-23 09:45 | 410601 | 2880.0013 | 5 | 44 | 3.232044 | -2.281795 | 2.455645 | 1.825561 | 10.75997 | 6.40923
2018-04-23 09:47 | 410721 | 3000.0016 | 5 | 44 | 3.211104 | -2.282122 | 2.455645 | 1.901628 | 10.75997 | 6.654458
2018-04-23 09:49 | 410841 | 3120.0004 | 5 | 44 | 3.190137 | -2.281904 | 2.455645 | 1.977688 | 10.75997 | 6.898106
2018-04-23 09:51 | 410961 | 3240.002 | 5 | 44 | 3.167317 | -2.281924 | 2.455645 | 2.053753 | 10.75997 | 7.140097
2018-04-23 09:53 | 411081 | 3360.0004 | 5 | 44 | 3.138274 | -2.281971 | 2.455645 | 2.129804 | 10.75997 | 7.379725
2018-04-23 09:55 | 411201 | 3480.001 | 5 | 44 | 3.110622 | -2.2822 | 2.455645 | 2.20587 | 10.75997 | 7.617607
2018-04-23 09:57 | 411321 | 3600.0005 | 5 | 44 | 3.0567 | -2.282183 | 2.455645 | 2.281936 | 10.75997 | 7.852123
2018-04-23 09:59 | 411435.8 | 3714.8014 | 5 | 44 | 2.999987 | -2.281849 | 2.455645 | 2.354703 | 10.75997 | 8.072574
2018-04-23 10:01 | 411555.9 | 120.0004 | 6 | 44 | 3.641849 | 0 | 2.455645 | 2.354703 | 10.75997 | 8.072574
2018-04-23 10:03 | 411675.9 | 240.0008 | 6 | 44 | 3.670829 | 0 | 2.455645 | 2.354703 | 10.75997 | 8.072574
2018-04-23 10:04 | 411735.9 | 300.0025 | 6 | 44 | 3.677474 | 0 | 2.455645 | 2.354703 | 10.75997 | 8.072574
2018-04-23 10:04 | 411735.9 | 0.0026 | 7 | 45 | 3.677234 | 0 | 0 | 0 | 0 | 0
2018-04-23 10:06 | 411856 | 120.0015 | 2 | 45 | 4.200244 | 3.574772 | 0.1355028 | 4.6e-11 | 0.5682822 | 1.7e-10
2018-04-23 10:08 | 411961.9 | 225.9704 | 2 | 45 | 4.20018 | 3.259996 | 0.2358541 | 4.6e-11 | 0.9897768 | 1.7e-10
2018-04-23 10:10 | 412082 | 120.0008 | 3 | 45 | 4.227693 | 3.259909 | 0.3441241 | 4.6e-11 | 1.445996 | 1.7e-10
2018-04-23 10:12 | 412202 | 240.0012 | 3 | 45 | 4.251153 | 3.259912 | 0.4527794 | 4.6e-11 | 1.906658 | 1.7e-10
2018-04-23 10:14 | 412322 | 360.0003 | 3 | 45 | 4.274107 | 3.259939 | 0.5614567 | 4.6e-11 | 2.369888 | 1.7e-10
2018-04-23 10:16 | 412442 | 480.0008 | 3 | 45 | 4.299034 | 3.259912 | 0.6701007 | 4.6e-11 | 2.835577 | 1.7e-10
2018-04-23 10:18 | 412562 | 600.0006 | 3 | 45 | 4.327052 | 3.259985 | 0.7787781 | 4.6e-11 | 3.304284 | 1.7e-10
2018-04-23 10:20 | 412682 | 720.0013 | 3 | 45 | 4.357715 | 3.259979 | 0.8874359 | 4.6e-11 | 3.776103 | 1.7e-10
2018-04-23 10:22 | 412802 | 840.001 | 3 | 45 | 4.389851 | 3.259979 | 0.9960806 | 4.6e-11 | 4.251289 | 1.7e-10
2018-04-23 10:24 | 412922 | 960.0015 | 3 | 45 | 4.400051 | 3.058172 | 1.102388 | 4.6e-11 | 4.718886 | 1.7e-10
2018-04-23 10:26 | 413042 | 1080.0005 | 3 | 45 | 4.400169 | 2.811459 | 1.200144 | 4.6e-11 | 5.149029 | 1.7e-10
2018-04-23 10:28 | 413162 | 1200.001 | 3 | 45 | 4.400128 | 2.598736 | 1.290205 | 4.6e-11 | 5.54531 | 1.7e-10
2018-04-23 10:30 | 413282 | 1320.0018 | 3 | 45 | 4.400089 | 2.415913 | 1.373724 | 4.6e-11 | 5.912804 | 1.7e-10
2018-04-23 10:32 | 413402 | 1440.003 | 3 | 45 | 4.400171 | 2.258913 | 1.451569 | 4.6e-11 | 6.255333 | 1.7e-10
2018-04-23 10:34 | 413522 | 1560.002 | 3 | 45 | 4.400069 | 2.12229 | 1.524535 | 4.6e-11 | 6.576393 | 1.7e-10
2018-04-23 10:36 | 413642 | 1680.001 | 3 | 45 | 4.400073 | 2.001467 | 1.593231 | 4.6e-11 | 6.878664 | 1.7e-10
2018-04-23 10:38 | 413762 | 1800.0006 | 3 | 45 | 4.400187 | 1.894384 | 1.658098 | 4.6e-11 | 7.164081 | 1.7e-10
2018-04-23 10:40 | 413882 | 1920.0005 | 3 | 45 | 4.400059 | 1.797785 | 1.719594 | 4.6e-11 | 7.43467 | 1.7e-10
2018-04-23 10:42 | 414002 | 2040.001 | 3 | 45 | 4.400071 | 1.70842 | 1.778007 | 4.6e-11 | 7.691695 | 1.7e-10
2018-04-23 10:44 | 414122 | 2160.0016 | 3 | 45 | 4.400068 | 1.624435 | 1.833563 | 4.6e-11 | 7.936146 | 1.7e-10
2018-04-23 10:46 | 414242 | 2280.0023 | 3 | 45 | 4.400139 | 1.546926 | 1.886409 | 4.6e-11 | 8.168671 | 1.7e-10
2018-04-23 10:48 | 414362 | 2400.0011 | 3 | 45 | 4.400077 | 1.472756 | 1.936707 | 4.6e-11 | 8.389989 | 1.7e-10
2018-04-23 10:50 | 414482 | 2520.0007 | 3 | 45 | 4.400084 | 1.402056 | 1.984607 | 4.6e-11 | 8.600751 | 1.7e-10
2018-04-23 10:52 | 414602 | 2640.0013 | 3 | 45 | 4.400087 | 1.334328 | 2.030202 | 4.6e-11 | 8.801373 | 1.7e-10
2018-04-23 10:54 | 414722 | 2760.0014 | 3 | 45 | 4.400078 | 1.269832 | 2.073596 | 4.6e-11 | 8.99231 | 1.7e-10
2018-04-23 10:56 | 414842 | 2880.0007 | 3 | 45 | 4.400054 | 1.208161 | 2.114902 | 4.6e-11 | 9.174057 | 1.7e-10
2018-04-23 10:58 | 414962 | 3000.0002 | 3 | 45 | 4.400056 | 1.148718 | 2.154182 | 4.6e-11 | 9.346894 | 1.7e-10
2018-04-23 11:00 | 415082 | 3120.0011 | 3 | 45 | 4.400084 | 1.091926 | 2.191518 | 4.6e-11 | 9.511173 | 1.7e-10
2018-04-23 11:02 | 415202 | 3240.0008 | 3 | 45 | 4.400055 | 1.036308 | 2.226978 | 4.6e-11 | 9.667199 | 1.7e-10
2018-04-23 11:04 | 415322 | 3360.0003 | 3 | 45 | 4.400021 | 0.9836168 | 2.26064 | 4.6e-11 | 9.815314 | 1.7e-10
2018-04-23 11:06 | 415442 | 3480.0003 | 3 | 45 | 4.400026 | 0.9337578 | 2.292598 | 4.6e-11 | 9.955934 | 1.7e-10
2018-04-23 11:08 | 415562 | 3600.001 | 3 | 45 | 4.399978 | 0.8857574 | 2.322932 | 4.6e-11 | 10.0894 | 1.7e-10
2018-04-23 11:10 | 415682 | 3720.001 | 3 | 45 | 4.400078 | 0.8407202 | 2.351701 | 4.6e-11 | 10.21599 | 1.7e-10
2018-04-23 11:12 | 415802 | 3840.0014 | 3 | 45 | 4.400065 | 0.7961206 | 2.378973 | 4.6e-11 | 10.33599 | 1.7e-10
2018-04-23 11:14 | 415922 | 3960.0015 | 3 | 45 | 4.400034 | 0.7531729 | 2.404793 | 4.6e-11 | 10.4496 | 1.7e-10
2018-04-23 11:16 | 416042 | 4080.0011 | 3 | 45 | 4.400081 | 0.7144079 | 2.429254 | 4.6e-11 | 10.55723 | 1.7e-10
2018-04-23 11:18 | 416162 | 4200.0001 | 3 | 45 | 4.400042 | 0.6767397 | 2.452427 | 4.6e-11 | 10.65919 | 1.7e-10
2018-04-23 11:19 | 416243.7 | 4281.7105 | 3 | 45 | 4.400061 | 0.6519976 | 2.467502 | 4.6e-11 | 10.72552 | 1.7e-10
2018-04-23 11:21 | 416363.7 | 120 | 4 | 45 | 4.28584 | 0 | 2.467505 | 4.6e-11 | 10.72553 | 1.7e-10
2018-04-23 11:23 | 416483.7 | 240 | 4 | 45 | 4.273872 | 0 | 2.467505 | 4.6e-11 | 10.72553 | 1.7e-10
2018-04-23 11:24 | 416543.7 | 300.0014 | 4 | 45 | 4.270658 | 0 | 2.467505 | 4.6e-11 | 10.72553 | 1.7e-10
2018-04-23 11:26 | 416663.8 | 120.0016 | 5 | 45 | 3.927195 | -2.282245 | 2.467505 | 0.07605349 | 10.72553 | 0.3021415
2018-04-23 11:28 | 416783.8 | 240.0016 | 5 | 45 | 3.883853 | -2.282207 | 2.467505 | 0.1521237 | 10.72553 | 0.5991338
2018-04-23 11:30 | 416903.8 | 360.0014 | 5 | 45 | 3.84784 | -2.281914 | 2.467505 | 0.2281915 | 10.72553 | 0.8931804
2018-04-23 11:32 | 417023.8 | 480.0012 | 5 | 45 | 3.814239 | -2.28213 | 2.467505 | 0.3042564 | 10.72553 | 1.184572
2018-04-23 11:34 | 417143.8 | 600.0024 | 5 | 45 | 3.782032 | -2.281892 | 2.467505 | 0.3803317 | 10.72553 | 1.473508
2018-04-23 11:36 | 417263.8 | 720.0005 | 5 | 45 | 3.750368 | -2.281818 | 2.467505 | 0.4563944 | 10.72553 | 1.759974
2018-04-23 11:38 | 417383.8 | 840.0002 | 5 | 45 | 3.719266 | -2.282167 | 2.467505 | 0.5324608 | 10.72553 | 2.044065
2018-04-23 11:40 | 417503.8 | 960.0013 | 5 | 45 | 3.689739 | -2.282109 | 2.467505 | 0.6085213 | 10.72553 | 2.32582
2018-04-23 11:42 | 417623.8 | 1080.0012 | 5 | 45 | 3.662321 | -2.281772 | 2.467505 | 0.6845976 | 10.72553 | 2.605462
2018-04-23 11:44 | 417743.8 | 1200.0001 | 5 | 45 | 3.636793 | -2.282056 | 2.467505 | 0.7606668 | 10.72553 | 2.883069
2018-04-23 11:46 | 417863.8 | 1320.0015 | 5 | 45 | 3.612907 | -2.282097 | 2.467505 | 0.8367283 | 10.72553 | 3.15877
2018-04-23 11:48 | 417983.8 | 1440.0013 | 5 | 45 | 3.590614 | -2.281797 | 2.467505 | 0.9128031 | 10.72553 | 3.432766
2018-04-23 11:50 | 418103.8 | 1560.0002 | 5 | 45 | 3.569179 | -2.282159 | 2.467505 | 0.9888685 | 10.72553 | 3.705065
2018-04-23 11:52 | 418223.8 | 1680.0007 | 5 | 45 | 3.548822 | -2.282103 | 2.467505 | 1.064927 | 10.72553 | 3.975753
2018-04-23 11:54 | 418343.8 | 1800.0005 | 5 | 45 | 3.529399 | -2.282128 | 2.467505 | 1.140997 | 10.72553 | 4.244965
2018-04-23 11:56 | 418463.8 | 1920.0018 | 5 | 45 | 3.510822 | -2.281993 | 2.467505 | 1.217057 | 10.72553 | 4.5127
2018-04-23 11:58 | 418583.8 | 2040.0008 | 5 | 45 | 3.493186 | -2.282183 | 2.467505 | 1.293125 | 10.72553 | 4.779086
2018-04-23 12:00 | 418703.8 | 2160.0016 | 5 | 45 | 3.476685 | -2.282142 | 2.467505 | 1.369181 | 10.72553 | 5.04413
2018-04-23 12:02 | 418823.8 | 2280.0004 | 5 | 45 | 3.460968 | -2.282087 | 2.467505 | 1.445252 | 10.72553 | 5.308002
2018-04-23 12:04 | 418943.8 | 2400.0009 | 5 | 45 | 3.445617 | -2.28214 | 2.467505 | 1.521311 | 10.72553 | 5.570657
2018-04-23 12:06 | 419063.8 | 2520.0006 | 5 | 45 | 3.430562 | -2.281844 | 2.467505 | 1.597385 | 10.72553 | 5.832202
2018-04-23 12:08 | 419183.8 | 2640.0004 | 5 | 45 | 3.41575 | -2.281959 | 2.467505 | 1.67344 | 10.72553 | 6.09255
2018-04-23 12:10 | 419303.8 | 2760.0002 | 5 | 45 | 3.401004 | -2.281847 | 2.467505 | 1.749501 | 10.72553 | 6.351792
2018-04-23 12:12 | 419423.8 | 2880.0014 | 5 | 45 | 3.385426 | -2.282053 | 2.467505 | 1.825564 | 10.72553 | 6.609896
2018-04-23 12:14 | 419543.8 | 3000.0005 | 5 | 45 | 3.368662 | -2.282006 | 2.467505 | 1.901632 | 10.72553 | 6.866792
2018-04-23 12:16 | 419663.8 | 3120.0002 | 5 | 45 | 3.350057 | -2.282164 | 2.467505 | 1.977702 | 10.72553 | 7.122354
2018-04-23 12:18 | 419783.8 | 3240.0013 | 5 | 45 | 3.329187 | -2.282097 | 2.467505 | 2.05376 | 10.72553 | 7.376374
2018-04-23 12:20 | 419903.8 | 3360.0008 | 5 | 45 | 3.305226 | -2.282055 | 2.467505 | 2.129827 | 10.72553 | 7.628734
2018-04-23 12:22 | 420023.8 | 3480.0005 | 5 | 45 | 3.276746 | -2.281816 | 2.467505 | 2.20589 | 10.72553 | 7.879081
2018-04-23 12:24 | 420143.8 | 3600.0006 | 5 | 45 | 3.242922 | -2.281948 | 2.467505 | 2.281953 | 10.72553 | 8.127069
2018-04-23 12:26 | 420263.8 | 3720.0013 | 5 | 45 | 3.201952 | -2.281838 | 2.467505 | 2.358008 | 10.72553 | 8.372196
2018-04-23 12:28 | 420383.8 | 3840.0007 | 5 | 45 | 3.150316 | -2.281894 | 2.467505 | 2.434075 | 10.72553 | 8.613885
2018-04-23 12:30 | 420503.8 | 3960.0012 | 5 | 45 | 3.078681 | -2.281962 | 2.467505 | 2.51014 | 10.72553 | 8.850957
2018-04-23 12:31 | 420595 | 4051.1853 | 5 | 45 | 2.999996 | -2.281905 | 2.467505 | 2.567936 | 10.72553 | 9.026752
2018-04-23 12:33 | 420715 | 120.001 | 6 | 45 | 3.582169 | 0 | 2.467505 | 2.567936 | 10.72553 | 9.026752
2018-04-23 12:35 | 420835 | 240.0015 | 6 | 45 | 3.61772 | 0 | 2.467505 | 2.567936 | 10.72553 | 9.026752
2018-04-23 12:36 | 420895 | 300.0032 | 6 | 45 | 3.62701 | 0 | 2.467505 | 2.567936 | 10.72553 | 9.026752
2018-04-23 12:36 | 420895 | 0.0025 | 7 | 46 | 3.626676 | 0 | 0 | 0 | 0 | 0
2018-04-23 12:38 | 421015.1 | 120.0009 | 2 | 46 | 4.200188 | 3.677061 | 0.1382741 | 2.614e-09 | 0.5791042 | 9.48e-09
2018-04-23 12:40 | 421135.1 | 240.0007 | 2 | 46 | 4.200198 | 3.354147 | 0.2553247 | 2.614e-09 | 1.070738 | 9.48e-09
2018-04-23 12:41 | 421173.7 | 278.6188 | 2 | 46 | 4.20018 | 3.259995 | 0.2907805 | 2.614e-09 | 1.219659 | 9.48e-09
2018-04-23 12:43 | 421293.7 | 120.0007 | 3 | 46 | 4.22707 | 3.259882 | 0.3990366 | 2.614e-09 | 1.675743 | 9.48e-09
2018-04-23 12:45 | 421413.7 | 240.0003 | 3 | 46 | 4.251494 | 3.259865 | 0.5077075 | 2.614e-09 | 2.136456 | 9.48e-09
2018-04-23 12:47 | 421533.7 | 360.0017 | 3 | 46 | 4.275023 | 3.259863 | 0.6163704 | 2.614e-09 | 2.599709 | 9.48e-09
2018-04-23 12:49 | 421653.7 | 480.0012 | 3 | 46 | 4.299935 | 3.259945 | 0.7250309 | 2.614e-09 | 3.065573 | 9.48e-09
2018-04-23 12:51 | 421773.7 | 600.0007 | 3 | 46 | 4.327096 | 3.259859 | 0.8336951 | 2.614e-09 | 3.534271 | 9.48e-09
2018-04-23 12:53 | 421893.7 | 720.0012 | 3 | 46 | 4.356593 | 3.259932 | 0.9423587 | 2.614e-09 | 4.006053 | 9.48e-09
2018-04-23 12:55 | 422013.7 | 840.0009 | 3 | 46 | 4.387936 | 3.259912 | 1.051017 | 2.614e-09 | 4.481122 | 9.48e-09
2018-04-23 12:57 | 422133.7 | 960.0003 | 3 | 46 | 4.400205 | 3.078266 | 1.15768 | 2.614e-09 | 4.950208 | 9.48e-09
2018-04-23 12:59 | 422253.7 | 1080.0027 | 3 | 46 | 4.400222 | 2.835072 | 1.256135 | 2.614e-09 | 5.383425 | 9.48e-09
2018-04-23 13:01 | 422373.7 | 1200.0016 | 3 | 46 | 4.400193 | 2.624094 | 1.347003 | 2.614e-09 | 5.783259 | 9.48e-09
2018-04-23 13:03 | 422493.7 | 1320.0006 | 3 | 46 | 4.400095 | 2.442125 | 1.431359 | 2.614e-09 | 6.154437 | 9.48e-09
2018-04-23 13:05 | 422613.7 | 1440.0002 | 3 | 46 | 4.400158 | 2.286482 | 1.510105 | 2.614e-09 | 6.500928 | 9.48e-09
2018-04-23 13:07 | 422733.7 | 1560.0016 | 3 | 46 | 4.400075 | 2.149405 | 1.583985 | 2.614e-09 | 6.82601 | 9.48e-09
2018-04-23 13:09 | 422853.7 | 1680.0005 | 3 | 46 | 4.40016 | 2.031507 | 1.653628 | 2.614e-09 | 7.132446 | 9.48e-09
2018-04-23 13:11 | 422973.7 | 1800.0002 | 3 | 46 | 4.400057 | 1.923365 | 1.719504 | 2.614e-09 | 7.422308 | 9.48e-09
2018-04-23 13:13 | 423093.7 | 1920.0015 | 3 | 46 | 4.400095 | 1.828278 | 1.781982 | 2.614e-09 | 7.697215 | 9.48e-09
2018-04-23 13:15 | 423213.7 | 2040.0013 | 3 | 46 | 4.400093 | 1.740002 | 1.841448 | 2.614e-09 | 7.958874 | 9.48e-09
2018-04-23 13:17 | 423333.7 | 2160.0011 | 3 | 46 | 4.400094 | 1.657003 | 1.898051 | 2.614e-09 | 8.207931 | 9.48e-09
2018-04-23 13:19 | 423453.7 | 2280.0001 | 3 | 46 | 4.400049 | 1.578626 | 1.951968 | 2.614e-09 | 8.445171 | 9.48e-09
2018-04-23 13:21 | 423573.7 | 2400.0013 | 3 | 46 | 4.400053 | 1.504918 | 2.003345 | 2.614e-09 | 8.671231 | 9.48e-09
2018-04-23 13:23 | 423693.7 | 2520.0002 | 3 | 46 | 4.400061 | 1.435448 | 2.052346 | 2.614e-09 | 8.88684 | 9.48e-09
2018-04-23 13:25 | 423813.7 | 2640.0008 | 3 | 46 | 4.400039 | 1.368078 | 2.099061 | 2.614e-09 | 9.092388 | 9.48e-09
2018-04-23 13:27 | 423933.7 | 2760.0012 | 3 | 46 | 4.400002 | 1.301745 | 2.143575 | 2.614e-09 | 9.288254 | 9.48e-09
2018-04-23 13:29 | 424053.7 | 2880.001 | 3 | 46 | 4.400039 | 1.239461 | 2.185941 | 2.614e-09 | 9.474669 | 9.48e-09
2018-04-23 13:31 | 424173.7 | 3000.0015 | 3 | 46 | 4.400076 | 1.181134 | 2.226276 | 2.614e-09 | 9.652145 | 9.48e-09
2018-04-23 13:33 | 424293.7 | 3120.0004 | 3 | 46 | 4.400051 | 1.123894 | 2.264686 | 2.614e-09 | 9.821151 | 9.48e-09
2018-04-23 13:35 | 424413.7 | 3240.0011 | 3 | 46 | 4.400098 | 1.068767 | 2.301215 | 2.614e-09 | 9.98188 | 9.48e-09
2018-04-23 13:37 | 424533.7 | 3360 | 3 | 46 | 4.400008 | 1.016689 | 2.335955 | 2.614e-09 | 10.13474 | 9.48e-09
2018-04-23 13:39 | 424653.7 | 3480.0012 | 3 | 46 | 4.40002 | 0.9676552 | 2.369049 | 2.614e-09 | 10.28035 | 9.48e-09
2018-04-23 13:41 | 424773.7 | 3600.0002 | 3 | 46 | 4.400093 | 0.9192162 | 2.400479 | 2.614e-09 | 10.41865 | 9.48e-09
2018-04-23 13:43 | 424893.7 | 3720.0016 | 3 | 46 | 4.400065 | 0.8709736 | 2.430299 | 2.614e-09 | 10.54986 | 9.48e-09
2018-04-23 13:45 | 425013.7 | 3840.0012 | 3 | 46 | 4.400014 | 0.8258944 | 2.458577 | 2.614e-09 | 10.67428 | 9.48e-09
2018-04-23 13:47 | 425133.7 | 3960.001 | 3 | 46 | 4.400134 | 0.7835255 | 2.485385 | 2.614e-09 | 10.79224 | 9.48e-09
2018-04-23 13:49 | 425253.7 | 4080.0016 | 3 | 46 | 4.400038 | 0.7421694 | 2.510797 | 2.614e-09 | 10.90405 | 9.48e-09
2018-04-23 13:51 | 425373.7 | 4200 | 3 | 46 | 4.400033 | 0.7031507 | 2.534884 | 2.614e-09 | 11.01004 | 9.48e-09
2018-04-23 13:53 | 425493.7 | 4320.0013 | 3 | 46 | 4.40007 | 0.6664705 | 2.557704 | 2.614e-09 | 11.11045 | 9.48e-09
2018-04-23 13:54 | 425540 | 4366.3171 | 3 | 46 | 4.400046 | 0.6519909 | 2.566183 | 2.614e-09 | 11.14776 | 9.48e-09
2018-04-23 13:56 | 425660.1 | 120.0003 | 4 | 46 | 4.285802 | 0 | 2.566183 | 2.614e-09 | 11.14776 | 9.48e-09
2018-04-23 13:58 | 425780.1 | 240.0005 | 4 | 46 | 4.273692 | 0 | 2.566183 | 2.614e-09 | 11.14776 | 9.48e-09
2018-04-23 13:59 | 425840.1 | 300.0016 | 4 | 46 | 4.270431 | 0 | 2.566183 | 2.614e-09 | 11.14776 | 9.48e-09
2018-04-23 14:01 | 425960.1 | 120.0015 | 5 | 46 | 3.928254 | -2.281812 | 2.566183 | 0.07605439 | 11.14776 | 0.3022074
2018-04-23 14:03 | 426080.1 | 240.0005 | 5 | 46 | 3.885054 | -2.28189 | 2.566183 | 0.1521346 | 11.14776 | 0.5993257
2018-04-23 14:05 | 426200.1 | 360.0009 | 5 | 46 | 3.849093 | -2.281825 | 2.566183 | 0.2282021 | 11.14776 | 0.8934644
2018-04-23 14:07 | 426320.1 | 480.0014 | 5 | 46 | 3.815324 | -2.282224 | 2.566183 | 0.3042632 | 11.14776 | 1.184931
2018-04-23 14:09 | 426440.1 | 600.0013 | 5 | 46 | 3.783181 | -2.28182 | 2.566183 | 0.3803334 | 11.14776 | 1.473936
2018-04-23 14:11 | 426560.1 | 720.0002 | 5 | 46 | 3.751601 | -2.282157 | 2.566183 | 0.4563943 | 11.14776 | 1.760483
2018-04-23 14:13 | 426680.1 | 840.0015 | 5 | 46 | 3.720667 | -2.281793 | 2.566183 | 0.5324585 | 11.14776 | 2.044661
2018-04-23 14:15 | 426800.1 | 960.0005 | 5 | 46 | 3.691064 | -2.28218 | 2.566183 | 0.6085305 | 11.14776 | 2.326563
2018-04-23 14:17 | 426920.1 | 1080.0002 | 5 | 46 | 3.663739 | -2.282247 | 2.566183 | 0.6845983 | 11.14776 | 2.606281
2018-04-23 14:19 | 427040.1 | 1200.0015 | 5 | 46 | 3.638223 | -2.28218 | 2.566183 | 0.7606671 | 11.14776 | 2.883999
2018-04-23 14:21 | 427160.2 | 1320.0021 | 5 | 46 | 3.614591 | -2.281971 | 2.566183 | 0.8367369 | 11.14776 | 3.159847
2018-04-23 14:23 | 427280.1 | 1440.0002 | 5 | 46 | 3.591923 | -2.282131 | 2.566183 | 0.9127895 | 11.14776 | 3.433879
2018-04-23 14:25 | 427400.1 | 1560.0015 | 5 | 46 | 3.570451 | -2.281875 | 2.566183 | 0.9888683 | 11.14776 | 3.706325
2018-04-23 14:27 | 427520.1 | 1680.0012 | 5 | 46 | 3.550004 | -2.282217 | 2.566183 | 1.064923 | 11.14776 | 3.97709
2018-04-23 14:29 | 427640.1 | 1800.0001 | 5 | 46 | 3.530723 | -2.281981 | 2.566183 | 1.140988 | 11.14776 | 4.246379
2018-04-23 14:31 | 427760.1 | 1920.0006 | 5 | 46 | 3.512365 | -2.282305 | 2.566183 | 1.217056 | 11.14776 | 4.514249
2018-04-23 14:33 | 427880.1 | 2040.0012 | 5 | 46 | 3.495065 | -2.281943 | 2.566183 | 1.293116 | 11.14776 | 4.780739
2018-04-23 14:35 | 428000.1 | 2160.0001 | 5 | 46 | 3.478298 | -2.281952 | 2.566183 | 1.369179 | 11.14776 | 5.045938
2018-04-23 14:37 | 428120.1 | 2280.0003 | 5 | 46 | 3.462295 | -2.281788 | 2.566183 | 1.445243 | 11.14776 | 5.309899
2018-04-23 14:39 | 428240.1 | 2400.0008 | 5 | 46 | 3.446726 | -2.282161 | 2.566183 | 1.521308 | 11.14776 | 5.572663
2018-04-23 14:41 | 428360.1 | 2520.0002 | 5 | 46 | 3.431659 | -2.281926 | 2.566183 | 1.597369 | 11.14776 | 5.834247
2018-04-23 14:43 | 428480.1 | 2640.0015 | 5 | 46 | 3.41697 | -2.281978 | 2.566183 | 1.673433 | 11.14776 | 6.094714
2018-04-23 14:45 | 428600.1 | 2760.0013 | 5 | 46 | 3.402355 | -2.282185 | 2.566183 | 1.749498 | 11.14776 | 6.354073
2018-04-23 14:47 | 428720.1 | 2880.0009 | 5 | 46 | 3.386639 | -2.282212 | 2.566183 | 1.825556 | 11.14776 | 6.612267
2018-04-23 14:49 | 428840.1 | 3000.0016 | 5 | 46 | 3.369343 | -2.281832 | 2.566183 | 1.901624 | 11.14776 | 6.869231
2018-04-23 14:51 | 428960.2 | 3120.0021 | 5 | 46 | 3.350649 | -2.281928 | 2.566183 | 1.977681 | 11.14776 | 7.124795
2018-04-23 14:53 | 429080.1 | 3240.0009 | 5 | 46 | 3.330011 | -2.282017 | 2.566183 | 2.053744 | 11.14776 | 7.378884
2018-04-23 14:55 | 429200.1 | 3360.0016 | 5 | 46 | 3.306159 | -2.281793 | 2.566183 | 2.129801 | 11.14776 | 7.631275
2018-04-23 14:57 | 429320.1 | 3480.0006 | 5 | 46 | 3.277726 | -2.282022 | 2.566183 | 2.205865 | 11.14776 | 7.881702
2018-04-23 14:59 | 429440.1 | 3600.0001 | 5 | 46 | 3.244043 | -2.282135 | 2.566183 | 2.281929 | 11.14776 | 8.129783
2018-04-23 15:01 | 429560.1 | 3720.0015 | 5 | 46 | 3.203226 | -2.281997 | 2.566183 | 2.357995 | 11.14776 | 8.375047
2018-04-23 15:03 | 429680.1 | 3840.0004 | 5 | 46 | 3.151192 | -2.281921 | 2.566183 | 2.434045 | 11.14776 | 8.616771
2018-04-23 15:05 | 429800.1 | 3960.0018 | 5 | 46 | 3.170871 | -2.281823 | 2.566183 | 2.510115 | 11.14776 | 8.856597
2018-04-23 15:07 | 429920.1 | 4080.0015 | 5 | 46 | 3.188213 | -2.281838 | 2.566183 | 2.586175 | 11.14776 | 9.09904
2018-04-23 15:09 | 430040.2 | 4200.0021 | 5 | 46 | 3.003639 | -2.281897 | 2.566183 | 2.662229 | 11.14776 | 9.335768
2018-04-23 15:09 | 430041.6 | 4201.4539 | 5 | 46 | 2.999986 | -2.281877 | 2.566183 | 2.66315 | 11.14776 | 9.338533
2018-04-23 15:11 | 430161.7 | 120.0015 | 6 | 46 | 3.47892 | 0 | 2.566183 | 2.663162 | 11.14776 | 9.338572
2018-04-23 15:13 | 430281.7 | 240.0018 | 6 | 46 | 3.505352 | 0 | 2.566183 | 2.663162 | 11.14776 | 9.338572
2018-04-23 15:14 | 430341.7 | 300.0022 | 6 | 46 | 3.51218 | 0 | 2.566183 | 2.663162 | 11.14776 | 9.338572
2018-04-23 15:14 | 430341.7 | 0.0027 | 7 | 47 | 3.512188 | 0 | 0 | 0 | 0 | 0
2018-04-23 15:16 | 430461.8 | 120.003 | 2 | 47 | 4.200201 | 3.762798 | 0.1442834 | 1.12e-09 | 0.5999745 | 3.933e-09
2018-04-23 15:18 | 430581.8 | 240.0004 | 2 | 47 | 4.20014 | 3.385002 | 0.2633861 | 1.12e-09 | 1.100229 | 3.933e-09
2018-04-23 15:19 | 430625.4 | 283.6071 | 2 | 47 | 4.20017 | 3.259987 | 0.3036234 | 1.12e-09 | 1.269233 | 3.933e-09
2018-04-23 15:21 | 430745.4 | 120.0023 | 3 | 47 | 4.231537 | 3.26 | 0.4118988 | 1.12e-09 | 1.725658 | 3.933e-09
2018-04-23 15:23 | 430865.4 | 240.0013 | 3 | 47 | 4.257784 | 3.259865 | 0.5205545 | 1.12e-09 | 2.186913 | 3.933e-09
2018-04-23 15:25 | 430985.4 | 360.0009 | 3 | 47 | 4.279606 | 3.259924 | 0.6292078 | 1.12e-09 | 2.650744 | 3.933e-09
2018-04-23 15:27 | 431105.4 | 480.0009 | 3 | 47 | 4.301561 | 3.25997 | 0.7378623 | 1.12e-09 | 3.116919 | 3.933e-09
2018-04-23 15:29 | 431225.4 | 600.0005 | 3 | 47 | 4.325482 | 3.259922 | 0.8465407 | 1.12e-09 | 3.585675 | 3.933e-09
2018-04-23 15:31 | 431345.4 | 720.001 | 3 | 47 | 4.352012 | 3.25992 | 0.9551898 | 1.12e-09 | 4.057063 | 3.933e-09
2018-04-23 15:33 | 431465.4 | 840.0008 | 3 | 47 | 4.382018 | 3.260059 | 1.063847 | 1.12e-09 | 4.531527 | 3.933e-09
2018-04-23 15:35 | 431585.4 | 960.0022 | 3 | 47 | 4.400224 | 3.138618 | 1.171637 | 1.12e-09 | 5.005239 | 3.933e-09
2018-04-23 15:37 | 431705.4 | 1080.0012 | 3 | 47 | 4.400146 | 2.896317 | 1.272123 | 1.12e-09 | 5.447391 | 3.933e-09
2018-04-23 15:39 | 431825.4 | 1200.001 | 3 | 47 | 4.400102 | 2.685453 | 1.36507 | 1.12e-09 | 5.856374 | 3.933e-09
2018-04-23 15:41 | 431945.4 | 1320.0006 | 3 | 47 | 4.40015 | 2.502348 | 1.451451 | 1.12e-09 | 6.236462 | 3.933e-09
2018-04-23 15:43 | 432065.4 | 1440.0012 | 3 | 47 | 4.400129 | 2.344587 | 1.532172 | 1.12e-09 | 6.591643 | 3.933e-09
2018-04-23 15:45 | 432185.4 | 1560.0017 | 3 | 47 | 4.400094 | 2.208242 | 1.607974 | 1.12e-09 | 6.925183 | 3.933e-09
2018-04-23 15:47 | 432305.4 | 1680.0013 | 3 | 47 | 4.400076 | 2.0867 | 1.679522 | 1.12e-09 | 7.240001 | 3.933e-09
2018-04-23 15:49 | 432425.4 | 1800.0003 | 3 | 47 | 4.400101 | 1.9786 | 1.747254 | 1.12e-09 | 7.538031 | 3.933e-09
2018-04-23 15:51 | 432545.4 | 1920.0009 | 3 | 47 | 4.400094 | 1.881042 | 1.811553 | 1.12e-09 | 7.820951 | 3.933e-09
2018-04-23 15:53 | 432665.4 | 2040.0006 | 3 | 47 | 4.400051 | 1.791618 | 1.87274 | 1.12e-09 | 8.090178 | 3.933e-09
2018-04-23 15:55 | 432785.4 | 2160.0011 | 3 | 47 | 4.400088 | 1.710075 | 1.93109 | 1.12e-09 | 8.346927 | 3.933e-09
2018-04-23 15:57 | 432905.4 | 2280.0009 | 3 | 47 | 4.399988 | 1.632401 | 1.986811 | 1.12e-09 | 8.592101 | 3.933e-09
2018-04-23 15:59 | 433025.4 | 2400.0009 | 3 | 47 | 4.400093 | 1.559757 | 2.040019 | 1.12e-09 | 8.826219 | 3.933e-09
2018-04-23 16:01 | 433145.4 | 2520.0011 | 3 | 47 | 4.400078 | 1.489131 | 2.090815 | 1.12e-09 | 9.049726 | 3.933e-09
2018-04-23 16:03 | 433265.4 | 2640.0009 | 3 | 47 | 4.400094 | 1.424826 | 2.139355 | 1.12e-09 | 9.263307 | 3.933e-09
2018-04-23 16:05 | 433385.4 | 2760.0013 | 3 | 47 | 4.400016 | 1.36115 | 2.185785 | 1.12e-09 | 9.467602 | 3.933e-09
2018-04-23 16:07 | 433505.4 | 2880.0003 | 3 | 47 | 4.399971 | 1.29822 | 2.230129 | 1.12e-09 | 9.662719 | 3.933e-09
2018-04-23 16:09 | 433625.4 | 3000.0009 | 3 | 47 | 4.400059 | 1.239594 | 2.272431 | 1.12e-09 | 9.848849 | 3.933e-09
2018-04-23 16:11 | 433745.4 | 3120.0006 | 3 | 47 | 4.400125 | 1.183839 | 2.312806 | 1.12e-09 | 10.0265 | 3.933e-09
2018-04-23 16:13 | 433865.4 | 3240.0003 | 3 | 47 | 4.400104 | 1.12846 | 2.351322 | 1.12e-09 | 10.19598 | 3.933e-09
2018-04-23 16:15 | 433985.4 | 3360.0017 | 3 | 47 | 4.400033 | 1.073829 | 2.388017 | 1.12e-09 | 10.35743 | 3.933e-09
2018-04-23 16:17 | 434105.4 | 3480.0006 | 3 | 47 | 4.400078 | 1.02111 | 2.422931 | 1.12e-09 | 10.51106 | 3.933e-09
2018-04-23 16:19 | 434225.4 | 3600.0011 | 3 | 47 | 4.400074 | 0.9703732 | 2.456103 | 1.12e-09 | 10.65702 | 3.933e-09
2018-04-23 16:21 | 434345.4 | 3720.0017 | 3 | 47 | 4.400074 | 0.9221363 | 2.487628 | 1.12e-09 | 10.79573 | 3.933e-09
2018-04-23 16:23 | 434465.4 | 3840.0006 | 3 | 47 | 4.400068 | 0.8773165 | 2.517606 | 1.12e-09 | 10.92763 | 3.933e-09
2018-04-23 16:25 | 434585.4 | 3960.0011 | 3 | 47 | 4.400052 | 0.8333483 | 2.546111 | 1.12e-09 | 11.05306 | 3.933e-09
2018-04-23 16:27 | 434705.4 | 4080.0017 | 3 | 47 | 4.400117 | 0.7909222 | 2.573169 | 1.12e-09 | 11.17211 | 3.933e-09
2018-04-23 16:29 | 434825.4 | 4200.0013 | 3 | 47 | 4.400101 | 0.7492361 | 2.598816 | 1.12e-09 | 11.28496 | 3.933e-09
2018-04-23 16:31 | 434945.4 | 4320.0011 | 3 | 47 | 4.400093 | 0.7110615 | 2.623133 | 1.12e-09 | 11.39196 | 3.933e-09
2018-04-23 16:33 | 435065.4 | 4440.0018 | 3 | 47 | 4.40011 | 0.674221 | 2.646201 | 1.12e-09 | 11.49346 | 3.933e-09
2018-04-23 16:34 | 435138.7 | 4513.3089 | 3 | 47 | 4.400087 | 0.6519966 | 2.659697 | 1.12e-09 | 11.55284 | 3.933e-09
2018-04-23 16:36 | 435258.7 | 120.0003 | 4 | 47 | 4.285707 | 0 | 2.659697 | 1.12e-09 | 11.55284 | 3.933e-09
2018-04-23 16:38 | 435378.7 | 240.0002 | 4 | 47 | 4.273456 | 0 | 2.659697 | 1.12e-09 | 11.55284 | 3.933e-09
2018-04-23 16:39 | 435438.7 | 300.0022 | 4 | 47 | 4.270159 | 0 | 2.659697 | 1.12e-09 | 11.55284 | 3.933e-09
2018-04-23 16:41 | 435558.8 | 120.0008 | 5 | 47 | 3.92705 | -2.282181 | 2.659697 | 0.07606164 | 11.55284 | 0.3021655
2018-04-23 16:43 | 435678.8 | 240.0006 | 5 | 47 | 3.883685 | -2.282097 | 2.659697 | 0.1521246 | 11.55284 | 0.5991195
2018-04-23 16:45 | 435798.8 | 360.001 | 5 | 47 | 3.847424 | -2.281793 | 2.659697 | 0.2281852 | 11.55284 | 0.8931177
2018-04-23 16:47 | 435918.8 | 480.0017 | 5 | 47 | 3.813507 | -2.282202 | 2.659697 | 0.3042593 | 11.55284 | 1.184505
2018-04-23 16:49 | 436038.8 | 600.0006 | 5 | 47 | 3.781161 | -2.282176 | 2.659697 | 0.3803203 | 11.55284 | 1.473327
2018-04-23 16:51 | 436158.8 | 720.0003 | 5 | 47 | 3.749459 | -2.282088 | 2.659697 | 0.4563911 | 11.55284 | 1.759754
2018-04-23 16:53 | 436278.8 | 840.0001 | 5 | 47 | 3.718494 | -2.28181 | 2.659697 | 0.5324506 | 11.55284 | 2.043752
2018-04-23 16:55 | 436398.8 | 960.0006 | 5 | 47 | 3.688966 | -2.281803 | 2.659697 | 0.6085216 | 11.55284 | 2.325484
2018-04-23 16:57 | 436518.8 | 1080.0011 | 5 | 47 | 3.661722 | -2.281897 | 2.659697 | 0.6845877 | 11.55284 | 2.605039
2018-04-23 16:59 | 436638.8 | 1200.0009 | 5 | 47 | 3.636535 | -2.281894 | 2.659697 | 0.7606502 | 11.55284 | 2.882585
2018-04-23 17:01 | 436758.8 | 1320.0006 | 5 | 47 | 3.612896 | -2.281898 | 2.659697 | 0.8367118 | 11.55284 | 3.158279
2018-04-23 17:03 | 436878.8 | 1440.0011 | 5 | 47 | 3.590447 | -2.281931 | 2.659697 | 0.9127627 | 11.55284 | 3.432184
2018-04-23 17:05 | 436998.8 | 1560.0008 | 5 | 47 | 3.568837 | -2.2819 | 2.659697 | 0.9888282 | 11.55284 | 3.704467
2018-04-23 17:07 | 437118.8 | 1680.0014 | 5 | 47 | 3.548454 | -2.281796 | 2.659697 | 1.064898 | 11.55284 | 3.975163
2018-04-23 17:09 | 437238.8 | 1800.0011 | 5 | 47 | 3.52887 | -2.28213 | 2.659697 | 1.140963 | 11.55284 | 4.244325
2018-04-23 17:11 | 437358.8 | 1920.0008 | 5 | 47 | 3.510497 | -2.281821 | 2.659697 | 1.21701 | 11.55284 | 4.511979
2018-04-23 17:13 | 437478.8 | 2040.0007 | 5 | 47 | 3.493376 | -2.282167 | 2.659697 | 1.293078 | 11.55284 | 4.778357
2018-04-23 17:15 | 437598.8 | 2160.0011 | 5 | 47 | 3.477567 | -2.281969 | 2.659697 | 1.36914 | 11.55284 | 5.043467
2018-04-23 17:17 | 437718.8 | 2280.0009 | 5 | 47 | 3.462342 | -2.28196 | 2.659697 | 1.445215 | 11.55284 | 5.30744
2018-04-23 17:19 | 437838.8 | 2400.0006 | 5 | 47 | 3.447558 | -2.281883 | 2.659697 | 1.521279 | 11.55284 | 5.570237
2018-04-23 17:21 | 437958.8 | 2520.0011 | 5 | 47 | 3.433038 | -2.281829 | 2.659697 | 1.597336 | 11.55284 | 5.831894
2018-04-23 17:23 | 438078.8 | 2640.0012 | 5 | 47 | 3.418437 | -2.282197 | 2.659697 | 1.673406 | 11.55284 | 6.092489
2018-04-23 17:25 | 438198.8 | 2760.0014 | 5 | 47 | 3.403646 | -2.281894 | 2.659697 | 1.749469 | 11.55284 | 6.351945
2018-04-23 17:27 | 438318.8 | 2880.0006 | 5 | 47 | 3.388106 | -2.281991 | 2.659697 | 1.825523 | 11.55284 | 6.610225
2018-04-23 17:29 | 438438.8 | 3000.0008 | 5 | 47 | 3.371123 | -2.282217 | 2.659697 | 1.90159 | 11.55284 | 6.86732
2018-04-23 17:31 | 438558.8 | 3120.0002 | 5 | 47 | 3.351555 | -2.282208 | 2.659697 | 1.977651 | 11.55284 | 7.123003
2018-04-23 17:33 | 438678.8 | 3240.0003 | 5 | 47 | 3.329983 | -2.282001 | 2.659697 | 2.053712 | 11.55284 | 7.377125
2018-04-23 17:35 | 438798.8 | 3360.0008 | 5 | 47 | 3.306433 | -2.281816 | 2.659697 | 2.129776 | 11.55284 | 7.629529
2018-04-23 17:37 | 438918.8 | 3480.0016 | 5 | 47 | 3.278884 | -2.282243 | 2.659697 | 2.20584 | 11.55284 | 7.880015
2018-04-23 17:39 | 439038.8 | 3600.0011 | 5 | 47 | 3.245002 | -2.28183 | 2.659697 | 2.281897 | 11.55284 | 8.128151
2018-04-23 17:41 | 439158.8 | 3720.0017 | 5 | 47 | 3.203403 | -2.282084 | 2.659697 | 2.357965 | 11.55284 | 8.373465
2018-04-23 17:43 | 439278.8 | 3840.0015 | 5 | 47 | 3.15025 | -2.281952 | 2.659697 | 2.434026 | 11.55284 | 8.615187
2018-04-23 17:45 | 439398.8 | 3960.0012 | 5 | 47 | 3.077265 | -2.282172 | 2.659697 | 2.510087 | 11.55284 | 8.852188
2018-04-23 17:46 | 439487.3 | 4048.4739 | 5 | 47 | 2.999996 | -2.282063 | 2.659697 | 2.566154 | 11.55284 | 9.022684
2018-04-23 17:48 | 439607.3 | 120.0006 | 6 | 47 | 3.582565 | 0 | 2.659697 | 2.566154 | 11.55284 | 9.022684
2018-04-23 17:50 | 439727.3 | 240.0002 | 6 | 47 | 3.617768 | 0 | 2.659697 | 2.566154 | 11.55284 | 9.022684
2018-04-23 17:51 | 439787.3 | 300.0032 | 6 | 47 | 3.626956 | 0 | 2.659697 | 2.566154 | 11.55284 | 9.022684
2018-04-23 17:51 | 439787.4 | 0.0028 | 7 | 48 | 3.627243 | 0 | 0 | 0 | 0 | 0
2018-04-23 17:53 | 439907.4 | 120.0012 | 2 | 48 | 4.200128 | 3.670359 | 0.1378021 | 1.391e-09 | 0.5771328 | 5.046e-09
2018-04-23 17:55 | 440027.4 | 240.0004 | 2 | 48 | 4.200213 | 3.347672 | 0.2546588 | 1.391e-09 | 1.067953 | 5.046e-09
2018-04-23 17:56 | 440062.3 | 274.8934 | 2 | 48 | 4.200172 | 3.259993 | 0.2866875 | 1.391e-09 | 1.202479 | 5.046e-09
2018-04-23 17:58 | 440182.3 | 120.0008 | 3 | 48 | 4.227942 | 3.259941 | 0.3949472 | 1.391e-09 | 1.658643 | 5.046e-09
2018-04-23 18:00 | 440302.3 | 240.0005 | 3 | 48 | 4.252635 | 3.259989 | 0.5036244 | 1.391e-09 | 2.119498 | 5.046e-09
2018-04-23 18:02 | 440422.3 | 360.0002 | 3 | 48 | 4.275875 | 3.259991 | 0.6122748 | 1.391e-09 | 2.582802 | 5.046e-09
2018-04-23 18:04 | 440542.3 | 480.0024 | 3 | 48 | 4.300843 | 3.259953 | 0.7209414 | 1.391e-09 | 3.048782 | 5.046e-09
2018-04-23 18:06 | 440662.3 | 600.0021 | 3 | 48 | 4.328113 | 3.25993 | 0.829605 | 1.391e-09 | 3.517585 | 5.046e-09
2018-04-23 18:08 | 440782.3 | 720.0002 | 3 | 48 | 4.357642 | 3.259951 | 0.9382645 | 1.391e-09 | 3.989464 | 5.046e-09
2018-04-23 18:10 | 440902.3 | 840.002 | 3 | 48 | 4.388544 | 3.259907 | 1.046911 | 1.391e-09 | 4.464564 | 5.046e-09
2018-04-23 18:12 | 441022.3 | 960.0021 | 3 | 48 | 4.40016 | 3.074598 | 1.153476 | 1.391e-09 | 4.933246 | 5.046e-09
2018-04-23 18:14 | 441142.3 | 1080.001 | 3 | 48 | 4.400128 | 2.831718 | 1.251819 | 1.391e-09 | 5.36597 | 5.046e-09
2018-04-23 18:16 | 441262.3 | 1200.0016 | 3 | 48 | 4.400182 | 2.622475 | 1.342637 | 1.391e-09 | 5.765582 | 5.046e-09
2018-04-23 18:18 | 441382.3 | 1320.0005 | 3 | 48 | 4.400104 | 2.440243 | 1.426918 | 1.391e-09 | 6.136432 | 5.046e-09
2018-04-23 18:20 | 441502.3 | 1440.0002 | 3 | 48 | 4.400056 | 2.285568 | 1.505649 | 1.391e-09 | 6.482856 | 5.046e-09
2018-04-23 18:22 | 441622.3 | 1560.0016 | 3 | 48 | 4.400062 | 2.152458 | 1.579577 | 1.391e-09 | 6.808149 | 5.046e-09
2018-04-23 18:24 | 441742.3 | 1680.0013 | 3 | 48 | 4.400053 | 2.033049 | 1.649308 | 1.391e-09 | 7.114972 | 5.046e-09
2018-04-23 18:26 | 441862.3 | 1800.001 | 3 | 48 | 4.400095 | 1.925045 | 1.71525 | 1.391e-09 | 7.405122 | 5.046e-09
2018-04-23 18:28 | 441982.3 | 1920.0024 | 3 | 48 | 4.400115 | 1.829817 | 1.777789 | 1.391e-09 | 7.6803 | 5.046e-09
2018-04-23 18:30 | 442102.3 | 2040.0029 | 3 | 48 | 4.39999 | 1.741552 | 1.837293 | 1.391e-09 | 7.942122 | 5.046e-09
2018-04-23 18:32 | 442222.3 | 2160.001 | 3 | 48 | 4.400062 | 1.660549 | 1.893988 | 1.391e-09 | 8.191587 | 5.046e-09
2018-04-23 18:34 | 442342.3 | 2280.0024 | 3 | 48 | 4.400053 | 1.583349 | 1.948034 | 1.391e-09 | 8.429393 | 5.046e-09
2018-04-23 18:36 | 442462.3 | 2400.0004 | 3 | 48 | 4.400109 | 1.511744 | 1.9996 | 1.391e-09 | 8.656289 | 5.046e-09
2018-04-23 18:38 | 442582.3 | 2520.0002 | 3 | 48 | 4.400068 | 1.442248 | 2.048826 | 1.391e-09 | 8.872885 | 5.046e-09
2018-04-23 18:40 | 442702.3 | 2640.0008 | 3 | 48 | 4.40009 | 1.377635 | 2.095806 | 1.391e-09 | 9.0796 | 5.046e-09
2018-04-23 18:42 | 442822.3 | 2760.0005 | 3 | 48 | 4.400062 | 1.317399 | 2.140701 | 1.391e-09 | 9.277141 | 5.046e-09
2018-04-23 18:44 | 442942.3 | 2880.0019 | 3 | 48 | 4.40002 | 1.25992 | 2.183664 | 1.391e-09 | 9.466181 | 5.046e-09
2018-04-23 18:46 | 443062.3 | 3000.0027 | 3 | 48 | 4.400041 | 1.203395 | 2.224725 | 1.391e-09 | 9.646852 | 5.046e-09
2018-04-23 18:48 | 443182.3 | 3120.002 | 3 | 48 | 4.400049 | 1.146674 | 2.263893 | 1.391e-09 | 9.819197 | 5.046e-09
2018-04-23 18:50 | 443302.3 | 3240.0001 | 3 | 48 | 4.400102 | 1.091766 | 2.301186 | 1.391e-09 | 9.983286 | 5.046e-09
2018-04-23 18:52 | 443422.3 | 3360.0022 | 3 | 48 | 4.400062 | 1.035998 | 2.336637 | 1.391e-09 | 10.13927 | 5.046e-09
2018-04-23 18:54 | 443542.3 | 3480.0004 | 3 | 48 | 4.400072 | 0.9815474 | 2.370259 | 1.391e-09 | 10.28721 | 5.046e-09
2018-04-23 18:56 | 443662.3 | 3600.0018 | 3 | 48 | 4.40009 | 0.9280996 | 2.402076 | 1.391e-09 | 10.42721 | 5.046e-09
2018-04-23 18:58 | 443782.3 | 3720.0008 | 3 | 48 | 4.400022 | 0.8779001 | 2.432152 | 1.391e-09 | 10.55954 | 5.046e-09
2018-04-23 19:00 | 443902.3 | 3840.0004 | 3 | 48 | 4.400078 | 0.8314638 | 2.460629 | 1.391e-09 | 10.68484 | 5.046e-09
2018-04-23 19:02 | 444022.3 | 3960.0001 | 3 | 48 | 4.400016 | 0.7869434 | 2.487594 | 1.391e-09 | 10.80349 | 5.046e-09
2018-04-23 19:04 | 444142.3 | 4080.0008 | 3 | 48 | 4.399997 | 0.7443457 | 2.513125 | 1.391e-09 | 10.91583 | 5.046e-09
2018-04-23 19:06 | 444262.3 | 4200.0013 | 3 | 48 | 4.400017 | 0.7053432 | 2.537295 | 1.391e-09 | 11.02218 | 5.046e-09
2018-04-23 19:08 | 444382.3 | 4320.001 | 3 | 48 | 4.400054 | 0.6679287 | 2.560179 | 1.391e-09 | 11.12287 | 5.046e-09
2018-04-23 19:09 | 444433.8 | 4371.503 | 3 | 48 | 4.400015 | 0.6519995 | 2.569621 | 1.391e-09 | 11.16442 | 5.046e-09
2018-04-23 19:11 | 444553.9 | 120.0004 | 4 | 48 | 4.285972 | 0 | 2.569621 | 1.391e-09 | 11.16442 | 5.046e-09
2018-04-23 19:13 | 444673.9 | 240.0009 | 4 | 48 | 4.273907 | 0 | 2.569621 | 1.391e-09 | 11.16442 | 5.046e-09
2018-04-23 19:14 | 444733.9 | 300.0023 | 4 | 48 | 4.27069 | 0 | 2.569621 | 1.391e-09 | 11.16442 | 5.046e-09
2018-04-23 19:16 | 444854 | 120.0013 | 5 | 48 | 3.928219 | -2.282116 | 2.569621 | 0.07606369 | 11.16442 | 0.3022404
2018-04-23 19:18 | 444974 | 240.0002 | 5 | 48 | 3.884737 | -2.282178 | 2.569621 | 0.1521275 | 11.16442 | 0.5992845
2018-04-23 19:20 | 445094 | 360.0015 | 5 | 48 | 3.848468 | -2.28213 | 2.569621 | 0.2281948 | 11.16442 | 0.8933888
2018-04-23 19:22 | 445214 | 480.0005 | 5 | 48 | 3.814538 | -2.282183 | 2.569621 | 0.3042662 | 11.16442 | 1.184841
2018-04-23 19:24 | 445334 | 600.0011 | 5 | 48 | 3.782242 | -2.282164 | 2.569621 | 0.3803301 | 11.16442 | 1.473753
2018-04-23 19:26 | 445454 | 720.0008 | 5 | 48 | 3.750777 | -2.282155 | 2.569621 | 0.4563957 | 11.16442 | 1.760251
2018-04-23 19:28 | 445574 | 840.0005 | 5 | 48 | 3.719762 | -2.28183 | 2.569621 | 0.5324592 | 11.16442 | 2.044365
2018-04-23 19:30 | 445694 | 960.0002 | 5 | 48 | 3.690177 | -2.282146 | 2.569621 | 0.6085225 | 11.16442 | 2.326165
2018-04-23 19:32 | 445814 | 1080.0015 | 5 | 48 | 3.662773 | -2.281856 | 2.569621 | 0.6845893 | 11.16442 | 2.605809
2018-04-23 19:34 | 445934 | 1200.0005 | 5 | 48 | 3.637603 | -2.28181 | 2.569621 | 0.7606523 | 11.16442 | 2.883438
2018-04-23 19:36 | 446054 | 1320.001 | 5 | 48 | 3.614002 | -2.28207 | 2.569621 | 0.8367096 | 11.16442 | 3.159201
2018-04-23 19:38 | 446174 | 1440.0015 | 5 | 48 | 3.591493 | -2.281779 | 2.569621 | 0.9127738 | 11.16442 | 3.433235
2018-04-23 19:40 | 446294 | 1560.0013 | 5 | 48 | 3.569783 | -2.281741 | 2.569621 | 0.9888422 | 11.16442 | 3.705601
2018-04-23 19:42 | 446414 | 1680.0002 | 5 | 48 | 3.549035 | -2.282094 | 2.569621 | 1.064905 | 11.16442 | 3.976332
2018-04-23 19:44 | 446534 | 1800.0008 | 5 | 48 | 3.529698 | -2.28214 | 2.569621 | 1.140974 | 11.16442 | 4.245555
2018-04-23 19:46 | 446654 | 1920.0005 | 5 | 48 | 3.51161 | -2.281853 | 2.569621 | 1.217042 | 11.16442 | 4.51336
2018-04-23 19:48 | 446774 | 2040.0019 | 5 | 48 | 3.494543 | -2.282051 | 2.569621 | 1.293106 | 11.16442 | 4.779813
2018-04-23 19:50 | 446894 | 2160.001 | 5 | 48 | 3.478031 | -2.281946 | 2.569621 | 1.369167 | 11.16442 | 5.044981
2018-04-23 19:52 | 447014 | 2280.0012 | 5 | 48 | 3.46197 | -2.282146 | 2.569621 | 1.445235 | 11.16442 | 5.308929
2018-04-23 19:54 | 447134 | 2400.0014 | 5 | 48 | 3.446927 | -2.282172 | 2.569621 | 1.521296 | 11.16442 | 5.57167
2018-04-23 19:56 | 447254 | 2520.0003 | 5 | 48 | 3.432465 | -2.282217 | 2.569621 | 1.597357 | 11.16442 | 5.833297
2018-04-23 19:58 | 447374 | 2640.0009 | 5 | 48 | 3.418427 | -2.282148 | 2.569621 | 1.673424 | 11.16442 | 6.093862
2018-04-23 20:00 | 447494 | 2760.0007 | 5 | 48 | 3.404258 | -2.282135 | 2.569621 | 1.74949 | 11.16442 | 6.353355
2018-04-23 20:02 | 447614 | 2880.0004 | 5 | 48 | 3.389488 | -2.282073 | 2.569621 | 1.825554 | 11.16442 | 6.61174
2018-04-23 20:04 | 447734 | 3000.0002 | 5 | 48 | 3.373418 | -2.282137 | 2.569621 | 1.90162 | 11.16442 | 6.868964
2018-04-23 20:06 | 447854 | 3120.0001 | 5 | 48 | 3.354716 | -2.281789 | 2.569621 | 1.977689 | 11.16442 | 7.12488
2018-04-23 20:08 | 447974 | 3240.0006 | 5 | 48 | 3.333481 | -2.281799 | 2.569621 | 2.05375 | 11.16442 | 7.379252
2018-04-23 20:10 | 448094 | 3360.0005 | 5 | 48 | 3.310034 | -2.281868 | 2.569621 | 2.129804 | 11.16442 | 7.631897
2018-04-23 20:12 | 448214 | 3480.0003 | 5 | 48 | 3.282764 | -2.28226 | 2.569621 | 2.205875 | 11.16442 | 7.882695
2018-04-23 20:14 | 448334 | 3600.0001 | 5 | 48 | 3.249007 | -2.281856 | 2.569621 | 2.281936 | 11.16442 | 8.131148
2018-04-23 20:16 | 448454 | 3720.0006 | 5 | 48 | 3.207119 | -2.281765 | 2.569621 | 2.357996 | 11.16442 | 8.37673
2018-04-23 20:18 | 448574 | 3840.0004 | 5 | 48 | 3.154538 | -2.282183 | 2.569621 | 2.434057 | 11.16442 | 8.618756
2018-04-23 20:20 | 448694 | 3960.0002 | 5 | 48 | 3.082353 | -2.282008 | 2.569621 | 2.510119 | 11.16442 | 8.856118
2018-04-23 20:21 | 448788.6 | 4054.6265 | 5 | 48 | 3 | -2.281863 | 2.569621 | 2.570107 | 11.16442 | 9.038706
2018-04-23 20:23 | 448908.6 | 120.0015 | 6 | 48 | 3.581116 | 0 | 2.569621 | 2.570107 | 11.16442 | 9.038706
2018-04-23 20:25 | 449028.6 | 240.0022 | 6 | 48 | 3.616415 | 0 | 2.569621 | 2.570107 | 11.16442 | 9.038706
2018-04-23 20:26 | 449088.6 | 300.0023 | 6 | 48 | 3.625628 | 0 | 2.569621 | 2.570107 | 11.16442 | 9.038706
2018-04-23 20:26 | 449088.6 | 0.0026 | 7 | 49 | 3.625741 | 0 | 0 | 0 | 0 | 0
2018-04-23 20:28 | 449208.7172 | 120.0006 | 2 | 49 | 4.200202 | 3.68408 | 0.138173 | 2.25e-10 | 0.5786307 | 8.18e-10
2018-04-23 20:30 | 449328.7186 | 240.002 | 2 | 49 | 4.200162 | 3.360128 | 0.2554524 | 2.25e-10 | 1.071225 | 8.18e-10
2018-04-23 20:31 | 449368.4343 | 279.7177 | 2 | 49 | 4.200128 | 3.259991 | 0.2919719 | 2.25e-10 | 1.224614 | 8.18e-10
2018-04-23 20:33 | 449488.5 | 120.0016 | 3 | 49 | 4.22742 | 3.260061 | 0.4002376 | 9.17e-10 | 1.680769 | 3.589e-09
2018-04-23 20:35 | 449608.5 | 240.0007 | 3 | 49 | 4.251815 | 3.259964 | 0.5089161 | 9.17e-10 | 2.141552 | 3.589e-09
2018-04-23 20:37 | 449728.5 | 360.0012 | 3 | 49 | 4.275114 | 3.259922 | 0.6175764 | 9.17e-10 | 2.604814 | 3.589e-09
2018-04-23 20:39 | 449848.5 | 480.0009 | 3 | 49 | 4.299878 | 3.259949 | 0.7262332 | 9.17e-10 | 3.070657 | 3.589e-09
2018-04-23 20:41 | 449968.5 | 600.0007 | 3 | 49 | 4.327151 | 3.259954 | 0.8348953 | 9.17e-10 | 3.539348 | 3.589e-09
2018-04-23 20:43 | 450088.5 | 720.0014 | 3 | 49 | 4.356861 | 3.259964 | 0.9435518 | 9.17e-10 | 4.011113 | 3.589e-09
2018-04-23 20:45 | 450208.5 | 840.0004 | 3 | 49 | 4.388462 | 3.259995 | 1.052213 | 9.17e-10 | 4.486248 | 3.589e-09
2018-04-23 20:47 | 450328.5 | 960.0007 | 3 | 49 | 4.400132 | 3.071817 | 1.158747 | 9.17e-10 | 4.954782 | 3.589e-09
2018-04-23 20:49 | 450448.5 | 1080.0015 | 3 | 49 | 4.40019 | 2.831221 | 1.25705 | 9.17e-10 | 5.387331 | 3.589e-09
2018-04-23 20:51 | 450568.5 | 1200.0013 | 3 | 49 | 4.400157 | 2.620712 | 1.347821 | 9.17e-10 | 5.786736 | 3.589e-09
2018-04-23 20:53 | 450688.5 | 1320.001 | 3 | 49 | 4.400071 | 2.437141 | 1.43204 | 9.17e-10 | 6.157311 | 3.589e-09
2018-04-23 20:55 | 450808.5 | 1440.0009 | 3 | 49 | 4.400104 | 2.282246 | 1.51065 | 9.17e-10 | 6.503203 | 3.589e-09
2018-04-23 20:57 | 450928.5 | 1560.0022 | 3 | 49 | 4.400081 | 2.146454 | 1.584407 | 9.17e-10 | 6.827744 | 3.589e-09
2018-04-23 20:59 | 451048.5 | 1680.0012 | 3 | 49 | 4.400105 | 2.028591 | 1.653949 | 9.17e-10 | 7.133735 | 3.589e-09
2018-04-23 21:01 | 451168.5 | 1800.0016 | 3 | 49 | 4.400048 | 1.922413 | 1.719777 | 9.17e-10 | 7.423387 | 3.589e-09
2018-04-23 21:03 | 451288.5 | 1920.0006 | 3 | 49 | 4.40003 | 1.824747 | 1.78222 | 9.17e-10 | 7.69814 | 3.589e-09
2018-04-23 21:05 | 451408.5 | 2040.0014 | 3 | 49 | 4.400073 | 1.738598 | 1.841605 | 9.17e-10 | 7.959439 | 3.589e-09
2018-04-23 21:07 | 451528.5 | 2160.0003 | 3 | 49 | 4.400084 | 1.658443 | 1.898208 | 9.17e-10 | 8.2085 | 3.589e-09
2018-04-23 21:09 | 451648.5 | 2280.0015 | 3 | 49 | 4.400098 | 1.584154 | 1.952242 | 9.17e-10 | 8.44625 | 3.589e-09
2018-04-23 21:11 | 451768.5 | 2400.0013 | 3 | 49 | 4.400003 | 1.5113 | 2.00384 | 9.17e-10 | 8.673288 | 3.589e-09
2018-04-23 21:13 | 451888.5 | 2520.0011 | 3 | 49 | 4.400018 | 1.444334 | 2.053115 | 9.17e-10 | 8.8901 | 3.589e-09
2018-04-23 21:15 | 452008.5 | 2640.0001 | 3 | 49 | 4.400021 | 1.379782 | 2.100185 | 9.17e-10 | 9.09721 | 3.589e-09
2018-04-23 21:17 | 452128.5 | 2760.0016 | 3 | 49 | 4.400064 | 1.317293 | 2.145142 | 9.17e-10 | 9.295025 | 3.589e-09
2018-04-23 21:19 | 452248.5 | 2880.0006 | 3 | 49 | 4.400132 | 1.256491 | 2.188016 | 9.17e-10 | 9.483673 | 3.589e-09
2018-04-23 21:21 | 452368.5 | 3000.0012 | 3 | 49 | 4.400093 | 1.195725 | 2.228882 | 9.17e-10 | 9.663487 | 3.589e-09
2018-04-23 21:23 | 452488.5 | 3120.0008 | 3 | 49 | 4.400033 | 1.136691 | 2.267754 | 9.17e-10 | 9.834528 | 3.589e-09
2018-04-23 21:25 | 452608.5 | 3240.0015 | 3 | 49 | 4.400032 | 1.079762 | 2.304711 | 9.17e-10 | 9.997139 | 3.589e-09
2018-04-23 21:27 | 452728.5 | 3360.0003 | 3 | 49 | 4.400112 | 1.026311 | 2.339811 | 9.17e-10 | 10.15158 | 3.589e-09
2018-04-23 21:29 | 452848.5 | 3480.0001 | 3 | 49 | 4.400033 | 0.9730225 | 2.373121 | 9.17e-10 | 10.29815 | 3.589e-09
2018-04-23 21:31 | 452968.5 | 3600.0006 | 3 | 49 | 4.400042 | 0.9223042 | 2.404707 | 9.17e-10 | 10.43713 | 3.589e-09
2018-04-23 21:33 | 453088.5 | 3720.0013 | 3 | 49 | 4.400043 | 0.8739443 | 2.43464 | 9.17e-10 | 10.56884 | 3.589e-09
2018-04-23 21:35 | 453208.5 | 3840.001 | 3 | 49 | 4.400017 | 0.8284254 | 2.46302 | 9.17e-10 | 10.69371 | 3.589e-09
2018-04-23 21:37 | 453328.5 | 3960.0008 | 3 | 49 | 4.400003 | 0.7840776 | 2.489909 | 9.17e-10 | 10.81202 | 3.589e-09
2018-04-23 21:39 | 453448.5 | 4080.0014 | 3 | 49 | 4.400037 | 0.7424717 | 2.515355 | 9.17e-10 | 10.92398 | 3.589e-09
2018-04-23 21:41 | 453568.5 | 4200.0004 | 3 | 49 | 4.400047 | 0.703105 | 2.539443 | 9.17e-10 | 11.02997 | 3.589e-09
2018-04-23 21:43 | 453688.5 | 4320.0016 | 3 | 49 | 4.400048 | 0.6656599 | 2.562248 | 9.17e-10 | 11.13032 | 3.589e-09
2018-04-23 21:44 | 453731.4 | 4362.9647 | 3 | 49 | 4.399987 | 0.6519966 | 2.570112 | 9.17e-10 | 11.16492 | 3.589e-09
2018-04-23 21:46 | 453851.5 | 120.0009 | 4 | 49 | 4.286044 | 0 | 2.570112 | 9.17e-10 | 11.16492 | 3.589e-09
2018-04-23 21:48 | 453971.5 | 240.0006 | 4 | 49 | 4.273981 | 0 | 2.570112 | 9.17e-10 | 11.16492 | 3.589e-09
2018-04-23 21:49 | 454031.5 | 300.0031 | 4 | 49 | 4.27073 | 0 | 2.570112 | 9.17e-10 | 11.16492 | 3.589e-09
2018-04-23 21:51 | 454151.5 | 120.0015 | 5 | 49 | 3.927596 | -2.282032 | 2.570112 | 0.0760613 | 11.16492 | 0.3021879
2018-04-23 21:53 | 454271.5 | 240.0004 | 5 | 49 | 3.884543 | -2.282122 | 2.570112 | 0.1521297 | 11.16492 | 0.5992183
2018-04-23 21:55 | 454391.5 | 360.0002 | 5 | 49 | 3.84847 | -2.282073 | 2.570112 | 0.228185 | 11.16492 | 0.8932706
2018-04-23 21:57 | 454511.5 | 480.0008 | 5 | 49 | 3.814744 | -2.281838 | 2.570112 | 0.3042558 | 11.16492 | 1.184734
2018-04-23 21:59 | 454631.5 | 600.0014 | 5 | 49 | 3.78246 | -2.282217 | 2.570112 | 0.3803255 | 11.16492 | 1.473686
2018-04-23 22:01 | 454751.5 | 720.0004 | 5 | 49 | 3.750855 | -2.28213 | 2.570112 | 0.4563903 | 11.16492 | 1.760192
2018-04-23 22:03 | 454871.5 | 840.0001 | 5 | 49 | 3.719905 | -2.281775 | 2.570112 | 0.5324563 | 11.16492 | 2.044318
2018-04-23 22:05 | 454991.5 | 960.0008 | 5 | 49 | 3.690379 | -2.281898 | 2.570112 | 0.6085219 | 11.16492 | 2.326136
2018-04-23 22:07 | 455111.5 | 1080.0005 | 5 | 49 | 3.662955 | -2.281902 | 2.570112 | 0.6845902 | 11.16492 | 2.6058
2018-04-23 22:09 | 455231.5 | 1200.0019 | 5 | 49 | 3.637603 | -2.28189 | 2.570112 | 0.7606455 | 11.16492 | 2.883412
2018-04-23 22:11 | 455351.5 | 1320.0009 | 5 | 49 | 3.613787 | -2.282133 | 2.570112 | 0.8367113 | 11.16492 | 3.159195
2018-04-23 22:13 | 455471.5 | 1440.0005 | 5 | 49 | 3.591321 | -2.281814 | 2.570112 | 0.9127655 | 11.16492 | 3.433178
2018-04-23 22:15 | 455591.5 | 1560.0003 | 5 | 49 | 3.569788 | -2.281847 | 2.570112 | 0.9888355 | 11.16492 | 3.705542
2018-04-23 22:17 | 455711.5 | 1680.001 | 5 | 49 | 3.549206 | -2.281769 | 2.570112 | 1.064891 | 11.16492 | 3.97625
2018-04-23 22:19 | 455831.5 | 1800.0015 | 5 | 49 | 3.530035 | -2.281997 | 2.570112 | 1.140965 | 11.16492 | 4.245514
2018-04-23 22:21 | 455951.5 | 1920.0013 | 5 | 49 | 3.512227 | -2.281873 | 2.570112 | 1.217033 | 11.16492 | 4.513351
2018-04-23 22:23 | 456071.5 | 2040.0002 | 5 | 49 | 3.495267 | -2.281896 | 2.570112 | 1.293096 | 11.16492 | 4.779854
2018-04-23 22:25 | 456191.5 | 2160.0006 | 5 | 49 | 3.479004 | -2.281919 | 2.570112 | 1.36916 | 11.16492 | 5.045094
2018-04-23 22:27 | 456311.5 | 2280.0013 | 5 | 49 | 3.463513 | -2.281846 | 2.570112 | 1.445222 | 11.16492 | 5.309116
2018-04-23 22:29 | 456431.5 | 2400.001 | 5 | 49 | 3.44847 | -2.282155 | 2.570112 | 1.521287 | 11.16492 | 5.571993
2018-04-23 22:31 | 456551.5 | 2520.0007 | 5 | 49 | 3.433903 | -2.282144 | 2.570112 | 1.597354 | 11.16492 | 5.833755
2018-04-23 22:33 | 456671.5 | 2640.0021 | 5 | 49 | 3.419005 | -2.282189 | 2.570112 | 1.673417 | 11.16492 | 6.09438
2018-04-23 22:35 | 456791.5 | 2760.001 | 5 | 49 | 3.40387 | -2.282027 | 2.570112 | 1.749478 | 11.16492 | 6.353856
2018-04-23 22:37 | 456911.5 | 2880.0007 | 5 | 49 | 3.388509 | -2.28212 | 2.570112 | 1.825548 | 11.16492 | 6.612204
2018-04-23 22:39 | 457031.5 | 3000.0005 | 5 | 49 | 3.371991 | -2.281796 | 2.570112 | 1.901606 | 11.16492 | 6.869309
2018-04-23 22:41 | 457151.5 | 3120.0003 | 5 | 49 | 3.353105 | -2.282207 | 2.570112 | 1.97768 | 11.16492 | 7.125129
2018-04-23 22:43 | 457271.5 | 3240.0009 | 5 | 49 | 3.331655 | -2.281981 | 2.570112 | 2.053744 | 11.16492 | 7.379381
2018-04-23 22:45 | 457391.5 | 3360.0015 | 5 | 49 | 3.307892 | -2.28183 | 2.570112 | 2.129805 | 11.16492 | 7.631894
2018-04-23 22:47 | 457511.5 | 3480.0011 | 5 | 49 | 3.280427 | -2.281875 | 2.570112 | 2.20587 | 11.16492 | 7.882489
2018-04-23 22:49 | 457631.5 | 3600.0001 | 5 | 49 | 3.247015 | -2.282181 | 2.570112 | 2.281931 | 11.16492 | 8.130774
2018-04-23 22:51 | 457751.5 | 3720.0018 | 5 | 49 | 3.205835 | -2.281808 | 2.570112 | 2.357988 | 11.16492 | 8.376222
2018-04-23 22:53 | 457871.5 | 3840.001 | 5 | 49 | 3.153432 | -2.282036 | 2.570112 | 2.434057 | 11.16492 | 8.618182
2018-04-23 22:55 | 457991.5 | 3960.0008 | 5 | 49 | 3.081094 | -2.282128 | 2.570112 | 2.510115 | 11.16492 | 8.855442
2018-04-23 22:56 | 458084.7 | 4053.1789 | 5 | 49 | 2.999996 | -2.282197 | 2.570112 | 2.569184 | 11.16492 | 9.035193
2018-04-23 22:58 | 458204.8 | 120.0014 | 6 | 49 | 3.581447 | 0 | 2.570112 | 2.569184 | 11.16492 | 9.035193
2018-04-23 23:00 | 458324.8 | 240.002 | 6 | 49 | 3.616752 | 0 | 2.570112 | 2.569184 | 11.16492 | 9.035193
2018-04-23 23:01 | 458384.8 | 300.002 | 6 | 49 | 3.626018 | 0 | 2.570112 | 2.569184 | 11.16492 | 9.035193
2018-04-23 23:01 | 458384.8 | 0.0028 | 7 | 50 | 3.626132 | 0 | 0 | 0 | 0 | 0
2018-04-23 23:03 | 458504.9 | 120.001 | 2 | 50 | 4.200226 | 3.668703 | 0.137785 | 3.69e-10 | 0.5770304 | 1.337e-09
2018-04-23 23:05 | 458624.9 | 240.0008 | 2 | 50 | 4.200174 | 3.34486 | 0.2545429 | 3.69e-10 | 1.067436 | 1.337e-09
2018-04-23 23:06 | 458658.8 | 273.9804 | 2 | 50 | 4.200155 | 3.259996 | 0.2857178 | 3.69e-10 | 1.198376 | 1.337e-09
2018-04-23 23:08 | 458778.8 | 120.0006 | 3 | 50 | 4.22792 | 3.259916 | 0.3939959 | 3.69e-10 | 1.654615 | 1.337e-09
2018-04-23 23:10 | 458898.8 | 240.0013 | 3 | 50 | 4.252488 | 3.259895 | 0.5026608 | 3.69e-10 | 2.115404 | 1.337e-09
2018-04-23 23:12 | 459018.8 | 360.0019 | 3 | 50 | 4.27595 | 3.25985 | 0.6113237 | 3.69e-10 | 2.578756 | 1.337e-09
2018-04-23 23:14 | 459138.8 | 480.0008 | 3 | 50 | 4.300625 | 3.259872 | 0.7199801 | 3.69e-10 | 3.044689 | 1.337e-09
2018-04-23 23:16 | 459258.8 | 600.0005 | 3 | 50 | 4.327549 | 3.259892 | 0.8286355 | 3.69e-10 | 3.513416 | 1.337e-09
2018-04-23 23:18 | 459378.8 | 720.0001 | 3 | 50 | 4.356601 | 3.259953 | 0.937282 | 3.69e-10 | 3.98515 | 1.337e-09
2018-04-23 23:20 | 459498.8 | 840.0015 | 3 | 50 | 4.387532 | 3.259888 | 1.045961 | 3.69e-10 | 4.460292 | 1.337e-09
2018-04-23 23:22 | 459618.8 | 960.0005 | 3 | 50 | 4.400223 | 3.087872 | 1.152766 | 3.69e-10 | 4.929982 | 1.337e-09
2018-04-23 23:24 | 459738.8 | 1080.0017 | 3 | 50 | 4.400123 | 2.844681 | 1.251592 | 3.69e-10 | 5.364832 | 1.337e-09
2018-04-23 23:26 | 459858.8 | 1200.0007 | 3 | 50 | 4.400147 | 2.633472 | 1.342785 | 3.69e-10 | 5.766097 | 1.337e-09
2018-04-23 23:28 | 459978.8 | 1320.0014 | 3 | 50 | 4.400087 | 2.452307 | 1.427472 | 3.69e-10 | 6.138729 | 1.337e-09
2018-04-23 23:30 | 460098.8 | 1440.0008 | 3 | 50 | 4.400149 | 2.298861 | 1.506623 | 3.69e-10 | 6.487003 | 1.337e-09
2018-04-23 23:32 | 460218.8 | 1560.0006 | 3 | 50 | 4.400047 | 2.161201 | 1.580907 | 3.69e-10 | 6.81386 | 1.337e-09
2018-04-23 23:34 | 460338.8 | 1680.0013 | 3 | 50 | 4.400055 | 2.040604 | 1.650925 | 3.69e-10 | 7.121949 | 1.337e-09
2018-04-23 23:36 | 460458.8 | 1800.0001 | 3 | 50 | 4.400105 | 1.933247 | 1.717116 | 3.69e-10 | 7.413196 | 1.337e-09
2018-04-23 23:38 | 460578.8 | 1920.0006 | 3 | 50 | 4.400094 | 1.83676 | 1.779928 | 3.69e-10 | 7.689575 | 1.337e-09
2018-04-23 23:40 | 460698.8 | 2040.0014 | 3 | 50 | 4.400115 | 1.747234 | 1.839627 | 3.69e-10 | 7.952254 | 1.337e-09
2018-04-23 23:42 | 460818.8 | 2160.0006 | 3 | 50 | 4.400073 | 1.664957 | 1.896473 | 3.69e-10 | 8.202381 | 1.337e-09
2018-04-23 23:44 | 460938.8 | 2280.0007 | 3 | 50 | 4.400079 | 1.588305 | 1.950671 | 3.69e-10 | 8.440856 | 1.337e-09
2018-04-23 23:46 | 461058.8 | 2400.0013 | 3 | 50 | 4.400038 | 1.514649 | 2.002379 | 3.69e-10 | 8.668376 | 1.337e-09
2018-04-23 23:48 | 461178.8 | 2520.0001 | 3 | 50 | 4.400095 | 1.445325 | 2.051705 | 3.69e-10 | 8.885416 | 1.337e-09
2018-04-23 23:50 | 461298.8 | 2640.0014 | 3 | 50 | 4.400084 | 1.378703 | 2.098755 | 3.69e-10 | 9.09244 | 1.337e-09
2018-04-23 23:52 | 461418.8 | 2760.0013 | 3 | 50 | 4.400007 | 1.314166 | 2.143642 | 3.69e-10 | 9.289943 | 1.337e-09
2018-04-23 23:54 | 461538.8 | 2880.0009 | 3 | 50 | 4.400011 | 1.251839 | 2.186425 | 3.69e-10 | 9.478193 | 1.337e-09
2018-04-23 23:56 | 461658.8 | 3000.0006 | 3 | 50 | 4.400014 | 1.191388 | 2.227158 | 3.69e-10 | 9.657421 | 1.337e-09
2018-04-23 23:58 | 461778.8 | 3120.0013 | 3 | 50 | 4.400099 | 1.133485 | 2.265898 | 3.69e-10 | 9.827879 | 1.337e-09
2018-04-24 | 461898.8 | 3240.0008 | 3 | 50 | 4.400107 | 1.076803 | 2.302714 | 3.69e-10 | 9.989872 | 1.337e-09
2018-04-24 00:02 | 462018.8 | 3360.0014 | 3 | 50 | 4.399998 | 1.020864 | 2.337675 | 3.69e-10 | 10.1437 | 1.337e-09
2018-04-24 00:04 | 462138.8 | 3480.0004 | 3 | 50 | 4.400035 | 0.9688425 | 2.370854 | 3.69e-10 | 10.28969 | 1.337e-09
2018-04-24 00:06 | 462258.8 | 3600.0001 | 3 | 50 | 4.399959 | 0.9181824 | 2.402322 | 3.69e-10 | 10.42815 | 1.337e-09
2018-04-24 00:08 | 462378.8 | 3720.0006 | 3 | 50 | 4.399994 | 0.8711319 | 2.432153 | 3.69e-10 | 10.55941 | 1.337e-09
2018-04-24 00:10 | 462498.8 | 3840.0013 | 3 | 50 | 4.400023 | 0.8259029 | 2.460437 | 3.69e-10 | 10.68386 | 1.337e-09
2018-04-24 00:12 | 462618.8 | 3960.0008 | 3 | 50 | 4.400074 | 0.7823544 | 2.487234 | 3.69e-10 | 10.80177 | 1.337e-09
2018-04-24 00:14 | 462738.8 | 4080.0006 | 3 | 50 | 4.400057 | 0.7410021 | 2.512603 | 3.69e-10 | 10.9134 | 1.337e-09
2018-04-24 00:16 | 462858.8 | 4200.0013 | 3 | 50 | 4.39999 | 0.7020264 | 2.536652 | 3.69e-10 | 11.01921 | 1.337e-09
2018-04-24 00:18 | 462978.8 | 4320.0007 | 3 | 50 | 4.399984 | 0.6648741 | 2.55944 | 3.69e-10 | 11.11948 | 1.337e-09
2018-04-24 00:19 | 463024.5 | 4365.682 | 3 | 50 | 4.400013 | 0.6519947 | 2.5678 | 3.69e-10 | 11.15627 | 1.337e-09
2018-04-24 00:21 | 463144.6 | 120.0014 | 4 | 50 | 4.285786 | 0 | 2.5678 | 3.69e-10 | 11.15627 | 1.337e-09
2018-04-24 00:23 | 463264.6 | 240.0004 | 4 | 50 | 4.273684 | 0 | 2.5678 | 3.69e-10 | 11.15627 | 1.337e-09
2018-04-24 00:24 | 463324.6 | 300.0009 | 4 | 50 | 4.270445 | 0 | 2.5678 | 3.69e-10 | 11.15627 | 1.337e-09
2018-04-24 00:26 | 463444.6 | 120.0007 | 5 | 50 | 3.926976 | -2.28218 | 2.5678 | 0.07605749 | 11.15627 | 0.3021607
2018-04-24 00:28 | 463564.6 | 240.0005 | 5 | 50 | 3.883737 | -2.281965 | 2.5678 | 0.1521253 | 11.15627 | 0.599135
2018-04-24 00:30 | 463684.6 | 360.001 | 5 | 50 | 3.847841 | -2.282066 | 2.5678 | 0.2281895 | 11.15627 | 0.8931658
2018-04-24 00:32 | 463804.6 | 480.0015 | 5 | 50 | 3.814234 | -2.281864 | 2.5678 | 0.304262 | 11.15627 | 1.184589
2018-04-24 00:34 | 463924.6 | 600.0005 | 5 | 50 | 3.782004 | -2.28215 | 2.5678 | 0.3803239 | 11.15627 | 1.473477
2018-04-24 00:36 | 464044.6 | 720.0001 | 5 | 50 | 3.750485 | -2.282189 | 2.5678 | 0.456384 | 11.15627 | 1.759939
2018-04-24 00:38 | 464164.6 | 840.0015 | 5 | 50 | 3.719694 | -2.281864 | 2.5678 | 0.5324508 | 11.15627 | 2.04405
2018-04-24 00:40 | 464284.6 | 960.0005 | 5 | 50 | 3.690258 | -2.28181 | 2.5678 | 0.6085097 | 11.15627 | 2.325837
2018-04-24 00:42 | 464404.6 | 1080.001 | 5 | 50 | 3.662859 | -2.281955 | 2.5678 | 0.6845716 | 11.15627 | 2.605469
2018-04-24 00:44 | 464524.6 | 1200.0015 | 5 | 50 | 3.637498 | -2.281821 | 2.5678 | 0.7606391 | 11.15627 | 2.883116
2018-04-24 00:46 | 464644.6 | 1320.0005 | 5 | 50 | 3.613804 | -2.282122 | 2.5678 | 0.8366981 | 11.15627 | 3.158869
2018-04-24 00:48 | 464764.6 | 1440.0001 | 5 | 50 | 3.591216 | -2.282073 | 2.5678 | 0.9127567 | 11.15627 | 3.432864
2018-04-24 00:50 | 464884.6 | 1560.0015 | 5 | 50 | 3.569696 | -2.281818 | 2.5678 | 0.9888173 | 11.15627 | 3.705187
2018-04-24 00:52 | 465004.6 | 1680.0013 | 5 | 50 | 3.549245 | -2.282109 | 2.5678 | 1.064879 | 11.15627 | 3.975922
2018-04-24 00:54 | 465124.6 | 1800.0001 | 5 | 50 | 3.530171 | -2.282135 | 2.5678 | 1.140943 | 11.15627 | 4.24516
2018-04-24 00:56 | 465244.6 | 1920.0014 | 5 | 50 | 3.511958 | -2.282148 | 2.5678 | 1.217002 | 11.15627 | 4.512965
2018-04-24 00:58 | 465364.6 | 2040.0012 | 5 | 50 | 3.494754 | -2.28201 | 2.5678 | 1.29306 | 11.15627 | 4.779422
2018-04-24 01:00 | 465484.6 | 2160.0001 | 5 | 50 | 3.478085 | -2.282066 | 2.5678 | 1.369112 | 11.15627 | 5.044567
2018-04-24 01:02 | 465604.6 | 2280.0015 | 5 | 50 | 3.46208 | -2.281982 | 2.5678 | 1.445165 | 11.15627 | 5.308473
2018-04-24 01:04 | 465724.6 | 2400.0012 | 5 | 50 | 3.446681 | -2.282157 | 2.5678 | 1.521215 | 11.15627 | 5.571177
2018-04-24 01:06 | 465844.6 | 2520.0001 | 5 | 50 | 3.431699 | -2.282099 | 2.5678 | 1.597264 | 11.15627 | 5.832724
2018-04-24 01:08 | 465964.6 | 2640.0006 | 5 | 50 | 3.416773 | -2.282022 | 2.5678 | 1.673316 | 11.15627 | 6.093143
2018-04-24 01:10 | 466084.6 | 2760.0004 | 5 | 50 | 3.401566 | -2.281806 | 2.5678 | 1.749365 | 11.15627 | 6.352407
2018-04-24 01:12 | 466204.6 | 2880.0001 | 5 | 50 | 3.385586 | -2.282073 | 2.5678 | 1.825418 | 11.15627 | 6.610506
2018-04-24 01:14 | 466324.6 | 3000.0006 | 5 | 50 | 3.368321 | -2.282142 | 2.5678 | 1.901466 | 11.15627 | 6.86733
2018-04-24 01:16 | 466444.6 | 3120.0012 | 5 | 50 | 3.348801 | -2.28187 | 2.5678 | 1.97751 | 11.15627 | 7.122741
2018-04-24 01:18 | 466564.6 | 3240.0009 | 5 | 50 | 3.327192 | -2.281861 | 2.5678 | 2.053552 | 11.15627 | 7.376583
2018-04-24 01:20 | 466684.6 | 3360.0006 | 5 | 50 | 3.303455 | -2.281997 | 2.5678 | 2.129601 | 11.15627 | 7.628724
2018-04-24 01:22 | 466804.6 | 3480.0004 | 5 | 50 | 3.275899 | -2.28189 | 2.5678 | 2.205651 | 11.15627 | 7.878936
2018-04-24 01:24 | 466924.6 | 3600.0004 | 5 | 50 | 3.242146 | -2.281786 | 2.5678 | 2.281685 | 11.15627 | 8.126783
2018-04-24 01:26 | 467044.6 | 3720.0006 | 5 | 50 | 3.199693 | -2.282154 | 2.5678 | 2.357719 | 11.15627 | 8.371742
2018-04-24 01:28 | 467164.6 | 3840.0004 | 5 | 50 | 3.145276 | -2.282163 | 2.5678 | 2.433753 | 11.15627 | 8.613055
2018-04-24 01:30 | 467284.6 | 3960.0013 | 5 | 50 | 3.07133 | -2.281771 | 2.5678 | 2.509783 | 11.15627 | 8.849546
2018-04-24 01:31 | 467366.3 | 4041.6145 | 5 | 50 | 2.999996 | -2.281897 | 2.5678 | 2.561485 | 11.15627 | 9.006595
2018-04-24 01:33 | 467486.3 | 120.0001 | 6 | 50 | 3.584803 | 0 | 2.5678 | 2.561485 | 11.15627 | 9.006595
2018-04-24 01:35 | 467606.3 | 240.001 | 6 | 50 | 3.620372 | 0 | 2.5678 | 2.561485 | 11.15627 | 9.006595
2018-04-24 01:36 | 467666.3 | 300.0025 | 6 | 50 | 3.629611 | 0 | 2.5678 | 2.561485 | 11.15627 | 9.006595
2018-04-24 01:36 | 467666.3 | 0.0027 | 7 | 51 | 3.629875 | 0 | 0 | 0 | 0 | 0
2018-04-24 01:38 | 467786.4 | 120.0009 | 8 | 51 | 4.155422 | 3.259922 | 0.1085876 | 0 | 0.4450813 | 0
2018-04-24 01:40 | 467906.4 | 240.0006 | 8 | 51 | 4.187831 | 3.259926 | 0.2171813 | 0 | 0.8981607 | 0
2018-04-24 01:41 | 467954.2 | 287.768 | 8 | 51 | 4.2 | 3.260044 | 0.2604072 | 0 | 1.079448 | 0

## Statistics_55
Date_Time | Test_Time(s) | Step_Time(s) | Step_Index | Cycle_Index | Voltage(V) | Current(A) | Charge_Capacity(Ah) | Discharge_Capacity(Ah) | Charge_Energy(Wh) | Discharge_Energy(Wh) | ACR(Ohm) | Internal Resistance(Ohm)
2018-04-18 19:18 | 12980.49 | 300.0017 | 6 | 1 | 3.651834 | 0 | 2.681872 | 2.518325 | 11.6497 | 8.797936
2018-04-18 21:50 | 22096.37 | 300.0024 | 6 | 2 | 3.648329 | 0 | 2.538862 | 2.538123 | 11.01777 | 8.895236
2018-04-19 00:22 | 31226.99 | 300.0016 | 6 | 3 | 3.644748 | 0 | 2.540689 | 2.545181 | 11.02606 | 8.927681
2018-04-19 02:54 | 40359.55 | 300.0033 | 6 | 4 | 3.643392 | 0 | 2.547498 | 2.548385 | 11.05517 | 8.942025
2018-04-19 05:27 | 49523.13 | 300.0023 | 6 | 5 | 3.640405 | 0 | 2.550863 | 2.555021 | 11.07136 | 8.972731
2018-04-19 08:00 | 58699.17 | 300.0029 | 6 | 6 | 3.639509 | 0 | 2.555095 | 2.55546 | 11.08903 | 8.973407
2018-04-19 10:33 | 67879.02 | 300.0045 | 6 | 7 | 3.639163 | 0 | 2.557873 | 2.557149 | 11.10086 | 8.993207
2018-04-19 13:06 | 77077.80218 | 300.0028 | 6 | 8 | 3.636556 | 0 | 2.55652 | 2.559838 | 11.09682 | 8.995145
2018-04-19 15:39 | 86264.55584 | 300.0017 | 6 | 9 | 3.63651 | 0 | 2.560149 | 2.55905 | 11.11056 | 8.992466
2018-04-19 18:20 | 95891.45 | 300.0023 | 6 | 10 | 3.635422 | 0 | 2.629431 | 2.628808 | 11.41641 | 9.260385
2018-04-19 20:53 | 105099.7 | 300.002 | 6 | 11 | 3.631923 | 0 | 2.559948 | 2.565591 | 11.11136 | 9.019876
2018-04-19 23:27 | 114304.7 | 300.0023 | 6 | 12 | 3.633025 | 0 | 2.567712 | 2.564951 | 11.14336 | 9.02024
2018-04-20 02:01 | 123548.0288 | 300.0035 | 6 | 13 | 3.63047 | 0 | 2.566648 | 2.569003 | 11.14085 | 9.040453
2018-04-20 04:34 | 132771.1 | 300.0017 | 6 | 14 | 3.631542 | 0 | 2.566792 | 2.564237 | 11.14038 | 9.016591
2018-04-20 07:08 | 141988.2 | 300.0016 | 6 | 15 | 3.631409 | 0 | 2.567104 | 2.566197 | 11.14085 | 9.026361
2018-04-20 09:42 | 151215.9 | 300.0039 | 6 | 16 | 3.629807 | 0 | 2.563568 | 2.564867 | 11.1275 | 9.024499
2018-04-20 12:16 | 160444.1 | 300.0016 | 6 | 17 | 3.62992 | 0 | 2.563341 | 2.562412 | 11.1265 | 9.011871
2018-04-20 14:49 | 169661.4 | 300.003 | 6 | 18 | 3.631104 | 0 | 2.562206 | 2.55929 | 11.1223 | 8.999045
2018-04-20 17:23 | 178877.9 | 300.0034 | 6 | 19 | 3.629829 | 0 | 2.560089 | 2.56136 | 11.11408 | 9.00752
2018-04-20 19:56 | 188095.5 | 300.0019 | 6 | 20 | 3.628784 | 0 | 2.559679 | 2.56055 | 11.11144 | 9.006399
2018-04-20 22:30 | 197315.9 | 300.004 | 6 | 21 | 3.628993 | 0 | 2.56061 | 2.559584 | 11.11543 | 9.002587
2018-04-21 01:04 | 206542.4 | 300.0014 | 6 | 22 | 3.629809 | 0 | 2.56172 | 2.559555 | 11.12102 | 9.003565
2018-04-21 03:38 | 215765.8 | 300.0036 | 6 | 23 | 3.628697 | 0 | 2.558617 | 2.559626 | 11.10867 | 9.003767
2018-04-21 06:11 | 224982 | 300.0021 | 6 | 24 | 3.62774 | 0 | 2.558135 | 2.559 | 11.10525 | 9.000244
2018-04-21 08:45 | 234195.3 | 300.0043 | 6 | 25 | 3.628216 | 0 | 2.559055 | 2.557609 | 11.10887 | 8.996892
2018-04-21 11:19 | 243417.8 | 300.0024 | 6 | 26 | 3.628251 | 0 | 2.558517 | 2.558048 | 11.10771 | 9.000765
2018-04-21 13:52 | 252637.4 | 300.0033 | 6 | 27 | 3.627246 | 0 | 2.557491 | 2.558416 | 11.10353 | 9.000995
2018-04-21 16:26 | 261847.3 | 300.0025 | 6 | 28 | 3.627043 | 0 | 2.55794 | 2.55774 | 11.10443 | 8.997171
2018-04-21 18:59 | 271057.0711 | 300.0026 | 6 | 29 | 3.626998 | 0 | 2.55734 | 2.55684 | 11.10186 | 8.99566
2018-04-21 21:33 | 280274 | 300.0041 | 6 | 30 | 3.626469 | 0 | 2.556529 | 2.556795 | 11.09904 | 8.997137
2018-04-22 00:06 | 289486.8 | 300.0038 | 6 | 31 | 3.627138 | 0 | 2.557051 | 2.555583 | 11.10126 | 8.991503
2018-04-22 02:40 | 298697.3 | 300.0039 | 6 | 32 | 3.62675 | 0 | 2.556458 | 2.556561 | 11.09854 | 8.995104
2018-04-22 05:13 | 307905.3 | 300.004 | 6 | 33 | 3.625718 | 0 | 2.555173 | 2.556323 | 11.09319 | 8.995423
2018-04-22 07:47 | 317111.9 | 300.0018 | 6 | 34 | 3.625926 | 0 | 2.555299 | 2.554606 | 11.09335 | 8.98892
2018-04-22 10:20 | 326316.2 | 300.0023 | 6 | 35 | 3.626608 | 0 | 2.554914 | 2.553322 | 11.09194 | 8.98396
2018-04-22 12:54 | 335531.5 | 300.0014 | 6 | 36 | 3.625837 | 0 | 2.555033 | 2.555783 | 11.09321 | 8.994068
2018-04-22 15:27 | 344738.1 | 300.0034 | 6 | 37 | 3.625443 | 0 | 2.553956 | 2.554219 | 11.08803 | 8.987306
2018-04-22 18:01 | 353941.9 | 300.0026 | 6 | 38 | 3.625563 | 0 | 2.553621 | 2.553082 | 11.08626 | 8.983171
2018-04-22 20:34 | 363152.7 | 300.0024 | 6 | 39 | 3.625555 | 0 | 2.553804 | 2.554088 | 11.08764 | 8.988325
2018-04-22 23:07 | 372355.2484 | 300.004 | 6 | 40 | 3.625427 | 0 | 2.55246 | 2.552418 | 11.0821 | 8.981798
2018-04-23 01:41 | 381557.6 | 300.0041 | 6 | 41 | 3.625448 | 0 | 2.552365 | 2.551922 | 11.08112 | 8.979296
2018-04-23 04:14 | 390757.7 | 300.0042 | 6 | 42 | 3.625352 | 0 | 2.551649 | 2.551388 | 11.07819 | 8.977481
2018-04-23 06:48 | 399964.5 | 300.0018 | 6 | 43 | 3.625286 | 0 | 2.551742 | 2.551476 | 11.07922 | 8.978794
2018-04-23 09:21 | 409182.5 | 300.0031 | 6 | 44 | 3.616454 | 0 | 2.550955 | 2.560641 | 11.07565 | 9.006923
2018-04-23 11:54 | 418323.1 | 300.0026 | 6 | 45 | 3.625477 | 0 | 2.558303 | 2.548185 | 11.10078 | 8.964309
2018-04-23 14:27 | 427522.6 | 300.0039 | 6 | 46 | 3.625002 | 0 | 2.549576 | 2.549707 | 11.07014 | 8.971397
2018-04-23 16:57 | 436554.3 | 300.0041 | 6 | 47 | 3.625341 | 0 | 2.549321 | 2.548401 | 11.06884 | 8.966182
2018-04-23 19:31 | 445741 | 300.0022 | 6 | 48 | 3.624821 | 0 | 2.549165 | 2.549623 | 11.06816 | 8.974367
2018-04-23 22:04 | 454935.7 | 300.0005 | 6 | 49 | 3.624541 | 0 | 2.552604 | 2.552739 | 11.08316 | 8.987188
2018-04-24 00:37 | 464141.4 | 300.0015 | 6 | 50 | 3.625087 | 0 | 2.552538 | 2.551438 | 11.08246 | 8.982793
2018-04-24 00:43 | 464485.5 | 344.0542 | 8 | 51 | 4.2 | 3.260059 | 0.3115427 | 0 | 1.290175 | 0

## Channel_55_1
Date_Time | Test_Time(s) | Step_Time(s) | Step_Index | Cycle_Index | Voltage(V) | Current(A) | Charge_Capacity(Ah) | Discharge_Capacity(Ah) | Charge_Energy(Wh) | Discharge_Energy(Wh) | ACR(Ohm) | Internal Resistance(Ohm)
2018-04-18 15:44 | 120.0001 | 119.9999 | 1 | 1 | 3.492941 | 0 | 0 | 0 | 0 | 0
2018-04-18 15:46 | 240.0002 | 240 | 1 | 1 | 3.494258 | 0 | 0 | 0 | 0 | 0
2018-04-18 15:48 | 360.0011 | 360.0009 | 1 | 1 | 3.494945 | 0 | 0 | 0 | 0 | 0
2018-04-18 15:50 | 480.0011 | 480.0009 | 1 | 1 | 3.49528 | 0 | 0 | 0 | 0 | 0
2018-04-18 15:52 | 600.0013 | 600.0011 | 1 | 1 | 3.495429 | 0 | 0 | 0 | 0 | 0
2018-04-18 15:54 | 720.0015 | 720.0013 | 1 | 1 | 3.495414 | 0 | 0 | 0 | 0 | 0
2018-04-18 15:56 | 840.0002 | 840 | 1 | 1 | 3.495416 | 0 | 0 | 0 | 0 | 0
2018-04-18 15:58 | 960.0005 | 960.0003 | 1 | 1 | 3.495403 | 0 | 0 | 0 | 0 | 0
2018-04-18 16:00 | 1080.0016 | 1080.0014 | 1 | 1 | 3.495347 | 0 | 0 | 0 | 0 | 0
2018-04-18 16:02 | 1200.0001 | 1199.9999 | 1 | 1 | 3.495337 | 0 | 0 | 0 | 0 | 0
2018-04-18 16:04 | 1320.0015 | 1320.0013 | 1 | 1 | 3.495358 | 0 | 0 | 0 | 0 | 0
2018-04-18 16:06 | 1440.0002 | 1440 | 1 | 1 | 3.495427 | 0 | 0 | 0 | 0 | 0
2018-04-18 16:08 | 1560.0007 | 1560.0005 | 1 | 1 | 3.495425 | 0 | 0 | 0 | 0 | 0
2018-04-18 16:10 | 1680.0004 | 1680.0002 | 1 | 1 | 3.495409 | 0 | 0 | 0 | 0 | 0
2018-04-18 16:12 | 1800 | 1799.9998 | 1 | 1 | 3.495462 | 0 | 0 | 0 | 0 | 0
2018-04-18 16:14 | 1920.0013 | 1920.0011 | 1 | 1 | 3.495496 | 0 | 0 | 0 | 0 | 0
2018-04-18 16:16 | 2040.0015 | 2040.0013 | 1 | 1 | 3.495571 | 0 | 0 | 0 | 0 | 0
2018-04-18 16:18 | 2160.0002 | 2160 | 1 | 1 | 3.495525 | 0 | 0 | 0 | 0 | 0
2018-04-18 16:20 | 2280.0007 | 2280.0005 | 1 | 1 | 3.495496 | 0 | 0 | 0 | 0 | 0
2018-04-18 16:22 | 2400.0002 | 2400 | 1 | 1 | 3.495501 | 0 | 0 | 0 | 0 | 0
2018-04-18 16:24 | 2520.0014 | 2520.0012 | 1 | 1 | 3.49552 | 0 | 0 | 0 | 0 | 0
2018-04-18 16:26 | 2640.001 | 2640.0008 | 1 | 1 | 3.495542 | 0 | 0 | 0 | 0 | 0
2018-04-18 16:28 | 2760.0007 | 2760.0005 | 1 | 1 | 3.495551 | 0 | 0 | 0 | 0 | 0
2018-04-18 16:30 | 2880.0002 | 2880 | 1 | 1 | 3.495549 | 0 | 0 | 0 | 0 | 0
2018-04-18 16:32 | 3000.0013 | 3000.0011 | 1 | 1 | 3.495576 | 0 | 0 | 0 | 0 | 0
2018-04-18 16:34 | 3120.0006 | 3120.0004 | 1 | 1 | 3.495589 | 0 | 0 | 0 | 0 | 0
2018-04-18 16:36 | 3240.0011 | 3240.0009 | 1 | 1 | 3.495601 | 0 | 0 | 0 | 0 | 0
2018-04-18 16:38 | 3360.0005 | 3360.0003 | 1 | 1 | 3.49563 | 0 | 0 | 0 | 0 | 0
2018-04-18 16:40 | 3480.0014 | 3480.0012 | 1 | 1 | 3.495661 | 0 | 0 | 0 | 0 | 0
2018-04-18 16:42 | 3600.0007 | 3600.0005 | 1 | 1 | 3.49571 | 0 | 0 | 0 | 0 | 0
2018-04-18 16:44 | 3720.085924 | 120.0019 | 2 | 1 | 4.200119 | 3.627224 | 0.1409148 | 1.332e-09 | 0.5864993 | 4.657e-09
2018-04-18 16:46 | 3840.085324 | 240.0013 | 2 | 1 | 4.200146 | 3.402119 | 0.2585079 | 1.332e-09 | 1.08041 | 4.657e-09
2018-04-18 16:46 | 3894.574424 | 294.4904 | 2 | 1 | 4.200159 | 3.259995 | 0.3089391 | 1.332e-09 | 1.29223 | 4.657e-09
2018-04-18 16:48 | 4014.586824 | 120.0004 | 3 | 1 | 4.230248 | 3.259888 | 0.4172197 | 1.332e-09 | 1.748572 | 4.657e-09
2018-04-18 16:50 | 4134.587724 | 240.0013 | 3 | 1 | 4.257931 | 3.259888 | 0.525888 | 1.332e-09 | 2.209825 | 4.657e-09
2018-04-18 16:52 | 4254.586524 | 360.0001 | 3 | 1 | 4.281525 | 3.259922 | 0.6345353 | 1.332e-09 | 2.673749 | 4.657e-09
2018-04-18 16:54 | 4374.587724 | 480.0013 | 3 | 1 | 4.303541 | 3.260088 | 0.7432058 | 1.332e-09 | 3.140221 | 4.657e-09
2018-04-18 16:56 | 4494.587224 | 600.0008 | 3 | 1 | 4.326578 | 3.259798 | 0.8518774 | 1.332e-09 | 3.609138 | 4.657e-09
2018-04-18 16:58 | 4614.586724 | 720.0003 | 3 | 1 | 4.351099 | 3.260183 | 0.9605365 | 1.332e-09 | 4.080581 | 4.657e-09
2018-04-18 17:00 | 4734.586924 | 840.0005 | 3 | 1 | 4.377401 | 3.259813 | 1.069203 | 1.332e-09 | 4.554808 | 4.657e-09
2018-04-18 17:02 | 4854.589124 | 960.0027 | 3 | 1 | 4.400162 | 3.204975 | 1.177699 | 1.332e-09 | 5.031185 | 4.657e-09
2018-04-18 17:04 | 4974.588824 | 1080.0024 | 3 | 1 | 4.400205 | 2.962393 | 1.280373 | 1.332e-09 | 5.482967 | 4.657e-09
2018-04-18 17:06 | 5094.587224 | 1200.0008 | 3 | 1 | 4.400167 | 2.747801 | 1.375455 | 1.332e-09 | 5.901342 | 4.657e-09
2018-04-18 17:08 | 5214.587824 | 1320.0014 | 3 | 1 | 4.400162 | 2.558828 | 1.46382 | 1.332e-09 | 6.290161 | 4.657e-09
2018-04-18 17:10 | 5334.587324 | 1440.0009 | 3 | 1 | 4.400159 | 2.394842 | 1.546286 | 1.332e-09 | 6.653025 | 4.657e-09
2018-04-18 17:12 | 5454.587724 | 1560.0013 | 3 | 1 | 4.400128 | 2.252926 | 1.623684 | 1.332e-09 | 6.993584 | 4.657e-09
2018-04-18 17:14 | 5574.586524 | 1680.0001 | 3 | 1 | 4.400095 | 2.127722 | 1.696647 | 1.332e-09 | 7.314629 | 4.657e-09
2018-04-18 17:16 | 5694.587624 | 1800.0012 | 3 | 1 | 4.400097 | 2.013153 | 1.765608 | 1.332e-09 | 7.618066 | 4.657e-09
2018-04-18 17:18 | 5814.587024 | 1920.0006 | 3 | 1 | 4.400097 | 1.910778 | 1.830986 | 1.332e-09 | 7.905737 | 4.657e-09
2018-04-18 17:20 | 5934.586524 | 2040.0001 | 3 | 1 | 4.400063 | 1.818397 | 1.893119 | 1.332e-09 | 8.17913 | 4.657e-09
2018-04-18 17:22 | 6054.586924 | 2160.0005 | 3 | 1 | 4.400035 | 1.732465 | 1.952289 | 1.332e-09 | 8.439482 | 4.657e-09
2018-04-18 17:24 | 6174.587024 | 2280.0006 | 3 | 1 | 4.400036 | 1.651599 | 2.008688 | 1.332e-09 | 8.687644 | 4.657e-09
2018-04-18 17:26 | 6294.586624 | 2400.0002 | 3 | 1 | 4.400081 | 1.574417 | 2.06245 | 1.332e-09 | 8.924199 | 4.657e-09
2018-04-18 17:28 | 6414.586824 | 2520.0004 | 3 | 1 | 4.400095 | 1.500993 | 2.113702 | 1.332e-09 | 9.149713 | 4.657e-09
2018-04-18 17:30 | 6534.588724 | 2640.0023 | 3 | 1 | 4.400041 | 1.429524 | 2.162535 | 1.332e-09 | 9.364579 | 4.657e-09
2018-04-18 17:32 | 6654.587324 | 2760.0009 | 3 | 1 | 4.40007 | 1.362585 | 2.209065 | 1.332e-09 | 9.569314 | 4.657e-09
2018-04-18 17:34 | 6774.587824 | 2880.0014 | 3 | 1 | 4.400062 | 1.298725 | 2.253406 | 1.332e-09 | 9.76442 | 4.657e-09
2018-04-18 17:36 | 6894.586524 | 3000.0001 | 3 | 1 | 4.400038 | 1.23806 | 2.295681 | 1.332e-09 | 9.950435 | 4.657e-09
2018-04-18 17:38 | 7014.588624 | 3120.0022 | 3 | 1 | 4.400044 | 1.179953 | 2.335979 | 1.332e-09 | 10.12774 | 4.657e-09
2018-04-18 17:40 | 7134.588124 | 3240.0017 | 3 | 1 | 4.400085 | 1.124325 | 2.374382 | 1.332e-09 | 10.29672 | 4.657e-09
2018-04-18 17:42 | 7254.586624 | 3360.0002 | 3 | 1 | 4.4001 | 1.069866 | 2.410927 | 1.332e-09 | 10.45752 | 4.657e-09
2018-04-18 17:44 | 7374.587024 | 3480.0006 | 3 | 1 | 4.400096 | 1.018138 | 2.445706 | 1.332e-09 | 10.61055 | 4.657e-09
2018-04-18 17:46 | 7494.587224 | 3600.0008 | 3 | 1 | 4.399979 | 0.9675493 | 2.478789 | 1.332e-09 | 10.75612 | 4.657e-09
2018-04-18 17:48 | 7614.588224 | 3720.0018 | 3 | 1 | 4.400052 | 0.9200106 | 2.510255 | 1.332e-09 | 10.89457 | 4.657e-09
2018-04-18 17:50 | 7734.586824 | 3840.0004 | 3 | 1 | 4.400117 | 0.8748236 | 2.540157 | 1.332e-09 | 11.02614 | 4.657e-09
2018-04-18 17:52 | 7854.588624 | 3960.0022 | 3 | 1 | 4.400055 | 0.8303814 | 2.568556 | 1.332e-09 | 11.1511 | 4.657e-09
2018-04-18 17:54 | 7974.588124 | 4080.0017 | 3 | 1 | 4.400041 | 0.7878227 | 2.595516 | 1.332e-09 | 11.26972 | 4.657e-09
2018-04-18 17:56 | 8094.587624 | 4200.0012 | 3 | 1 | 4.400094 | 0.7479277 | 2.621097 | 1.332e-09 | 11.38228 | 4.657e-09
2018-04-18 17:58 | 8214.587224 | 4320.0008 | 3 | 1 | 4.400066 | 0.7097988 | 2.645383 | 1.332e-09 | 11.48914 | 4.657e-09
2018-04-18 18:00 | 8334.586524 | 4440.0001 | 3 | 1 | 4.40005 | 0.6736298 | 2.668431 | 1.332e-09 | 11.59055 | 4.657e-09
2018-04-18 18:02 | 8407.565724 | 4512.9793 | 3 | 1 | 4.400043 | 0.6519909 | 2.68187 | 1.332e-09 | 11.64969 | 4.657e-09
2018-04-18 18:04 | 8527.610244 | 120.0009 | 4 | 1 | 4.284598 | 0 | 2.681872 | 1.332e-09 | 11.6497 | 4.657e-09
2018-04-18 18:06 | 8647.610444 | 240.0011 | 4 | 1 | 4.271957 | 0 | 2.681872 | 1.332e-09 | 11.6497 | 4.657e-09
2018-04-18 18:07 | 8707.610644 | 300.0013 | 4 | 1 | 4.268426 | 0 | 2.681872 | 1.332e-09 | 11.6497 | 4.657e-09
2018-04-18 18:09 | 8827.691296 | 120.001 | 5 | 1 | 3.906093 | -2.282079 | 2.681872 | 0.07605867 | 11.6497 | 0.3009873
2018-04-18 18:11 | 8947.690896 | 240.0006 | 5 | 1 | 3.858697 | -2.282077 | 2.681872 | 0.1521265 | 11.6497 | 0.5961879
2018-04-18 18:13 | 9067.691196 | 360.0009 | 5 | 1 | 3.820762 | -2.282126 | 2.681872 | 0.2281954 | 11.6497 | 0.888248
2018-04-18 18:15 | 9187.691596 | 480.0013 | 5 | 1 | 3.785314 | -2.282164 | 2.681872 | 0.3042622 | 11.6497 | 1.177524
2018-04-18 18:17 | 9307.691096 | 600.0008 | 5 | 1 | 3.75177 | -2.282055 | 2.681872 | 0.3803336 | 11.6497 | 1.464195
2018-04-18 18:19 | 9427.691396 | 720.0011 | 5 | 1 | 3.719551 | -2.282033 | 2.681872 | 0.4563996 | 11.6497 | 1.748342
2018-04-18 18:21 | 9547.690696 | 840.0004 | 5 | 1 | 3.688931 | -2.282126 | 2.681872 | 0.5324671 | 11.6497 | 2.030101
2018-04-18 18:23 | 9667.691996 | 960.0017 | 5 | 1 | 3.660614 | -2.282149 | 2.681872 | 0.6085305 | 11.6497 | 2.309605
2018-04-18 18:25 | 9787.691596 | 1080.0013 | 5 | 1 | 3.634323 | -2.282105 | 2.681872 | 0.6846001 | 11.6497 | 2.587056
2018-04-18 18:27 | 9907.690996 | 1200.0007 | 5 | 1 | 3.609816 | -2.282121 | 2.681872 | 0.760671 | 11.6497 | 2.862584
2018-04-18 18:29 | 10027.69 | 1320.0009 | 5 | 1 | 3.586776 | -2.282083 | 2.681872 | 0.8367352 | 11.6497 | 3.136282
2018-04-18 18:31 | 10147.69 | 1440.0003 | 5 | 1 | 3.564671 | -2.282084 | 2.681872 | 0.9128108 | 11.6497 | 3.408297
2018-04-18 18:33 | 10267.69 | 1560.0004 | 5 | 1 | 3.543585 | -2.282133 | 2.681872 | 0.9888666 | 11.6497 | 3.678604
2018-04-18 18:35 | 10387.69 | 1680.0001 | 5 | 1 | 3.523604 | -2.282092 | 2.681872 | 1.064938 | 11.6497 | 3.947402
2018-04-18 18:37 | 10507.69 | 1800.0002 | 5 | 1 | 3.504545 | -2.282033 | 2.681872 | 1.141007 | 11.6497 | 4.214709
2018-04-18 18:39 | 10627.69 | 1920.0014 | 5 | 1 | 3.486647 | -2.282013 | 2.681872 | 1.217074 | 11.6497 | 4.480596
2018-04-18 18:41 | 10747.69 | 2040.0002 | 5 | 1 | 3.469326 | -2.282138 | 2.681872 | 1.293144 | 11.6497 | 4.745164
2018-04-18 18:43 | 10867.69 | 2160.0014 | 5 | 1 | 3.452553 | -2.282077 | 2.681872 | 1.369209 | 11.6497 | 5.00842
2018-04-18 18:45 | 10987.69 | 2280.0016 | 5 | 1 | 3.436382 | -2.282136 | 2.681872 | 1.445279 | 11.6497 | 5.270442
2018-04-18 18:47 | 11107.69 | 2400.001 | 5 | 1 | 3.420256 | -2.282131 | 2.681872 | 1.521344 | 11.6497 | 5.531219
2018-04-18 18:49 | 11227.69 | 2520.0012 | 5 | 1 | 3.404186 | -2.282149 | 2.681872 | 1.59742 | 11.6497 | 5.790804
2018-04-18 18:51 | 11347.69 | 2640.0002 | 5 | 1 | 3.388155 | -2.282134 | 2.681872 | 1.673478 | 11.6497 | 6.049114
2018-04-18 18:53 | 11467.69 | 2760.0005 | 5 | 1 | 3.371959 | -2.282085 | 2.681872 | 1.749558 | 11.6497 | 6.306273
2018-04-18 18:55 | 11587.69 | 2880.0005 | 5 | 1 | 3.354751 | -2.282094 | 2.681872 | 1.82562 | 11.6497 | 6.56211
2018-04-18 18:57 | 11707.69 | 3000.0003 | 5 | 1 | 3.335598 | -2.282061 | 2.681872 | 1.901688 | 11.6497 | 6.816578
2018-04-18 18:59 | 11827.69 | 3120.0007 | 5 | 1 | 3.314479 | -2.282101 | 2.681872 | 1.977751 | 11.6497 | 7.06951
2018-04-18 19:01 | 11947.69 | 3240.0002 | 5 | 1 | 3.291181 | -2.282105 | 2.681872 | 2.053825 | 11.6497 | 7.320785
2018-04-18 19:03 | 12067.69 | 3360.0006 | 5 | 1 | 3.264532 | -2.282116 | 2.681872 | 2.129894 | 11.6497 | 7.570148
2018-04-18 19:05 | 12187.69 | 3480.001 | 5 | 1 | 3.233721 | -2.282055 | 2.681872 | 2.20596 | 11.6497 | 7.817324
2018-04-18 19:07 | 12307.69 | 3600.0011 | 5 | 1 | 3.197637 | -2.282155 | 2.681872 | 2.282029 | 11.6497 | 8.061982
2018-04-18 19:09 | 12427.69 | 3720.0014 | 5 | 1 | 3.152348 | -2.282112 | 2.681872 | 2.3581 | 11.6497 | 8.303573
2018-04-18 19:11 | 12547.69 | 3840.0003 | 5 | 1 | 3.093572 | -2.282059 | 2.681872 | 2.434165 | 11.6497 | 8.541236
2018-04-18 19:13 | 12667.69 | 3960.0015 | 5 | 1 | 3.010924 | -2.282046 | 2.681872 | 2.510233 | 11.6497 | 8.773614
2018-04-18 19:13 | 12680.44 | 3972.7504 | 5 | 1 | 3 | -2.282157 | 2.681872 | 2.518316 | 11.6497 | 8.797908
2018-04-18 19:15 | 12800.49 | 120.001 | 6 | 1 | 3.612771 | 0 | 2.681872 | 2.518325 | 11.6497 | 8.797936
2018-04-18 19:17 | 12920.49 | 240.0013 | 6 | 1 | 3.64393 | 0 | 2.681872 | 2.518325 | 11.6497 | 8.797936
2018-04-18 19:18 | 12980.49 | 300.0017 | 6 | 1 | 3.651834 | 0 | 2.681872 | 2.518325 | 11.6497 | 8.797936
2018-04-18 19:18 | 12980.5 | 0.0026 | 7 | 2 | 3.651583 | 0 | 0 | 0 | 0 | 0
2018-04-18 19:20 | 13100.58 | 120.0009 | 2 | 2 | 4.200205 | 3.796526 | 0.141235 | 1.465e-09 | 0.5916433 | 5.349e-09
2018-04-18 19:22 | 13220.58 | 240.0015 | 2 | 2 | 4.200221 | 3.432419 | 0.2615571 | 1.465e-09 | 1.09702 | 5.349e-09
2018-04-18 19:23 | 13286.65 | 306.0748 | 2 | 2 | 4.200161 | 3.259998 | 0.3229195 | 1.465e-09 | 1.354754 | 5.349e-09
2018-04-18 19:25 | 13406.67 | 120.0011 | 3 | 2 | 4.224881 | 3.259888 | 0.4311807 | 5.393e-09 | 1.810766 | 2.1073e-08
2018-04-18 19:27 | 13526.67 | 240.0008 | 3 | 2 | 4.247056 | 3.259901 | 0.5398503 | 5.393e-09 | 2.271098 | 2.1073e-08
2018-04-18 19:29 | 13646.67 | 360.0001 | 3 | 2 | 4.269762 | 3.259928 | 0.6485129 | 5.393e-09 | 2.733817 | 2.1073e-08
2018-04-18 19:31 | 13766.67 | 480.0013 | 3 | 2 | 4.294696 | 3.259916 | 0.7571647 | 5.393e-09 | 3.199064 | 2.1073e-08
2018-04-18 19:33 | 13886.67 | 600.0009 | 3 | 2 | 4.322268 | 3.259892 | 0.8658403 | 5.393e-09 | 3.667269 | 2.1073e-08
2018-04-18 19:35 | 14006.67 | 720.0005 | 3 | 2 | 4.351758 | 3.260181 | 0.9745095 | 5.393e-09 | 4.138551 | 2.1073e-08
2018-04-18 19:37 | 14126.67 | 840.0015 | 3 | 2 | 4.382712 | 3.259872 | 1.083165 | 5.393e-09 | 4.613063 | 2.1073e-08
2018-04-18 19:39 | 14246.67 | 960.0023 | 3 | 2 | 4.400153 | 3.114643 | 1.190655 | 5.393e-09 | 5.085519 | 2.1073e-08
2018-04-18 19:41 | 14366.67 | 1080.0016 | 3 | 2 | 4.4001 | 2.852942 | 1.290015 | 5.393e-09 | 5.522721 | 2.1073e-08
2018-04-18 19:43 | 14486.67 | 1200.0016 | 3 | 2 | 4.400145 | 2.630289 | 1.381283 | 5.393e-09 | 5.924315 | 2.1073e-08
2018-04-18 19:45 | 14606.67 | 1320.0012 | 3 | 2 | 4.400134 | 2.441235 | 1.465726 | 5.393e-09 | 6.295876 | 2.1073e-08
2018-04-18 19:47 | 14726.67 | 1440.0013 | 3 | 2 | 4.4001 | 2.279369 | 1.54434 | 5.393e-09 | 6.641788 | 2.1073e-08
2018-04-18 19:49 | 14846.67 | 1560.0002 | 3 | 2 | 4.400106 | 2.140081 | 1.617945 | 5.393e-09 | 6.965663 | 2.1073e-08
2018-04-18 19:51 | 14966.67 | 1680.0003 | 3 | 2 | 4.400136 | 2.018759 | 1.687195 | 5.393e-09 | 7.270369 | 2.1073e-08
2018-04-18 19:53 | 15086.67 | 1800.0022 | 3 | 2 | 4.400134 | 1.90752 | 1.752592 | 5.393e-09 | 7.558124 | 2.1073e-08
2018-04-18 19:55 | 15206.67 | 1920.0016 | 3 | 2 | 4.400117 | 1.805434 | 1.814443 | 5.393e-09 | 7.830276 | 2.1073e-08
2018-04-18 19:57 | 15326.67 | 2040.0012 | 3 | 2 | 4.400092 | 1.712949 | 1.873059 | 5.393e-09 | 8.088192 | 2.1073e-08
2018-04-18 19:59 | 15446.67 | 2160.0025 | 3 | 2 | 4.400022 | 1.625675 | 1.928682 | 5.393e-09 | 8.332939 | 2.1073e-08
2018-04-18 20:01 | 15566.67 | 2280.002 | 3 | 2 | 4.400145 | 1.545807 | 1.981527 | 5.393e-09 | 8.565462 | 2.1073e-08
2018-04-18 20:03 | 15686.67 | 2400.0023 | 3 | 2 | 4.400058 | 1.468116 | 2.031746 | 5.393e-09 | 8.786427 | 2.1073e-08
2018-04-18 20:05 | 15806.67 | 2520.0012 | 3 | 2 | 4.400092 | 1.393819 | 2.079436 | 5.393e-09 | 8.996266 | 2.1073e-08
2018-04-18 20:07 | 15926.67 | 2640.0017 | 3 | 2 | 4.400047 | 1.322768 | 2.124698 | 5.393e-09 | 9.195424 | 2.1073e-08
2018-04-18 20:09 | 16046.67 | 2760.002 | 3 | 2 | 4.40005 | 1.255833 | 2.16767 | 5.393e-09 | 9.384506 | 2.1073e-08
2018-04-18 20:11 | 16166.67 | 2880.001 | 3 | 2 | 4.400088 | 1.19282 | 2.208464 | 5.393e-09 | 9.564001 | 2.1073e-08
2018-04-18 20:13 | 16286.67 | 3000.0019 | 3 | 2 | 4.400036 | 1.130568 | 2.247185 | 5.393e-09 | 9.734376 | 2.1073e-08
2018-04-18 20:15 | 16406.67 | 3120.0015 | 3 | 2 | 4.400028 | 1.072533 | 2.283909 | 5.393e-09 | 9.895967 | 2.1073e-08
2018-04-18 20:17 | 16526.67 | 3240.001 | 3 | 2 | 4.400073 | 1.015752 | 2.318705 | 5.393e-09 | 10.04907 | 2.1073e-08
2018-04-18 20:19 | 16646.67 | 3360.0011 | 3 | 2 | 4.40007 | 0.9618921 | 2.351655 | 5.393e-09 | 10.19405 | 2.1073e-08
2018-04-18 20:21 | 16766.67 | 3480.0018 | 3 | 2 | 4.400054 | 0.9095507 | 2.382837 | 5.393e-09 | 10.33126 | 2.1073e-08
2018-04-18 20:23 | 16886.67 | 3600.0014 | 3 | 2 | 4.400013 | 0.8596888 | 2.412318 | 5.393e-09 | 10.46097 | 2.1073e-08
2018-04-18 20:25 | 17006.67 | 3720.0001 | 3 | 2 | 4.400055 | 0.8148966 | 2.440208 | 5.393e-09 | 10.58369 | 2.1073e-08
2018-04-18 20:27 | 17126.67 | 3840 | 3 | 2 | 4.400019 | 0.7732534 | 2.466671 | 5.393e-09 | 10.70013 | 2.1073e-08
2018-04-18 20:29 | 17246.67 | 3960.0015 | 3 | 2 | 4.399974 | 0.7307215 | 2.491744 | 5.393e-09 | 10.81045 | 2.1073e-08
2018-04-18 20:31 | 17366.67 | 4080.0017 | 3 | 2 | 4.400041 | 0.6913843 | 2.51545 | 5.393e-09 | 10.91476 | 2.1073e-08
2018-04-18 20:33 | 17486.67 | 4200.001 | 3 | 2 | 4.399981 | 0.6528854 | 2.537854 | 5.393e-09 | 11.01334 | 2.1073e-08
2018-04-18 20:33 | 17492.22 | 4205.5513 | 3 | 2 | 4.400055 | 0.6519995 | 2.538862 | 5.393e-09 | 11.01777 | 2.1073e-08
2018-04-18 20:35 | 17612.26 | 120.0002 | 4 | 2 | 4.286902 | 0 | 2.538862 | 5.393e-09 | 11.01777 | 2.1073e-08
2018-04-18 20:37 | 17732.26 | 240.0011 | 4 | 2 | 4.274841 | 0 | 2.538862 | 5.393e-09 | 11.01777 | 2.1073e-08
2018-04-18 20:38 | 17792.27 | 300.0023 | 4 | 2 | 4.271552 | 0 | 2.538862 | 5.393e-09 | 11.01777 | 2.1073e-08
2018-04-18 20:40 | 17912.35 | 120.0008 | 5 | 2 | 3.919883 | -2.282055 | 2.538862 | 0.07605685 | 11.01777 | 0.3018699
2018-04-18 20:42 | 18032.35 | 240.0015 | 5 | 2 | 3.873868 | -2.282037 | 2.538862 | 0.1521301 | 11.01777 | 0.5982041
2018-04-18 20:44 | 18152.35 | 360.0014 | 5 | 2 | 3.836414 | -2.282101 | 2.538862 | 0.228196 | 11.01777 | 0.8914286
2018-04-18 20:46 | 18272.35 | 480.0008 | 5 | 2 | 3.801245 | -2.282134 | 2.538862 | 0.304262 | 11.01777 | 1.181899
2018-04-18 20:48 | 18392.35 | 600.0003 | 5 | 2 | 3.767304 | -2.282138 | 2.538862 | 0.3803309 | 11.01777 | 1.469759
2018-04-18 20:50 | 18512.35 | 720.0003 | 5 | 2 | 3.734725 | -2.282063 | 2.538862 | 0.456401 | 11.01777 | 1.755088
2018-04-18 20:52 | 18632.35 | 840.0005 | 5 | 2 | 3.704289 | -2.282129 | 2.538862 | 0.5324692 | 11.01777 | 2.038006
2018-04-18 20:54 | 18752.35 | 960.0013 | 5 | 2 | 3.675841 | -2.28214 | 2.538862 | 0.6085374 | 11.01777 | 2.318695
2018-04-18 20:56 | 18872.35 | 1080.001 | 5 | 2 | 3.649057 | -2.282134 | 2.538862 | 0.6846015 | 11.01777 | 2.597268
2018-04-18 20:58 | 18992.35 | 1200.0002 | 5 | 2 | 3.624112 | -2.282158 | 2.538862 | 0.7606705 | 11.01777 | 2.873888
2018-04-18 21:00 | 19112.35 | 1320.0013 | 5 | 2 | 3.60065 | -2.282001 | 2.538862 | 0.8367417 | 11.01777 | 3.148678
2018-04-18 21:02 | 19232.35 | 1440.0014 | 5 | 2 | 3.578548 | -2.282126 | 2.538862 | 0.9128105 | 11.01777 | 3.421726
2018-04-18 21:04 | 19352.35 | 1560.0001 | 5 | 2 | 3.557673 | -2.282153 | 2.538862 | 0.9888735 | 11.01777 | 3.69312
2018-04-18 21:06 | 19472.35 | 1680.0009 | 5 | 2 | 3.537755 | -2.282112 | 2.538862 | 1.064944 | 11.01777 | 3.962989
2018-04-18 21:08 | 19592.35 | 1800.0004 | 5 | 2 | 3.518558 | -2.28212 | 2.538862 | 1.14101 | 11.01777 | 4.231354
2018-04-18 21:10 | 19712.35 | 1920 | 5 | 2 | 3.499943 | -2.282055 | 2.538862 | 1.217078 | 11.01777 | 4.498291
2018-04-18 21:12 | 19832.35 | 2040.0011 | 5 | 2 | 3.481972 | -2.282084 | 2.538862 | 1.293147 | 11.01777 | 4.763842
2018-04-18 21:14 | 19952.35 | 2160.0003 | 5 | 2 | 3.465073 | -2.282083 | 2.538862 | 1.369213 | 11.01777 | 5.02806
2018-04-18 21:16 | 20072.35 | 2280.0006 | 5 | 2 | 3.448599 | -2.282131 | 2.538862 | 1.445283 | 11.01777 | 5.291018
2018-04-18 21:18 | 20192.35 | 2400.0017 | 5 | 2 | 3.432401 | -2.282098 | 2.538862 | 1.521355 | 11.01777 | 5.552736
2018-04-18 21:20 | 20312.35 | 2520.0011 | 5 | 2 | 3.416616 | -2.282125 | 2.538862 | 1.597415 | 11.01777 | 5.813204
2018-04-18 21:22 | 20432.35 | 2640.0007 | 5 | 2 | 3.400831 | -2.28209 | 2.538862 | 1.673485 | 11.01777 | 6.07251
2018-04-18 21:24 | 20552.35 | 2760.0015 | 5 | 2 | 3.38457 | -2.282038 | 2.538862 | 1.749555 | 11.01777 | 6.330598
2018-04-18 21:26 | 20672.35 | 2880.0012 | 5 | 2 | 3.367615 | -2.282015 | 2.538862 | 1.825622 | 11.01777 | 6.587419
2018-04-18 21:28 | 20792.35 | 3000.0014 | 5 | 2 | 3.349409 | -2.282109 | 2.538862 | 1.901694 | 11.01777 | 6.842917
2018-04-18 21:30 | 20912.35 | 3120.0002 | 5 | 2 | 3.329335 | -2.282094 | 2.538862 | 1.97776 | 11.01777 | 7.096945
2018-04-18 21:32 | 21032.35 | 3240.0013 | 5 | 2 | 3.306633 | -2.282134 | 2.538862 | 2.05383 | 11.01777 | 7.34936
2018-04-18 21:34 | 21152.35 | 3360.0025 | 5 | 2 | 3.281186 | -2.282168 | 2.538862 | 2.129895 | 11.01777 | 7.599932
2018-04-18 21:36 | 21272.35 | 3480.0002 | 5 | 2 | 3.251743 | -2.282099 | 2.538862 | 2.205963 | 11.01777 | 7.848436
2018-04-18 21:38 | 21392.35 | 3600.0009 | 5 | 2 | 3.216337 | -2.282096 | 2.538862 | 2.282031 | 11.01777 | 8.094481
2018-04-18 21:40 | 21512.35 | 3720.0015 | 5 | 2 | 3.172885 | -2.282164 | 2.538862 | 2.358103 | 11.01777 | 8.337564
2018-04-18 21:42 | 21632.35 | 3840.001 | 5 | 2 | 3.115866 | -2.282143 | 2.538862 | 2.434163 | 11.01777 | 8.576822
2018-04-18 21:44 | 21752.35 | 3960.0006 | 5 | 2 | 3.037255 | -2.282103 | 2.538862 | 2.510237 | 11.01777 | 8.811045
2018-04-18 21:45 | 21796.33 | 4003.9794 | 5 | 2 | 2.999994 | -2.282148 | 2.538862 | 2.538115 | 11.01777 | 8.895211
2018-04-18 21:47 | 21916.37 | 120.0013 | 6 | 2 | 3.607811 | 0 | 2.538862 | 2.538123 | 11.01777 | 8.895236
2018-04-18 21:49 | 22036.37 | 240.0007 | 6 | 2 | 3.64007 | 0 | 2.538862 | 2.538123 | 11.01777 | 8.895236
2018-04-18 21:50 | 22096.37 | 300.0024 | 6 | 2 | 3.648329 | 0 | 2.538862 | 2.538123 | 11.01777 | 8.895236
2018-04-18 21:50 | 22096.38 | 0.0026 | 7 | 3 | 3.648242 | 0 | 0 | 0 | 0 | 0
2018-04-18 21:52 | 22216.46 | 120.0004 | 2 | 3 | 4.20025 | 3.801725 | 0.1414066 | 1.297e-09 | 0.5922699 | 4.731e-09
2018-04-18 21:54 | 22336.46 | 240.0009 | 2 | 3 | 4.200218 | 3.43504 | 0.2618442 | 1.297e-09 | 1.098132 | 4.731e-09
2018-04-18 21:55 | 22403.9 | 307.4414 | 2 | 3 | 4.20021 | 3.259985 | 0.3245022 | 1.297e-09 | 1.361308 | 4.731e-09
2018-04-18 21:57 | 22523.92 | 120.0003 | 3 | 3 | 4.224975 | 3.259987 | 0.4327827 | 1.297e-09 | 1.817409 | 4.731e-09
2018-04-18 21:59 | 22643.92 | 240.0012 | 3 | 3 | 4.247303 | 3.259954 | 0.5414463 | 1.297e-09 | 2.277731 | 4.731e-09
2018-04-18 22:01 | 22763.92 | 360.0005 | 3 | 3 | 4.270126 | 3.259956 | 0.6501022 | 1.297e-09 | 2.740452 | 4.731e-09
2018-04-18 22:03 | 22883.92 | 480.001 | 3 | 3 | 4.295226 | 3.259928 | 0.7587624 | 1.297e-09 | 3.205783 | 4.731e-09
2018-04-18 22:05 | 23003.92 | 600.0003 | 3 | 3 | 4.323322 | 3.259941 | 0.867435 | 1.297e-09 | 3.674062 | 4.731e-09
2018-04-18 22:07 | 23123.92 | 720.0014 | 3 | 3 | 4.353359 | 3.259872 | 0.9760957 | 1.297e-09 | 4.145457 | 4.731e-09
2018-04-18 22:09 | 23243.92 | 840.0013 | 3 | 3 | 4.384863 | 3.25992 | 1.084748 | 1.297e-09 | 4.620163 | 4.731e-09
2018-04-18 22:11 | 23363.92 | 960.0024 | 3 | 3 | 4.400142 | 3.097933 | 1.191906 | 1.297e-09 | 5.091277 | 4.731e-09
2018-04-18 22:13 | 23483.92 | 1080.0012 | 3 | 3 | 4.400095 | 2.841091 | 1.290816 | 1.297e-09 | 5.526498 | 4.731e-09
2018-04-18 22:15 | 23603.92 | 1200.0001 | 3 | 3 | 4.400148 | 2.620874 | 1.381764 | 1.297e-09 | 5.926685 | 4.731e-09
2018-04-18 22:17 | 23723.92 | 1320.0003 | 3 | 3 | 4.40013 | 2.432934 | 1.465916 | 1.297e-09 | 6.296965 | 4.731e-09
2018-04-18 22:19 | 23843.92 | 1440.0024 | 3 | 3 | 4.400131 | 2.271732 | 1.544261 | 1.297e-09 | 6.641692 | 4.731e-09
2018-04-18 22:21 | 23963.92 | 1560.0021 | 3 | 3 | 4.400099 | 2.132681 | 1.617626 | 1.297e-09 | 6.96451 | 4.731e-09
2018-04-18 22:23 | 24083.92 | 1680.0012 | 3 | 3 | 4.400067 | 2.012392 | 1.686683 | 1.297e-09 | 7.268366 | 4.731e-09
2018-04-18 22:25 | 24203.92 | 1800.0002 | 3 | 3 | 4.400131 | 1.905415 | 1.75195 | 1.297e-09 | 7.55555 | 4.731e-09
2018-04-18 22:27 | 24323.92 | 1920.0006 | 3 | 3 | 4.400061 | 1.80562 | 1.813782 | 1.297e-09 | 7.827617 | 4.731e-09
2018-04-18 22:29 | 24443.92 | 2040.0023 | 3 | 3 | 4.400123 | 1.714052 | 1.872421 | 1.297e-09 | 8.085632 | 4.731e-09
2018-04-18 22:31 | 24563.92 | 2160.0002 | 3 | 3 | 4.40012 | 1.627621 | 1.928096 | 1.297e-09 | 8.330607 | 4.731e-09
2018-04-18 22:33 | 24683.92 | 2280.0009 | 3 | 3 | 4.400084 | 1.546574 | 1.980981 | 1.297e-09 | 8.563309 | 4.731e-09
2018-04-18 22:35 | 24803.92 | 2400.0006 | 3 | 3 | 4.40009 | 1.470721 | 2.031259 | 1.297e-09 | 8.784534 | 4.731e-09
2018-04-18 22:37 | 24923.92 | 2520.0006 | 3 | 3 | 4.400061 | 1.397666 | 2.079052 | 1.297e-09 | 8.99483 | 4.731e-09
2018-04-18 22:39 | 25043.92 | 2640.0006 | 3 | 3 | 4.400075 | 1.327748 | 2.124466 | 1.297e-09 | 9.194654 | 4.731e-09
2018-04-18 22:41 | 25163.92 | 2760.0017 | 3 | 3 | 4.400055 | 1.26027 | 2.167591 | 1.297e-09 | 9.384408 | 4.731e-09
2018-04-18 22:43 | 25283.92 | 2880.0008 | 3 | 3 | 4.400161 | 1.19764 | 2.208524 | 1.297e-09 | 9.564515 | 4.731e-09
2018-04-18 22:45 | 25403.92 | 3000.0023 | 3 | 3 | 4.400036 | 1.135206 | 2.247385 | 1.297e-09 | 9.735505 | 4.731e-09
2018-04-18 22:47 | 25523.92 | 3120.0009 | 3 | 3 | 4.400132 | 1.078282 | 2.284256 | 1.297e-09 | 9.897739 | 4.731e-09
2018-04-18 22:49 | 25643.92 | 3240.0002 | 3 | 3 | 4.400063 | 1.020877 | 2.319211 | 1.297e-09 | 10.05154 | 4.731e-09
2018-04-18 22:51 | 25763.92 | 3360.0007 | 3 | 3 | 4.400154 | 0.9669609 | 2.352323 | 1.297e-09 | 10.19724 | 4.731e-09
2018-04-18 22:53 | 25883.92 | 3480.0013 | 3 | 3 | 4.400105 | 0.9155798 | 2.38367 | 1.297e-09 | 10.33517 | 4.731e-09
2018-04-18 22:55 | 26003.92 | 3600.0002 | 3 | 3 | 4.4001 | 0.8668814 | 2.413356 | 1.297e-09 | 10.46579 | 4.731e-09
2018-04-18 22:57 | 26123.92 | 3720.0012 | 3 | 3 | 4.400088 | 0.8198528 | 2.441455 | 1.297e-09 | 10.58943 | 4.731e-09
2018-04-18 22:59 | 26243.92 | 3840.0017 | 3 | 3 | 4.400047 | 0.7748127 | 2.468013 | 1.297e-09 | 10.70628 | 4.731e-09
2018-04-18 23:01 | 26363.92 | 3960.0013 | 3 | 3 | 4.40002 | 0.7316828 | 2.493113 | 1.297e-09 | 10.81672 | 4.731e-09
2018-04-18 23:03 | 26483.92 | 4080.0022 | 3 | 3 | 4.400058 | 0.6926079 | 2.516848 | 1.297e-09 | 10.92116 | 4.731e-09
2018-04-18 23:05 | 26603.92 | 4200.0006 | 3 | 3 | 4.400057 | 0.6545172 | 2.539281 | 1.297e-09 | 11.01987 | 4.731e-09
2018-04-18 23:05 | 26611.68 | 4207.7623 | 3 | 3 | 4.400033 | 0.6519947 | 2.540689 | 1.297e-09 | 11.02606 | 4.731e-09
2018-04-18 23:07 | 26731.72234 | 120.0004 | 4 | 3 | 4.286454 | 0 | 2.540689 | 1.297e-09 | 11.02606 | 4.731e-09
2018-04-18 23:09 | 26851.72274 | 240.0008 | 4 | 3 | 4.274391 | 0 | 2.540689 | 1.297e-09 | 11.02606 | 4.731e-09
2018-04-18 23:10 | 26911.72564 | 300.0037 | 4 | 3 | 4.271124 | 0 | 2.540689 | 1.297e-09 | 11.02606 | 4.731e-09
2018-04-18 23:12 | 27031.81 | 120.0004 | 5 | 3 | 3.921102 | -2.28209 | 2.540689 | 0.07606217 | 11.02606 | 0.3019375
2018-04-18 23:14 | 27151.81 | 240 | 5 | 3 | 3.875455 | -2.281993 | 2.540689 | 0.1521224 | 11.02606 | 0.5983297
2018-04-18 23:16 | 27271.81 | 360.0003 | 5 | 3 | 3.837993 | -2.28214 | 2.540689 | 0.2281902 | 11.02606 | 0.8916753
2018-04-18 23:18 | 27391.81 | 480.0014 | 5 | 3 | 3.803414 | -2.282104 | 2.540689 | 0.3042536 | 11.02606 | 1.182276
2018-04-18 23:20 | 27511.81 | 600.0014 | 5 | 3 | 3.770557 | -2.282101 | 2.540689 | 0.3803286 | 11.02606 | 1.470368
2018-04-18 23:22 | 27631.81 | 720.0015 | 5 | 3 | 3.738996 | -2.282074 | 2.540689 | 0.4563999 | 11.02606 | 1.755993
2018-04-18 23:24 | 27751.81 | 840.0001 | 5 | 3 | 3.708292 | -2.282107 | 2.540689 | 0.5324675 | 11.02606 | 2.039235
2018-04-18 23:26 | 27871.81 | 960.0011 | 5 | 3 | 3.679435 | -2.282089 | 2.540689 | 0.6085331 | 11.02606 | 2.320201
2018-04-18 23:28 | 27991.81 | 1080.0006 | 5 | 3 | 3.652397 | -2.282089 | 2.540689 | 0.6846049 | 11.02606 | 2.599059
2018-04-18 23:30 | 28111.81 | 1200.0001 | 5 | 3 | 3.627347 | -2.282059 | 2.540689 | 0.7606686 | 11.02606 | 2.875908
2018-04-18 23:32 | 28231.81 | 1320.0004 | 5 | 3 | 3.604011 | -2.282052 | 2.540689 | 0.8367305 | 11.02606 | 3.150916
2018-04-18 23:34 | 28351.81 | 1440.0007 | 5 | 3 | 3.581934 | -2.282182 | 2.540689 | 0.9127962 | 11.02606 | 3.424212
2018-04-18 23:36 | 28471.81 | 1560.0004 | 5 | 3 | 3.561002 | -2.282083 | 2.540689 | 0.9888747 | 11.02606 | 3.695916
2018-04-18 23:38 | 28591.81 | 1680.0008 | 5 | 3 | 3.541101 | -2.282042 | 2.540689 | 1.06493 | 11.02606 | 3.965982
2018-04-18 23:40 | 28711.81 | 1800.0005 | 5 | 3 | 3.521769 | -2.282074 | 2.540689 | 1.141006 | 11.02606 | 4.234635
2018-04-18 23:42 | 28831.81 | 1920.0007 | 5 | 3 | 3.503376 | -2.282109 | 2.540689 | 1.21707 | 11.02606 | 4.501816
2018-04-18 23:44 | 28951.81 | 2040.0002 | 5 | 3 | 3.485763 | -2.282079 | 2.540689 | 1.293133 | 11.02606 | 4.767618
2018-04-18 23:46 | 29071.81 | 2160.0004 | 5 | 3 | 3.46904 | -2.28207 | 2.540689 | 1.36921 | 11.02606 | 5.032162
2018-04-18 23:48 | 29191.81 | 2280 | 5 | 3 | 3.452971 | -2.282042 | 2.540689 | 1.445278 | 11.02606 | 5.295429
2018-04-18 23:50 | 29311.81 | 2400.0013 | 5 | 3 | 3.437029 | -2.282074 | 2.540689 | 1.521342 | 11.02606 | 5.557467
2018-04-18 23:52 | 29431.81 | 2520.0016 | 5 | 3 | 3.42136 | -2.282103 | 2.540689 | 1.597407 | 11.02606 | 5.818309
2018-04-18 23:54 | 29551.81 | 2640.0003 | 5 | 3 | 3.405595 | -2.281869 | 2.540689 | 1.673482 | 11.02606 | 6.077991
2018-04-18 23:56 | 29671.81 | 2760.0023 | 5 | 3 | 3.389513 | -2.28207 | 2.540689 | 1.749552 | 11.02606 | 6.336442
2018-04-18 23:58 | 29791.81 | 2880.001 | 5 | 3 | 3.372803 | -2.282048 | 2.540689 | 1.825616 | 11.02606 | 6.593633
2018-04-19 | 29911.81 | 3000.0015 | 5 | 3 | 3.354846 | -2.282131 | 2.540689 | 1.901678 | 11.02606 | 6.849504
2018-04-19 00:02 | 30031.81 | 3120.001 | 5 | 3 | 3.334947 | -2.28216 | 2.540689 | 1.97775 | 11.02606 | 7.103972
2018-04-19 00:04 | 30151.81 | 3240.0012 | 5 | 3 | 3.312788 | -2.282048 | 2.540689 | 2.053817 | 11.02606 | 7.356826
2018-04-19 00:06 | 30271.81 | 3360.0016 | 5 | 3 | 3.28787 | -2.28207 | 2.540689 | 2.129882 | 11.02606 | 7.607882
2018-04-19 00:08 | 30391.81 | 3480.0002 | 5 | 3 | 3.258704 | -2.282186 | 2.540689 | 2.205954 | 11.02606 | 7.856918
2018-04-19 00:10 | 30511.81 | 3600.0014 | 5 | 3 | 3.223938 | -2.282107 | 2.540689 | 2.282029 | 11.02606 | 8.103546
2018-04-19 00:12 | 30631.81 | 3720.0002 | 5 | 3 | 3.180381 | -2.282089 | 2.540689 | 2.358094 | 11.02606 | 8.347178
2018-04-19 00:14 | 30751.81 | 3840.0005 | 5 | 3 | 3.124312 | -2.282057 | 2.540689 | 2.434165 | 11.02606 | 8.587084
2018-04-19 00:16 | 30871.81 | 3960.0011 | 5 | 3 | 3.047248 | -2.282138 | 2.540689 | 2.510232 | 11.02606 | 8.821977
2018-04-19 00:17 | 30926.94 | 4015.1326 | 5 | 3 | 2.999997 | -2.282187 | 2.540689 | 2.545181 | 11.02606 | 8.927681
2018-04-19 00:19 | 31046.99 | 120.001 | 6 | 3 | 3.60359 | 0 | 2.540689 | 2.545181 | 11.02606 | 8.927681
2018-04-19 00:21 | 31166.99 | 240.0005 | 6 | 3 | 3.636302 | 0 | 2.540689 | 2.545181 | 11.02606 | 8.927681
2018-04-19 00:22 | 31226.99 | 300.0016 | 6 | 3 | 3.644748 | 0 | 2.540689 | 2.545181 | 11.02606 | 8.927681
2018-04-19 00:22 | 31226.99494 | 0.0027 | 7 | 4 | 3.644872 | 0 | 0 | 0 | 0 | 0
2018-04-19 00:24 | 31347.07556 | 120.0013 | 2 | 4 | 4.200229 | 3.818295 | 0.1418807 | 0 | 0.5941538 | 0
2018-04-19 00:26 | 31467.07506 | 240.0008 | 2 | 4 | 4.200211 | 3.450754 | 0.2629011 | 0 | 1.102464 | 0
2018-04-19 00:27 | 31539.38216 | 312.3079 | 2 | 4 | 4.200172 | 3.259991 | 0.330239 | 0 | 1.385295 | 0
2018-04-19 00:29 | 31659.39576 | 120.0015 | 3 | 4 | 4.225617 | 3.259928 | 0.4385096 | 0 | 1.841376 | 0
2018-04-19 00:31 | 31779.39586 | 240.0016 | 3 | 4 | 4.248763 | 3.25989 | 0.5471588 | 0 | 2.301755 | 0
2018-04-19 00:33 | 31899.39456 | 360.0003 | 3 | 4 | 4.271276 | 3.259819 | 0.6558256 | 0 | 2.764683 | 0
2018-04-19 00:35 | 32019.39506 | 480.0008 | 3 | 4 | 4.295812 | 3.259811 | 0.7644914 | 0 | 3.230141 | 0
2018-04-19 00:37 | 32139.39466 | 600.0004 | 3 | 4 | 4.323518 | 3.259995 | 0.8731418 | 0 | 3.698365 | 0
2018-04-19 00:39 | 32259.39516 | 720.0009 | 3 | 4 | 4.353228 | 3.259888 | 0.9818102 | 0 | 4.169785 | 0
2018-04-19 00:41 | 32379.39536 | 840.0011 | 3 | 4 | 4.384608 | 3.259893 | 1.090482 | 0 | 4.644547 | 0
2018-04-19 00:43 | 32499.39476 | 960.0005 | 3 | 4 | 4.400205 | 3.097509 | 1.197643 | 0 | 5.115667 | 0
2018-04-19 00:45 | 32619.39646 | 1080.0022 | 3 | 4 | 4.400212 | 2.845276 | 1.296568 | 0 | 5.550954 | 0
2018-04-19 00:47 | 32739.39656 | 1200.0023 | 3 | 4 | 4.400137 | 2.626745 | 1.387653 | 0 | 5.951743 | 0
2018-04-19 00:49 | 32859.39526 | 1320.001 | 3 | 4 | 4.400177 | 2.439625 | 1.471986 | 0 | 6.322824 | 0
2018-04-19 00:51 | 32979.39456 | 1440.0003 | 3 | 4 | 4.400095 | 2.27813 | 1.550536 | 0 | 6.668454 | 0
2018-04-19 00:53 | 33099.39576 | 1560.0015 | 3 | 4 | 4.400102 | 2.140329 | 1.624129 | 0 | 6.992272 | 0
2018-04-19 00:55 | 33219.39596 | 1680.0017 | 3 | 4 | 4.400141 | 2.018654 | 1.693418 | 0 | 7.297151 | 0
2018-04-19 00:57 | 33339.39506 | 1800.0008 | 3 | 4 | 4.40008 | 1.905657 | 1.758789 | 0 | 7.58479 | 0
2018-04-19 00:59 | 33459.39636 | 1920.0021 | 3 | 4 | 4.400085 | 1.804427 | 1.820591 | 0 | 7.856727 | 0
2018-04-19 01:01 | 33579.39576 | 2040.0015 | 3 | 4 | 4.4001 | 1.715822 | 1.879221 | 0 | 8.114703 | 0
2018-04-19 01:03 | 33699.39506 | 2160.0008 | 3 | 4 | 4.400123 | 1.632199 | 1.935008 | 0 | 8.36017 | 0
2018-04-19 01:05 | 33819.39596 | 2280.0017 | 3 | 4 | 4.400083 | 1.552474 | 1.98808 | 0 | 8.593692 | 0
2018-04-19 01:07 | 33939.39446 | 2400.0002 | 3 | 4 | 4.40011 | 1.475257 | 2.038522 | 0 | 8.815641 | 0
2018-04-19 01:09 | 34059.39626 | 2520.002 | 3 | 4 | 4.400149 | 1.403068 | 2.086466 | 0 | 9.0266 | 0
2018-04-19 01:11 | 34179.39506 | 2640.0008 | 3 | 4 | 4.400073 | 1.332375 | 2.132026 | 0 | 9.227067 | 0
2018-04-19 01:13 | 34299.39646 | 2760.0022 | 3 | 4 | 4.400049 | 1.264828 | 2.175303 | 0 | 9.417488 | 0
2018-04-19 01:15 | 34419.39646 | 2880.0022 | 3 | 4 | 4.40007 | 1.200423 | 2.216383 | 0 | 9.598245 | 0
2018-04-19 01:17 | 34539.39506 | 3000.0008 | 3 | 4 | 4.400067 | 1.138898 | 2.255354 | 0 | 9.769716 | 0
2018-04-19 01:19 | 34659.39656 | 3120.0023 | 3 | 4 | 4.400044 | 1.079631 | 2.292319 | 0 | 9.932368 | 0
2018-04-19 01:21 | 34779.39666 | 3240.0024 | 3 | 4 | 4.400079 | 1.023335 | 2.327371 | 0 | 10.0866 | 0
2018-04-19 01:23 | 34899.39606 | 3360.0018 | 3 | 4 | 4.400082 | 0.9687519 | 2.360554 | 0 | 10.23261 | 0
2018-04-19 01:25 | 35019.39456 | 3480.0003 | 3 | 4 | 4.400103 | 0.9164047 | 2.391955 | 0 | 10.37077 | 0
2018-04-19 01:27 | 35139.39546 | 3600.0012 | 3 | 4 | 4.400089 | 0.8669357 | 2.421653 | 0 | 10.50144 | 0
2018-04-19 01:29 | 35259.39476 | 3720.0005 | 3 | 4 | 4.400097 | 0.8203983 | 2.449755 | 0 | 10.62509 | 0
2018-04-19 01:31 | 35379.39616 | 3840.0019 | 3 | 4 | 4.400111 | 0.7751293 | 2.476326 | 0 | 10.74201 | 0
2018-04-19 01:33 | 35499.39616 | 3960.0019 | 3 | 4 | 4.400051 | 0.7321033 | 2.501431 | 0 | 10.85248 | 0
2018-04-19 01:35 | 35619.39506 | 4080.0008 | 3 | 4 | 4.400061 | 0.6915264 | 2.525147 | 0 | 10.95682 | 0
2018-04-19 01:37 | 35739.18066 | 4199.7864 | 3 | 4 | 4.400012 | 0.6519966 | 2.547498 | 0 | 11.05517 | 0
2018-04-19 01:39 | 35859.22 | 120.0013 | 4 | 4 | 4.286531 | 0 | 2.547498 | 0 | 11.05517 | 0
2018-04-19 01:41 | 35979.22 | 240.0012 | 4 | 4 | 4.274476 | 0 | 2.547498 | 0 | 11.05517 | 0
2018-04-19 01:42 | 36039.23 | 300.0036 | 4 | 4 | 4.271249 | 0 | 2.547498 | 0 | 11.05517 | 0
2018-04-19 01:44 | 36159.31 | 120.0005 | 5 | 4 | 3.923097 | -2.282142 | 2.547498 | 0.07605372 | 11.05517 | 0.3020219
2018-04-19 01:46 | 36279.31 | 240.0002 | 5 | 4 | 3.877748 | -2.282143 | 2.547498 | 0.1521205 | 11.05517 | 0.5986061
2018-04-19 01:48 | 36399.31 | 360.0006 | 5 | 4 | 3.840546 | -2.282062 | 2.547498 | 0.2281875 | 11.05517 | 0.8921382
2018-04-19 01:50 | 36519.31 | 480.0002 | 5 | 4 | 3.805913 | -2.282133 | 2.547498 | 0.304257 | 11.05517 | 1.18296
2018-04-19 01:52 | 36639.31 | 600.0016 | 5 | 4 | 3.772632 | -2.282136 | 2.547498 | 0.380324 | 11.05517 | 1.471188
2018-04-19 01:54 | 36759.31 | 720.0007 | 5 | 4 | 3.740373 | -2.282087 | 2.547498 | 0.4563871 | 11.05517 | 1.756913
2018-04-19 01:56 | 36879.31 | 840.0012 | 5 | 4 | 3.709564 | -2.282028 | 2.547498 | 0.5324545 | 11.05517 | 2.040251
2018-04-19 01:58 | 36999.31 | 960.0002 | 5 | 4 | 3.680801 | -2.282114 | 2.547498 | 0.6085214 | 11.05517 | 2.32132
2018-04-19 02:00 | 37119.31 | 1080.001 | 5 | 4 | 3.654145 | -2.281965 | 2.547498 | 0.6845912 | 11.05517 | 2.600295
2018-04-19 02:02 | 37239.31 | 1200.0014 | 5 | 4 | 3.629218 | -2.282116 | 2.547498 | 0.7606518 | 11.05517 | 2.877274
2018-04-19 02:04 | 37359.31 | 1320.0003 | 5 | 4 | 3.605649 | -2.282037 | 2.547498 | 0.8367267 | 11.05517 | 3.152461
2018-04-19 02:06 | 37479.31 | 1440.0016 | 5 | 4 | 3.583472 | -2.282136 | 2.547498 | 0.9127993 | 11.05517 | 3.425899
2018-04-19 02:08 | 37599.31 | 1560.0004 | 5 | 4 | 3.562538 | -2.282083 | 2.547498 | 0.9888566 | 11.05517 | 3.697644
2018-04-19 02:10 | 37719.31 | 1680.0012 | 5 | 4 | 3.542411 | -2.282126 | 2.547498 | 1.064931 | 11.05517 | 3.967887
2018-04-19 02:12 | 37839.31 | 1800.0002 | 5 | 4 | 3.523332 | -2.282077 | 2.547498 | 1.140992 | 11.05517 | 4.236595
2018-04-19 02:14 | 37959.31 | 1920.0009 | 5 | 4 | 3.504989 | -2.282087 | 2.547498 | 1.217067 | 11.05517 | 4.50393
2018-04-19 02:16 | 38079.31 | 2040.0001 | 5 | 4 | 3.487276 | -2.282125 | 2.547498 | 1.29313 | 11.05517 | 4.769851
2018-04-19 02:18 | 38199.31 | 2160.0016 | 5 | 4 | 3.470348 | -2.282148 | 2.547498 | 1.369201 | 11.05517 | 5.034485
2018-04-19 02:20 | 38319.31 | 2280.0013 | 5 | 4 | 3.454101 | -2.282055 | 2.547498 | 1.445264 | 11.05517 | 5.297829
2018-04-19 02:22 | 38439.31 | 2400.0001 | 5 | 4 | 3.438179 | -2.282079 | 2.547498 | 1.521342 | 11.05517 | 5.560001
2018-04-19 02:24 | 38559.31 | 2520.0015 | 5 | 4 | 3.422457 | -2.282059 | 2.547498 | 1.597406 | 11.05517 | 5.820925
2018-04-19 02:26 | 38679.31 | 2640.001 | 5 | 4 | 3.406873 | -2.282072 | 2.547498 | 1.673473 | 11.05517 | 6.08067
2018-04-19 02:28 | 38799.31 | 2760.0015 | 5 | 4 | 3.391023 | -2.282061 | 2.547498 | 1.749544 | 11.05517 | 6.339234
2018-04-19 02:30 | 38919.31 | 2880.001 | 5 | 4 | 3.374257 | -2.28217 | 2.547498 | 1.825611 | 11.05517 | 6.596548
2018-04-19 02:32 | 39039.31 | 3000.0012 | 5 | 4 | 3.356343 | -2.28216 | 2.547498 | 1.901677 | 11.05517 | 6.852538
2018-04-19 02:34 | 39159.31 | 3120.0001 | 5 | 4 | 3.336942 | -2.282145 | 2.547498 | 1.977747 | 11.05517 | 7.107131
2018-04-19 02:36 | 39279.31 | 3240.0014 | 5 | 4 | 3.315359 | -2.28217 | 2.547498 | 2.053814 | 11.05517 | 7.360157
2018-04-19 02:38 | 39399.31 | 3360.0002 | 5 | 4 | 3.290339 | -2.282083 | 2.547498 | 2.129884 | 11.05517 | 7.61143
2018-04-19 02:40 | 39519.31 | 3480.0004 | 5 | 4 | 3.261036 | -2.282096 | 2.547498 | 2.205953 | 11.05517 | 7.860638
2018-04-19 02:42 | 39639.31 | 3600.0001 | 5 | 4 | 3.226036 | -2.282114 | 2.547498 | 2.282023 | 11.05517 | 8.107415
2018-04-19 02:44 | 39759.31 | 3720.0011 | 5 | 4 | 3.183024 | -2.282074 | 2.547498 | 2.358088 | 11.05517 | 8.351225
2018-04-19 02:46 | 39879.31 | 3840.0009 | 5 | 4 | 3.127516 | -2.282016 | 2.547498 | 2.434162 | 11.05517 | 8.591358
2018-04-19 02:48 | 39999.31 | 3960.0016 | 5 | 4 | 3.051527 | -2.282103 | 2.547498 | 2.510224 | 11.05517 | 8.826522
2018-04-19 02:49 | 40059.5 | 4020.1947 | 5 | 4 | 2.999999 | -2.282151 | 2.547498 | 2.548385 | 11.05517 | 8.942025
2018-04-19 02:51 | 40179.55 | 120.0008 | 6 | 4 | 3.60179 | 0 | 2.547498 | 2.548385 | 11.05517 | 8.942025
2018-04-19 02:53 | 40299.55 | 240.0012 | 6 | 4 | 3.634835 | 0 | 2.547498 | 2.548385 | 11.05517 | 8.942025
2018-04-19 02:54 | 40359.55 | 300.0033 | 6 | 4 | 3.643392 | 0 | 2.547498 | 2.548385 | 11.05517 | 8.942025
2018-04-19 02:54 | 40359.56 | 0.0027 | 7 | 5 | 3.643718 | 0 | 0 | 0 | 0 | 0
2018-04-19 02:56 | 40479.64 | 120.0001 | 2 | 5 | 4.20024 | 3.808558 | 0.1416278 | 2.19e-10 | 0.5930833 | 7.98e-10
2018-04-19 02:58 | 40599.64 | 240.0001 | 2 | 5 | 4.200164 | 3.439154 | 0.2622959 | 2.19e-10 | 1.099913 | 7.98e-10
2018-04-19 02:59 | 40668.4 | 308.7621 | 2 | 5 | 4.200195 | 3.259983 | 0.3262278 | 2.19e-10 | 1.36844 | 7.98e-10
2018-04-19 03:01 | 40788.41 | 120.0001 | 3 | 5 | 4.225387 | 3.259922 | 0.4345059 | 2.19e-10 | 1.824554 | 7.98e-10
2018-04-19 03:03 | 40908.41 | 240.0007 | 3 | 5 | 4.248491 | 3.260099 | 0.5431682 | 2.19e-10 | 2.28496 | 7.98e-10
2018-04-19 03:05 | 41028.42 | 360.0017 | 3 | 5 | 4.271737 | 3.259937 | 0.6518278 | 2.19e-10 | 2.747844 | 7.98e-10
2018-04-19 03:07 | 41148.41 | 480.0002 | 3 | 5 | 4.297115 | 3.25993 | 0.7604799 | 2.19e-10 | 3.213332 | 7.98e-10
2018-04-19 03:09 | 41268.41 | 600.0004 | 3 | 5 | 4.324686 | 3.259888 | 0.869154 | 2.19e-10 | 3.681796 | 7.98e-10
2018-04-19 03:11 | 41388.42 | 720.0014 | 3 | 5 | 4.354626 | 3.259869 | 0.9778017 | 2.19e-10 | 4.153274 | 7.98e-10
2018-04-19 03:13 | 41508.41 | 840.001 | 3 | 5 | 4.386286 | 3.25992 | 1.086459 | 2.19e-10 | 4.628146 | 7.98e-10
2018-04-19 03:15 | 41628.42 | 960.0014 | 3 | 5 | 4.400173 | 3.081644 | 1.193322 | 2.19e-10 | 5.098039 | 7.98e-10
2018-04-19 03:17 | 41748.41 | 1080.0009 | 3 | 5 | 4.400171 | 2.829458 | 1.291738 | 2.19e-10 | 5.531089 | 7.98e-10
2018-04-19 03:19 | 41868.41 | 1200.0007 | 3 | 5 | 4.400142 | 2.614241 | 1.382356 | 2.19e-10 | 5.929823 | 7.98e-10
2018-04-19 03:21 | 41988.41 | 1320.0009 | 3 | 5 | 4.400092 | 2.430841 | 1.46637 | 2.19e-10 | 6.299498 | 7.98e-10
2018-04-19 03:23 | 42108.41 | 1440.001 | 3 | 5 | 4.400051 | 2.273855 | 1.544735 | 2.19e-10 | 6.644312 | 7.98e-10
2018-04-19 03:25 | 42228.42 | 1560.0016 | 3 | 5 | 4.400156 | 2.137659 | 1.618226 | 2.19e-10 | 6.967682 | 7.98e-10
2018-04-19 03:27 | 42348.41 | 1680.0013 | 3 | 5 | 4.400078 | 2.015274 | 1.687384 | 2.19e-10 | 7.271985 | 7.98e-10
2018-04-19 03:29 | 42468.42 | 1800.0021 | 3 | 5 | 4.400075 | 1.907196 | 1.752714 | 2.19e-10 | 7.559443 | 7.98e-10
2018-04-19 03:31 | 42588.41 | 1920.0006 | 3 | 5 | 4.400113 | 1.81106 | 1.814651 | 2.19e-10 | 7.831971 | 7.98e-10
2018-04-19 03:33 | 42708.41 | 2040.0009 | 3 | 5 | 4.400063 | 1.721658 | 1.873511 | 2.19e-10 | 8.090963 | 7.98e-10
2018-04-19 03:35 | 42828.42 | 2160.0015 | 3 | 5 | 4.399993 | 1.635746 | 1.929464 | 2.19e-10 | 8.337158 | 7.98e-10
2018-04-19 03:37 | 42948.41 | 2280.0001 | 3 | 5 | 4.400104 | 1.556984 | 1.98267 | 2.19e-10 | 8.57127 | 7.98e-10
2018-04-19 03:39 | 43068.42 | 2400.0023 | 3 | 5 | 4.400089 | 1.481488 | 2.033288 | 2.19e-10 | 8.793993 | 7.98e-10
2018-04-19 03:41 | 43188.42 | 2520.0019 | 3 | 5 | 4.400063 | 1.408588 | 2.081441 | 2.19e-10 | 9.005873 | 7.98e-10
2018-04-19 03:43 | 43308.42 | 2640.0016 | 3 | 5 | 4.400065 | 1.339509 | 2.127237 | 2.19e-10 | 9.207379 | 7.98e-10
2018-04-19 03:45 | 43428.41 | 2760.0013 | 3 | 5 | 4.400084 | 1.272249 | 2.170765 | 2.19e-10 | 9.398904 | 7.98e-10
2018-04-19 03:47 | 43548.41 | 2880.0012 | 3 | 5 | 4.400063 | 1.207966 | 2.212095 | 2.19e-10 | 9.580759 | 7.98e-10
2018-04-19 03:49 | 43668.42 | 3000.0018 | 3 | 5 | 4.400048 | 1.14677 | 2.251346 | 2.19e-10 | 9.753467 | 7.98e-10
2018-04-19 03:51 | 43788.42 | 3120.0014 | 3 | 5 | 4.400018 | 1.087948 | 2.2886 | 2.19e-10 | 9.917388 | 7.98e-10
2018-04-19 03:53 | 43908.42 | 3240.0017 | 3 | 5 | 4.400074 | 1.032642 | 2.323949 | 2.19e-10 | 10.07292 | 7.98e-10
2018-04-19 03:55 | 44028.41 | 3360.0005 | 3 | 5 | 4.400126 | 0.9791546 | 2.357465 | 2.19e-10 | 10.2204 | 7.98e-10
2018-04-19 03:57 | 44148.41 | 3480.0008 | 3 | 5 | 4.400089 | 0.9271345 | 2.389214 | 2.19e-10 | 10.3601 | 7.98e-10
2018-04-19 03:59 | 44268.41 | 3600.0005 | 3 | 5 | 4.400033 | 0.8756104 | 2.419245 | 2.19e-10 | 10.49223 | 7.98e-10
2018-04-19 04:01 | 44388.41 | 3720.0005 | 3 | 5 | 4.400016 | 0.8276443 | 2.447641 | 2.19e-10 | 10.61718 | 7.98e-10
2018-04-19 04:03 | 44508.41 | 3840.0005 | 3 | 5 | 4.400055 | 0.7830572 | 2.474487 | 2.19e-10 | 10.7353 | 7.98e-10
2018-04-19 04:05 | 44628.41 | 3960.0011 | 3 | 5 | 4.400013 | 0.7393894 | 2.49986 | 2.19e-10 | 10.84695 | 7.98e-10
2018-04-19 04:07 | 44748.41 | 4080.0013 | 3 | 5 | 4.400054 | 0.6996298 | 2.523841 | 2.19e-10 | 10.95246 | 7.98e-10
2018-04-19 04:09 | 44868.41 | 4200.0001 | 3 | 5 | 4.400078 | 0.6607237 | 2.546503 | 2.19e-10 | 11.05218 | 7.98e-10
2018-04-19 04:10 | 44892.31 | 4223.898 | 3 | 5 | 4.399941 | 0.6519995 | 2.550863 | 2.19e-10 | 11.07136 | 7.98e-10
2018-04-19 04:12 | 45012.36 | 120.0021 | 4 | 5 | 4.286805 | 0 | 2.550863 | 2.19e-10 | 11.07136 | 7.98e-10
2018-04-19 04:14 | 45132.36 | 240.0015 | 4 | 5 | 4.274792 | 0 | 2.550863 | 2.19e-10 | 11.07136 | 7.98e-10
2018-04-19 04:15 | 45192.36 | 300.0017 | 4 | 5 | 4.271568 | 0 | 2.550863 | 2.19e-10 | 11.07136 | 7.98e-10
2018-04-19 04:17 | 45312.43876 | 120.0013 | 5 | 5 | 3.925389 | -2.282138 | 2.550863 | 0.07606332 | 11.07136 | 0.302206
2018-04-19 04:19 | 45432.43896 | 240.0015 | 5 | 5 | 3.88037 | -2.282018 | 2.550863 | 0.1521237 | 11.07136 | 0.5989539
2018-04-19 04:21 | 45552.43766 | 360.0002 | 5 | 5 | 3.843375 | -2.28181 | 2.550863 | 0.2281868 | 11.07136 | 0.8926779
2018-04-19 04:23 | 45672.43786 | 480.0004 | 5 | 5 | 3.808854 | -2.282125 | 2.550863 | 0.3042567 | 11.07136 | 1.183716
2018-04-19 04:25 | 45792.43836 | 600.0009 | 5 | 5 | 3.776176 | -2.282146 | 2.550863 | 0.3803293 | 11.07136 | 1.472209
2018-04-19 04:27 | 45912.43786 | 720.0004 | 5 | 5 | 3.744308 | -2.28216 | 2.550863 | 0.4563879 | 11.07136 | 1.758202
2018-04-19 04:29 | 46032.43816 | 840.0007 | 5 | 5 | 3.713377 | -2.281971 | 2.550863 | 0.5324522 | 11.07136 | 2.041827
2018-04-19 04:31 | 46152.43756 | 960.0001 | 5 | 5 | 3.684013 | -2.282134 | 2.550863 | 0.6085281 | 11.07136 | 2.323196
2018-04-19 04:33 | 46272.43866 | 1080.0012 | 5 | 5 | 3.656997 | -2.282037 | 2.550863 | 0.6845984 | 11.07136 | 2.602399
2018-04-19 04:35 | 46392.43826 | 1200.0008 | 5 | 5 | 3.63214 | -2.282094 | 2.550863 | 0.7606592 | 11.07136 | 2.879596
2018-04-19 04:37 | 46512.43766 | 1320.0002 | 5 | 5 | 3.608748 | -2.281766 | 2.550863 | 0.8367336 | 11.07136 | 3.155015
2018-04-19 04:39 | 46632.43876 | 1440.0013 | 5 | 5 | 3.586257 | -2.282098 | 2.550863 | 0.9127964 | 11.07136 | 3.428643
2018-04-19 04:41 | 46752.43916 | 1560.0017 | 5 | 5 | 3.564907 | -2.282125 | 2.550863 | 0.9888747 | 11.07136 | 3.700652
2018-04-19 04:43 | 46872.43776 | 1680.0003 | 5 | 5 | 3.545488 | -2.281794 | 2.550863 | 1.064935 | 11.07136 | 3.971054
2018-04-19 04:45 | 46992.43816 | 1800.0007 | 5 | 5 | 3.526602 | -2.282084 | 2.550863 | 1.141007 | 11.07136 | 4.240045
2018-04-19 04:47 | 47112.43766 | 1920.0002 | 5 | 5 | 3.508501 | -2.282109 | 2.550863 | 1.21707 | 11.07136 | 4.507601
2018-04-19 04:49 | 47232.43866 | 2040.0012 | 5 | 5 | 3.490892 | -2.282059 | 2.550863 | 1.293135 | 11.07136 | 4.773797
2018-04-19 04:51 | 47352.43746 | 2160 | 5 | 5 | 3.473941 | -2.282006 | 2.550863 | 1.369203 | 11.07136 | 5.038692
2018-04-19 04:53 | 47472.43786 | 2280.0004 | 5 | 5 | 3.458004 | -2.282131 | 2.550863 | 1.445278 | 11.07136 | 5.302363
2018-04-19 04:55 | 47592.43896 | 2400.0015 | 5 | 5 | 3.442201 | -2.282114 | 2.550863 | 1.521345 | 11.07136 | 5.564801
2018-04-19 04:57 | 47712.43906 | 2520.0016 | 5 | 5 | 3.426843 | -2.282168 | 2.550863 | 1.597417 | 11.07136 | 5.826074
2018-04-19 04:59 | 47832.43796 | 2640.0005 | 5 | 5 | 3.4114 | -2.282052 | 2.550863 | 1.673482 | 11.07136 | 6.08615
2018-04-19 05:01 | 47952.43816 | 2760.0007 | 5 | 5 | 3.395706 | -2.281905 | 2.550863 | 1.749557 | 11.07136 | 6.345082
2018-04-19 05:03 | 48072.43766 | 2880.0002 | 5 | 5 | 3.379182 | -2.282081 | 2.550863 | 1.825622 | 11.07136 | 6.602752
2018-04-19 05:05 | 48192.43816 | 3000.0007 | 5 | 5 | 3.361477 | -2.282068 | 2.550863 | 1.901685 | 11.07136 | 6.85912
2018-04-19 05:07 | 48312.43776 | 3120.0003 | 5 | 5 | 3.34162 | -2.282171 | 2.550863 | 1.977751 | 11.07136 | 7.114069
2018-04-19 05:09 | 48432.43816 | 3240.0007 | 5 | 5 | 3.31938 | -2.282126 | 2.550863 | 2.053817 | 11.07136 | 7.367424
2018-04-19 05:11 | 48552.43906 | 3360.0016 | 5 | 5 | 3.295257 | -2.282138 | 2.550863 | 2.129898 | 11.07136 | 7.619063
2018-04-19 05:13 | 48672.43776 | 3480.0003 | 5 | 5 | 3.267257 | -2.282177 | 2.550863 | 2.205956 | 11.07136 | 7.86866
2018-04-19 05:15 | 48792.43876 | 3600.0013 | 5 | 5 | 3.233331 | -2.282127 | 2.550863 | 2.28203 | 11.07136 | 8.115972
2018-04-19 05:17 | 48912.43886 | 3720.0014 | 5 | 5 | 3.190736 | -2.28207 | 2.550863 | 2.358091 | 11.07136 | 8.360346
2018-04-19 05:19 | 49032.43826 | 3840.0008 | 5 | 5 | 3.135943 | -2.282126 | 2.550863 | 2.434164 | 11.07136 | 8.60109
2018-04-19 05:21 | 49152.43786 | 3960.0004 | 5 | 5 | 3.060617 | -2.282148 | 2.550863 | 2.510228 | 11.07136 | 8.836937
2018-04-19 05:22 | 49223.08876 | 4030.6513 | 5 | 5 | 2.999998 | -2.282107 | 2.550863 | 2.555021 | 11.07136 | 8.972731
2018-04-19 05:24 | 49343.13 | 120.0012 | 6 | 5 | 3.59839 | 0 | 2.550863 | 2.555021 | 11.07136 | 8.972731
2018-04-19 05:26 | 49463.13 | 240.0011 | 6 | 5 | 3.631749 | 0 | 2.550863 | 2.555021 | 11.07136 | 8.972731
2018-04-19 05:27 | 49523.13 | 300.0023 | 6 | 5 | 3.640405 | 0 | 2.550863 | 2.555021 | 11.07136 | 8.972731
2018-04-19 05:27 | 49523.14 | 0.0026 | 7 | 6 | 3.640399 | 0 | 0 | 0 | 0 | 0
2018-04-19 05:29 | 49643.22 | 120.0004 | 2 | 6 | 4.200195 | 3.829517 | 0.1422682 | 2.482e-09 | 0.5956474 | 9.035e-09
2018-04-19 05:31 | 49763.22 | 240.0005 | 2 | 6 | 4.200187 | 3.45797 | 0.2635795 | 2.482e-09 | 1.105179 | 9.035e-09
2018-04-19 05:32 | 49837.28 | 314.058 | 2 | 6 | 4.200142 | 3.259998 | 0.3326223 | 2.482e-09 | 1.395173 | 9.035e-09
2018-04-19 05:34 | 49957.3 | 120.002 | 3 | 6 | 4.225632 | 3.260006 | 0.4409045 | 2.482e-09 | 1.851313 | 9.035e-09
2018-04-19 05:36 | 50077.29 | 240.0014 | 3 | 6 | 4.248597 | 3.259815 | 0.5495678 | 2.482e-09 | 2.311749 | 9.035e-09
2018-04-19 05:38 | 50197.29 | 360.0016 | 3 | 6 | 4.271919 | 3.259888 | 0.6582148 | 2.482e-09 | 2.774598 | 9.035e-09
2018-04-19 05:40 | 50317.29 | 480.0012 | 3 | 6 | 4.297437 | 3.259884 | 0.7668819 | 2.482e-09 | 3.24018 | 9.035e-09
2018-04-19 05:42 | 50437.29 | 600.0005 | 3 | 6 | 4.325574 | 3.259872 | 0.8755479 | 2.482e-09 | 3.70867 | 9.035e-09
2018-04-19 05:44 | 50557.29 | 720.0014 | 3 | 6 | 4.355967 | 3.259874 | 0.9842178 | 2.482e-09 | 4.180365 | 9.035e-09
2018-04-19 05:46 | 50677.29 | 840.0017 | 3 | 6 | 4.387471 | 3.260122 | 1.092871 | 2.482e-09 | 4.655358 | 9.035e-09
2018-04-19 05:48 | 50797.29 | 960.0003 | 3 | 6 | 4.400184 | 3.075945 | 1.199566 | 2.482e-09 | 5.124556 | 9.035e-09
2018-04-19 05:50 | 50917.3 | 1080.0023 | 3 | 6 | 4.400145 | 2.825077 | 1.297822 | 2.482e-09 | 5.556898 | 9.035e-09
2018-04-19 05:52 | 51037.29 | 1200.0013 | 3 | 6 | 4.400174 | 2.608223 | 1.388281 | 2.482e-09 | 5.954934 | 9.035e-09
2018-04-19 05:54 | 51157.29 | 1320.0017 | 3 | 6 | 4.400154 | 2.422861 | 1.472042 | 2.482e-09 | 6.323496 | 9.035e-09
2018-04-19 05:56 | 51277.29 | 1440.0012 | 3 | 6 | 4.400183 | 2.265503 | 1.550096 | 2.482e-09 | 6.666945 | 9.035e-09
2018-04-19 05:58 | 51397.29 | 1560.0013 | 3 | 6 | 4.400144 | 2.129419 | 1.623271 | 2.482e-09 | 6.988922 | 9.035e-09
2018-04-19 06:00 | 51517.29 | 1680.0007 | 3 | 6 | 4.400089 | 2.010166 | 1.692239 | 2.482e-09 | 7.292389 | 9.035e-09
2018-04-19 06:02 | 51637.3 | 1800.0018 | 3 | 6 | 4.400075 | 1.901762 | 1.757417 | 2.482e-09 | 7.579183 | 9.035e-09
2018-04-19 06:04 | 51757.29 | 1920.0016 | 3 | 6 | 4.400123 | 1.803518 | 1.819155 | 2.482e-09 | 7.850836 | 9.035e-09
2018-04-19 06:06 | 51877.29 | 2040.0016 | 3 | 6 | 4.400162 | 1.714414 | 1.877741 | 2.482e-09 | 8.10862 | 9.035e-09
2018-04-19 06:08 | 51997.29 | 2160.0017 | 3 | 6 | 4.400111 | 1.630145 | 1.933463 | 2.482e-09 | 8.353799 | 9.035e-09
2018-04-19 06:10 | 52117.29 | 2280.0011 | 3 | 6 | 4.400103 | 1.551535 | 1.986473 | 2.482e-09 | 8.587049 | 9.035e-09
2018-04-19 06:12 | 52237.29 | 2400.0001 | 3 | 6 | 4.400139 | 1.477144 | 2.036935 | 2.482e-09 | 8.809087 | 9.035e-09
2018-04-19 06:14 | 52357.29 | 2520.0012 | 3 | 6 | 4.400123 | 1.404602 | 2.084937 | 2.482e-09 | 9.020297 | 9.035e-09
2018-04-19 06:16 | 52477.3 | 2640.002 | 3 | 6 | 4.400145 | 1.336585 | 2.130594 | 2.482e-09 | 9.221194 | 9.035e-09
2018-04-19 06:18 | 52597.29 | 2760.0015 | 3 | 6 | 4.400086 | 1.270059 | 2.174007 | 2.482e-09 | 9.412214 | 9.035e-09
2018-04-19 06:20 | 52717.29 | 2880.0017 | 3 | 6 | 4.400105 | 1.206993 | 2.21528 | 2.482e-09 | 9.59382 | 9.035e-09
2018-04-19 06:22 | 52837.3 | 3000.0018 | 3 | 6 | 4.400084 | 1.146543 | 2.254489 | 2.482e-09 | 9.766342 | 9.035e-09
2018-04-19 06:24 | 52957.29 | 3120.0011 | 3 | 6 | 4.400079 | 1.088328 | 2.29173 | 2.482e-09 | 9.930206 | 9.035e-09
2018-04-19 06:26 | 53077.29 | 3240.0013 | 3 | 6 | 4.400064 | 1.031609 | 2.327045 | 2.482e-09 | 10.08559 | 9.035e-09
2018-04-19 06:28 | 53197.3 | 3360.0021 | 3 | 6 | 4.400076 | 0.9774818 | 2.360521 | 2.482e-09 | 10.23289 | 9.035e-09
2018-04-19 06:30 | 53317.29 | 3480.0014 | 3 | 6 | 4.400085 | 0.9261322 | 2.392226 | 2.482e-09 | 10.37239 | 9.035e-09
2018-04-19 06:32 | 53437.3 | 3600.0021 | 3 | 6 | 4.400089 | 0.8759995 | 2.422248 | 2.482e-09 | 10.50449 | 9.035e-09
2018-04-19 06:34 | 53557.3 | 3720.0021 | 3 | 6 | 4.400123 | 0.8290434 | 2.450636 | 2.482e-09 | 10.6294 | 9.035e-09
2018-04-19 06:36 | 53677.29 | 3840.0015 | 3 | 6 | 4.400003 | 0.7832413 | 2.477491 | 2.482e-09 | 10.74756 | 9.035e-09
2018-04-19 06:38 | 53797.29 | 3960.0015 | 3 | 6 | 4.400046 | 0.7409258 | 2.502893 | 2.482e-09 | 10.85933 | 9.035e-09
2018-04-19 06:40 | 53917.29 | 4080.0005 | 3 | 6 | 4.400005 | 0.6993904 | 2.526889 | 2.482e-09 | 10.96492 | 9.035e-09
2018-04-19 06:42 | 54037.3 | 4200.0026 | 3 | 6 | 4.399993 | 0.6604433 | 2.549563 | 2.482e-09 | 11.06468 | 9.035e-09
2018-04-19 06:43 | 54067.64 | 4230.3506 | 3 | 6 | 4.400062 | 0.6519995 | 2.555094 | 2.482e-09 | 11.08902 | 9.035e-09
2018-04-19 06:45 | 54187.69 | 120.0013 | 4 | 6 | 4.286639 | 0 | 2.555095 | 2.482e-09 | 11.08903 | 9.035e-09
2018-04-19 06:47 | 54307.69 | 240.0005 | 4 | 6 | 4.274587 | 0 | 2.555095 | 2.482e-09 | 11.08903 | 9.035e-09
2018-04-19 06:48 | 54367.69 | 300.003 | 4 | 6 | 4.271343 | 0 | 2.555095 | 2.482e-09 | 11.08903 | 9.035e-09
2018-04-19 06:50 | 54487.77 | 120.0008 | 5 | 6 | 3.925487 | -2.282096 | 2.555095 | 0.07605998 | 11.08903 | 0.3021884
2018-04-19 06:52 | 54607.77 | 240.0015 | 5 | 6 | 3.880364 | -2.282112 | 2.555095 | 0.1521283 | 11.08903 | 0.5989695
2018-04-19 06:54 | 54727.77 | 360.0007 | 5 | 6 | 3.843188 | -2.281919 | 2.555095 | 0.2281895 | 11.08903 | 0.892678
2018-04-19 06:56 | 54847.77 | 480.0017 | 5 | 6 | 3.808616 | -2.282099 | 2.555095 | 0.3042585 | 11.08903 | 1.183699
2018-04-19 06:58 | 54967.77 | 600.0007 | 5 | 6 | 3.775781 | -2.28204 | 2.555095 | 0.3803281 | 11.08903 | 1.472163
2018-04-19 07:00 | 55087.77 | 720.0015 | 5 | 6 | 3.743814 | -2.282081 | 2.555095 | 0.4563963 | 11.08903 | 1.758159
2018-04-19 07:02 | 55207.77 | 840.0015 | 5 | 6 | 3.713056 | -2.281846 | 2.555095 | 0.5324637 | 11.08903 | 2.041759
2018-04-19 07:04 | 55327.77 | 960.0013 | 5 | 6 | 3.684186 | -2.282052 | 2.555095 | 0.6085311 | 11.08903 | 2.323089
2018-04-19 07:06 | 55447.77 | 1080.0013 | 5 | 6 | 3.6572 | -2.281989 | 2.555095 | 0.6845971 | 11.08903 | 2.602291
2018-04-19 07:08 | 55567.77 | 1200 | 5 | 6 | 3.632229 | -2.282118 | 2.555095 | 0.7606656 | 11.08903 | 2.879528
2018-04-19 07:10 | 55687.77 | 1320.0007 | 5 | 6 | 3.60868 | -2.282087 | 2.555095 | 0.836724 | 11.08903 | 3.154888
2018-04-19 07:12 | 55807.77 | 1440 | 5 | 6 | 3.586307 | -2.282037 | 2.555095 | 0.9128043 | 11.08903 | 3.428579
2018-04-19 07:14 | 55927.77 | 1560.0009 | 5 | 6 | 3.565291 | -2.282062 | 2.555095 | 0.9888667 | 11.08903 | 3.700553
2018-04-19 07:16 | 56047.77 | 1680.0004 | 5 | 6 | 3.5451 | -2.282138 | 2.555095 | 1.064933 | 11.08903 | 3.97098
2018-04-19 07:18 | 56167.77 | 1800.0006 | 5 | 6 | 3.525754 | -2.282053 | 2.555095 | 1.140997 | 11.08903 | 4.239894
2018-04-19 07:20 | 56287.77 | 1920.0013 | 5 | 6 | 3.507193 | -2.282081 | 2.555095 | 1.217066 | 11.08903 | 4.507384
2018-04-19 07:22 | 56407.77 | 2040.0015 | 5 | 6 | 3.489631 | -2.282125 | 2.555095 | 1.293133 | 11.08903 | 4.773492
2018-04-19 07:24 | 56527.77 | 2160.0011 | 5 | 6 | 3.472838 | -2.28207 | 2.555095 | 1.36921 | 11.08903 | 5.038331
2018-04-19 07:26 | 56647.77 | 2280.0013 | 5 | 6 | 3.456753 | -2.282092 | 2.555095 | 1.445271 | 11.08903 | 5.301859
2018-04-19 07:28 | 56767.77 | 2400.0014 | 5 | 6 | 3.441279 | -2.282023 | 2.555095 | 1.521339 | 11.08903 | 5.564215
2018-04-19 07:30 | 56887.77 | 2520.0006 | 5 | 6 | 3.426071 | -2.282094 | 2.555095 | 1.597408 | 11.08903 | 5.825416
2018-04-19 07:32 | 57007.77 | 2640.0009 | 5 | 6 | 3.410811 | -2.282033 | 2.555095 | 1.673474 | 11.08903 | 6.08544
2018-04-19 07:34 | 57127.77 | 2760.0011 | 5 | 6 | 3.395092 | -2.282099 | 2.555095 | 1.749551 | 11.08903 | 6.344329
2018-04-19 07:36 | 57247.77 | 2880.001 | 5 | 6 | 3.378473 | -2.282099 | 2.555095 | 1.825616 | 11.08903 | 6.601953
2018-04-19 07:38 | 57367.77 | 3000.0003 | 5 | 6 | 3.360912 | -2.282105 | 2.555095 | 1.901679 | 11.08903 | 6.858269
2018-04-19 07:40 | 57487.77 | 3120.0005 | 5 | 6 | 3.341509 | -2.282079 | 2.555095 | 1.977751 | 11.08903 | 7.113214
2018-04-19 07:42 | 57607.77 | 3240.0001 | 5 | 6 | 3.320262 | -2.28207 | 2.555095 | 2.053811 | 11.08903 | 7.366579
2018-04-19 07:44 | 57727.77 | 3360.0011 | 5 | 6 | 3.295919 | -2.282116 | 2.555095 | 2.129892 | 11.08903 | 7.618285
2018-04-19 07:46 | 57847.77 | 3480.0006 | 5 | 6 | 3.267209 | -2.282123 | 2.555095 | 2.205949 | 11.08903 | 7.867901
2018-04-19 07:48 | 57967.77 | 3600.0008 | 5 | 6 | 3.233003 | -2.282187 | 2.555095 | 2.282025 | 11.08903 | 8.115203
2018-04-19 07:50 | 58087.77 | 3720.0011 | 5 | 6 | 3.191187 | -2.282001 | 2.555095 | 2.358091 | 11.08903 | 8.359602
2018-04-19 07:52 | 58207.77 | 3840.001 | 5 | 6 | 3.136469 | -2.28214 | 2.555095 | 2.434157 | 11.08903 | 8.600349
2018-04-19 07:54 | 58327.77 | 3960.0001 | 5 | 6 | 3.061462 | -2.282165 | 2.555095 | 2.510226 | 11.08903 | 8.836249
2018-04-19 07:55 | 58399.12 | 4031.3512 | 5 | 6 | 2.999998 | -2.282105 | 2.555095 | 2.555452 | 11.08903 | 8.973382
2018-04-19 07:57 | 58519.17 | 120 | 6 | 6 | 3.597261 | 0 | 2.555095 | 2.55546 | 11.08903 | 8.973407
2018-04-19 07:59 | 58639.17 | 240.0009 | 6 | 6 | 3.630796 | 0 | 2.555095 | 2.55546 | 11.08903 | 8.973407
2018-04-19 08:00 | 58699.17 | 300.0029 | 6 | 6 | 3.639509 | 0 | 2.555095 | 2.55546 | 11.08903 | 8.973407
2018-04-19 08:00 | 58699.18 | 0.0026 | 7 | 7 | 3.639371 | 0 | 0 | 0 | 0 | 0
2018-04-19 08:02 | 58819.26 | 120.0005 | 2 | 7 | 4.200179 | 3.829182 | 0.1422743 | 0 | 0.5956554 | 0
2018-04-19 08:04 | 58939.26 | 240.0009 | 2 | 7 | 4.200168 | 3.461803 | 0.2636759 | 0 | 1.105567 | 0
2018-04-19 08:05 | 59014.43 | 315.1759 | 2 | 7 | 4.200186 | 3.259996 | 0.3337959 | 0 | 1.400084 | 0
2018-04-19 08:07 | 59134.45 | 120.0003 | 3 | 7 | 4.225828 | 3.259829 | 0.4420718 | 0 | 1.856206 | 0
2018-04-19 08:09 | 59254.45 | 240.0013 | 3 | 7 | 4.248822 | 3.259972 | 0.5507308 | 0 | 2.316645 | 0
2018-04-19 08:11 | 59374.45 | 360.0015 | 3 | 7 | 4.272032 | 3.259901 | 0.6593937 | 0 | 2.779583 | 0
2018-04-19 08:13 | 59494.45 | 480.0013 | 3 | 7 | 4.297225 | 3.259867 | 0.7680413 | 0 | 3.245075 | 0
2018-04-19 08:15 | 59614.45 | 600.0001 | 3 | 7 | 4.325049 | 3.259916 | 0.8766927 | 0 | 3.713467 | 0
2018-04-19 08:17 | 59734.45 | 720.0019 | 3 | 7 | 4.355237 | 3.259962 | 0.9853659 | 0 | 4.185101 | 0
2018-04-19 08:19 | 59854.45 | 840.0013 | 3 | 7 | 4.387094 | 3.259911 | 1.094035 | 0 | 4.6601 | 0
2018-04-19 08:21 | 59974.45 | 960.0008 | 3 | 7 | 4.400145 | 3.075451 | 1.200722 | 0 | 5.129261 | 0
2018-04-19 08:23 | 60094.45 | 1080.0003 | 3 | 7 | 4.400147 | 2.825531 | 1.298953 | 0 | 5.56149 | 0
2018-04-19 08:25 | 60214.45 | 1200.0015 | 3 | 7 | 4.400161 | 2.609541 | 1.38944 | 0 | 5.959651 | 0
2018-04-19 08:27 | 60334.45 | 1320.0006 | 3 | 7 | 4.400094 | 2.424681 | 1.473266 | 0 | 6.328498 | 0
2018-04-19 08:29 | 60454.45 | 1440.0021 | 3 | 7 | 4.400176 | 2.26759 | 1.551398 | 0 | 6.672289 | 0
2018-04-19 08:31 | 60574.45 | 1560.0006 | 3 | 7 | 4.400124 | 2.131725 | 1.62465 | 0 | 6.994606 | 0
2018-04-19 08:33 | 60694.45 | 1680.0011 | 3 | 7 | 4.400172 | 2.013811 | 1.693693 | 0 | 7.298404 | 0
2018-04-19 08:35 | 60814.45 | 1800.0013 | 3 | 7 | 4.400136 | 1.905508 | 1.758969 | 0 | 7.585626 | 0
2018-04-19 08:37 | 60934.45 | 1920.0023 | 3 | 7 | 4.400109 | 1.807567 | 1.820827 | 0 | 7.857808 | 0
2018-04-19 08:39 | 61054.45 | 2040.0016 | 3 | 7 | 4.400123 | 1.716644 | 1.879528 | 0 | 8.116096 | 0
2018-04-19 08:41 | 61174.45 | 2160.0019 | 3 | 7 | 4.400123 | 1.632794 | 1.935322 | 0 | 8.361595 | 0
2018-04-19 08:43 | 61294.45 | 2280.0012 | 3 | 7 | 4.400065 | 1.552653 | 1.988402 | 0 | 8.595154 | 0
2018-04-19 08:45 | 61414.45 | 2400.001 | 3 | 7 | 4.400124 | 1.47649 | 2.038885 | 0 | 8.817282 | 0
2018-04-19 08:47 | 61534.45 | 2520.0007 | 3 | 7 | 4.400108 | 1.403257 | 2.086864 | 0 | 9.028392 | 0
2018-04-19 08:49 | 61654.45 | 2640.0018 | 3 | 7 | 4.400046 | 1.335965 | 2.132475 | 0 | 9.229089 | 0
2018-04-19 08:51 | 61774.45 | 2760.0021 | 3 | 7 | 4.400109 | 1.2732 | 2.175949 | 0 | 9.420374 | 0
2018-04-19 08:53 | 61894.45 | 2880.0002 | 3 | 7 | 4.400058 | 1.210284 | 2.217342 | 0 | 9.602507 | 0
2018-04-19 08:55 | 62014.45 | 3000.0008 | 3 | 7 | 4.400112 | 1.149338 | 2.256667 | 0 | 9.775539 | 0
2018-04-19 08:57 | 62134.45 | 3120.0007 | 3 | 7 | 4.400038 | 1.089432 | 2.293972 | 0 | 9.939684 | 0
2018-04-19 08:59 | 62254.45 | 3240.0007 | 3 | 7 | 4.400129 | 1.033895 | 2.329338 | 0 | 10.0953 | 0
2018-04-19 09:01 | 62374.45 | 3360.0017 | 3 | 7 | 4.400087 | 0.9790812 | 2.362862 | 0 | 10.24281 | 0
2018-04-19 09:03 | 62494.45 | 3480.0005 | 3 | 7 | 4.400081 | 0.9271717 | 2.39461 | 0 | 10.3825 | 0
2018-04-19 09:05 | 62614.45 | 3600.0007 | 3 | 7 | 4.400028 | 0.8777428 | 2.424681 | 0 | 10.51481 | 0
2018-04-19 09:07 | 62734.45 | 3720.0019 | 3 | 7 | 4.400117 | 0.8318977 | 2.453165 | 0 | 10.64014 | 0
2018-04-19 09:09 | 62854.45 | 3840.0015 | 3 | 7 | 4.400005 | 0.7858334 | 2.480107 | 0 | 10.75869 | 0
2018-04-19 09:11 | 62974.45 | 3960.0025 | 3 | 7 | 4.400061 | 0.7426577 | 2.505574 | 0 | 10.87075 | 0
2018-04-19 09:13 | 63094.45 | 4080.0012 | 3 | 7 | 4.400038 | 0.700901 | 2.52963 | 0 | 10.97659 | 0
2018-04-19 09:15 | 63214.45 | 4200.0013 | 3 | 7 | 4.40003 | 0.6615114 | 2.552335 | 0 | 11.0765 | 0
2018-04-19 09:16 | 63244.81 | 4230.3673 | 3 | 7 | 4.40004 | 0.6519976 | 2.557873 | 0 | 11.10086 | 0
2018-04-19 09:18 | 63364.86 | 120 | 4 | 7 | 4.287076 | 0 | 2.557873 | 0 | 11.10086 | 0
2018-04-19 09:20 | 63484.86 | 240.0003 | 4 | 7 | 4.275135 | 0 | 2.557873 | 0 | 11.10086 | 0
2018-04-19 09:21 | 63544.86 | 300.003 | 4 | 7 | 4.271918 | 0 | 2.557873 | 0 | 11.10086 | 0
2018-04-19 09:23 | 63664.94 | 120.0011 | 5 | 7 | 3.927914 | -2.282089 | 2.557873 | 0.07605911 | 11.10086 | 0.3023345
2018-04-19 09:25 | 63784.94 | 240.0004 | 5 | 7 | 3.883321 | -2.282157 | 2.557873 | 0.1521264 | 11.10086 | 0.599321
2018-04-19 09:27 | 63904.94 | 360.0015 | 5 | 7 | 3.846513 | -2.282062 | 2.557873 | 0.2281887 | 11.10086 | 0.8932739
2018-04-19 09:29 | 64024.94 | 480 | 5 | 7 | 3.812223 | -2.282092 | 2.557873 | 0.3042555 | 11.10086 | 1.18455
2018-04-19 09:31 | 64144.94 | 600.0012 | 5 | 7 | 3.779354 | -2.282068 | 2.557873 | 0.3803225 | 11.10086 | 1.473281
2018-04-19 09:33 | 64264.94 | 720.0007 | 5 | 7 | 3.747421 | -2.282112 | 2.557873 | 0.4563828 | 11.10086 | 1.759518
2018-04-19 09:35 | 64384.94 | 840.0011 | 5 | 7 | 3.716482 | -2.282055 | 2.557873 | 0.5324646 | 11.10086 | 2.043443
2018-04-19 09:37 | 64504.94 | 960.0015 | 5 | 7 | 3.687221 | -2.282125 | 2.557873 | 0.6085328 | 11.10086 | 2.325022
2018-04-19 09:39 | 64624.94 | 1080.0001 | 5 | 7 | 3.660226 | -2.28214 | 2.557873 | 0.6845974 | 11.10086 | 2.604449
2018-04-19 09:41 | 64744.94 | 1200.0004 | 5 | 7 | 3.635191 | -2.28216 | 2.557873 | 0.760663 | 11.10086 | 2.881905
2018-04-19 09:43 | 64864.94 | 1320.0001 | 5 | 7 | 3.611655 | -2.282099 | 2.557873 | 0.8367372 | 11.10086 | 3.157545
2018-04-19 09:45 | 64984.94 | 1440.0004 | 5 | 7 | 3.589213 | -2.282143 | 2.557873 | 0.9127952 | 11.10086 | 3.431378
2018-04-19 09:47 | 65104.94 | 1560.0009 | 5 | 7 | 3.616629 | -2.282168 | 2.557873 | 0.9888659 | 11.10086 | 3.70545
2018-04-19 09:49 | 65224.94 | 1680.0005 | 5 | 7 | 3.588109 | -2.282131 | 2.557873 | 1.064934 | 11.10086 | 3.979634
2018-04-19 09:51 | 65344.94 | 1800.0009 | 5 | 7 | 3.550942 | -2.282048 | 2.557873 | 1.141005 | 11.10086 | 4.251148
2018-04-19 09:53 | 65464.94 | 1920.0002 | 5 | 7 | 3.521044 | -2.282131 | 2.557873 | 1.217073 | 11.10086 | 4.52007
2018-04-19 09:55 | 65584.94 | 2040.0007 | 5 | 7 | 3.495907 | -2.281979 | 2.557873 | 1.293135 | 11.10086 | 4.786912
2018-04-19 09:57 | 65704.94 | 2160.0011 | 5 | 7 | 3.474569 | -2.282157 | 2.557873 | 1.369211 | 11.10086 | 5.052024
2018-04-19 09:59 | 65824.94 | 2280.0005 | 5 | 7 | 3.456971 | -2.281893 | 2.557873 | 1.44527 | 11.10086 | 5.315604
2018-04-19 10:01 | 65944.94 | 2400.0015 | 5 | 7 | 3.441007 | -2.282148 | 2.557873 | 1.521346 | 11.10086 | 5.577983
2018-04-19 10:03 | 66064.94 | 2520.0003 | 5 | 7 | 3.425775 | -2.282055 | 2.557873 | 1.597407 | 11.10086 | 5.839126
2018-04-19 10:05 | 66184.94 | 2640.0006 | 5 | 7 | 3.410832 | -2.282009 | 2.557873 | 1.673471 | 11.10086 | 6.099138
2018-04-19 10:07 | 66304.94 | 2760.001 | 5 | 7 | 3.395519 | -2.282171 | 2.557873 | 1.749553 | 11.10086 | 6.35806
2018-04-19 10:09 | 66424.94 | 2880.0011 | 5 | 7 | 3.379588 | -2.282155 | 2.557873 | 1.825621 | 11.10086 | 6.61575
2018-04-19 10:11 | 66544.94 | 3000.0005 | 5 | 7 | 3.362111 | -2.282101 | 2.557873 | 1.901688 | 11.10086 | 6.87217
2018-04-19 10:13 | 66664.94 | 3120.0012 | 5 | 7 | 3.342603 | -2.282063 | 2.557873 | 1.977755 | 11.10086 | 7.127185
2018-04-19 10:15 | 66784.94 | 3240.0004 | 5 | 7 | 3.321295 | -2.282062 | 2.557873 | 2.053825 | 11.10086 | 7.380662
2018-04-19 10:17 | 66904.94 | 3360.0011 | 5 | 7 | 3.296872 | -2.282179 | 2.557873 | 2.129887 | 11.10086 | 7.632382
2018-04-19 10:19 | 67024.94 | 3480.0006 | 5 | 7 | 3.268222 | -2.282061 | 2.557873 | 2.205948 | 11.10086 | 7.882086
2018-04-19 10:21 | 67144.94 | 3600.0012 | 5 | 7 | 3.234033 | -2.282048 | 2.557873 | 2.282022 | 11.10086 | 8.129453
2018-04-19 10:23 | 67264.94 | 3720.0003 | 5 | 7 | 3.192343 | -2.28214 | 2.557873 | 2.358093 | 11.10086 | 8.373945
2018-04-19 10:25 | 67384.94 | 3840.0002 | 5 | 7 | 3.138304 | -2.282112 | 2.557873 | 2.434157 | 11.10086 | 8.614809
2018-04-19 10:27 | 67504.94 | 3960.0003 | 5 | 7 | 3.063696 | -2.282006 | 2.557873 | 2.51023 | 11.10086 | 8.850883
2018-04-19 10:28 | 67578.97 | 4034.0298 | 5 | 7 | 2.999993 | -2.282186 | 2.557873 | 2.557149 | 11.10086 | 8.993207
2018-04-19 10:30 | 67699.02 | 120.0014 | 6 | 7 | 3.596604 | 0 | 2.557873 | 2.557149 | 11.10086 | 8.993207
2018-04-19 10:32 | 67819.02 | 240.0009 | 6 | 7 | 3.630417 | 0 | 2.557873 | 2.557149 | 11.10086 | 8.993207
2018-04-19 10:33 | 67879.02 | 300.0045 | 6 | 7 | 3.639163 | 0 | 2.557873 | 2.557149 | 11.10086 | 8.993207
2018-04-19 10:33 | 67879.02 | 0.0027 | 7 | 8 | 3.63929 | 0 | 0 | 0 | 0 | 0
2018-04-19 10:35 | 67999.11 | 120.0015 | 2 | 8 | 4.200257 | 3.813171 | 0.1417648 | 0 | 0.5935709 | 0
2018-04-19 10:37 | 68119.11 | 240.0009 | 2 | 8 | 4.200183 | 3.447271 | 0.2626461 | 0 | 1.101297 | 0
2018-04-19 10:38 | 68188.95 | 309.8411 | 2 | 8 | 4.200173 | 3.259995 | 0.3276557 | 0 | 1.374349 | 0
2018-04-19 10:40 | 68308.96 | 120.0005 | 3 | 8 | 4.226211 | 3.259943 | 0.4359302 | 4.8e-11 | 1.830482 | 1.92e-10
2018-04-19 10:42 | 68428.96 | 240.0009 | 3 | 8 | 4.249689 | 3.25988 | 0.544598 | 4.8e-11 | 2.291024 | 1.92e-10
2018-04-19 10:44 | 68548.96 | 360.0014 | 3 | 8 | 4.273161 | 3.259947 | 0.6532547 | 4.8e-11 | 2.754042 | 1.92e-10
2018-04-19 10:46 | 68668.96 | 480.0001 | 3 | 8 | 4.298475 | 3.259871 | 0.7618998 | 4.8e-11 | 3.219658 | 1.92e-10
2018-04-19 10:48 | 68788.96 | 600.0005 | 3 | 8 | 4.326025 | 3.259907 | 0.8705726 | 4.8e-11 | 3.688264 | 1.92e-10
2018-04-19 10:50 | 68908.96 | 720.001 | 3 | 8 | 4.35584 | 3.25996 | 0.9792451 | 4.8e-11 | 4.159988 | 1.92e-10
2018-04-19 10:52 | 69028.96 | 840.0014 | 3 | 8 | 4.387776 | 3.259892 | 1.087898 | 4.8e-11 | 4.634987 | 1.92e-10
2018-04-19 10:54 | 69148.96 | 960.0009 | 3 | 8 | 4.40022 | 3.068939 | 1.19445 | 4.8e-11 | 5.103576 | 1.92e-10
2018-04-19 10:56 | 69268.96 | 1080.0013 | 3 | 8 | 4.400216 | 2.819218 | 1.292468 | 4.8e-11 | 5.534875 | 1.92e-10
2018-04-19 10:58 | 69388.96 | 1200.0009 | 3 | 8 | 4.400149 | 2.604002 | 1.382752 | 4.8e-11 | 5.932137 | 1.92e-10
2018-04-19 11:00 | 69508.96 | 1320.0018 | 3 | 8 | 4.400191 | 2.420118 | 1.4664 | 4.8e-11 | 6.300201 | 1.92e-10
2018-04-19 11:02 | 69628.96 | 1440.0006 | 3 | 8 | 4.400166 | 2.266253 | 1.544419 | 4.8e-11 | 6.643496 | 1.92e-10
2018-04-19 11:04 | 69748.96 | 1560.0008 | 3 | 8 | 4.400154 | 2.130312 | 1.617613 | 4.8e-11 | 6.965558 | 1.92e-10
2018-04-19 11:06 | 69868.96 | 1680.002 | 3 | 8 | 4.400056 | 2.010168 | 1.686586 | 4.8e-11 | 7.269048 | 1.92e-10
2018-04-19 11:08 | 69988.96 | 1800.0016 | 3 | 8 | 4.400103 | 1.904348 | 1.751803 | 4.8e-11 | 7.55601 | 1.92e-10
2018-04-19 11:10 | 70108.96 | 1920.0004 | 3 | 8 | 4.400156 | 1.808212 | 1.813657 | 4.8e-11 | 7.828172 | 1.92e-10
2018-04-19 11:12 | 70228.96 | 2040.0006 | 3 | 8 | 4.400136 | 1.718333 | 1.872388 | 4.8e-11 | 8.086596 | 1.92e-10
2018-04-19 11:14 | 70348.96 | 2160.0004 | 3 | 8 | 4.400174 | 1.635175 | 1.928249 | 4.8e-11 | 8.332391 | 1.92e-10
2018-04-19 11:16 | 70468.97 | 2280.0024 | 3 | 8 | 4.400071 | 1.554113 | 1.981377 | 4.8e-11 | 8.566155 | 1.92e-10
2018-04-19 11:18 | 70588.96 | 2400.0003 | 3 | 8 | 4.400106 | 1.479601 | 2.031907 | 4.8e-11 | 8.788491 | 1.92e-10
2018-04-19 11:20 | 70708.96 | 2520.0009 | 3 | 8 | 4.400081 | 1.408381 | 2.080003 | 4.8e-11 | 9.00012 | 1.92e-10
2018-04-19 11:22 | 70828.96 | 2640.0009 | 3 | 8 | 4.400105 | 1.340963 | 2.125806 | 4.8e-11 | 9.201655 | 1.92e-10
2018-04-19 11:24 | 70948.96 | 2760.0022 | 3 | 8 | 4.400088 | 1.275485 | 2.169404 | 4.8e-11 | 9.393488 | 1.92e-10
2018-04-19 11:26 | 71068.97 | 2880.0028 | 3 | 8 | 4.400053 | 1.211087 | 2.210839 | 4.8e-11 | 9.575808 | 1.92e-10
2018-04-19 11:28 | 71188.96 | 3000.0002 | 3 | 8 | 4.400076 | 1.150888 | 2.250188 | 4.8e-11 | 9.748945 | 1.92e-10
2018-04-19 11:30 | 71308.96 | 3120.0001 | 3 | 8 | 4.400058 | 1.092106 | 2.287555 | 4.8e-11 | 9.913362 | 1.92e-10
2018-04-19 11:32 | 71428.96 | 3240.0013 | 3 | 8 | 4.400141 | 1.037347 | 2.323017 | 4.8e-11 | 10.0694 | 1.92e-10
2018-04-19 11:34 | 71548.96 | 3360.0003 | 3 | 8 | 4.400079 | 0.9835529 | 2.356668 | 4.8e-11 | 10.21746 | 1.92e-10
2018-04-19 11:36 | 71668.97 | 3480.0026 | 3 | 8 | 4.400067 | 0.9317265 | 2.388571 | 4.8e-11 | 10.35784 | 1.92e-10
2018-04-19 11:38 | 71788.96 | 3600.0018 | 3 | 8 | 4.400091 | 0.8827553 | 2.418803 | 4.8e-11 | 10.49086 | 1.92e-10
2018-04-19 11:40 | 71908.96 | 3720.0004 | 3 | 8 | 4.400127 | 0.8360491 | 2.447423 | 4.8e-11 | 10.61679 | 1.92e-10
2018-04-19 11:42 | 72028.96 | 3840.0002 | 3 | 8 | 4.400035 | 0.7899933 | 2.474501 | 4.8e-11 | 10.73594 | 1.92e-10
2018-04-19 11:44 | 72148.96 | 3960.0014 | 3 | 8 | 4.400074 | 0.747715 | 2.500123 | 4.8e-11 | 10.84867 | 1.92e-10
2018-04-19 11:46 | 72268.96 | 4080.0004 | 3 | 8 | 4.400083 | 0.7070866 | 2.524367 | 4.8e-11 | 10.95535 | 1.92e-10
2018-04-19 11:48 | 72388.96 | 4200.0001 | 3 | 8 | 4.400012 | 0.6676283 | 2.54728 | 4.8e-11 | 11.05617 | 1.92e-10
2018-04-19 11:49 | 72439.36 | 4250.3953 | 3 | 8 | 4.40006 | 0.6519947 | 2.55652 | 4.8e-11 | 11.09682 | 1.92e-10
2018-04-19 11:51 | 72559.3998 | 120.0015 | 4 | 8 | 4.286812 | 0 | 2.55652 | 4.8e-11 | 11.09682 | 1.92e-10
2018-04-19 11:53 | 72679.3996 | 240.0013 | 4 | 8 | 4.274775 | 0 | 2.55652 | 4.8e-11 | 11.09682 | 1.92e-10
2018-04-19 11:54 | 72739.3997 | 300.0014 | 4 | 8 | 4.27153 | 0 | 2.55652 | 4.8e-11 | 11.09682 | 1.92e-10
2018-04-19 11:56 | 72859.49 | 120.0015 | 5 | 8 | 3.927688 | -2.282129 | 2.55652 | 0.07606102 | 11.09682 | 0.3023168
2018-04-19 11:58 | 72979.49 | 240.0013 | 5 | 8 | 3.883075 | -2.282127 | 2.55652 | 0.1521239 | 11.09682 | 0.5992677
2018-04-19 12:00 | 73099.49 | 360.0014 | 5 | 8 | 3.846095 | -2.282129 | 2.55652 | 0.2281873 | 11.09682 | 0.8932033
2018-04-19 12:02 | 73219.49 | 480.0008 | 5 | 8 | 3.81186 | -2.282151 | 2.55652 | 0.3042518 | 11.09682 | 1.184437
2018-04-19 12:04 | 73339.49 | 600.0007 | 5 | 8 | 3.779267 | -2.282133 | 2.55652 | 0.3803259 | 11.09682 | 1.473171
2018-04-19 12:06 | 73459.49 | 720.0002 | 5 | 8 | 3.747614 | -2.282175 | 2.55652 | 0.456392 | 11.09682 | 1.759436
2018-04-19 12:08 | 73579.49 | 840.0008 | 5 | 8 | 3.717023 | -2.281834 | 2.55652 | 0.5324493 | 11.09682 | 2.0433
2018-04-19 12:10 | 73699.49 | 960.0001 | 5 | 8 | 3.688061 | -2.282111 | 2.55652 | 0.6085281 | 11.09682 | 2.324974
2018-04-19 12:12 | 73819.49 | 1080.0001 | 5 | 8 | 3.660966 | -2.282168 | 2.55652 | 0.6845929 | 11.09682 | 2.604463
2018-04-19 12:14 | 73939.49 | 1200.0009 | 5 | 8 | 3.635848 | -2.282107 | 2.55652 | 0.7606643 | 11.09682 | 2.881991
2018-04-19 12:16 | 74059.49 | 1320.0011 | 5 | 8 | 3.612211 | -2.282042 | 2.55652 | 0.836736 | 11.09682 | 3.157666
2018-04-19 12:18 | 74179.49 | 1440.0008 | 5 | 8 | 3.589921 | -2.282101 | 2.55652 | 0.9127936 | 11.09682 | 3.431546
2018-04-19 12:20 | 74299.49 | 1560.0012 | 5 | 8 | 3.568819 | -2.282087 | 2.55652 | 0.9888628 | 11.09682 | 3.70382
2018-04-19 12:22 | 74419.49 | 1680.0014 | 5 | 8 | 3.54883 | -2.282094 | 2.55652 | 1.06494 | 11.09682 | 3.974558
2018-04-19 12:24 | 74539.49 | 1800.0013 | 5 | 8 | 3.529509 | -2.282107 | 2.55652 | 1.141003 | 11.09682 | 4.243756
2018-04-19 12:26 | 74659.49 | 1920.0004 | 5 | 8 | 3.510778 | -2.28207 | 2.55652 | 1.217064 | 11.09682 | 4.511497
2018-04-19 12:28 | 74779.49 | 2040.001 | 5 | 8 | 3.492976 | -2.282111 | 2.55652 | 1.29314 | 11.09682 | 4.777899
2018-04-19 12:30 | 74899.49 | 2160.0002 | 5 | 8 | 3.475884 | -2.282121 | 2.55652 | 1.36921 | 11.09682 | 5.042951
2018-04-19 12:32 | 75019.49 | 2280.0013 | 5 | 8 | 3.459646 | -2.282114 | 2.55652 | 1.445268 | 11.09682 | 5.306697
2018-04-19 12:34 | 75139.49 | 2400.0016 | 5 | 8 | 3.444167 | -2.282143 | 2.55652 | 1.521342 | 11.09682 | 5.569294
2018-04-19 12:36 | 75259.49 | 2520.0009 | 5 | 8 | 3.428833 | -2.282055 | 2.55652 | 1.597406 | 11.09682 | 5.830693
2018-04-19 12:38 | 75379.49 | 2640.001 | 5 | 8 | 3.413523 | -2.282123 | 2.55652 | 1.673476 | 11.09682 | 6.09094
2018-04-19 12:40 | 75499.49 | 2760.0002 | 5 | 8 | 3.397861 | -2.282133 | 2.55652 | 1.749552 | 11.09682 | 6.35003
2018-04-19 12:42 | 75619.49 | 2880.0004 | 5 | 8 | 3.381316 | -2.282125 | 2.55652 | 1.825619 | 11.09682 | 6.60787
2018-04-19 12:44 | 75739.49 | 3000.0008 | 5 | 8 | 3.363746 | -2.282138 | 2.55652 | 1.901677 | 11.09682 | 6.864388
2018-04-19 12:46 | 75859.49 | 3120.0006 | 5 | 8 | 3.34489 | -2.282101 | 2.55652 | 1.977744 | 11.09682 | 7.11955
2018-04-19 12:48 | 75979.49 | 3240.0016 | 5 | 8 | 3.323843 | -2.282084 | 2.55652 | 2.053819 | 11.09682 | 7.373229
2018-04-19 12:50 | 76099.49 | 3360.0011 | 5 | 8 | 3.299191 | -2.282077 | 2.55652 | 2.129881 | 11.09682 | 7.625134
2018-04-19 12:52 | 76219.49 | 3480.0006 | 5 | 8 | 3.27038 | -2.282157 | 2.55652 | 2.205958 | 11.09682 | 7.875062
2018-04-19 12:54 | 76339.49 | 3600.0002 | 5 | 8 | 3.235783 | -2.28184 | 2.55652 | 2.282029 | 11.09682 | 8.122565
2018-04-19 12:56 | 76459.49 | 3720.0009 | 5 | 8 | 3.194334 | -2.282133 | 2.55652 | 2.358095 | 11.09682 | 8.367162
2018-04-19 12:58 | 76579.49 | 3840.0014 | 5 | 8 | 3.141549 | -2.282061 | 2.55652 | 2.434162 | 11.09682 | 8.608232
2018-04-19 13:00 | 76699.49 | 3960.0001 | 5 | 8 | 3.067461 | -2.282173 | 2.55652 | 2.510229 | 11.09682 | 8.844563
2018-04-19 13:01 | 76777.76 | 4038.2742 | 5 | 8 | 3 | -2.282094 | 2.55652 | 2.559838 | 11.09682 | 8.995145
2018-04-19 13:03 | 76897.80058 | 120.0012 | 6 | 8 | 3.593888 | 0 | 2.55652 | 2.559838 | 11.09682 | 8.995145
2018-04-19 13:05 | 77017.79988 | 240.0005 | 6 | 8 | 3.627716 | 0 | 2.55652 | 2.559838 | 11.09682 | 8.995145
2018-04-19 13:06 | 77077.80218 | 300.0028 | 6 | 8 | 3.636556 | 0 | 2.55652 | 2.559838 | 11.09682 | 8.995145
2018-04-19 13:06 | 77077.82 | 0.0049 | 7 | 9 | 3.636729 | 0 | 0 | 0 | 0 | 0
2018-04-19 13:08 | 77197.89 | 120.0012 | 2 | 9 | 4.200193 | 3.835178 | 0.1423876 | 5.66e-10 | 0.5960687 | 2.059e-09
2018-04-19 13:10 | 77317.89 | 240.0009 | 2 | 9 | 4.200166 | 3.467764 | 0.2639955 | 5.66e-10 | 1.106846 | 2.059e-09
2018-04-19 13:11 | 77395.77 | 317.8793 | 2 | 9 | 4.200187 | 3.259975 | 0.3367091 | 5.66e-10 | 1.412256 | 2.059e-09
2018-04-19 13:13 | 77515.78 | 120.0016 | 3 | 9 | 4.225645 | 3.259918 | 0.4449821 | 5.66e-10 | 1.868355 | 2.059e-09
2018-04-19 13:15 | 77635.78 | 240.0028 | 3 | 9 | 4.248633 | 3.259876 | 0.5536481 | 5.66e-10 | 2.328804 | 2.059e-09
2018-04-19 13:17 | 77755.78 | 360.0014 | 3 | 9 | 4.271945 | 3.259962 | 0.6623063 | 5.66e-10 | 2.791714 | 2.059e-09
2018-04-19 13:19 | 77875.78 | 480.0005 | 3 | 9 | 4.297566 | 3.259853 | 0.7709544 | 5.66e-10 | 3.257223 | 2.059e-09
2018-04-19 13:21 | 77995.78 | 600.0003 | 3 | 9 | 4.32588 | 3.259865 | 0.8796086 | 5.66e-10 | 3.725682 | 2.059e-09
2018-04-19 13:23 | 78115.78 | 720.0016 | 3 | 9 | 4.35643 | 3.259897 | 0.9882787 | 5.66e-10 | 4.19742 | 2.059e-09
2018-04-19 13:25 | 78235.78 | 840.0006 | 3 | 9 | 4.388299 | 3.259949 | 1.096946 | 5.66e-10 | 4.672546 | 2.059e-09
2018-04-19 13:27 | 78355.78 | 960.0013 | 3 | 9 | 4.400183 | 3.074776 | 1.203549 | 5.66e-10 | 5.14138 | 2.059e-09
2018-04-19 13:29 | 78475.78 | 1080.0009 | 3 | 9 | 4.400153 | 2.825521 | 1.301811 | 5.66e-10 | 5.57375 | 2.059e-09
2018-04-19 13:31 | 78595.78 | 1200.0006 | 3 | 9 | 4.400186 | 2.610277 | 1.392299 | 5.66e-10 | 5.97191 | 2.059e-09
2018-04-19 13:33 | 78715.78 | 1320.0001 | 3 | 9 | 4.400095 | 2.425499 | 1.476154 | 5.66e-10 | 6.340883 | 2.059e-09
2018-04-19 13:35 | 78835.78 | 1440.0018 | 3 | 9 | 4.400136 | 2.268147 | 1.554314 | 5.66e-10 | 6.684801 | 2.059e-09
2018-04-19 13:37 | 78955.78 | 1560.0009 | 3 | 9 | 4.400173 | 2.133451 | 1.627599 | 5.66e-10 | 7.007264 | 2.059e-09
2018-04-19 13:39 | 79075.78 | 1680.001 | 3 | 9 | 4.40013 | 2.014141 | 1.696674 | 5.66e-10 | 7.311198 | 2.059e-09
2018-04-19 13:41 | 79195.78 | 1800.0001 | 3 | 9 | 4.400116 | 1.906391 | 1.761962 | 5.66e-10 | 7.598474 | 2.059e-09
2018-04-19 13:43 | 79315.78 | 1920.0007 | 3 | 9 | 4.400135 | 1.809072 | 1.823835 | 5.66e-10 | 7.87072 | 2.059e-09
2018-04-19 13:45 | 79435.78 | 2040.0002 | 3 | 9 | 4.400084 | 1.718711 | 1.882605 | 5.66e-10 | 8.129316 | 2.059e-09
2018-04-19 13:47 | 79555.78 | 2160.0023 | 3 | 9 | 4.400132 | 1.633896 | 1.938459 | 5.66e-10 | 8.375075 | 2.059e-09
2018-04-19 13:49 | 79675.78 | 2280.0002 | 3 | 9 | 4.40013 | 1.553201 | 1.991554 | 5.66e-10 | 8.608701 | 2.059e-09
2018-04-19 13:51 | 79795.78 | 2400.0015 | 3 | 9 | 4.400139 | 1.478046 | 2.04204 | 5.66e-10 | 8.830844 | 2.059e-09
2018-04-19 13:53 | 79915.78 | 2520.0012 | 3 | 9 | 4.400093 | 1.406213 | 2.090098 | 5.66e-10 | 9.042303 | 2.059e-09
2018-04-19 13:55 | 80035.78 | 2640.0024 | 3 | 9 | 4.400058 | 1.336317 | 2.135805 | 5.66e-10 | 9.243415 | 2.059e-09
2018-04-19 13:57 | 80155.78 | 2760.0002 | 3 | 9 | 4.400102 | 1.270295 | 2.179246 | 5.66e-10 | 9.434559 | 2.059e-09
2018-04-19 13:59 | 80275.78 | 2880.0024 | 3 | 9 | 4.400109 | 1.205802 | 2.22049 | 5.66e-10 | 9.616038 | 2.059e-09
2018-04-19 14:01 | 80395.78 | 3000.0024 | 3 | 9 | 4.400033 | 1.14381 | 2.259633 | 5.66e-10 | 9.788267 | 2.059e-09
2018-04-19 14:03 | 80515.78 | 3120.0006 | 3 | 9 | 4.400086 | 1.085575 | 2.296771 | 5.66e-10 | 9.951681 | 2.059e-09
2018-04-19 14:05 | 80635.78 | 3240.0002 | 3 | 9 | 4.400055 | 1.029355 | 2.332007 | 5.66e-10 | 10.10672 | 2.059e-09
2018-04-19 14:07 | 80755.78 | 3360.0022 | 3 | 9 | 4.400064 | 0.9759655 | 2.365427 | 5.66e-10 | 10.25377 | 2.059e-09
2018-04-19 14:09 | 80875.78 | 3480.0001 | 3 | 9 | 4.400076 | 0.9248972 | 2.397102 | 5.66e-10 | 10.39314 | 2.059e-09
2018-04-19 14:11 | 80995.78 | 3600.0016 | 3 | 9 | 4.400025 | 0.8748169 | 2.427087 | 5.66e-10 | 10.52508 | 2.059e-09
2018-04-19 14:13 | 81115.78 | 3720.0021 | 3 | 9 | 4.400017 | 0.8279028 | 2.455468 | 5.66e-10 | 10.64996 | 2.059e-09
2018-04-19 14:15 | 81235.78 | 3840.0025 | 3 | 9 | 4.400105 | 0.7835932 | 2.482316 | 5.66e-10 | 10.76809 | 2.059e-09
2018-04-19 14:17 | 81355.78 | 3960.0008 | 3 | 9 | 4.400086 | 0.7406807 | 2.507698 | 5.66e-10 | 10.87977 | 2.059e-09
2018-04-19 14:19 | 81475.78 | 4080.0002 | 3 | 9 | 4.400032 | 0.700017 | 2.531692 | 5.66e-10 | 10.98535 | 2.059e-09
2018-04-19 14:21 | 81595.78 | 4200.0023 | 3 | 9 | 4.400093 | 0.662447 | 2.554386 | 5.66e-10 | 11.0852 | 2.059e-09
2018-04-19 14:22 | 81627.35 | 4231.5708 | 3 | 9 | 4.400064 | 0.6519966 | 2.560145 | 5.66e-10 | 11.11054 | 2.059e-09
2018-04-19 14:24 | 81747.4 | 120.0004 | 4 | 9 | 4.286801 | 0 | 2.560149 | 5.66e-10 | 11.11056 | 2.059e-09
2018-04-19 14:26 | 81867.4 | 240.0013 | 4 | 9 | 4.274788 | 0 | 2.560149 | 5.66e-10 | 11.11056 | 2.059e-09
2018-04-19 14:27 | 81927.4 | 300.002 | 4 | 9 | 4.271554 | 0 | 2.560149 | 5.66e-10 | 11.11056 | 2.059e-09
2018-04-19 14:29 | 82047.48 | 120.0017 | 5 | 9 | 3.927672 | -2.281836 | 2.560149 | 0.07606049 | 11.11056 | 0.3023091
2018-04-19 14:31 | 82167.48 | 240.0016 | 5 | 9 | 3.883218 | -2.281854 | 2.560149 | 0.1521264 | 11.11056 | 0.599272
2018-04-19 14:33 | 82287.48 | 360.0004 | 5 | 9 | 3.846344 | -2.282123 | 2.560149 | 0.2281924 | 11.11056 | 0.893231
2018-04-19 14:35 | 82407.48 | 480.0005 | 5 | 9 | 3.812335 | -2.282085 | 2.560149 | 0.3042574 | 11.11056 | 1.184495
2018-04-19 14:37 | 82527.48 | 600.0007 | 5 | 9 | 3.779445 | -2.282087 | 2.560149 | 0.3803293 | 11.11056 | 1.473254
2018-04-19 14:39 | 82647.48 | 720.001 | 5 | 9 | 3.747258 | -2.282101 | 2.560149 | 0.4563851 | 11.11056 | 1.759474
2018-04-19 14:41 | 82767.48 | 840.0014 | 5 | 9 | 3.716355 | -2.282125 | 2.560149 | 0.5324652 | 11.11056 | 2.043381
2018-04-19 14:43 | 82887.48 | 960.0008 | 5 | 9 | 3.687732 | -2.28207 | 2.560149 | 0.6085196 | 11.11056 | 2.324923
2018-04-19 14:45 | 83007.48 | 1080.001 | 5 | 9 | 3.660964 | -2.282057 | 2.560149 | 0.6845991 | 11.11056 | 2.604454
2018-04-19 14:47 | 83127.48 | 1200.0015 | 5 | 9 | 3.635767 | -2.28209 | 2.560149 | 0.7606618 | 11.11056 | 2.881948
2018-04-19 14:49 | 83247.48 | 1320.0013 | 5 | 9 | 3.612203 | -2.282068 | 2.560149 | 0.8367247 | 11.11056 | 3.157586
2018-04-19 14:51 | 83367.48 | 1440.0004 | 5 | 9 | 3.589957 | -2.282087 | 2.560149 | 0.9127905 | 11.11056 | 3.431499
2018-04-19 14:53 | 83487.48 | 1560.0004 | 5 | 9 | 3.568673 | -2.282123 | 2.560149 | 0.9888691 | 11.11056 | 3.703804
2018-04-19 14:55 | 83607.48 | 1680.0012 | 5 | 9 | 3.548342 | -2.282125 | 2.560149 | 1.064926 | 11.11056 | 3.97445
2018-04-19 14:57 | 83727.48 | 1800.0008 | 5 | 9 | 3.529281 | -2.281942 | 2.560149 | 1.140999 | 11.11056 | 4.243647
2018-04-19 14:59 | 83847.48 | 1920.0009 | 5 | 9 | 3.510871 | -2.282081 | 2.560149 | 1.217064 | 11.11056 | 4.511399
2018-04-19 15:01 | 83967.48 | 2040.0007 | 5 | 9 | 3.493011 | -2.282107 | 2.560149 | 1.293131 | 11.11056 | 4.777778
2018-04-19 15:03 | 84087.48 | 2160.0007 | 5 | 9 | 3.476093 | -2.282065 | 2.560149 | 1.36921 | 11.11056 | 5.042875
2018-04-19 15:05 | 84207.48 | 2280.0012 | 5 | 9 | 3.459809 | -2.28214 | 2.560149 | 1.445271 | 11.11056 | 5.306646
2018-04-19 15:07 | 84327.48 | 2400.0008 | 5 | 9 | 3.444018 | -2.28214 | 2.560149 | 1.521337 | 11.11056 | 5.569216
2018-04-19 15:09 | 84447.48 | 2520.0014 | 5 | 9 | 3.428401 | -2.282129 | 2.560149 | 1.597402 | 11.11056 | 5.830584
2018-04-19 15:11 | 84567.48 | 2640.0004 | 5 | 9 | 3.413125 | -2.282118 | 2.560149 | 1.673478 | 11.11056 | 6.090819
2018-04-19 15:13 | 84687.48 | 2760.0011 | 5 | 9 | 3.397831 | -2.282112 | 2.560149 | 1.749549 | 11.11056 | 6.349876
2018-04-19 15:15 | 84807.48 | 2880.0001 | 5 | 9 | 3.381733 | -2.282125 | 2.560149 | 1.825618 | 11.11056 | 6.60774
2018-04-19 15:17 | 84927.48 | 3000.0016 | 5 | 9 | 3.364149 | -2.282099 | 2.560149 | 1.901686 | 11.11056 | 6.864326
2018-04-19 15:19 | 85047.48 | 3120.0008 | 5 | 9 | 3.34488 | -2.282116 | 2.560149 | 1.977754 | 11.11056 | 7.119512
2018-04-19 15:21 | 85167.48 | 3240.0006 | 5 | 9 | 3.32327 | -2.282009 | 2.560149 | 2.053816 | 11.11056 | 7.373124
2018-04-19 15:23 | 85287.48 | 3360.0005 | 5 | 9 | 3.298657 | -2.282107 | 2.560149 | 2.12989 | 11.11056 | 7.62503
2018-04-19 15:25 | 85407.48 | 3480.0004 | 5 | 9 | 3.270048 | -2.282059 | 2.560149 | 2.205946 | 11.11056 | 7.874853
2018-04-19 15:27 | 85527.48 | 3600.0019 | 5 | 9 | 3.235992 | -2.282074 | 2.560149 | 2.282023 | 11.11056 | 8.122375
2018-04-19 15:29 | 85647.48 | 3720.0008 | 5 | 9 | 3.194235 | -2.282111 | 2.560149 | 2.358093 | 11.11056 | 8.367005
2018-04-19 15:31 | 85767.48 | 3840.0015 | 5 | 9 | 3.140592 | -2.282133 | 2.560149 | 2.434159 | 11.11056 | 8.608035
2018-04-19 15:33 | 85887.48 | 3960.0007 | 5 | 9 | 3.066556 | -2.282101 | 2.560149 | 2.510227 | 11.11056 | 8.844292
2018-04-19 15:34 | 85964.51 | 4037.0358 | 5 | 9 | 2.999999 | -2.282123 | 2.560149 | 2.55905 | 11.11056 | 8.992466
2018-04-19 15:36 | 86084.55474 | 120.0006 | 6 | 9 | 3.593691 | 0 | 2.560149 | 2.55905 | 11.11056 | 8.992466
2018-04-19 15:38 | 86204.55464 | 240.0005 | 6 | 9 | 3.627667 | 0 | 2.560149 | 2.55905 | 11.11056 | 8.992466
2018-04-19 15:39 | 86264.55584 | 300.0017 | 6 | 9 | 3.63651 | 0 | 2.560149 | 2.55905 | 11.11056 | 8.992466
2018-04-19 15:39 | 86264.56 | 0.0028 | 7 | 10 | 3.636787 | 0 | 0 | 0 | 0 | 0
2018-04-19 15:41 | 86384.65 | 120.0002 | 2 | 10 | 4.200215 | 3.815416 | 0.1418517 | 1.747e-09 | 0.5938652 | 6.353e-09
2018-04-19 15:43 | 86504.65 | 240.0009 | 2 | 10 | 4.200231 | 3.453079 | 0.2628505 | 1.747e-09 | 1.102084 | 6.353e-09
2018-04-19 15:45 | 86578.18 | 313.5248 | 2 | 10 | 4.200254 | 3.259985 | 0.3313287 | 1.747e-09 | 1.389706 | 6.353e-09
2018-04-19 15:47 | 86698.18 | 120.0001 | 3 | 10 | 4.225857 | 3.259964 | 0.4396096 | 1.747e-09 | 1.845852 | 6.353e-09
2018-04-19 15:49 | 86818.19 | 240.0016 | 3 | 10 | 4.249127 | 3.259937 | 0.5482679 | 1.747e-09 | 2.306308 | 6.353e-09
2018-04-19 15:51 | 86938.18 | 360 | 3 | 10 | 4.272406 | 3.25985 | 0.6569338 | 1.747e-09 | 2.769296 | 6.353e-09
2018-04-19 15:53 | 87058.19 | 480.0015 | 3 | 10 | 4.297924 | 3.259825 | 0.765595 | 1.747e-09 | 3.234907 | 6.353e-09
2018-04-19 15:55 | 87178.18 | 600.0007 | 3 | 10 | 4.325641 | 3.259871 | 0.8742462 | 1.747e-09 | 3.703368 | 6.353e-09
2018-04-19 15:57 | 87298.18 | 720.0008 | 3 | 10 | 4.355359 | 3.259901 | 0.9829067 | 1.747e-09 | 4.174996 | 6.353e-09
2018-04-19 15:59 | 87418.18 | 840.0003 | 3 | 10 | 4.38684 | 3.259905 | 1.091565 | 1.747e-09 | 4.649934 | 6.353e-09
2018-04-19 16:01 | 87538.18 | 960.001 | 3 | 10 | 4.400178 | 3.071243 | 1.198222 | 1.747e-09 | 5.118952 | 6.353e-09
2018-04-19 16:03 | 87658.18 | 1080.0005 | 3 | 10 | 4.400172 | 2.820683 | 1.296287 | 1.747e-09 | 5.550456 | 6.353e-09
2018-04-19 16:05 | 87778.19 | 1200.0012 | 3 | 10 | 4.400152 | 2.609253 | 1.386664 | 1.747e-09 | 5.948129 | 6.353e-09
2018-04-19 16:07 | 87898.19 | 1320.0024 | 3 | 10 | 4.400163 | 2.430033 | 1.470573 | 1.747e-09 | 6.317339 | 6.353e-09
2018-04-19 16:09 | 88018.19 | 1440.0017 | 3 | 10 | 4.40013 | 2.272476 | 1.54887 | 1.747e-09 | 6.661858 | 6.353e-09
2018-04-19 16:11 | 88138.19 | 1560.0018 | 3 | 10 | 4.400063 | 2.135262 | 1.622273 | 1.747e-09 | 6.984842 | 6.353e-09
2018-04-19 16:13 | 88258.18 | 1680.0003 | 3 | 10 | 4.400044 | 2.015455 | 1.691418 | 1.747e-09 | 7.289086 | 6.353e-09
2018-04-19 16:15 | 88378.18 | 1800.0009 | 3 | 10 | 4.400071 | 1.910898 | 1.756837 | 1.747e-09 | 7.576937 | 6.353e-09
2018-04-19 16:17 | 88498.18 | 1920.0003 | 3 | 10 | 4.400128 | 1.814905 | 1.818915 | 1.747e-09 | 7.850085 | 6.353e-09
2018-04-19 16:19 | 88618.19 | 2040.0019 | 3 | 10 | 4.400132 | 1.725995 | 1.8779 | 1.747e-09 | 8.109626 | 6.353e-09
2018-04-19 16:21 | 88738.19 | 2160.0016 | 3 | 10 | 4.400168 | 1.641795 | 1.933994 | 1.747e-09 | 8.356441 | 6.353e-09
2018-04-19 16:23 | 88858.18 | 2280.0008 | 3 | 10 | 4.400054 | 1.559797 | 1.987336 | 1.747e-09 | 8.591153 | 6.353e-09
2018-04-19 16:25 | 88978.19 | 2400.0019 | 3 | 10 | 4.400108 | 1.484358 | 2.038061 | 1.747e-09 | 8.814348 | 6.353e-09
2018-04-19 16:27 | 89098.19 | 2520.0015 | 3 | 10 | 4.400127 | 1.412914 | 2.086318 | 1.747e-09 | 9.026683 | 6.353e-09
2018-04-19 16:29 | 89218.18 | 2640.0008 | 3 | 10 | 4.400112 | 1.344873 | 2.132257 | 1.747e-09 | 9.228818 | 6.353e-09
2018-04-19 16:31 | 89338.19 | 2760.0021 | 3 | 10 | 4.399997 | 1.27673 | 2.175951 | 1.747e-09 | 9.421075 | 6.353e-09
2018-04-19 16:33 | 89458.18 | 2880.0009 | 3 | 10 | 4.400025 | 1.212184 | 2.217427 | 1.747e-09 | 9.603573 | 6.353e-09
2018-04-19 16:35 | 89578.19 | 3000.0015 | 3 | 10 | 4.400076 | 1.151361 | 2.256808 | 1.747e-09 | 9.776852 | 6.353e-09
2018-04-19 16:37 | 89698.18 | 3120.0001 | 3 | 10 | 4.400123 | 1.092681 | 2.294174 | 1.747e-09 | 9.941264 | 6.353e-09
2018-04-19 16:39 | 89818.18 | 3240.0003 | 3 | 10 | 4.400064 | 1.034943 | 2.329619 | 1.747e-09 | 10.09723 | 6.353e-09
2018-04-19 16:41 | 89938.18 | 3360.0008 | 3 | 10 | 4.400061 | 0.9811687 | 2.363222 | 1.747e-09 | 10.24508 | 6.353e-09
2018-04-19 16:43 | 90058.18 | 3480.0011 | 3 | 10 | 4.400128 | 0.9293289 | 2.395043 | 1.747e-09 | 10.3851 | 6.353e-09
2018-04-19 16:45 | 90178.19 | 3600.0013 | 3 | 10 | 4.400056 | 0.8792963 | 2.425166 | 1.747e-09 | 10.51764 | 6.353e-09
2018-04-19 16:47 | 90298.18 | 3720.0003 | 3 | 10 | 4.400062 | 0.8321152 | 2.453679 | 1.747e-09 | 10.6431 | 6.353e-09
2018-04-19 16:49 | 90418.18 | 3840.0011 | 3 | 10 | 4.400058 | 0.787467 | 2.480673 | 1.747e-09 | 10.76187 | 6.353e-09
2018-04-19 16:51 | 90538.19 | 3960.0012 | 3 | 10 | 4.400011 | 0.7445688 | 2.506205 | 1.747e-09 | 10.87421 | 6.353e-09
2018-04-19 16:53 | 90658.18 | 4080.0003 | 3 | 10 | 4.40004 | 0.7034082 | 2.53035 | 1.747e-09 | 10.98045 | 6.353e-09
2018-04-19 16:55 | 90778.19 | 4200.002 | 3 | 10 | 4.3998 | 0.6834202 | 2.553175 | 1.747e-09 | 11.08088 | 6.353e-09
2018-04-19 16:57 | 90898.18 | 4320.0002 | 3 | 10 | 4.399922 | 0.7817593 | 2.577951 | 1.747e-09 | 11.18989 | 6.353e-09
2018-04-19 16:59 | 91018.18 | 4440.0006 | 3 | 10 | 4.400077 | 0.7713099 | 2.604499 | 1.747e-09 | 11.30671 | 6.353e-09
2018-04-19 17:01 | 91138.18 | 4560.0002 | 3 | 10 | 4.400181 | 0.6583529 | 2.628336 | 1.747e-09 | 11.41159 | 6.353e-09
2018-04-19 17:01 | 91144.21 | 4566.0218 | 3 | 10 | 4.400118 | 0.6519909 | 2.629431 | 1.747e-09 | 11.41641 | 6.353e-09
2018-04-19 17:03 | 91264.25 | 120.0009 | 4 | 10 | 4.30484 | 0 | 2.629431 | 1.747e-09 | 11.41641 | 6.353e-09
2018-04-19 17:05 | 91384.25 | 240.0007 | 4 | 10 | 4.295544 | 0 | 2.629431 | 1.747e-09 | 11.41641 | 6.353e-09
2018-04-19 17:06 | 91444.25 | 300.0024 | 4 | 10 | 4.293063 | 0 | 2.629431 | 1.747e-09 | 11.41641 | 6.353e-09
2018-04-19 17:08 | 91564.34 | 120.0014 | 5 | 10 | 3.945742 | -2.281807 | 2.629431 | 0.07606178 | 11.41641 | 0.3037898
2018-04-19 17:10 | 91684.34 | 240.0008 | 5 | 10 | 3.899704 | -2.28217 | 2.629431 | 0.1521294 | 11.41641 | 0.6020642
2018-04-19 17:12 | 91804.34 | 360.0011 | 5 | 10 | 3.863069 | -2.282074 | 2.629431 | 0.2281882 | 11.41641 | 0.8972471
2018-04-19 17:14 | 91924.34 | 480.0014 | 5 | 10 | 3.829948 | -2.282062 | 2.629431 | 0.3042584 | 11.41641 | 1.189833
2018-04-19 17:16 | 92044.34 | 600.0016 | 5 | 10 | 3.798981 | -2.282075 | 2.629431 | 0.3803307 | 11.41641 | 1.480001
2018-04-19 17:18 | 92164.34 | 720.0001 | 5 | 10 | 3.768764 | -2.282168 | 2.629431 | 0.4563981 | 11.41641 | 1.767828
2018-04-19 17:20 | 92284.34 | 840.0019 | 5 | 10 | 3.738847 | -2.282059 | 2.629431 | 0.5324677 | 11.41641 | 2.053377
2018-04-19 17:22 | 92404.34 | 960.0012 | 5 | 10 | 3.709447 | -2.282149 | 2.629431 | 0.608536 | 11.41641 | 2.336661
2018-04-19 17:24 | 92524.34 | 1080.0009 | 5 | 10 | 3.681464 | -2.282046 | 2.629431 | 0.6846061 | 11.41641 | 2.617764
2018-04-19 17:26 | 92644.34 | 1200.0004 | 5 | 10 | 3.655515 | -2.282055 | 2.629431 | 0.7606737 | 11.41641 | 2.896802
2018-04-19 17:28 | 92764.34 | 1320.0012 | 5 | 10 | 3.631357 | -2.282096 | 2.629431 | 0.836731 | 11.41641 | 3.173901
2018-04-19 17:30 | 92884.34 | 1440.0012 | 5 | 10 | 3.60854 | -2.282004 | 2.629431 | 0.9128078 | 11.41641 | 3.449291
2018-04-19 17:32 | 93004.34 | 1560.0005 | 5 | 10 | 3.586432 | -2.282112 | 2.629431 | 0.9888772 | 11.41641 | 3.722947
2018-04-19 17:34 | 93124.34 | 1680.001 | 5 | 10 | 3.565284 | -2.282162 | 2.629431 | 1.064946 | 11.41641 | 3.994953
2018-04-19 17:36 | 93244.34 | 1800.0007 | 5 | 10 | 3.545025 | -2.28214 | 2.629431 | 1.141009 | 11.41641 | 4.265357
2018-04-19 17:38 | 93364.34 | 1920.001 | 5 | 10 | 3.526203 | -2.282033 | 2.629431 | 1.217076 | 11.41641 | 4.534297
2018-04-19 17:40 | 93484.34 | 2040.0012 | 5 | 10 | 3.508144 | -2.282063 | 2.629431 | 1.29315 | 11.41641 | 4.801855
2018-04-19 17:42 | 93604.34 | 2160.0011 | 5 | 10 | 3.490947 | -2.282068 | 2.629431 | 1.369204 | 11.41641 | 5.068007
2018-04-19 17:44 | 93724.34 | 2280.0011 | 5 | 10 | 3.473858 | -2.282121 | 2.629431 | 1.445278 | 11.41641 | 5.332925
2018-04-19 17:46 | 93844.34 | 2400.0002 | 5 | 10 | 3.457449 | -2.282053 | 2.629431 | 1.521345 | 11.41641 | 5.596542
2018-04-19 17:48 | 93964.34 | 2520.0011 | 5 | 10 | 3.441912 | -2.282158 | 2.629431 | 1.597415 | 11.41641 | 5.858955
2018-04-19 17:50 | 94084.34 | 2640.0002 | 5 | 10 | 3.426808 | -2.282146 | 2.629431 | 1.673477 | 11.41641 | 6.120172
2018-04-19 17:52 | 94204.34 | 2760.0009 | 5 | 10 | 3.411511 | -2.282079 | 2.629431 | 1.749543 | 11.41641 | 6.380258
2018-04-19 17:54 | 94324.34 | 2880.0003 | 5 | 10 | 3.396395 | -2.282138 | 2.629431 | 1.825625 | 11.41641 | 6.639239
2018-04-19 17:56 | 94444.34 | 3000.0011 | 5 | 10 | 3.380192 | -2.282026 | 2.629431 | 1.901694 | 11.41641 | 6.896993
2018-04-19 17:58 | 94564.34 | 3120.0001 | 5 | 10 | 3.362289 | -2.282116 | 2.629431 | 1.977751 | 11.41641 | 7.153414
2018-04-19 18:00 | 94684.34 | 3240.0008 | 5 | 10 | 3.34275 | -2.282033 | 2.629431 | 2.053823 | 11.41641 | 7.408457
2018-04-19 18:02 | 94804.34 | 3360.0001 | 5 | 10 | 3.321253 | -2.282099 | 2.629431 | 2.129893 | 11.41641 | 7.661938
2018-04-19 18:04 | 94924.34 | 3480.0012 | 5 | 10 | 3.296793 | -2.28209 | 2.629431 | 2.205961 | 11.41641 | 7.913669
2018-04-19 18:06 | 95044.34 | 3600.0006 | 5 | 10 | 3.268376 | -2.282099 | 2.629431 | 2.28203 | 11.41641 | 8.163405
2018-04-19 18:08 | 95164.34 | 3720.0016 | 5 | 10 | 3.233464 | -2.282024 | 2.629431 | 2.358092 | 11.41641 | 8.410721
2018-04-19 18:10 | 95284.34 | 3840.0002 | 5 | 10 | 3.190471 | -2.281927 | 2.629431 | 2.434162 | 11.41641 | 8.655111
2018-04-19 18:12 | 95404.34 | 3960.0003 | 5 | 10 | 3.135086 | -2.282216 | 2.629431 | 2.510226 | 11.41641 | 8.895788
2018-04-19 18:14 | 95524.34 | 4080.0003 | 5 | 10 | 3.058794 | -2.282121 | 2.629431 | 2.586292 | 11.41641 | 9.131528
2018-04-19 18:15 | 95591.41 | 4147.0699 | 5 | 10 | 2.999998 | -2.282127 | 2.629431 | 2.628808 | 11.41641 | 9.260385
2018-04-19 18:17 | 95711.45 | 120 | 6 | 10 | 3.592104 | 0 | 2.629431 | 2.628808 | 11.41641 | 9.260385
2018-04-19 18:19 | 95831.45 | 240.0008 | 6 | 10 | 3.626465 | 0 | 2.629431 | 2.628808 | 11.41641 | 9.260385
2018-04-19 18:20 | 95891.45 | 300.0023 | 6 | 10 | 3.635422 | 0 | 2.629431 | 2.628808 | 11.41641 | 9.260385
2018-04-19 18:20 | 95891.4583 | 0.0027 | 7 | 11 | 3.63545 | 0 | 0 | 0 | 0 | 0
2018-04-19 18:22 | 96011.53862 | 120.001 | 2 | 11 | 4.200236 | 3.813646 | 0.141819 | 0 | 0.5937017 | 0
2018-04-19 18:24 | 96131.53902 | 240.0014 | 2 | 11 | 4.200199 | 3.451324 | 0.2627683 | 0 | 1.101714 | 0
2018-04-19 18:25 | 96204.34782 | 312.8102 | 2 | 11 | 4.20017 | 3.259979 | 0.3305792 | 0 | 1.386532 | 0
2018-04-19 18:27 | 96324.36 | 120.0014 | 3 | 11 | 4.225603 | 3.25985 | 0.4388362 | 0 | 1.842556 | 0
2018-04-19 18:29 | 96444.36 | 240.0009 | 3 | 11 | 4.249224 | 3.259901 | 0.5475055 | 0 | 2.303045 | 0
2018-04-19 18:31 | 96564.36 | 360.0004 | 3 | 11 | 4.273181 | 3.259823 | 0.6561747 | 0 | 2.766097 | 0
2018-04-19 18:33 | 96684.36 | 480.0016 | 3 | 11 | 4.298982 | 3.259922 | 0.7648413 | 0 | 3.231834 | 0
2018-04-19 18:35 | 96804.36 | 600.0006 | 3 | 11 | 4.326672 | 3.259863 | 0.873495 | 0 | 3.700424 | 0
2018-04-19 18:37 | 96924.36 | 720.0002 | 3 | 11 | 4.356574 | 3.259842 | 0.9821587 | 0 | 4.172182 | 0
2018-04-19 18:39 | 97044.36 | 840.0012 | 3 | 11 | 4.388161 | 3.259993 | 1.090801 | 0 | 4.647195 | 0
2018-04-19 18:41 | 97164.36 | 960.0003 | 3 | 11 | 4.400142 | 3.066095 | 1.19731 | 0 | 5.115613 | 0
2018-04-19 18:43 | 97284.36 | 1080.0021 | 3 | 11 | 4.400095 | 2.812996 | 1.295187 | 0 | 5.546287 | 0
2018-04-19 18:45 | 97404.36 | 1200.0022 | 3 | 11 | 4.400166 | 2.600155 | 1.385317 | 0 | 5.942873 | 0
2018-04-19 18:47 | 97524.36 | 1320.0009 | 3 | 11 | 4.400106 | 2.419083 | 1.46888 | 0 | 6.310563 | 0
2018-04-19 18:49 | 97644.36 | 1440.0009 | 3 | 11 | 4.400135 | 2.265499 | 1.546891 | 0 | 6.653822 | 0
2018-04-19 18:51 | 97764.36 | 1560.0002 | 3 | 11 | 4.400139 | 2.131344 | 1.620113 | 0 | 6.976007 | 0
2018-04-19 18:53 | 97884.36 | 1680.0019 | 3 | 11 | 4.400057 | 2.01219 | 1.689135 | 0 | 7.27971 | 0
2018-04-19 18:55 | 98004.36 | 1800.0003 | 3 | 11 | 4.400117 | 1.90576 | 1.754408 | 0 | 7.56692 | 0
2018-04-19 18:57 | 98124.36 | 1920.0014 | 3 | 11 | 4.4001 | 1.806879 | 1.816247 | 0 | 7.839016 | 0
2018-04-19 18:59 | 98244.36 | 2040.0008 | 3 | 11 | 4.400112 | 1.717588 | 1.874947 | 0 | 8.097302 | 0
2018-04-19 19:01 | 98364.36 | 2160.0009 | 3 | 11 | 4.400095 | 1.636162 | 1.930794 | 0 | 8.343035 | 0
2018-04-19 19:03 | 98484.36 | 2280.0005 | 3 | 11 | 4.400069 | 1.56025 | 1.984061 | 0 | 8.577415 | 0
2018-04-19 19:05 | 98604.36 | 2400 | 3 | 11 | 4.400125 | 1.485835 | 2.034812 | 0 | 8.800723 | 0
2018-04-19 19:07 | 98724.36 | 2520.0023 | 3 | 11 | 4.400107 | 1.41362 | 2.083119 | 0 | 9.013276 | 0
2018-04-19 19:09 | 98844.36 | 2640.0001 | 3 | 11 | 4.400073 | 1.344024 | 2.12907 | 0 | 9.215465 | 0
2018-04-19 19:11 | 98964.36 | 2760.0021 | 3 | 11 | 4.40017 | 1.278516 | 2.172753 | 0 | 9.407675 | 0
2018-04-19 19:13 | 99084.36 | 2880.0018 | 3 | 11 | 4.40013 | 1.214928 | 2.214279 | 0 | 9.59039 | 0
2018-04-19 19:15 | 99204.36 | 3000 | 3 | 11 | 4.400016 | 1.153584 | 2.253749 | 0 | 9.764062 | 0
2018-04-19 19:17 | 99324.36 | 3120.002 | 3 | 11 | 4.400093 | 1.096503 | 2.291246 | 0 | 9.929052 | 0
2018-04-19 19:19 | 99444.36 | 3240.0007 | 3 | 11 | 4.400093 | 1.039227 | 2.326819 | 0 | 10.08558 | 0
2018-04-19 19:21 | 99564.36 | 3360.0001 | 3 | 11 | 4.400056 | 0.9839039 | 2.360529 | 0 | 10.2339 | 0
2018-04-19 19:23 | 99684.36 | 3480.0004 | 3 | 11 | 4.400008 | 0.9318352 | 2.39247 | 0 | 10.37444 | 0
2018-04-19 19:25 | 99804.36 | 3600.0014 | 3 | 11 | 4.400086 | 0.8835926 | 2.422718 | 0 | 10.50753 | 0
2018-04-19 19:27 | 99924.36 | 3720.0009 | 3 | 11 | 4.400053 | 0.8355236 | 2.451363 | 0 | 10.63358 | 0
2018-04-19 19:29 | 100044.4 | 3840.0011 | 3 | 11 | 4.400112 | 0.7912283 | 2.478461 | 0 | 10.75281 | 0
2018-04-19 19:31 | 100164.4 | 3960.0014 | 3 | 11 | 4.400047 | 0.7468128 | 2.504083 | 0 | 10.86555 | 0
2018-04-19 19:33 | 100284.4 | 4080.0007 | 3 | 11 | 4.400084 | 0.7065258 | 2.528293 | 0 | 10.97207 | 0
2018-04-19 19:35 | 100404.4 | 4200.002 | 3 | 11 | 4.399977 | 0.6666155 | 2.551177 | 0 | 11.07276 | 0
2018-04-19 19:36 | 100452.2 | 4247.8672 | 3 | 11 | 4.400005 | 0.651988 | 2.559948 | 0 | 11.11136 | 0
2018-04-19 19:38 | 100572.3 | 120.0007 | 4 | 11 | 4.286767 | 0 | 2.559948 | 0 | 11.11136 | 0
2018-04-19 19:40 | 100692.3 | 240.0007 | 4 | 11 | 4.274752 | 0 | 2.559948 | 0 | 11.11136 | 0
2018-04-19 19:41 | 100752.3 | 300.002 | 4 | 11 | 4.271555 | 0 | 2.559948 | 0 | 11.11136 | 0
2018-04-19 19:43 | 100872.4 | 120.0013 | 5 | 11 | 3.92873 | -2.282143 | 2.559948 | 0.0760594 | 11.11136 | 0.3023674
2018-04-19 19:45 | 100992.4 | 240.0007 | 5 | 11 | 3.884279 | -2.282182 | 2.559948 | 0.1521302 | 11.11136 | 0.5994343
2018-04-19 19:47 | 101112.4 | 360.0011 | 5 | 11 | 3.847332 | -2.282111 | 2.559948 | 0.228197 | 11.11136 | 0.8934733
2018-04-19 19:49 | 101232.4 | 480.0007 | 5 | 11 | 3.813076 | -2.282013 | 2.559948 | 0.3042541 | 11.11136 | 1.184772
2018-04-19 19:51 | 101352.4 | 600.0012 | 5 | 11 | 3.780419 | -2.282096 | 2.559948 | 0.3803349 | 11.11136 | 1.47362
2018-04-19 19:53 | 101472.4 | 720.0014 | 5 | 11 | 3.748715 | -2.282116 | 2.559948 | 0.4563991 | 11.11136 | 1.759962
2018-04-19 19:55 | 101592.4 | 840.0004 | 5 | 11 | 3.718298 | -2.282114 | 2.559948 | 0.5324605 | 11.11136 | 2.043925
2018-04-19 19:57 | 101712.4 | 960.0002 | 5 | 11 | 3.689288 | -2.282206 | 2.559948 | 0.6085359 | 11.11136 | 2.32568
2018-04-19 19:59 | 101832.4 | 1080.0001 | 5 | 11 | 3.662073 | -2.282038 | 2.559948 | 0.6846057 | 11.11136 | 2.605274
2018-04-19 20:01 | 101952.4 | 1200.0001 | 5 | 11 | 3.63694 | -2.281996 | 2.559948 | 0.7606717 | 11.11136 | 2.882863
2018-04-19 20:03 | 102072.4 | 1320.0008 | 5 | 11 | 3.613574 | -2.282094 | 2.559948 | 0.8367432 | 11.11136 | 3.15863
2018-04-19 20:05 | 102192.4 | 1440.0016 | 5 | 11 | 3.591677 | -2.282143 | 2.559948 | 0.9128081 | 11.11136 | 3.432653
2018-04-19 20:07 | 102312.4 | 1560.0004 | 5 | 11 | 3.570644 | -2.282146 | 2.559948 | 0.9888809 | 11.11136 | 3.705078
2018-04-19 20:09 | 102432.4 | 1680.0028 | 5 | 11 | 3.55011 | -2.282157 | 2.559948 | 1.064945 | 11.11136 | 3.97589
2018-04-19 20:11 | 102552.4 | 1800.0013 | 5 | 11 | 3.530293 | -2.282067 | 2.559948 | 1.14102 | 11.11136 | 4.245202
2018-04-19 20:13 | 102672.4 | 1920.0015 | 5 | 11 | 3.511706 | -2.282127 | 2.559948 | 1.217084 | 11.11136 | 4.513017
2018-04-19 20:15 | 102792.4 | 2040.0002 | 5 | 11 | 3.494383 | -2.282126 | 2.559948 | 1.293149 | 11.11136 | 4.779468
2018-04-19 20:17 | 102912.4 | 2160.0013 | 5 | 11 | 3.477956 | -2.282075 | 2.559948 | 1.369222 | 11.11136 | 5.044669
2018-04-19 20:19 | 103032.4 | 2280.0011 | 5 | 11 | 3.461957 | -2.282083 | 2.559948 | 1.445282 | 11.11136 | 5.308596
2018-04-19 20:21 | 103152.4 | 2400.001 | 5 | 11 | 3.446246 | -2.282024 | 2.559948 | 1.521356 | 11.11136 | 5.571366
2018-04-19 20:23 | 103272.4 | 2520.0006 | 5 | 11 | 3.430929 | -2.282043 | 2.559948 | 1.597428 | 11.11136 | 5.832942
2018-04-19 20:25 | 103392.4 | 2640.0013 | 5 | 11 | 3.416083 | -2.282111 | 2.559948 | 1.673496 | 11.11136 | 6.093361
2018-04-19 20:27 | 103512.4 | 2760.0006 | 5 | 11 | 3.401527 | -2.282099 | 2.559948 | 1.749564 | 11.11136 | 6.352662
2018-04-19 20:29 | 103632.4 | 2880.0011 | 5 | 11 | 3.385893 | -2.281719 | 2.559948 | 1.825622 | 11.11136 | 6.61079
2018-04-19 20:31 | 103752.4 | 3000.0027 | 5 | 11 | 3.368685 | -2.28205 | 2.559948 | 1.901694 | 11.11136 | 6.867716
2018-04-19 20:33 | 103872.4 | 3120.0011 | 5 | 11 | 3.349846 | -2.282116 | 2.559948 | 1.977764 | 11.11136 | 7.12327
2018-04-19 20:35 | 103992.4 | 3240.0011 | 5 | 11 | 3.32883 | -2.282138 | 2.559948 | 2.053831 | 11.11136 | 7.377301
2018-04-19 20:37 | 104112.4 | 3360.0013 | 5 | 11 | 3.304803 | -2.282026 | 2.559948 | 2.129895 | 11.11136 | 7.629613
2018-04-19 20:39 | 104232.4 | 3480.0014 | 5 | 11 | 3.27662 | -2.282055 | 2.559948 | 2.205962 | 11.11136 | 7.879959
2018-04-19 20:41 | 104352.4 | 3600.0009 | 5 | 11 | 3.24254 | -2.282165 | 2.559948 | 2.28203 | 11.11136 | 8.127948
2018-04-19 20:43 | 104472.4 | 3720.0001 | 5 | 11 | 3.201125 | -2.282202 | 2.559948 | 2.358101 | 11.11136 | 8.373093
2018-04-19 20:45 | 104592.4 | 3840 | 5 | 11 | 3.148557 | -2.282087 | 2.559948 | 2.434163 | 11.11136 | 8.614665
2018-04-19 20:47 | 104712.4 | 3960.0001 | 5 | 11 | 3.075894 | -2.282092 | 2.559948 | 2.51023 | 11.11136 | 8.851563
2018-04-19 20:48 | 104799.7 | 4047.34 | 5 | 11 | 2.999998 | -2.282035 | 2.559948 | 2.565591 | 11.11136 | 9.019876
2018-04-19 20:50 | 104919.7 | 120.0008 | 6 | 11 | 3.588839 | 0 | 2.559948 | 2.565591 | 11.11136 | 9.019876
2018-04-19 20:52 | 105039.7 | 240.0011 | 6 | 11 | 3.622983 | 0 | 2.559948 | 2.565591 | 11.11136 | 9.019876
2018-04-19 20:53 | 105099.7 | 300.002 | 6 | 11 | 3.631923 | 0 | 2.559948 | 2.565591 | 11.11136 | 9.019876
2018-04-19 20:53 | 105099.7 | 0.0027 | 7 | 12 | 3.631953 | 0 | 0 | 0 | 0 | 0
2018-04-19 20:55 | 105219.8 | 120.001 | 2 | 12 | 4.200206 | 3.835028 | 0.1424428 | 0 | 0.5961978 | 0
2018-04-19 20:57 | 105339.8 | 240.0006 | 2 | 12 | 4.200224 | 3.471321 | 0.2640693 | 0 | 1.107054 | 0
2018-04-19 20:59 | 105419.7 | 319.9015 | 2 | 12 | 4.200132 | 3.259998 | 0.3386951 | 0 | 1.420496 | 0
2018-04-19 21:01 | 105539.7 | 120.0002 | 3 | 12 | 4.225724 | 3.259842 | 0.4469696 | 0 | 1.876596 | 0
2018-04-19 21:03 | 105659.7 | 240.0019 | 3 | 12 | 4.249115 | 3.259964 | 0.5556308 | 0 | 2.337048 | 0
2018-04-19 21:05 | 105779.7 | 360.0006 | 3 | 12 | 4.272509 | 3.25984 | 0.6642876 | 0 | 2.800002 | 0
2018-04-19 21:07 | 105899.7 | 480.0012 | 3 | 12 | 4.297848 | 3.259932 | 0.7729469 | 0 | 3.265611 | 0
2018-04-19 21:09 | 106019.7 | 600.0005 | 3 | 12 | 4.325644 | 3.259912 | 0.8816156 | 0 | 3.734143 | 0
2018-04-19 21:11 | 106139.7 | 720.0012 | 3 | 12 | 4.355812 | 3.259932 | 0.9902591 | 0 | 4.205717 | 0
2018-04-19 21:13 | 106259.7 | 840.001 | 3 | 12 | 4.388023 | 3.259878 | 1.098932 | 0 | 4.68082 | 0
2018-04-19 21:15 | 106379.7 | 960.0002 | 3 | 12 | 4.400216 | 3.06879 | 1.205452 | 0 | 5.149279 | 0
2018-04-19 21:17 | 106499.7 | 1080.001 | 3 | 12 | 4.400184 | 2.824364 | 1.303519 | 0 | 5.580792 | 0
2018-04-19 21:19 | 106619.7 | 1200.0024 | 3 | 12 | 4.400114 | 2.611008 | 1.394024 | 0 | 5.979028 | 0
2018-04-19 21:21 | 106739.7 | 1320.0006 | 3 | 12 | 4.400126 | 2.429905 | 1.477959 | 0 | 6.348352 | 0
2018-04-19 21:23 | 106859.7 | 1440.0015 | 3 | 12 | 4.400128 | 2.276752 | 1.556327 | 0 | 6.693182 | 0
2018-04-19 21:25 | 106979.7 | 1560.0008 | 3 | 12 | 4.400162 | 2.141315 | 1.629907 | 0 | 7.016943 | 0
2018-04-19 21:27 | 107099.7 | 1680.0005 | 3 | 12 | 4.400144 | 2.022446 | 1.699248 | 0 | 7.322053 | 0
2018-04-19 21:29 | 107219.7 | 1800.0022 | 3 | 12 | 4.400093 | 1.915012 | 1.764847 | 0 | 7.610694 | 0
2018-04-19 21:31 | 107339.7 | 1920.0023 | 3 | 12 | 4.400096 | 1.81794 | 1.827035 | 0 | 7.884327 | 0
2018-04-19 21:33 | 107459.7 | 2040.0025 | 3 | 12 | 4.400088 | 1.728397 | 1.886113 | 0 | 8.144277 | 0
2018-04-19 21:35 | 107579.7 | 2160.0012 | 3 | 12 | 4.400096 | 1.6438 | 1.942299 | 0 | 8.391501 | 0
2018-04-19 21:37 | 107699.7 | 2280.0023 | 3 | 12 | 4.400064 | 1.562278 | 1.995715 | 0 | 8.626536 | 0
2018-04-19 21:39 | 107819.7 | 2400.001 | 3 | 12 | 4.400097 | 1.486588 | 2.046514 | 0 | 8.850057 | 0
2018-04-19 21:41 | 107939.7 | 2520.0004 | 3 | 12 | 4.400112 | 1.412745 | 2.094823 | 0 | 9.062621 | 0
2018-04-19 21:43 | 108059.7 | 2640.0013 | 3 | 12 | 4.400099 | 1.34067 | 2.140698 | 0 | 9.264473 | 0
2018-04-19 21:45 | 108179.7 | 2760.0008 | 3 | 12 | 4.400064 | 1.272213 | 2.184222 | 0 | 9.455981 | 0
2018-04-19 21:47 | 108299.7 | 2880.0021 | 3 | 12 | 4.400121 | 1.209923 | 2.225578 | 0 | 9.637953 | 0
2018-04-19 21:49 | 108419.7 | 3000.0023 | 3 | 12 | 4.400076 | 1.150137 | 2.264888 | 0 | 9.81092 | 0
2018-04-19 21:51 | 108539.7 | 3120.0017 | 3 | 12 | 4.400103 | 1.092493 | 2.302255 | 0 | 9.975336 | 0
2018-04-19 21:53 | 108659.7 | 3240.0021 | 3 | 12 | 4.400041 | 1.033864 | 2.33769 | 0 | 10.13125 | 0
2018-04-19 21:55 | 108779.7 | 3360.0024 | 3 | 12 | 4.40012 | 0.9799452 | 2.371237 | 0 | 10.27886 | 0
2018-04-19 21:57 | 108899.7 | 3480.0012 | 3 | 12 | 4.400056 | 0.9267788 | 2.402991 | 0 | 10.41858 | 0
2018-04-19 21:59 | 109019.7 | 3600.0018 | 3 | 12 | 4.400117 | 0.8770609 | 2.433048 | 0 | 10.55084 | 0
2018-04-19 22:01 | 109139.7 | 3720.0004 | 3 | 12 | 4.400045 | 0.829669 | 2.461482 | 0 | 10.67595 | 0
2018-04-19 22:03 | 109259.7 | 3840.0009 | 3 | 12 | 4.40007 | 0.7852774 | 2.488403 | 0 | 10.7944 | 0
2018-04-19 22:05 | 109379.7 | 3960.0014 | 3 | 12 | 4.400036 | 0.7422876 | 2.513864 | 0 | 10.90643 | 0
2018-04-19 22:07 | 109499.7 | 4080.0001 | 3 | 12 | 4.400076 | 0.7022257 | 2.537934 | 0 | 11.01234 | 0
2018-04-19 22:09 | 109619.7 | 4200.0003 | 3 | 12 | 4.399993 | 0.6631098 | 2.56069 | 0 | 11.11246 | 0
2018-04-19 22:09 | 109658.2 | 4238.4233 | 3 | 12 | 4.400081 | 0.6519909 | 2.567712 | 0 | 11.14336 | 0
2018-04-19 22:11 | 109778.2 | 120.0009 | 4 | 12 | 4.28749 | 0 | 2.567712 | 0 | 11.14336 | 0
2018-04-19 22:13 | 109898.2 | 240.0002 | 4 | 12 | 4.275564 | 0 | 2.567712 | 0 | 11.14336 | 0
2018-04-19 22:14 | 109958.2 | 300.0029 | 4 | 12 | 4.272394 | 0 | 2.567712 | 0 | 11.14336 | 0
2018-04-19 22:16 | 110078.3 | 120.0001 | 5 | 12 | 3.930522 | -2.282143 | 2.567712 | 0.07605863 | 11.14336 | 0.3024845
2018-04-19 22:18 | 110198.3 | 240.0026 | 5 | 12 | 3.886408 | -2.282038 | 2.567712 | 0.1521275 | 11.14336 | 0.5996945
2018-04-19 22:20 | 110318.3 | 360.0002 | 5 | 12 | 3.849815 | -2.282105 | 2.567712 | 0.2281934 | 11.14336 | 0.8939098
2018-04-19 22:22 | 110438.3 | 480.0012 | 5 | 12 | 3.815347 | -2.282079 | 2.567712 | 0.30425 | 11.14336 | 1.185392
2018-04-19 22:24 | 110558.3 | 600.0001 | 5 | 12 | 3.782265 | -2.282138 | 2.567712 | 0.3803164 | 11.14336 | 1.474347
2018-04-19 22:26 | 110678.3 | 720.0006 | 5 | 12 | 3.750335 | -2.282099 | 2.567712 | 0.4563923 | 11.14336 | 1.760864
2018-04-19 22:28 | 110798.3 | 840.0001 | 5 | 12 | 3.719679 | -2.28212 | 2.567712 | 0.5324525 | 11.14336 | 2.044938
2018-04-19 22:30 | 110918.3 | 960.0001 | 5 | 12 | 3.690782 | -2.282101 | 2.567712 | 0.6085269 | 11.14336 | 2.326798
2018-04-19 22:32 | 111038.3 | 1080.0026 | 5 | 12 | 3.664115 | -2.282046 | 2.567712 | 0.6845968 | 11.14336 | 2.606531
2018-04-19 22:34 | 111158.3 | 1200.0022 | 5 | 12 | 3.639082 | -2.282083 | 2.567712 | 0.7606564 | 11.14336 | 2.884259
2018-04-19 22:36 | 111278.3 | 1320.0023 | 5 | 12 | 3.615588 | -2.282015 | 2.567712 | 0.8367351 | 11.14336 | 3.160213
2018-04-19 22:38 | 111398.3 | 1440.0028 | 5 | 12 | 3.593151 | -2.282038 | 2.567712 | 0.9127931 | 11.14336 | 3.434346
2018-04-19 22:40 | 111518.3 | 1560.0016 | 5 | 12 | 3.57177 | -2.282033 | 2.567712 | 0.9888598 | 11.14336 | 3.706846
2018-04-19 22:42 | 111638.3 | 1680.0002 | 5 | 12 | 3.551152 | -2.282024 | 2.567712 | 1.064937 | 11.14336 | 3.977787
2018-04-19 22:44 | 111758.3 | 1800.0012 | 5 | 12 | 3.531691 | -2.282089 | 2.567712 | 1.140995 | 11.14336 | 4.247128
2018-04-19 22:46 | 111878.3 | 1920.001 | 5 | 12 | 3.513859 | -2.282046 | 2.567712 | 1.21707 | 11.14336 | 4.515118
2018-04-19 22:48 | 111998.3 | 2040.0023 | 5 | 12 | 3.496378 | -2.282098 | 2.567712 | 1.29314 | 11.14336 | 4.781752
2018-04-19 22:50 | 112118.3 | 2160.0025 | 5 | 12 | 3.479192 | -2.282053 | 2.567712 | 1.3692 | 11.14336 | 5.04703
2018-04-19 22:52 | 112238.3 | 2280.0003 | 5 | 12 | 3.462992 | -2.28202 | 2.567712 | 1.445273 | 11.14336 | 5.31108
2018-04-19 22:54 | 112358.3 | 2400.0004 | 5 | 12 | 3.447423 | -2.28205 | 2.567712 | 1.521333 | 11.14336 | 5.573878
2018-04-19 22:56 | 112478.3 | 2520.0032 | 5 | 12 | 3.432095 | -2.282081 | 2.567712 | 1.5974 | 11.14336 | 5.835528
2018-04-19 22:58 | 112598.3 | 2640.0004 | 5 | 12 | 3.416949 | -2.282016 | 2.567712 | 1.673472 | 11.14336 | 6.09604
2018-04-19 23:00 | 112718.3 | 2760.0002 | 5 | 12 | 3.40171 | -2.282077 | 2.567712 | 1.74954 | 11.14336 | 6.355382
2018-04-19 23:02 | 112838.3 | 2880.0006 | 5 | 12 | 3.385868 | -2.282224 | 2.567712 | 1.825604 | 11.14336 | 6.613535
2018-04-19 23:04 | 112958.3 | 3000.0001 | 5 | 12 | 3.368598 | -2.282166 | 2.567712 | 1.901671 | 11.14336 | 6.870437
2018-04-19 23:06 | 113078.3 | 3120.0003 | 5 | 12 | 3.349783 | -2.282153 | 2.567712 | 1.977747 | 11.14336 | 7.126008
2018-04-19 23:08 | 113198.3 | 3240.0024 | 5 | 12 | 3.328434 | -2.282186 | 2.567712 | 2.053813 | 11.14336 | 7.380018
2018-04-19 23:10 | 113318.3 | 3360.0001 | 5 | 12 | 3.304303 | -2.282116 | 2.567712 | 2.129882 | 11.14336 | 7.632307
2018-04-19 23:12 | 113438.3 | 3480.0011 | 5 | 12 | 3.275698 | -2.282118 | 2.567712 | 2.20594 | 11.14336 | 7.882571
2018-04-19 23:14 | 113558.3 | 3600.0023 | 5 | 12 | 3.241582 | -2.282126 | 2.567712 | 2.282013 | 11.14336 | 8.130501
2018-04-19 23:16 | 113678.3 | 3720.0001 | 5 | 12 | 3.200209 | -2.282055 | 2.567712 | 2.358078 | 11.14336 | 8.375552
2018-04-19 23:18 | 113798.3 | 3840.0006 | 5 | 12 | 3.14743 | -2.282055 | 2.567712 | 2.434143 | 11.14336 | 8.617057
2018-04-19 23:20 | 113918.3 | 3960.0001 | 5 | 12 | 3.074459 | -2.282126 | 2.567712 | 2.510214 | 11.14336 | 8.85387
2018-04-19 23:22 | 114004.6 | 4046.3452 | 5 | 12 | 2.999999 | -2.282079 | 2.567712 | 2.564951 | 11.14336 | 9.02024
2018-04-19 23:24 | 114124.7 | 120.0005 | 6 | 12 | 3.589738 | 0 | 2.567712 | 2.564951 | 11.14336 | 9.02024
2018-04-19 23:26 | 114244.7 | 240.0004 | 6 | 12 | 3.624061 | 0 | 2.567712 | 2.564951 | 11.14336 | 9.02024
2018-04-19 23:27 | 114304.7 | 300.0023 | 6 | 12 | 3.633025 | 0 | 2.567712 | 2.564951 | 11.14336 | 9.02024
2018-04-19 23:27 | 114304.7 | 0.0027 | 7 | 13 | 3.632881 | 0 | 0 | 0 | 0 | 0
2018-04-19 23:29 | 114424.8 | 120.0004 | 2 | 13 | 4.200153 | 3.824816 | 0.1421055 | 4.12e-10 | 0.5948451 | 1.496e-09
2018-04-19 23:31 | 114544.8 | 240.0011 | 2 | 13 | 4.200238 | 3.460789 | 0.2634314 | 4.12e-10 | 1.104438 | 1.496e-09
2018-04-19 23:32 | 114619.5 | 314.7674 | 2 | 13 | 4.200198 | 3.259993 | 0.3331756 | 4.12e-10 | 1.397377 | 1.496e-09
2018-04-19 23:34 | 114739.6 | 120.0021 | 3 | 13 | 4.226575 | 3.25992 | 0.4414495 | 4.12e-10 | 1.853535 | 1.496e-09
2018-04-19 23:36 | 114859.6 | 240.0005 | 3 | 13 | 4.249858 | 3.259907 | 0.5501059 | 4.12e-10 | 2.314063 | 1.496e-09
2018-04-19 23:38 | 114979.6 | 360.0008 | 3 | 13 | 4.273387 | 3.259888 | 0.6587587 | 4.12e-10 | 2.777083 | 1.496e-09
2018-04-19 23:40 | 115099.6 | 480.0018 | 3 | 13 | 4.299395 | 3.259869 | 0.7674234 | 4.12e-10 | 3.242845 | 1.496e-09
2018-04-19 23:42 | 115219.6 | 600.0001 | 3 | 13 | 4.327544 | 3.259886 | 0.876091 | 4.12e-10 | 3.711557 | 1.496e-09
2018-04-19 23:44 | 115339.6 | 720.0014 | 3 | 13 | 4.357783 | 3.259867 | 0.9847425 | 4.12e-10 | 4.183377 | 1.496e-09
2018-04-19 23:46 | 115459.6 | 840.0008 | 3 | 13 | 4.38944 | 3.259855 | 1.093403 | 4.12e-10 | 4.658605 | 1.496e-09
2018-04-19 23:48 | 115579.6 | 960.0008 | 3 | 13 | 4.400218 | 3.057905 | 1.199653 | 4.12e-10 | 5.125937 | 1.496e-09
2018-04-19 23:50 | 115699.6 | 1080.0034 | 3 | 13 | 4.400213 | 2.80961 | 1.297358 | 4.12e-10 | 5.555852 | 1.496e-09
2018-04-19 23:52 | 115819.6 | 1200.0018 | 3 | 13 | 4.400079 | 2.594894 | 1.387346 | 4.12e-10 | 5.951814 | 1.496e-09
2018-04-19 23:54 | 115939.6 | 1320.0022 | 3 | 13 | 4.400202 | 2.413809 | 1.470712 | 4.12e-10 | 6.318638 | 1.496e-09
2018-04-19 23:56 | 116059.6 | 1440.0001 | 3 | 13 | 4.400115 | 2.258749 | 1.548495 | 4.12e-10 | 6.660895 | 1.496e-09
2018-04-19 23:58 | 116179.6 | 1560.0008 | 3 | 13 | 4.400123 | 2.125753 | 1.621529 | 4.12e-10 | 6.982253 | 1.496e-09
2018-04-20 | 116299.6 | 1680.001 | 3 | 13 | 4.400081 | 2.005526 | 1.69034 | 4.12e-10 | 7.285027 | 1.496e-09
2018-04-20 00:02 | 116419.6 | 1800.0019 | 3 | 13 | 4.400171 | 1.901276 | 1.755396 | 4.12e-10 | 7.57128 | 1.496e-09
2018-04-20 00:04 | 116539.6 | 1920.0009 | 3 | 13 | 4.400154 | 1.806754 | 1.817147 | 4.12e-10 | 7.842992 | 1.496e-09
2018-04-20 00:06 | 116659.6 | 2040.0006 | 3 | 13 | 4.400086 | 1.718805 | 1.875879 | 4.12e-10 | 8.101421 | 1.496e-09
2018-04-20 00:08 | 116779.6 | 2160.0022 | 3 | 13 | 4.400156 | 1.636094 | 1.93177 | 4.12e-10 | 8.347344 | 1.496e-09
2018-04-20 00:10 | 116899.6 | 2280.0001 | 3 | 13 | 4.400154 | 1.556467 | 1.984949 | 4.12e-10 | 8.581337 | 1.496e-09
2018-04-20 00:12 | 117019.6 | 2400.0023 | 3 | 13 | 4.400036 | 1.480844 | 2.03556 | 4.12e-10 | 8.80403 | 1.496e-09
2018-04-20 00:14 | 117139.6 | 2520.0016 | 3 | 13 | 4.400091 | 1.410036 | 2.08373 | 4.12e-10 | 9.015982 | 1.496e-09
2018-04-20 00:16 | 117259.6 | 2640.0017 | 3 | 13 | 4.400106 | 1.342043 | 2.129586 | 4.12e-10 | 9.217752 | 1.496e-09
2018-04-20 00:18 | 117379.6 | 2760.001 | 3 | 13 | 4.400133 | 1.277546 | 2.173233 | 4.12e-10 | 9.4098 | 1.496e-09
2018-04-20 00:20 | 117499.6 | 2880.0003 | 3 | 13 | 4.40007 | 1.213916 | 2.214745 | 4.12e-10 | 9.592456 | 1.496e-09
2018-04-20 00:22 | 117619.6 | 3000.0022 | 3 | 13 | 4.400105 | 1.152247 | 2.254169 | 4.12e-10 | 9.765924 | 1.496e-09
2018-04-20 00:24 | 117739.6 | 3120.0021 | 3 | 13 | 4.400033 | 1.092519 | 2.291571 | 4.12e-10 | 9.930496 | 1.496e-09
2018-04-20 00:26 | 117859.6 | 3240.0001 | 3 | 13 | 4.400083 | 1.038393 | 2.327075 | 4.12e-10 | 10.08672 | 1.496e-09
2018-04-20 00:28 | 117979.6 | 3360.0011 | 3 | 13 | 4.400083 | 0.9855413 | 2.360788 | 4.12e-10 | 10.23506 | 1.496e-09
2018-04-20 00:30 | 118099.6 | 3480.0009 | 3 | 13 | 4.400025 | 0.9350204 | 2.392784 | 4.12e-10 | 10.37584 | 1.496e-09
2018-04-20 00:32 | 118219.6 | 3600.0021 | 3 | 13 | 4.400056 | 0.8876295 | 2.423152 | 4.12e-10 | 10.50946 | 1.496e-09
2018-04-20 00:34 | 118339.6 | 3720.0005 | 3 | 13 | 4.400068 | 0.8416958 | 2.451971 | 4.12e-10 | 10.63627 | 1.496e-09
2018-04-20 00:36 | 118459.6 | 3840.0009 | 3 | 13 | 4.399987 | 0.7961559 | 2.479277 | 4.12e-10 | 10.75642 | 1.496e-09
2018-04-20 00:38 | 118579.6 | 3960.0015 | 3 | 13 | 4.40006 | 0.7540426 | 2.505122 | 4.12e-10 | 10.87013 | 1.496e-09
2018-04-20 00:40 | 118699.6 | 4080.0007 | 3 | 13 | 4.400133 | 0.7141581 | 2.529575 | 4.12e-10 | 10.97773 | 1.496e-09
2018-04-20 00:42 | 118819.6 | 4200.002 | 3 | 13 | 4.40005 | 0.6755915 | 2.552718 | 4.12e-10 | 11.07956 | 1.496e-09
2018-04-20 00:43 | 118895.1 | 4275.5601 | 3 | 13 | 4.399998 | 0.6519966 | 2.566648 | 4.12e-10 | 11.14085 | 1.496e-09
2018-04-20 00:45 | 119015.2 | 120.0007 | 4 | 13 | 4.287899 | 0 | 2.566648 | 4.12e-10 | 11.14085 | 1.496e-09
2018-04-20 00:47 | 119135.2 | 240.0004 | 4 | 13 | 4.276062 | 0 | 2.566648 | 4.12e-10 | 11.14085 | 1.496e-09
2018-04-20 00:48 | 119195.2 | 300.0022 | 4 | 13 | 4.272842 | 0 | 2.566648 | 4.12e-10 | 11.14085 | 1.496e-09
2018-04-20 00:50 | 119315.2392 | 120.0011 | 5 | 13 | 3.933025 | -2.282126 | 2.566648 | 0.07606516 | 11.14085 | 0.3026796
2018-04-20 00:52 | 119435.2382 | 240.0001 | 5 | 13 | 3.889143 | -2.282126 | 2.566648 | 0.1521229 | 11.14085 | 0.6000441
2018-04-20 00:54 | 119555.2393 | 360.0012 | 5 | 13 | 3.852475 | -2.282096 | 2.566648 | 0.228187 | 11.14085 | 0.8944564
2018-04-20 00:56 | 119675.2384 | 480.0003 | 5 | 13 | 3.818115 | -2.282072 | 2.566648 | 0.3042575 | 11.14085 | 1.186197
2018-04-20 00:58 | 119795.2383 | 600.0002 | 5 | 13 | 3.785476 | -2.282085 | 2.566648 | 0.3803282 | 11.14085 | 1.475393
2018-04-20 01:00 | 119915.2387 | 720.0006 | 5 | 13 | 3.754029 | -2.28214 | 2.566648 | 0.4563939 | 11.14085 | 1.762133
2018-04-20 01:02 | 120035.2387 | 840.0006 | 5 | 13 | 3.723405 | -2.282074 | 2.566648 | 0.5324546 | 11.14085 | 2.046496
2018-04-20 01:04 | 120155.2389 | 960.0008 | 5 | 13 | 3.693944 | -2.282153 | 2.566648 | 0.6085254 | 11.14085 | 2.328607
2018-04-20 01:06 | 120275.2395 | 1080.0014 | 5 | 13 | 3.666728 | -2.282035 | 2.566648 | 0.6845924 | 11.14085 | 2.608547
2018-04-20 01:08 | 120395.2388 | 1200.0007 | 5 | 13 | 3.641551 | -2.282098 | 2.566648 | 0.7606593 | 11.14085 | 2.886494
2018-04-20 01:10 | 120515.2392 | 1320.0011 | 5 | 13 | 3.618212 | -2.281942 | 2.566648 | 0.8367218 | 11.14085 | 3.162584
2018-04-20 01:12 | 120635.2382 | 1440.0001 | 5 | 13 | 3.596065 | -2.282004 | 2.566648 | 0.9127929 | 11.14085 | 3.436973
2018-04-20 01:14 | 120755.2391 | 1560.001 | 5 | 13 | 3.57459 | -2.28203 | 2.566648 | 0.9888626 | 11.14085 | 3.709704
2018-04-20 01:16 | 120875.2384 | 1680.0003 | 5 | 13 | 3.553813 | -2.282077 | 2.566648 | 1.064933 | 11.14085 | 3.980827
2018-04-20 01:18 | 120995.2386 | 1800.0005 | 5 | 13 | 3.534092 | -2.282112 | 2.566648 | 1.14099 | 11.14085 | 4.250362
2018-04-20 01:20 | 121115.2384 | 1920.0003 | 5 | 13 | 3.515236 | -2.282136 | 2.566648 | 1.217068 | 11.14085 | 4.518503
2018-04-20 01:22 | 121235.2389 | 2040.0008 | 5 | 13 | 3.497752 | -2.28212 | 2.566648 | 1.293135 | 11.14085 | 4.78522
2018-04-20 01:24 | 121355.2394 | 2160.0013 | 5 | 13 | 3.481583 | -2.28196 | 2.566648 | 1.369197 | 11.14085 | 5.050638
2018-04-20 01:26 | 121475.2396 | 2280.0015 | 5 | 13 | 3.465794 | -2.28205 | 2.566648 | 1.445272 | 11.14085 | 5.314903
2018-04-20 01:28 | 121595.2389 | 2400.0008 | 5 | 13 | 3.450162 | -2.282096 | 2.566648 | 1.52134 | 11.14085 | 5.57794
2018-04-20 01:30 | 121715.2397 | 2520.0016 | 5 | 13 | 3.434955 | -2.28209 | 2.566648 | 1.5974 | 11.14085 | 5.83978
2018-04-20 01:32 | 121835.2389 | 2640.0008 | 5 | 13 | 3.419943 | -2.282043 | 2.566648 | 1.673474 | 11.14085 | 6.100515
2018-04-20 01:34 | 121955.2398 | 2760.0017 | 5 | 13 | 3.405056 | -2.282006 | 2.566648 | 1.749547 | 11.14085 | 6.360122
2018-04-20 01:36 | 122075.2395 | 2880.0014 | 5 | 13 | 3.38923 | -2.282223 | 2.566648 | 1.825608 | 11.14085 | 6.618519
2018-04-20 01:38 | 122195.2389 | 3000.0008 | 5 | 13 | 3.371805 | -2.282101 | 2.566648 | 1.901675 | 11.14085 | 6.875679
2018-04-20 01:40 | 122315.2385 | 3120.0004 | 5 | 13 | 3.352883 | -2.282092 | 2.566648 | 1.977741 | 11.14085 | 7.131452
2018-04-20 01:42 | 122435.2381 | 3240 | 5 | 13 | 3.332016 | -2.282107 | 2.566648 | 2.053814 | 11.14085 | 7.385735
2018-04-20 01:44 | 122555.2395 | 3360.0014 | 5 | 13 | 3.30799 | -2.282037 | 2.566648 | 2.129876 | 11.14085 | 7.638282
2018-04-20 01:46 | 122675.2391 | 3480.001 | 5 | 13 | 3.279883 | -2.282098 | 2.566648 | 2.205947 | 11.14085 | 7.88888
2018-04-20 01:48 | 122795.2387 | 3600.0006 | 5 | 13 | 3.246464 | -2.282109 | 2.566648 | 2.282009 | 11.14085 | 8.137128
2018-04-20 01:50 | 122915.2393 | 3720.0012 | 5 | 13 | 3.205143 | -2.282101 | 2.566648 | 2.358087 | 11.14085 | 8.382603
2018-04-20 01:52 | 123035.2387 | 3840.0006 | 5 | 13 | 3.15177 | -2.282067 | 2.566648 | 2.43415 | 11.14085 | 8.624462
2018-04-20 01:54 | 123155.2383 | 3960.0002 | 5 | 13 | 3.079709 | -2.282148 | 2.566648 | 2.51021 | 11.14085 | 8.861585
2018-04-20 01:56 | 123247.9726 | 4052.7345 | 5 | 13 | 3 | -2.282092 | 2.566648 | 2.569003 | 11.14085 | 9.040453
2018-04-20 01:58 | 123368.0263 | 120.001 | 6 | 13 | 3.587086 | 0 | 2.566648 | 2.569003 | 11.14085 | 9.040453
2018-04-20 02:00 | 123488.0269 | 240.0016 | 6 | 13 | 3.621486 | 0 | 2.566648 | 2.569003 | 11.14085 | 9.040453
2018-04-20 02:01 | 123548.0288 | 300.0035 | 6 | 13 | 3.63047 | 0 | 2.566648 | 2.569003 | 11.14085 | 9.040453
2018-04-20 02:01 | 123548 | 0.0026 | 7 | 14 | 3.6303 | 0 | 0 | 0 | 0 | 0
2018-04-20 02:03 | 123668.1 | 120.0003 | 2 | 14 | 4.200232 | 3.836212 | 0.1424463 | 0 | 0.5961771 | 0
2018-04-20 02:05 | 123788.1 | 240.0004 | 2 | 14 | 4.200216 | 3.470993 | 0.2641538 | 0 | 1.107373 | 0
2018-04-20 02:06 | 123866.8 | 318.6539 | 2 | 14 | 4.200185 | 3.259993 | 0.337609 | 0 | 1.415898 | 0
2018-04-20 02:08 | 123986.8 | 120.0017 | 3 | 14 | 4.226143 | 3.259991 | 0.445895 | 0 | 1.872079 | 0
2018-04-20 02:10 | 124106.8 | 240.0015 | 3 | 14 | 4.249858 | 3.259943 | 0.5545535 | 0 | 2.332584 | 0
2018-04-20 02:12 | 124226.8 | 360.0009 | 3 | 14 | 4.273531 | 3.259947 | 0.6632121 | 0 | 2.795638 | 0
2018-04-20 02:14 | 124346.8 | 480.0023 | 3 | 14 | 4.299225 | 3.259935 | 0.7718741 | 0 | 3.261386 | 0
2018-04-20 02:16 | 124466.8 | 600.0006 | 3 | 14 | 4.327247 | 3.259886 | 0.8805227 | 0 | 3.729989 | 0
2018-04-20 02:18 | 124586.8 | 720.0003 | 3 | 14 | 4.357528 | 3.259899 | 0.9891918 | 0 | 4.201852 | 0
2018-04-20 02:20 | 124706.8 | 840.0008 | 3 | 14 | 4.389668 | 3.259928 | 1.09785 | 0 | 4.677066 | 0
2018-04-20 02:22 | 124826.8 | 960.0002 | 3 | 14 | 4.400126 | 3.052565 | 1.204008 | 0 | 5.144001 | 0
2018-04-20 02:24 | 124946.8 | 1080.0007 | 3 | 14 | 4.400059 | 2.804964 | 1.301557 | 0 | 5.573229 | 0
2018-04-20 02:26 | 125066.8 | 1200.0005 | 3 | 14 | 4.400128 | 2.592314 | 1.39143 | 0 | 5.968683 | 0
2018-04-20 02:28 | 125186.8 | 1320.0019 | 3 | 14 | 4.400161 | 2.412788 | 1.474773 | 0 | 6.335405 | 0
2018-04-20 02:30 | 125306.8 | 1440.0008 | 3 | 14 | 4.400068 | 2.256342 | 1.552539 | 0 | 6.677587 | 0
2018-04-20 02:32 | 125426.8 | 1560.0008 | 3 | 14 | 4.400097 | 2.121754 | 1.625455 | 0 | 6.998428 | 0
2018-04-20 02:34 | 125546.8 | 1680.0011 | 3 | 14 | 4.400103 | 2.005154 | 1.694187 | 0 | 7.300853 | 0
2018-04-20 02:36 | 125666.8 | 1800.0009 | 3 | 14 | 4.400153 | 1.903566 | 1.759308 | 0 | 7.587393 | 0
2018-04-20 02:38 | 125786.8 | 1920.0027 | 3 | 14 | 4.400139 | 1.807702 | 1.821137 | 0 | 7.859447 | 0
2018-04-20 02:40 | 125906.8 | 2040.0004 | 3 | 14 | 4.400105 | 1.718269 | 1.879869 | 0 | 8.117875 | 0
2018-04-20 02:42 | 126026.8 | 2160.0006 | 3 | 14 | 4.400097 | 1.634721 | 1.935725 | 0 | 8.363644 | 0
2018-04-20 02:44 | 126146.8 | 2280.0016 | 3 | 14 | 4.400088 | 1.556256 | 1.988887 | 0 | 8.597561 | 0
2018-04-20 02:46 | 126266.8 | 2400.0017 | 3 | 14 | 4.400111 | 1.481404 | 2.039498 | 0 | 8.820257 | 0
2018-04-20 02:48 | 126386.8 | 2520.0009 | 3 | 14 | 4.400146 | 1.410241 | 2.087663 | 0 | 9.032186 | 0
2018-04-20 02:50 | 126506.8 | 2640.0009 | 3 | 14 | 4.400016 | 1.341094 | 2.133503 | 0 | 9.233885 | 0
2018-04-20 02:52 | 126626.8 | 2760.0003 | 3 | 14 | 4.400136 | 1.277055 | 2.177123 | 0 | 9.425816 | 0
2018-04-20 02:54 | 126746.8 | 2880.0018 | 3 | 14 | 4.400155 | 1.215444 | 2.218635 | 0 | 9.608474 | 0
2018-04-20 02:56 | 126866.8 | 3000.001 | 3 | 14 | 4.400047 | 1.153312 | 2.258094 | 0 | 9.782094 | 0
2018-04-20 02:58 | 126986.8 | 3120.0013 | 3 | 14 | 4.400128 | 1.094019 | 2.295537 | 0 | 9.946849 | 0
2018-04-20 03:00 | 127106.8 | 3240.0014 | 3 | 14 | 4.400109 | 1.038608 | 2.331057 | 0 | 10.10314 | 0
2018-04-20 03:02 | 127226.8 | 3360.0025 | 3 | 14 | 4.400055 | 0.9859247 | 2.36479 | 0 | 10.25157 | 0
2018-04-20 03:04 | 127346.8 | 3480.0012 | 3 | 14 | 4.400109 | 0.9348192 | 2.396791 | 0 | 10.39237 | 0
2018-04-20 03:06 | 127466.8 | 3600.0009 | 3 | 14 | 4.400075 | 0.8843145 | 2.427099 | 0 | 10.52573 | 0
2018-04-20 03:08 | 127586.8 | 3720.0003 | 3 | 14 | 4.40011 | 0.8374739 | 2.455774 | 0 | 10.6519 | 0
2018-04-20 03:10 | 127706.8 | 3840.001 | 3 | 14 | 4.400109 | 0.7927999 | 2.482927 | 0 | 10.77137 | 0
2018-04-20 03:12 | 127826.8 | 3960.0003 | 3 | 14 | 4.400025 | 0.7500162 | 2.508631 | 0 | 10.88447 | 0
2018-04-20 03:14 | 127946.8 | 4080.0018 | 3 | 14 | 4.400061 | 0.7102261 | 2.532967 | 0 | 10.99155 | 0
2018-04-20 03:16 | 128066.8 | 4200.0005 | 3 | 14 | 4.400065 | 0.6710224 | 2.555975 | 0 | 11.09279 | 0
2018-04-20 03:17 | 128125.7 | 4258.8966 | 3 | 14 | 4.400046 | 0.6519947 | 2.566792 | 0 | 11.14038 | 0
2018-04-20 03:19 | 128245.7 | 120.0005 | 4 | 14 | 4.287183 | 0 | 2.566792 | 0 | 11.14038 | 0
2018-04-20 03:21 | 128365.7 | 240.0012 | 4 | 14 | 4.275231 | 0 | 2.566792 | 0 | 11.14038 | 0
2018-04-20 03:22 | 128425.7 | 300.0023 | 4 | 14 | 4.272018 | 0 | 2.566792 | 0 | 11.14038 | 0
2018-04-20 03:24 | 128545.8 | 120.0012 | 5 | 14 | 3.93055 | -2.282157 | 2.566792 | 0.07606038 | 11.14038 | 0.3024858
2018-04-20 03:26 | 128665.8 | 240.0017 | 5 | 14 | 3.886264 | -2.281964 | 2.566792 | 0.152128 | 11.14038 | 0.5996839
2018-04-20 03:28 | 128785.8 | 360.0012 | 5 | 14 | 3.849305 | -2.282103 | 2.566792 | 0.2281905 | 11.14038 | 0.8938563
2018-04-20 03:30 | 128905.8 | 480.0016 | 5 | 14 | 3.814996 | -2.282084 | 2.566792 | 0.3042595 | 11.14038 | 1.185352
2018-04-20 03:32 | 129025.8 | 600.0012 | 5 | 14 | 3.782445 | -2.282052 | 2.566792 | 0.3803239 | 11.14038 | 1.474294
2018-04-20 03:34 | 129145.8 | 720.0008 | 5 | 14 | 3.750718 | -2.282131 | 2.566792 | 0.4563916 | 11.14038 | 1.760804
2018-04-20 03:36 | 129265.8 | 840.001 | 5 | 14 | 3.719931 | -2.282109 | 2.566792 | 0.5324616 | 11.14038 | 2.044943
2018-04-20 03:38 | 129385.8 | 960.0007 | 5 | 14 | 3.690917 | -2.282098 | 2.566792 | 0.6085331 | 11.14038 | 2.326805
2018-04-20 03:40 | 129505.8 | 1080.0012 | 5 | 14 | 3.663974 | -2.282114 | 2.566792 | 0.6845956 | 11.14038 | 2.606507
2018-04-20 03:42 | 129625.8 | 1200.0002 | 5 | 14 | 3.63883 | -2.281991 | 2.566792 | 0.7606607 | 11.14038 | 2.884239
2018-04-20 03:44 | 129745.8 | 1320.0013 | 5 | 14 | 3.615249 | -2.282059 | 2.566792 | 0.8367265 | 11.14038 | 3.160124
2018-04-20 03:46 | 129865.8 | 1440.0001 | 5 | 14 | 3.592732 | -2.282089 | 2.566792 | 0.9128026 | 11.14038 | 3.434298
2018-04-20 03:48 | 129985.8 | 1560.0015 | 5 | 14 | 3.57128 | -2.282072 | 2.566792 | 0.9888641 | 11.14038 | 3.706745
2018-04-20 03:50 | 130105.8 | 1680.0015 | 5 | 14 | 3.550886 | -2.282035 | 2.566792 | 1.064928 | 11.14038 | 3.977609
2018-04-20 03:52 | 130225.8 | 1800.0009 | 5 | 14 | 3.531415 | -2.282046 | 2.566792 | 1.140993 | 11.14038 | 4.24696
2018-04-20 03:54 | 130345.8 | 1920.0003 | 5 | 14 | 3.513003 | -2.282043 | 2.566792 | 1.217066 | 11.14038 | 4.514895
2018-04-20 03:56 | 130465.8 | 2040.0013 | 5 | 14 | 3.495465 | -2.28207 | 2.566792 | 1.293138 | 11.14038 | 4.781461
2018-04-20 03:58 | 130585.8 | 2160.0008 | 5 | 14 | 3.478499 | -2.282125 | 2.566792 | 1.369202 | 11.14038 | 5.046691
2018-04-20 04:00 | 130705.8 | 2280.0003 | 5 | 14 | 3.461957 | -2.282028 | 2.566792 | 1.445268 | 11.14038 | 5.310653
2018-04-20 04:02 | 130825.8 | 2400.0005 | 5 | 14 | 3.446147 | -2.282046 | 2.566792 | 1.52133 | 11.14038 | 5.573371
2018-04-20 04:04 | 130945.8 | 2520.0013 | 5 | 14 | 3.431018 | -2.282015 | 2.566792 | 1.597396 | 11.14038 | 5.83493
2018-04-20 04:06 | 131065.8 | 2640.0013 | 5 | 14 | 3.415583 | -2.282011 | 2.566792 | 1.673467 | 11.14038 | 6.095345
2018-04-20 04:08 | 131185.8 | 2760.0006 | 5 | 14 | 3.400059 | -2.282065 | 2.566792 | 1.749533 | 11.14038 | 6.354568
2018-04-20 04:10 | 131305.8 | 2880.0009 | 5 | 14 | 3.384017 | -2.282053 | 2.566792 | 1.825594 | 11.14038 | 6.61257
2018-04-20 04:12 | 131425.8 | 3000.0015 | 5 | 14 | 3.367415 | -2.282083 | 2.566792 | 1.901672 | 11.14038 | 6.869392
2018-04-20 04:14 | 131545.8 | 3120.0001 | 5 | 14 | 3.348835 | -2.282038 | 2.566792 | 1.977739 | 11.14038 | 7.124853
2018-04-20 04:16 | 131665.8 | 3240.0002 | 5 | 14 | 3.327385 | -2.28207 | 2.566792 | 2.0538 | 11.14038 | 7.378769
2018-04-20 04:18 | 131785.8 | 3360.001 | 5 | 14 | 3.302848 | -2.282114 | 2.566792 | 2.129874 | 11.14038 | 7.630985
2018-04-20 04:20 | 131905.8 | 3480.0011 | 5 | 14 | 3.2746 | -2.282072 | 2.566792 | 2.205941 | 11.14038 | 7.88118
2018-04-20 04:22 | 132025.8 | 3600.0004 | 5 | 14 | 3.241269 | -2.282077 | 2.566792 | 2.282002 | 11.14038 | 8.129019
2018-04-20 04:24 | 132145.8 | 3720.0014 | 5 | 14 | 3.200395 | -2.282109 | 2.566792 | 2.358068 | 11.14038 | 8.37408
2018-04-20 04:26 | 132265.8 | 3840.0006 | 5 | 14 | 3.147103 | -2.282052 | 2.566792 | 2.434133 | 11.14038 | 8.615592
2018-04-20 04:28 | 132385.8 | 3960.0004 | 5 | 14 | 3.073922 | -2.282138 | 2.566792 | 2.510211 | 11.14038 | 8.8524
2018-04-20 04:29 | 132471 | 4045.2222 | 5 | 14 | 3 | -2.282055 | 2.566792 | 2.564231 | 11.14038 | 9.016572
2018-04-20 04:31 | 132591.1 | 120.0003 | 6 | 14 | 3.587929 | 0 | 2.566792 | 2.564237 | 11.14038 | 9.016591
2018-04-20 04:33 | 132711.1 | 240.0014 | 6 | 14 | 3.6225 | 0 | 2.566792 | 2.564237 | 11.14038 | 9.016591
2018-04-20 04:34 | 132771.1 | 300.0017 | 6 | 14 | 3.631542 | 0 | 2.566792 | 2.564237 | 11.14038 | 9.016591
2018-04-20 04:34 | 132771.1 | 0.0026 | 7 | 15 | 3.631457 | 0 | 0 | 0 | 0 | 0
2018-04-20 04:36 | 132891.2 | 120.0011 | 2 | 15 | 4.200211 | 3.823395 | 0.1420658 | 2.763e-09 | 0.5946485 | 1.0036e-08
2018-04-20 04:38 | 133011.2 | 240.0003 | 2 | 15 | 4.20023 | 3.462603 | 0.2634028 | 2.763e-09 | 1.104288 | 1.0036e-08
2018-04-20 04:40 | 133087.2 | 316.0199 | 2 | 15 | 4.200169 | 3.259991 | 0.3343321 | 2.763e-09 | 1.402204 | 1.0036e-08
2018-04-20 04:42 | 133207.2 | 120.0001 | 3 | 15 | 4.225362 | 3.259954 | 0.4425974 | 2.763e-09 | 1.858261 | 1.0036e-08
2018-04-20 04:44 | 133327.2 | 240.0002 | 3 | 15 | 4.248263 | 3.259897 | 0.5512564 | 2.763e-09 | 2.318641 | 1.0036e-08
2018-04-20 04:46 | 133447.2 | 360.0017 | 3 | 15 | 4.271371 | 3.259968 | 0.6599227 | 2.763e-09 | 2.781524 | 1.0036e-08
2018-04-20 04:48 | 133567.2 | 480.001 | 3 | 15 | 4.296937 | 3.259991 | 0.7685651 | 2.763e-09 | 3.246943 | 1.0036e-08
2018-04-20 04:50 | 133687.2 | 600.0003 | 3 | 15 | 4.324831 | 3.259958 | 0.8772421 | 2.763e-09 | 3.715413 | 1.0036e-08
2018-04-20 04:52 | 133807.2 | 720.0012 | 3 | 15 | 4.354755 | 3.25992 | 0.9858977 | 2.763e-09 | 4.186942 | 1.0036e-08
2018-04-20 04:54 | 133927.2 | 840.0002 | 3 | 15 | 4.386085 | 3.259909 | 1.094552 | 2.763e-09 | 4.661794 | 1.0036e-08
2018-04-20 04:56 | 134047.2 | 960.0003 | 3 | 15 | 4.400222 | 3.088379 | 1.201498 | 2.763e-09 | 5.132041 | 1.0036e-08
2018-04-20 04:58 | 134167.2 | 1080.0006 | 3 | 15 | 4.400213 | 2.834951 | 1.300115 | 2.763e-09 | 5.565975 | 1.0036e-08
2018-04-20 05:00 | 134287.2 | 1200.0022 | 3 | 15 | 4.40013 | 2.616934 | 1.390871 | 2.763e-09 | 5.965317 | 1.0036e-08
2018-04-20 05:02 | 134407.2 | 1320.0008 | 3 | 15 | 4.400146 | 2.4335 | 1.474961 | 2.763e-09 | 6.335323 | 1.0036e-08
2018-04-20 05:04 | 134527.2 | 1440.0016 | 3 | 15 | 4.400198 | 2.278391 | 1.553411 | 2.763e-09 | 6.680515 | 1.0036e-08
2018-04-20 05:06 | 134647.2 | 1560.0016 | 3 | 15 | 4.400136 | 2.140118 | 1.626986 | 2.763e-09 | 7.004253 | 1.0036e-08
2018-04-20 05:08 | 134767.2 | 1680.0009 | 3 | 15 | 4.400056 | 2.017988 | 1.69625 | 2.763e-09 | 7.309025 | 1.0036e-08
2018-04-20 05:10 | 134887.2 | 1800.0018 | 3 | 15 | 4.400064 | 1.909889 | 1.761704 | 2.763e-09 | 7.597028 | 1.0036e-08
2018-04-20 05:12 | 135007.2 | 1920.0003 | 3 | 15 | 4.400026 | 1.810845 | 1.823707 | 2.763e-09 | 7.869847 | 1.0036e-08
2018-04-20 05:14 | 135127.2 | 2040.0019 | 3 | 15 | 4.400097 | 1.72126 | 1.882564 | 2.763e-09 | 8.128823 | 1.0036e-08
2018-04-20 05:16 | 135247.2 | 2160.0027 | 3 | 15 | 4.400182 | 1.637086 | 1.938503 | 2.763e-09 | 8.374962 | 1.0036e-08
2018-04-20 05:18 | 135367.2 | 2280.0009 | 3 | 15 | 4.400074 | 1.556866 | 1.991704 | 2.763e-09 | 8.60905 | 1.0036e-08
2018-04-20 05:20 | 135487.2 | 2400.0024 | 3 | 15 | 4.400089 | 1.481829 | 2.042346 | 2.763e-09 | 8.831877 | 1.0036e-08
2018-04-20 05:22 | 135607.2 | 2520.0014 | 3 | 15 | 4.400106 | 1.409514 | 2.090525 | 2.763e-09 | 9.043871 | 1.0036e-08
2018-04-20 05:24 | 135727.2 | 2640.0014 | 3 | 15 | 4.400014 | 1.338822 | 2.136322 | 2.763e-09 | 9.245379 | 1.0036e-08
2018-04-20 05:26 | 135847.2 | 2760.0005 | 3 | 15 | 4.400033 | 1.273538 | 2.179865 | 2.763e-09 | 9.436975 | 1.0036e-08
2018-04-20 05:28 | 135967.2 | 2880.0021 | 3 | 15 | 4.400001 | 1.209284 | 2.221245 | 2.763e-09 | 9.619047 | 1.0036e-08
2018-04-20 05:30 | 136087.2 | 3000.0002 | 3 | 15 | 4.400046 | 1.147308 | 2.260519 | 2.763e-09 | 9.791856 | 1.0036e-08
2018-04-20 05:32 | 136207.2 | 3120.0007 | 3 | 15 | 4.400067 | 1.089054 | 2.297772 | 2.763e-09 | 9.955774 | 1.0036e-08
2018-04-20 05:34 | 136327.2 | 3240.0002 | 3 | 15 | 4.400124 | 1.036648 | 2.333202 | 2.763e-09 | 10.11167 | 1.0036e-08
2018-04-20 05:36 | 136447.2 | 3360.0006 | 3 | 15 | 4.400103 | 0.9836864 | 2.366869 | 2.763e-09 | 10.2598 | 1.0036e-08
2018-04-20 05:38 | 136567.2 | 3480.0023 | 3 | 15 | 4.400054 | 0.9313402 | 2.398776 | 2.763e-09 | 10.4002 | 1.0036e-08
2018-04-20 05:40 | 136687.2 | 3600.0003 | 3 | 15 | 4.399999 | 0.8813858 | 2.428989 | 2.763e-09 | 10.53314 | 1.0036e-08
2018-04-20 05:42 | 136807.2 | 3720.0001 | 3 | 15 | 4.400045 | 0.8344593 | 2.457588 | 2.763e-09 | 10.65897 | 1.0036e-08
2018-04-20 05:44 | 136927.2 | 3840.0021 | 3 | 15 | 4.400064 | 0.7903938 | 2.484662 | 2.763e-09 | 10.7781 | 1.0036e-08
2018-04-20 05:46 | 137047.2 | 3960.0015 | 3 | 15 | 4.400044 | 0.7480288 | 2.510303 | 2.763e-09 | 10.89092 | 1.0036e-08
2018-04-20 05:48 | 137167.2 | 4080.0011 | 3 | 15 | 4.40005 | 0.7074232 | 2.53456 | 2.763e-09 | 10.99765 | 1.0036e-08
2018-04-20 05:50 | 137287.2 | 4200.0001 | 3 | 15 | 4.400034 | 0.6680355 | 2.557475 | 2.763e-09 | 11.09848 | 1.0036e-08
2018-04-20 05:51 | 137339.7 | 4252.5478 | 3 | 15 | 4.400112 | 0.6519909 | 2.567104 | 2.763e-09 | 11.14085 | 1.0036e-08
2018-04-20 05:53 | 137459.8 | 120.0013 | 4 | 15 | 4.287881 | 0 | 2.567104 | 2.763e-09 | 11.14085 | 1.0036e-08
2018-04-20 05:55 | 137579.8 | 240.001 | 4 | 15 | 4.27603 | 0 | 2.567104 | 2.763e-09 | 11.14085 | 1.0036e-08
2018-04-20 05:56 | 137639.8 | 300.0002 | 4 | 15 | 4.272847 | 0 | 2.567104 | 2.763e-09 | 11.14085 | 1.0036e-08
2018-04-20 05:58 | 137759.9 | 120.0014 | 5 | 15 | 3.932373 | -2.282118 | 2.567104 | 0.07605818 | 11.14085 | 0.302608
2018-04-20 06:00 | 137879.9 | 240.0005 | 5 | 15 | 3.887851 | -2.282153 | 2.567104 | 0.1521263 | 11.14085 | 0.5999408
2018-04-20 06:02 | 137999.9 | 360.0004 | 5 | 15 | 3.850771 | -2.282089 | 2.567104 | 0.2281886 | 11.14085 | 0.8942295
2018-04-20 06:04 | 138119.9 | 480.001 | 5 | 15 | 3.816906 | -2.282089 | 2.567104 | 0.3042524 | 11.14085 | 1.185827
2018-04-20 06:06 | 138239.9 | 600.0011 | 5 | 15 | 3.784696 | -2.282077 | 2.567104 | 0.3803216 | 11.14085 | 1.474945
2018-04-20 06:08 | 138359.9 | 720.0005 | 5 | 15 | 3.753169 | -2.282098 | 2.567104 | 0.4563857 | 11.14085 | 1.761623
2018-04-20 06:10 | 138479.9 | 840 | 5 | 15 | 3.722195 | -2.282165 | 2.567104 | 0.5324523 | 11.14085 | 2.045929
2018-04-20 06:12 | 138599.9 | 960.0013 | 5 | 15 | 3.692757 | -2.282118 | 2.567104 | 0.6085299 | 11.14085 | 2.327974
2018-04-20 06:14 | 138719.9 | 1080.0012 | 5 | 15 | 3.665469 | -2.282105 | 2.567104 | 0.6845936 | 11.14085 | 2.607807
2018-04-20 06:16 | 138839.9 | 1200.0015 | 5 | 15 | 3.640287 | -2.282123 | 2.567104 | 0.7606633 | 11.14085 | 2.885665
2018-04-20 06:18 | 138959.9 | 1320.0004 | 5 | 15 | 3.616703 | -2.282062 | 2.567104 | 0.8367196 | 11.14085 | 3.161624
2018-04-20 06:20 | 139079.9 | 1440.0011 | 5 | 15 | 3.594211 | -2.282037 | 2.567104 | 0.9127901 | 11.14085 | 3.43589
2018-04-20 06:22 | 139199.9 | 1560.0004 | 5 | 15 | 3.57284 | -2.282168 | 2.567104 | 0.9888666 | 11.14085 | 3.708508
2018-04-20 06:24 | 139319.9 | 1680.0009 | 5 | 15 | 3.55229 | -2.282067 | 2.567104 | 1.064925 | 11.14085 | 3.979461
2018-04-20 06:26 | 139439.9 | 1800.0022 | 5 | 15 | 3.532741 | -2.282098 | 2.567104 | 1.140998 | 11.14085 | 4.248944
2018-04-20 06:28 | 139559.9 | 1920.0007 | 5 | 15 | 3.514331 | -2.282105 | 2.567104 | 1.21707 | 11.14085 | 4.516982
2018-04-20 06:30 | 139679.9 | 2040.0016 | 5 | 15 | 3.496515 | -2.282089 | 2.567104 | 1.293136 | 11.14085 | 4.78362
2018-04-20 06:32 | 139799.9 | 2160.0011 | 5 | 15 | 3.47952 | -2.282148 | 2.567104 | 1.369204 | 11.14085 | 5.048944
2018-04-20 06:34 | 139919.9 | 2280.0008 | 5 | 15 | 3.462996 | -2.282098 | 2.567104 | 1.445277 | 11.14085 | 5.313008
2018-04-20 06:36 | 140039.9 | 2400.0006 | 5 | 15 | 3.447482 | -2.282114 | 2.567104 | 1.521335 | 11.14085 | 5.575804
2018-04-20 06:38 | 140159.9 | 2520.001 | 5 | 15 | 3.432102 | -2.282075 | 2.567104 | 1.597412 | 11.14085 | 5.837491
2018-04-20 06:40 | 140279.9 | 2640.0001 | 5 | 15 | 3.416796 | -2.282096 | 2.567104 | 1.673472 | 11.14085 | 6.097953
2018-04-20 06:42 | 140399.9 | 2760.0003 | 5 | 15 | 3.401229 | -2.282173 | 2.567104 | 1.74954 | 11.14085 | 6.357267
2018-04-20 06:44 | 140519.9 | 2880.0016 | 5 | 15 | 3.385296 | -2.282087 | 2.567104 | 1.825612 | 11.14085 | 6.6154
2018-04-20 06:46 | 140639.9 | 3000.0007 | 5 | 15 | 3.36798 | -2.282068 | 2.567104 | 1.901673 | 11.14085 | 6.872241
2018-04-20 06:48 | 140759.9 | 3120.0009 | 5 | 15 | 3.349134 | -2.282059 | 2.567104 | 1.977735 | 11.14085 | 7.12771
2018-04-20 06:50 | 140879.9 | 3240.0008 | 5 | 15 | 3.328087 | -2.282045 | 2.567104 | 2.05381 | 11.14085 | 7.381708
2018-04-20 06:52 | 140999.9 | 3360.0012 | 5 | 15 | 3.304449 | -2.282009 | 2.567104 | 2.129878 | 11.14085 | 7.63399
2018-04-20 06:54 | 141119.9 | 3480 | 5 | 15 | 3.276576 | -2.282177 | 2.567104 | 2.205934 | 11.14085 | 7.884289
2018-04-20 06:56 | 141239.9 | 3600.0013 | 5 | 15 | 3.243427 | -2.282149 | 2.567104 | 2.282013 | 11.14085 | 8.132347
2018-04-20 06:58 | 141359.9 | 3720.0001 | 5 | 15 | 3.202266 | -2.282206 | 2.567104 | 2.358078 | 11.14085 | 8.377554
2018-04-20 07:00 | 141479.9 | 3840.001 | 5 | 15 | 3.149173 | -2.28219 | 2.567104 | 2.434139 | 11.14085 | 8.6192
2018-04-20 07:02 | 141599.9 | 3960.0005 | 5 | 15 | 3.076146 | -2.282107 | 2.567104 | 2.510214 | 11.14085 | 8.85616
2018-04-20 07:03 | 141688.2 | 4048.3161 | 5 | 15 | 2.999997 | -2.282072 | 2.567104 | 2.566197 | 11.14085 | 9.026361
2018-04-20 07:05 | 141808.2 | 120.0004 | 6 | 15 | 3.587708 | 0 | 2.567104 | 2.566197 | 11.14085 | 9.026361
2018-04-20 07:07 | 141928.2 | 240.0004 | 6 | 15 | 3.622322 | 0 | 2.567104 | 2.566197 | 11.14085 | 9.026361
2018-04-20 07:08 | 141988.2 | 300.0016 | 6 | 15 | 3.631409 | 0 | 2.567104 | 2.566197 | 11.14085 | 9.026361
2018-04-20 07:08 | 141988.2 | 0.0027 | 7 | 16 | 3.631212 | 0 | 0 | 0 | 0 | 0
2018-04-20 07:10 | 142108.3 | 120.0009 | 2 | 16 | 4.200173 | 3.821714 | 0.1420675 | 0 | 0.5946532 | 0
2018-04-20 07:12 | 142228.3 | 240.0003 | 2 | 16 | 4.200222 | 3.454313 | 0.2632406 | 0 | 1.103605 | 0
2018-04-20 07:13 | 142300.7 | 312.3825 | 2 | 16 | 4.200206 | 3.259991 | 0.3306766 | 0 | 1.386849 | 0
2018-04-20 07:15 | 142420.7 | 120.0014 | 3 | 16 | 4.226337 | 3.260046 | 0.438953 | 0 | 1.843002 | 0
2018-04-20 07:17 | 142540.7 | 240.0021 | 3 | 16 | 4.249848 | 3.259848 | 0.5476072 | 0 | 2.303507 | 0
2018-04-20 07:19 | 142660.7 | 360.0014 | 3 | 16 | 4.273108 | 3.259914 | 0.6562594 | 0 | 2.766515 | 0
2018-04-20 07:21 | 142780.7 | 480.0015 | 3 | 16 | 4.298529 | 3.259914 | 0.7649181 | 0 | 3.23218 | 0
2018-04-20 07:23 | 142900.7 | 600.0008 | 3 | 16 | 4.326756 | 3.26 | 0.873582 | 0 | 3.700783 | 0
2018-04-20 07:25 | 143020.7 | 720.0014 | 3 | 16 | 4.357598 | 3.259943 | 0.9822402 | 0 | 4.17258 | 0
2018-04-20 07:27 | 143140.7 | 840.0007 | 3 | 16 | 4.389463 | 3.25988 | 1.090905 | 0 | 4.647818 | 0
2018-04-20 07:29 | 143260.7 | 960.0009 | 3 | 16 | 4.400176 | 3.059122 | 1.197182 | 0 | 5.115262 | 0
2018-04-20 07:31 | 143380.7 | 1080.0016 | 3 | 16 | 4.400146 | 2.812267 | 1.294947 | 0 | 5.545444 | 0
2018-04-20 07:33 | 143500.7 | 1200.0001 | 3 | 16 | 4.400128 | 2.597649 | 1.38503 | 0 | 5.941824 | 0
2018-04-20 07:35 | 143620.7 | 1320 | 3 | 16 | 4.400148 | 2.417343 | 1.468528 | 0 | 6.309228 | 0
2018-04-20 07:37 | 143740.7 | 1440.0022 | 3 | 16 | 4.400167 | 2.263144 | 1.546457 | 0 | 6.652127 | 0
2018-04-20 07:39 | 143860.7 | 1560.0015 | 3 | 16 | 4.400107 | 2.129044 | 1.619604 | 0 | 6.973984 | 0
2018-04-20 07:41 | 143980.7 | 1680.0022 | 3 | 16 | 4.400187 | 2.011629 | 1.688553 | 0 | 7.277368 | 0
2018-04-20 07:43 | 144100.7 | 1800.0011 | 3 | 16 | 4.40017 | 1.904974 | 1.753773 | 0 | 7.564341 | 0
2018-04-20 07:45 | 144220.7 | 1920.0023 | 3 | 16 | 4.400117 | 1.808112 | 1.815614 | 0 | 7.836449 | 0
2018-04-20 07:47 | 144340.7 | 2040.0022 | 3 | 16 | 4.400073 | 1.718734 | 1.874378 | 0 | 8.095017 | 0
2018-04-20 07:49 | 144460.7 | 2160.0001 | 3 | 16 | 4.400125 | 1.635825 | 1.930253 | 0 | 8.34087 | 0
2018-04-20 07:51 | 144580.7 | 2280.0009 | 3 | 16 | 4.400078 | 1.555959 | 1.983436 | 0 | 8.574879 | 0
2018-04-20 07:53 | 144700.7 | 2400.003 | 3 | 16 | 4.40007 | 1.481999 | 2.034074 | 0 | 8.797693 | 0
2018-04-20 07:55 | 144820.7 | 2520.002 | 3 | 16 | 4.400123 | 1.411172 | 2.082278 | 0 | 9.00979 | 0
2018-04-20 07:57 | 144940.7 | 2640.0009 | 3 | 16 | 4.400112 | 1.342491 | 2.128138 | 0 | 9.211582 | 0
2018-04-20 07:59 | 145060.7 | 2760.0014 | 3 | 16 | 4.400107 | 1.276992 | 2.171773 | 0 | 9.40358 | 0
2018-04-20 08:01 | 145180.7 | 2880.0012 | 3 | 16 | 4.400032 | 1.213957 | 2.213288 | 0 | 9.586245 | 0
2018-04-20 08:03 | 145300.7 | 3000.0011 | 3 | 16 | 4.40012 | 1.153918 | 2.252744 | 0 | 9.759856 | 0
2018-04-20 08:05 | 145420.7 | 3120.0029 | 3 | 16 | 4.400054 | 1.095077 | 2.290205 | 0 | 9.924689 | 0
2018-04-20 08:07 | 145540.7 | 3240.0015 | 3 | 16 | 4.400096 | 1.039628 | 2.325773 | 0 | 10.08119 | 0
2018-04-20 08:09 | 145660.7 | 3360.0003 | 3 | 16 | 4.400051 | 0.9849453 | 2.359501 | 0 | 10.2296 | 0
2018-04-20 08:11 | 145780.7 | 3480.0007 | 3 | 16 | 4.400108 | 0.9341211 | 2.39148 | 0 | 10.37031 | 0
2018-04-20 08:13 | 145900.7 | 3600.001 | 3 | 16 | 4.400074 | 0.8847923 | 2.421792 | 0 | 10.50368 | 0
2018-04-20 08:15 | 146020.7 | 3720.0006 | 3 | 16 | 4.400092 | 0.8385496 | 2.450502 | 0 | 10.63001 | 0
2018-04-20 08:17 | 146140.7 | 3840.0002 | 3 | 16 | 4.400025 | 0.7931738 | 2.477684 | 0 | 10.74961 | 0
2018-04-20 08:19 | 146260.7 | 3960.0014 | 3 | 16 | 4.400026 | 0.7514706 | 2.503427 | 0 | 10.86288 | 0
2018-04-20 08:21 | 146380.7 | 4080.0011 | 3 | 16 | 4.400033 | 0.7120314 | 2.527823 | 0 | 10.97022 | 0
2018-04-20 08:23 | 146500.7 | 4200.0002 | 3 | 16 | 4.400106 | 0.6739025 | 2.550911 | 0 | 11.07181 | 0
2018-04-20 08:24 | 146569.5 | 4268.7915 | 3 | 16 | 4.400079 | 0.6519976 | 2.563568 | 0 | 11.1275 | 0
2018-04-20 08:26 | 146689.5 | 120 | 4 | 16 | 4.287213 | 0 | 2.563568 | 0 | 11.1275 | 0
2018-04-20 08:28 | 146809.5 | 240.0012 | 4 | 16 | 4.275226 | 0 | 2.563568 | 0 | 11.1275 | 0
2018-04-20 08:29 | 146869.5 | 300.0027 | 4 | 16 | 4.272029 | 0 | 2.563568 | 0 | 11.1275 | 0
2018-04-20 08:31 | 146989.6 | 120.0011 | 5 | 16 | 3.930831 | -2.282085 | 2.563568 | 0.0760595 | 11.1275 | 0.3024945
2018-04-20 08:33 | 147109.6 | 240.0003 | 5 | 16 | 3.886851 | -2.282148 | 2.563568 | 0.1521215 | 11.1275 | 0.5997075
2018-04-20 08:35 | 147229.6 | 360.0012 | 5 | 16 | 3.850247 | -2.282092 | 2.563568 | 0.2281881 | 11.1275 | 0.893953
2018-04-20 08:37 | 147349.6 | 480.0012 | 5 | 16 | 3.815967 | -2.282092 | 2.563568 | 0.3042596 | 11.1275 | 1.185529
2018-04-20 08:39 | 147469.6 | 600.0012 | 5 | 16 | 3.783288 | -2.28205 | 2.563568 | 0.3803272 | 11.1275 | 1.47455
2018-04-20 08:41 | 147589.6 | 720.0014 | 5 | 16 | 3.751583 | -2.282072 | 2.563568 | 0.4563951 | 11.1275 | 1.761127
2018-04-20 08:43 | 147709.6 | 840.0007 | 5 | 16 | 3.720775 | -2.282055 | 2.563568 | 0.5324601 | 11.1275 | 2.045311
2018-04-20 08:45 | 147829.6 | 960.0009 | 5 | 16 | 3.691355 | -2.282033 | 2.563568 | 0.6085275 | 11.1275 | 2.327208
2018-04-20 08:47 | 147949.6 | 1080.0003 | 5 | 16 | 3.664169 | -2.282099 | 2.563568 | 0.6845856 | 11.1275 | 2.606914
2018-04-20 08:49 | 148069.6 | 1200.0015 | 5 | 16 | 3.639472 | -2.282035 | 2.563568 | 0.7606496 | 11.1275 | 2.884673
2018-04-20 08:51 | 148189.6 | 1320.0009 | 5 | 16 | 3.616685 | -2.282045 | 2.563568 | 0.8367181 | 11.1275 | 3.160651
2018-04-20 08:53 | 148309.6 | 1440.0004 | 5 | 16 | 3.594868 | -2.282001 | 2.563568 | 0.9127917 | 11.1275 | 3.434948
2018-04-20 08:55 | 148429.6 | 1560.0016 | 5 | 16 | 3.573837 | -2.282048 | 2.563568 | 0.9888556 | 11.1275 | 3.707581
2018-04-20 08:57 | 148549.6 | 1680.0007 | 5 | 16 | 3.55354 | -2.281959 | 2.563568 | 1.064918 | 11.1275 | 3.978635
2018-04-20 08:59 | 148669.6 | 1800.0016 | 5 | 16 | 3.534366 | -2.282061 | 2.563568 | 1.140994 | 11.1275 | 4.24824
2018-04-20 09:01 | 148789.6 | 1920.0002 | 5 | 16 | 3.516041 | -2.282055 | 2.563568 | 1.217048 | 11.1275 | 4.516341
2018-04-20 09:03 | 148909.6 | 2040.0012 | 5 | 16 | 3.498668 | -2.282112 | 2.563568 | 1.293118 | 11.1275 | 4.783141
2018-04-20 09:05 | 149029.6 | 2160 | 5 | 16 | 3.481795 | -2.282098 | 2.563568 | 1.369182 | 11.1275 | 5.048619
2018-04-20 09:07 | 149149.6 | 2280.001 | 5 | 16 | 3.465615 | -2.282011 | 2.563568 | 1.445252 | 11.1275 | 5.312864
2018-04-20 09:09 | 149269.6 | 2400.0015 | 5 | 16 | 3.450116 | -2.282096 | 2.563568 | 1.521327 | 11.1275 | 5.575915
2018-04-20 09:11 | 149389.6 | 2520.0001 | 5 | 16 | 3.434906 | -2.282118 | 2.563568 | 1.597395 | 11.1275 | 5.837778
2018-04-20 09:13 | 149509.6 | 2640.0005 | 5 | 16 | 3.419858 | -2.282042 | 2.563568 | 1.673461 | 11.1275 | 6.098487
2018-04-20 09:15 | 149629.6 | 2760.0008 | 5 | 16 | 3.40422 | -2.282045 | 2.563568 | 1.74952 | 11.1275 | 6.358009
2018-04-20 09:17 | 149749.6 | 2880.0005 | 5 | 16 | 3.38787 | -2.282129 | 2.563568 | 1.825595 | 11.1275 | 6.616373
2018-04-20 09:19 | 149869.6 | 3000.0012 | 5 | 16 | 3.370644 | -2.282053 | 2.563568 | 1.901661 | 11.1275 | 6.873426
2018-04-20 09:21 | 149989.6 | 3120.0013 | 5 | 16 | 3.35175 | -2.282045 | 2.563568 | 1.977723 | 11.1275 | 7.129098
2018-04-20 09:23 | 150109.6 | 3240.0005 | 5 | 16 | 3.330535 | -2.282083 | 2.563568 | 2.053794 | 11.1275 | 7.383283
2018-04-20 09:25 | 150229.6 | 3360.0011 | 5 | 16 | 3.306142 | -2.282175 | 2.563568 | 2.129859 | 11.1275 | 7.635718
2018-04-20 09:27 | 150349.6 | 3480.0008 | 5 | 16 | 3.277812 | -2.282111 | 2.563568 | 2.20593 | 11.1275 | 7.886173
2018-04-20 09:29 | 150469.6 | 3600.0003 | 5 | 16 | 3.244462 | -2.282123 | 2.563568 | 2.281997 | 11.1275 | 8.134275
2018-04-20 09:31 | 150589.6 | 3720.0016 | 5 | 16 | 3.203125 | -2.282195 | 2.563568 | 2.358058 | 11.1275 | 8.379534
2018-04-20 09:33 | 150709.6 | 3840.0012 | 5 | 16 | 3.149976 | -2.282033 | 2.563568 | 2.434119 | 11.1275 | 8.621249
2018-04-20 09:35 | 150829.6 | 3960.0008 | 5 | 16 | 3.076396 | -2.28205 | 2.563568 | 2.51019 | 11.1275 | 8.858254
2018-04-20 09:37 | 150915.9 | 4046.255 | 5 | 16 | 2.999995 | -2.282046 | 2.563568 | 2.564867 | 11.1275 | 9.024499
2018-04-20 09:39 | 151035.9 | 120.0015 | 6 | 16 | 3.586101 | 0 | 2.563568 | 2.564867 | 11.1275 | 9.024499
2018-04-20 09:41 | 151155.9 | 240.0013 | 6 | 16 | 3.620729 | 0 | 2.563568 | 2.564867 | 11.1275 | 9.024499
2018-04-20 09:42 | 151215.9 | 300.0039 | 6 | 16 | 3.629807 | 0 | 2.563568 | 2.564867 | 11.1275 | 9.024499
2018-04-20 09:42 | 151215.9 | 0.0026 | 7 | 17 | 3.62979 | 0 | 0 | 0 | 0 | 0
2018-04-20 09:44 | 151336 | 120.0015 | 2 | 17 | 4.200165 | 3.828094 | 0.1422061 | 0 | 0.5951937 | 0
2018-04-20 09:46 | 151456 | 240.0016 | 2 | 17 | 4.200195 | 3.462505 | 0.2636843 | 0 | 1.105427 | 0
2018-04-20 09:47 | 151530.6 | 314.5819 | 2 | 17 | 4.200169 | 3.259995 | 0.3332584 | 0 | 1.397651 | 0
2018-04-20 09:49 | 151650.6 | 120.0009 | 3 | 17 | 4.226845 | 3.259956 | 0.4415398 | 0 | 1.853852 | 0
2018-04-20 09:51 | 151770.6 | 240.0002 | 3 | 17 | 4.250777 | 3.259964 | 0.550199 | 0 | 2.314454 | 0
2018-04-20 09:53 | 151890.6 | 360.0017 | 3 | 17 | 4.27425 | 3.259932 | 0.6588586 | 0 | 2.777598 | 0
2018-04-20 09:55 | 152010.6 | 480.0016 | 3 | 17 | 4.299729 | 3.259882 | 0.767509 | 0 | 3.243361 | 0
2018-04-20 09:57 | 152130.6 | 600.0005 | 3 | 17 | 4.327829 | 3.259935 | 0.876159 | 0 | 3.71203 | 0
2018-04-20 09:59 | 152250.6 | 720.0005 | 3 | 17 | 4.357935 | 3.259872 | 0.9848385 | 0 | 4.184001 | 0
2018-04-20 10:01 | 152370.6 | 840.0003 | 3 | 17 | 4.389398 | 3.259899 | 1.093487 | 0 | 4.659179 | 0
2018-04-20 10:03 | 152490.6 | 960.0001 | 3 | 17 | 4.400148 | 3.056856 | 1.199754 | 0 | 5.126576 | 0
2018-04-20 10:05 | 152610.6 | 1080.0007 | 3 | 17 | 4.400171 | 2.807928 | 1.29739 | 0 | 5.556193 | 0
2018-04-20 10:07 | 152730.6 | 1200.0002 | 3 | 17 | 4.400199 | 2.592651 | 1.3873 | 0 | 5.951814 | 0
2018-04-20 10:09 | 152850.6 | 1320.0018 | 3 | 17 | 4.400142 | 2.41077 | 1.470605 | 0 | 6.318366 | 0
2018-04-20 10:11 | 152970.6 | 1440.001 | 3 | 17 | 4.400117 | 2.255722 | 1.548299 | 0 | 6.660231 | 0
2018-04-20 10:13 | 153090.6 | 1560.0004 | 3 | 17 | 4.400102 | 2.123566 | 1.62123 | 0 | 6.981135 | 0
2018-04-20 10:15 | 153210.6 | 1680.0011 | 3 | 17 | 4.400142 | 2.00761 | 1.690053 | 0 | 7.283964 | 0
2018-04-20 10:17 | 153330.6 | 1800.0004 | 3 | 17 | 4.400146 | 1.902197 | 1.755176 | 0 | 7.570515 | 0
2018-04-20 10:19 | 153450.6 | 1920.0021 | 3 | 17 | 4.400119 | 1.802347 | 1.816873 | 0 | 7.841986 | 0
2018-04-20 10:21 | 153570.6 | 2040.0015 | 3 | 17 | 4.400113 | 1.713639 | 1.875443 | 0 | 8.099698 | 0
2018-04-20 10:23 | 153690.6 | 2160.0016 | 3 | 17 | 4.400128 | 1.63063 | 1.931132 | 0 | 8.344737 | 0
2018-04-20 10:25 | 153810.6 | 2280.0009 | 3 | 17 | 4.400073 | 1.550459 | 1.984119 | 0 | 8.577884 | 0
2018-04-20 10:27 | 153930.6 | 2400.0011 | 3 | 17 | 4.400031 | 1.47541 | 2.034545 | 0 | 8.799764 | 0
2018-04-20 10:29 | 154050.6 | 2520.0017 | 3 | 17 | 4.400083 | 1.404031 | 2.08252 | 0 | 9.010857 | 0
2018-04-20 10:31 | 154170.6 | 2640.0007 | 3 | 17 | 4.400056 | 1.336778 | 2.128184 | 0 | 9.211779 | 0
2018-04-20 10:33 | 154290.6 | 2760.0008 | 3 | 17 | 4.400091 | 1.272326 | 2.171659 | 0 | 9.403073 | 0
2018-04-20 10:35 | 154410.6 | 2880.0004 | 3 | 17 | 4.400067 | 1.210319 | 2.213021 | 0 | 9.585069 | 0
2018-04-20 10:37 | 154530.6 | 3000.0012 | 3 | 17 | 4.400025 | 1.149792 | 2.252355 | 0 | 9.758143 | 0
2018-04-20 10:39 | 154650.6 | 3120.0014 | 3 | 17 | 4.400004 | 1.091792 | 2.289724 | 0 | 9.92257 | 0
2018-04-20 10:41 | 154770.6 | 3240.0013 | 3 | 17 | 4.39999 | 1.036617 | 2.325211 | 0 | 10.07872 | 0
2018-04-20 10:43 | 154890.6 | 3360.0001 | 3 | 17 | 4.400092 | 0.9839602 | 2.358896 | 0 | 10.22693 | 0
2018-04-20 10:45 | 155010.6 | 3480.0008 | 3 | 17 | 4.400054 | 0.9323111 | 2.39082 | 0 | 10.3674 | 0
2018-04-20 10:47 | 155130.6 | 3600.0005 | 3 | 17 | 4.400031 | 0.8835135 | 2.421086 | 0 | 10.50057 | 0
2018-04-20 10:49 | 155250.6 | 3720.0009 | 3 | 17 | 4.400068 | 0.8388691 | 2.449789 | 0 | 10.62687 | 0
2018-04-20 10:51 | 155370.6 | 3840.0004 | 3 | 17 | 4.400088 | 0.7957487 | 2.47702 | 0 | 10.74668 | 0
2018-04-20 10:53 | 155490.6 | 3960.0014 | 3 | 17 | 4.400098 | 0.7531404 | 2.502813 | 0 | 10.86017 | 0
2018-04-20 10:55 | 155610.6 | 4080.0002 | 3 | 17 | 4.400024 | 0.7116222 | 2.527212 | 0 | 10.96753 | 0
2018-04-20 10:57 | 155730.6 | 4200.0004 | 3 | 17 | 4.399998 | 0.6726751 | 2.550289 | 0 | 11.06907 | 0
2018-04-20 10:58 | 155801.5 | 4270.9251 | 3 | 17 | 4.400109 | 0.6519928 | 2.563338 | 0 | 11.12649 | 0
2018-04-20 11:00 | 155921.6004 | 120.0004 | 4 | 17 | 4.286821 | 0 | 2.563341 | 0 | 11.1265 | 0
2018-04-20 11:02 | 156041.6009 | 240.0009 | 4 | 17 | 4.27477 | 0 | 2.563341 | 0 | 11.1265 | 0
2018-04-20 11:03 | 156101.6045 | 300.0045 | 4 | 17 | 4.271587 | 0 | 2.563341 | 0 | 11.1265 | 0
2018-04-20 11:05 | 156221.7 | 120.0013 | 5 | 17 | 3.930015 | -2.282046 | 2.563341 | 0.07606307 | 11.1265 | 0.3024449
2018-04-20 11:07 | 156341.7 | 240.0009 | 5 | 17 | 3.885923 | -2.282125 | 2.563341 | 0.152129 | 11.1265 | 0.5996097
2018-04-20 11:09 | 156461.7 | 360.0011 | 5 | 17 | 3.849007 | -2.282065 | 2.563341 | 0.2281977 | 11.1265 | 0.8937842
2018-04-20 11:11 | 156581.7 | 480.0007 | 5 | 17 | 3.814852 | -2.282151 | 2.563341 | 0.3042637 | 11.1265 | 1.18525
2018-04-20 11:13 | 156701.7 | 600 | 5 | 17 | 3.782418 | -2.282013 | 2.563341 | 0.3803289 | 11.1265 | 1.474186
2018-04-20 11:15 | 156821.7 | 720.0012 | 5 | 17 | 3.750855 | -2.282143 | 2.563341 | 0.456391 | 11.1265 | 1.760676
2018-04-20 11:17 | 156941.7 | 840.0008 | 5 | 17 | 3.719978 | -2.282077 | 2.563341 | 0.5324625 | 11.1265 | 2.04483
2018-04-20 11:19 | 157061.7 | 960.0004 | 5 | 17 | 3.690827 | -2.28207 | 2.563341 | 0.6085228 | 11.1265 | 2.326652
2018-04-20 11:21 | 157181.7 | 1080.0006 | 5 | 17 | 3.663502 | -2.282112 | 2.563341 | 0.684602 | 11.1265 | 2.606395
2018-04-20 11:23 | 157301.7 | 1200.0003 | 5 | 17 | 3.638303 | -2.282062 | 2.563341 | 0.7606641 | 11.1265 | 2.884075
2018-04-20 11:25 | 157421.7 | 1320.0012 | 5 | 17 | 3.614713 | -2.282015 | 2.563341 | 0.8367311 | 11.1265 | 3.159922
2018-04-20 11:27 | 157541.7 | 1440.0014 | 5 | 17 | 3.592429 | -2.282085 | 2.563341 | 0.9127992 | 11.1265 | 3.43403
2018-04-20 11:29 | 157661.7 | 1560.001 | 5 | 17 | 3.571492 | -2.282068 | 2.563341 | 0.9888636 | 11.1265 | 3.706484
2018-04-20 11:31 | 157781.7 | 1680.0005 | 5 | 17 | 3.551236 | -2.282074 | 2.563341 | 1.064936 | 11.1265 | 3.977402
2018-04-20 11:33 | 157901.7 | 1800.0008 | 5 | 17 | 3.531714 | -2.282136 | 2.563341 | 1.141007 | 11.1265 | 4.246801
2018-04-20 11:35 | 158021.7 | 1920.001 | 5 | 17 | 3.512836 | -2.282079 | 2.563341 | 1.217071 | 11.1265 | 4.514715
2018-04-20 11:37 | 158141.7 | 2040.0007 | 5 | 17 | 3.49524 | -2.282002 | 2.563341 | 1.293138 | 11.1265 | 4.781252
2018-04-20 11:39 | 158261.7 | 2160.0003 | 5 | 17 | 3.478563 | -2.282175 | 2.563341 | 1.369209 | 11.1265 | 5.046499
2018-04-20 11:41 | 158381.7 | 2280.0014 | 5 | 17 | 3.462571 | -2.282114 | 2.563341 | 1.445269 | 11.1265 | 5.310467
2018-04-20 11:43 | 158501.7 | 2400.0002 | 5 | 17 | 3.447371 | -2.282155 | 2.563341 | 1.521334 | 11.1265 | 5.57326
2018-04-20 11:45 | 158621.7 | 2520.0012 | 5 | 17 | 3.432501 | -2.282065 | 2.563341 | 1.597406 | 11.1265 | 5.834947
2018-04-20 11:47 | 158741.7 | 2640.0006 | 5 | 17 | 3.417293 | -2.282065 | 2.563341 | 1.673482 | 11.1265 | 6.095501
2018-04-20 11:49 | 158861.7 | 2760 | 5 | 17 | 3.401942 | -2.282075 | 2.563341 | 1.749546 | 11.1265 | 6.35485
2018-04-20 11:51 | 158981.7 | 2880.001 | 5 | 17 | 3.385849 | -2.282104 | 2.563341 | 1.825609 | 11.1265 | 6.613012
2018-04-20 11:53 | 159101.7 | 3000.0003 | 5 | 17 | 3.368323 | -2.282098 | 2.563341 | 1.901672 | 11.1265 | 6.86989
2018-04-20 11:55 | 159221.7 | 3120.0002 | 5 | 17 | 3.349231 | -2.282111 | 2.563341 | 1.977746 | 11.1265 | 7.125412
2018-04-20 11:57 | 159341.7 | 3240 | 5 | 17 | 3.327985 | -2.282052 | 2.563341 | 2.053807 | 11.1265 | 7.379364
2018-04-20 11:59 | 159461.7 | 3360.0002 | 5 | 17 | 3.304123 | -2.282112 | 2.563341 | 2.12988 | 11.1265 | 7.631651
2018-04-20 12:01 | 159581.7 | 3480.0004 | 5 | 17 | 3.276072 | -2.282038 | 2.563341 | 2.205951 | 11.1265 | 7.881964
2018-04-20 12:03 | 159701.7 | 3600.0012 | 5 | 17 | 3.242246 | -2.282142 | 2.563341 | 2.282019 | 11.1265 | 8.129923
2018-04-20 12:05 | 159821.7 | 3720.0016 | 5 | 17 | 3.200736 | -2.282116 | 2.563341 | 2.358087 | 11.1265 | 8.375036
2018-04-20 12:07 | 159941.7 | 3840.0002 | 5 | 17 | 3.147047 | -2.282061 | 2.563341 | 2.434151 | 11.1265 | 8.616549
2018-04-20 12:09 | 160061.7 | 3960.0005 | 5 | 17 | 3.072832 | -2.282035 | 2.563341 | 2.510219 | 11.1265 | 8.853282
2018-04-20 12:11 | 160144 | 4042.3407 | 5 | 17 | 3 | -2.282104 | 2.563341 | 2.562412 | 11.1265 | 9.011871
2018-04-20 12:13 | 160264.1 | 120.0002 | 6 | 17 | 3.586026 | 0 | 2.563341 | 2.562412 | 11.1265 | 9.011871
2018-04-20 12:15 | 160384.1 | 240.0013 | 6 | 17 | 3.620802 | 0 | 2.563341 | 2.562412 | 11.1265 | 9.011871
2018-04-20 12:16 | 160444.1 | 300.0016 | 6 | 17 | 3.62992 | 0 | 2.563341 | 2.562412 | 11.1265 | 9.011871
2018-04-20 12:16 | 160444.1 | 0.0026 | 7 | 18 | 3.629805 | 0 | 0 | 0 | 0 | 0
2018-04-20 12:18 | 160564.2 | 120.0011 | 2 | 18 | 4.200202 | 3.818844 | 0.1420128 | 4.63e-10 | 0.5944084 | 1.681e-09
2018-04-20 12:20 | 160684.2 | 240.0007 | 2 | 18 | 4.200166 | 3.454685 | 0.2631604 | 4.63e-10 | 1.103252 | 1.681e-09
2018-04-20 12:21 | 160756.4 | 312.2606 | 2 | 18 | 4.200181 | 3.259998 | 0.3305082 | 4.63e-10 | 1.386126 | 1.681e-09
2018-04-20 12:23 | 160876.4 | 120.0013 | 3 | 18 | 4.22668 | 3.259918 | 0.438784 | 4.63e-10 | 1.842302 | 1.681e-09
2018-04-20 12:25 | 160996.4 | 240.0001 | 3 | 18 | 4.250585 | 3.259968 | 0.5474409 | 4.63e-10 | 2.302875 | 1.681e-09
2018-04-20 12:27 | 161116.4 | 360.0004 | 3 | 18 | 4.274575 | 3.25992 | 0.656105 | 4.63e-10 | 2.766049 | 1.681e-09
2018-04-20 12:29 | 161236.4 | 480.0004 | 3 | 18 | 4.300288 | 3.259975 | 0.7647671 | 4.63e-10 | 3.231911 | 1.681e-09
2018-04-20 12:31 | 161356.4 | 600.0017 | 3 | 18 | 4.328396 | 3.25989 | 0.8734297 | 4.63e-10 | 3.700701 | 1.681e-09
2018-04-20 12:33 | 161476.4 | 720.0004 | 3 | 18 | 4.358369 | 3.259991 | 0.9820732 | 4.63e-10 | 4.172566 | 1.681e-09
2018-04-20 12:35 | 161596.4 | 840.0002 | 3 | 18 | 4.389919 | 3.259899 | 1.090749 | 4.63e-10 | 4.647911 | 1.681e-09
2018-04-20 12:37 | 161716.4 | 960.0013 | 3 | 18 | 4.400175 | 3.050922 | 1.196866 | 4.63e-10 | 5.11467 | 1.681e-09
2018-04-20 12:39 | 161836.4 | 1080.0009 | 3 | 18 | 4.400128 | 2.803858 | 1.294354 | 4.63e-10 | 5.543635 | 1.681e-09
2018-04-20 12:41 | 161956.4 | 1200.0013 | 3 | 18 | 4.400159 | 2.591913 | 1.384166 | 4.63e-10 | 5.93882 | 1.681e-09
2018-04-20 12:43 | 162076.4 | 1320.0013 | 3 | 18 | 4.400128 | 2.413872 | 1.467506 | 4.63e-10 | 6.305526 | 1.681e-09
2018-04-20 12:45 | 162196.4 | 1440.0008 | 3 | 18 | 4.400171 | 2.26062 | 1.545349 | 4.63e-10 | 6.64805 | 1.681e-09
2018-04-20 12:47 | 162316.4 | 1560.0011 | 3 | 18 | 4.400112 | 2.126232 | 1.618414 | 4.63e-10 | 6.969544 | 1.681e-09
2018-04-20 12:49 | 162436.4 | 1680.0005 | 3 | 18 | 4.400071 | 2.008059 | 1.687267 | 4.63e-10 | 7.272505 | 1.681e-09
2018-04-20 12:51 | 162556.4 | 1800.0017 | 3 | 18 | 4.400141 | 1.902061 | 1.752396 | 4.63e-10 | 7.559078 | 1.681e-09
2018-04-20 12:53 | 162676.4 | 1920.0002 | 3 | 18 | 4.400099 | 1.805574 | 1.814146 | 4.63e-10 | 7.830783 | 1.681e-09
2018-04-20 12:55 | 162796.4 | 2040.0024 | 3 | 18 | 4.400083 | 1.716252 | 1.872827 | 4.63e-10 | 8.088988 | 1.681e-09
2018-04-20 12:57 | 162916.4 | 2160.0019 | 3 | 18 | 4.40007 | 1.632994 | 1.928638 | 4.63e-10 | 8.334562 | 1.681e-09
2018-04-20 12:59 | 163036.4 | 2280.0015 | 3 | 18 | 4.400092 | 1.554768 | 1.981759 | 4.63e-10 | 8.568297 | 1.681e-09
2018-04-20 13:01 | 163156.4 | 2400.0003 | 3 | 18 | 4.400065 | 1.481919 | 2.032339 | 4.63e-10 | 8.790854 | 1.681e-09
2018-04-20 13:03 | 163276.4 | 2520.0022 | 3 | 18 | 4.400009 | 1.411581 | 2.080564 | 4.63e-10 | 9.00305 | 1.681e-09
2018-04-20 13:05 | 163396.4 | 2640.0009 | 3 | 18 | 4.400051 | 1.344468 | 2.126513 | 4.63e-10 | 9.205229 | 1.681e-09
2018-04-20 13:07 | 163516.4 | 2760.0011 | 3 | 18 | 4.400099 | 1.278796 | 2.170217 | 4.63e-10 | 9.39753 | 1.681e-09
2018-04-20 13:09 | 163636.4 | 2880.0011 | 3 | 18 | 4.39999 | 1.213228 | 2.211756 | 4.63e-10 | 9.580304 | 1.681e-09
2018-04-20 13:11 | 163756.4 | 3000.001 | 3 | 18 | 4.400086 | 1.154765 | 2.251221 | 4.63e-10 | 9.753951 | 1.681e-09
2018-04-20 13:13 | 163876.4 | 3120.0013 | 3 | 18 | 4.400109 | 1.097022 | 2.288726 | 4.63e-10 | 9.918979 | 1.681e-09
2018-04-20 13:15 | 163996.4 | 3240.0008 | 3 | 18 | 4.400106 | 1.041024 | 2.324339 | 4.63e-10 | 10.07568 | 1.681e-09
2018-04-20 13:17 | 164116.4 | 3360.0002 | 3 | 18 | 4.400053 | 0.9865923 | 2.358127 | 4.63e-10 | 10.22435 | 1.681e-09
2018-04-20 13:19 | 164236.4 | 3480.0004 | 3 | 18 | 4.40003 | 0.9350824 | 2.39016 | 4.63e-10 | 10.36529 | 1.681e-09
2018-04-20 13:21 | 164356.4 | 3600.0009 | 3 | 18 | 4.400012 | 0.8858624 | 2.42052 | 4.63e-10 | 10.49888 | 1.681e-09
2018-04-20 13:23 | 164476.4 | 3720.001 | 3 | 18 | 4.400112 | 0.8402205 | 2.44927 | 4.63e-10 | 10.62538 | 1.681e-09
2018-04-20 13:25 | 164596.4 | 3840.0007 | 3 | 18 | 4.400031 | 0.7946167 | 2.476506 | 4.63e-10 | 10.74522 | 1.681e-09
2018-04-20 13:27 | 164716.4 | 3960.0017 | 3 | 18 | 4.400137 | 0.7535677 | 2.502297 | 4.63e-10 | 10.8587 | 1.681e-09
2018-04-20 13:29 | 164836.4 | 4080.0012 | 3 | 18 | 4.400125 | 0.7131643 | 2.526708 | 4.63e-10 | 10.96611 | 1.681e-09
2018-04-20 13:31 | 164956.4 | 4200.0017 | 3 | 18 | 4.400053 | 0.6737938 | 2.5498 | 4.63e-10 | 11.06772 | 1.681e-09
2018-04-20 13:32 | 165023.8 | 4267.3612 | 3 | 18 | 4.400033 | 0.651988 | 2.562206 | 4.63e-10 | 11.1223 | 1.681e-09
2018-04-20 13:34 | 165143.8 | 120.0004 | 4 | 18 | 4.286744 | 0 | 2.562206 | 4.63e-10 | 11.1223 | 1.681e-09
2018-04-20 13:36 | 165263.8 | 240.0006 | 4 | 18 | 4.274708 | 0 | 2.562206 | 4.63e-10 | 11.1223 | 1.681e-09
2018-04-20 13:37 | 165323.8 | 300.0042 | 4 | 18 | 4.271517 | 0 | 2.562206 | 4.63e-10 | 11.1223 | 1.681e-09
2018-04-20 13:39 | 165443.9 | 120.0006 | 5 | 18 | 3.929582 | -2.282204 | 2.562206 | 0.07606215 | 11.1223 | 0.3024157
2018-04-20 13:41 | 165563.9 | 240.0012 | 5 | 18 | 3.885531 | -2.281866 | 2.562206 | 0.1521283 | 11.1223 | 0.5995482
2018-04-20 13:43 | 165683.9 | 360.0007 | 5 | 18 | 3.848886 | -2.282142 | 2.562206 | 0.2281947 | 11.1223 | 0.8936914
2018-04-20 13:45 | 165803.9 | 480.0015 | 5 | 18 | 3.814544 | -2.282046 | 2.562206 | 0.3042604 | 11.1223 | 1.185137
2018-04-20 13:47 | 165923.9 | 600.0002 | 5 | 18 | 3.781979 | -2.282109 | 2.562206 | 0.3803279 | 11.1223 | 1.474052
2018-04-20 13:49 | 166043.9 | 720.0011 | 5 | 18 | 3.75024 | -2.282052 | 2.562206 | 0.4564013 | 11.1223 | 1.760551
2018-04-20 13:51 | 166163.9 | 840.0015 | 5 | 18 | 3.719409 | -2.282153 | 2.562206 | 0.5324641 | 11.1223 | 2.044625
2018-04-20 13:53 | 166283.9 | 960.0009 | 5 | 18 | 3.69021 | -2.282158 | 2.562206 | 0.6085359 | 11.1223 | 2.326444
2018-04-20 13:55 | 166403.9 | 1080.0011 | 5 | 18 | 3.663077 | -2.282096 | 2.562206 | 0.684597 | 11.1223 | 2.606076
2018-04-20 13:57 | 166523.9 | 1200.0015 | 5 | 18 | 3.638222 | -2.282059 | 2.562206 | 0.7606617 | 11.1223 | 2.883747
2018-04-20 13:59 | 166643.9 | 1320.0009 | 5 | 18 | 3.614918 | -2.282013 | 2.562206 | 0.8367391 | 11.1223 | 3.159639
2018-04-20 14:01 | 166763.9 | 1440.0004 | 5 | 18 | 3.592324 | -2.282085 | 2.562206 | 0.9127955 | 11.1223 | 3.433713
2018-04-20 14:03 | 166883.9 | 1560.0001 | 5 | 18 | 3.570835 | -2.282133 | 2.562206 | 0.9888659 | 11.1223 | 3.706158
2018-04-20 14:05 | 167003.9 | 1680.0006 | 5 | 18 | 3.550294 | -2.281875 | 2.562206 | 1.064942 | 11.1223 | 3.977022
2018-04-20 14:07 | 167123.9 | 1800.001 | 5 | 18 | 3.530893 | -2.282077 | 2.562206 | 1.14101 | 11.1223 | 4.246341
2018-04-20 14:09 | 167243.9 | 1920.0014 | 5 | 18 | 3.512599 | -2.282145 | 2.562206 | 1.217079 | 11.1223 | 4.514229
2018-04-20 14:11 | 167363.9 | 2040.0011 | 5 | 18 | 3.495188 | -2.28207 | 2.562206 | 1.293138 | 11.1223 | 4.780724
2018-04-20 14:13 | 167483.9 | 2160.0006 | 5 | 18 | 3.478379 | -2.282072 | 2.562206 | 1.369216 | 11.1223 | 5.045987
2018-04-20 14:15 | 167603.9 | 2280 | 5 | 18 | 3.462118 | -2.282146 | 2.562206 | 1.445279 | 11.1223 | 5.309942
2018-04-20 14:17 | 167723.9 | 2400.0004 | 5 | 18 | 3.446259 | -2.282075 | 2.562206 | 1.521341 | 11.1223 | 5.572668
2018-04-20 14:19 | 167843.9 | 2520.0007 | 5 | 18 | 3.430959 | -2.282092 | 2.562206 | 1.597418 | 11.1223 | 5.834272
2018-04-20 14:21 | 167963.9 | 2640.0012 | 5 | 18 | 3.415742 | -2.282127 | 2.562206 | 1.673476 | 11.1223 | 6.094645
2018-04-20 14:23 | 168083.9 | 2760.0007 | 5 | 18 | 3.39994 | -2.282134 | 2.562206 | 1.749548 | 11.1223 | 6.353885
2018-04-20 14:25 | 168203.9 | 2880.0018 | 5 | 18 | 3.383715 | -2.282153 | 2.562206 | 1.825613 | 11.1223 | 6.611895
2018-04-20 14:27 | 168323.9 | 3000.0006 | 5 | 18 | 3.366299 | -2.282184 | 2.562206 | 1.901687 | 11.1223 | 6.868648
2018-04-20 14:29 | 168443.9 | 3120.0002 | 5 | 18 | 3.346878 | -2.282146 | 2.562206 | 1.977751 | 11.1223 | 7.123975
2018-04-20 14:31 | 168563.9 | 3240.0006 | 5 | 18 | 3.325447 | -2.282057 | 2.562206 | 2.053822 | 11.1223 | 7.377775
2018-04-20 14:33 | 168683.9 | 3360.0014 | 5 | 18 | 3.300988 | -2.282127 | 2.562206 | 2.129881 | 11.1223 | 7.629795
2018-04-20 14:35 | 168803.9 | 3480.0004 | 5 | 18 | 3.272642 | -2.282155 | 2.562206 | 2.205952 | 11.1223 | 7.879852
2018-04-20 14:37 | 168923.9 | 3600.0002 | 5 | 18 | 3.238827 | -2.281957 | 2.562206 | 2.282017 | 11.1223 | 8.127542
2018-04-20 14:39 | 169043.9 | 3720.0007 | 5 | 18 | 3.197098 | -2.282232 | 2.562206 | 2.358079 | 11.1223 | 8.372369
2018-04-20 14:41 | 169163.9 | 3840.0016 | 5 | 18 | 3.143159 | -2.282077 | 2.562206 | 2.434157 | 11.1223 | 8.613646
2018-04-20 14:43 | 169283.9 | 3960.0014 | 5 | 18 | 3.068365 | -2.282123 | 2.562206 | 2.510221 | 11.1223 | 8.850072
2018-04-20 14:44 | 169361.3 | 4037.3948 | 5 | 18 | 2.999998 | -2.282175 | 2.562206 | 2.559277 | 11.1223 | 8.999006
2018-04-20 14:46 | 169481.4 | 120.0008 | 6 | 18 | 3.587037 | 0 | 2.562206 | 2.55929 | 11.1223 | 8.999045
2018-04-20 14:48 | 169601.4 | 240.0011 | 6 | 18 | 3.62198 | 0 | 2.562206 | 2.55929 | 11.1223 | 8.999045
2018-04-20 14:49 | 169661.4 | 300.003 | 6 | 18 | 3.631104 | 0 | 2.562206 | 2.55929 | 11.1223 | 8.999045
2018-04-20 14:49 | 169661.4 | 0.0027 | 7 | 19 | 3.631241 | 0 | 0 | 0 | 0 | 0
2018-04-20 14:51 | 169781.4 | 120.0014 | 2 | 19 | 4.200222 | 3.796833 | 0.1413855 | 0 | 0.5918665 | 0
2018-04-20 14:53 | 169901.4 | 240.0016 | 2 | 19 | 4.200249 | 3.434437 | 0.2617963 | 0 | 1.097616 | 0
2018-04-20 14:54 | 169966.1 | 304.668 | 2 | 19 | 4.200161 | 3.259995 | 0.3218819 | 0 | 1.349987 | 0
2018-04-20 14:56 | 170086.1 | 120.0016 | 3 | 19 | 4.226771 | 3.259916 | 0.4301643 | 0 | 1.80619 | 0
2018-04-20 14:58 | 170206.1 | 240.0001 | 3 | 19 | 4.250219 | 3.259874 | 0.5388139 | 0 | 2.266721 | 0
2018-04-20 15:00 | 170326.1 | 360.0002 | 3 | 19 | 4.273451 | 3.259918 | 0.6474751 | 0 | 2.729807 | 0
2018-04-20 15:02 | 170446.1 | 480.0011 | 3 | 19 | 4.298812 | 3.259872 | 0.7561372 | 0 | 3.195527 | 0
2018-04-20 15:04 | 170566.1 | 600.0003 | 3 | 19 | 4.327032 | 3.259924 | 0.864781 | 0 | 3.66408 | 0
2018-04-20 15:06 | 170686.1 | 720.0013 | 3 | 19 | 4.356972 | 3.259947 | 0.9734561 | 0 | 4.135934 | 0
2018-04-20 15:08 | 170806.1 | 840.0015 | 3 | 19 | 4.388555 | 3.259924 | 1.082111 | 0 | 4.611052 | 0
2018-04-20 15:10 | 170926.1 | 960.0011 | 3 | 19 | 4.400204 | 3.067663 | 1.188596 | 0 | 5.079378 | 0
2018-04-20 15:12 | 171046.1 | 1080.0002 | 3 | 19 | 4.400171 | 2.819574 | 1.286616 | 0 | 5.510679 | 0
2018-04-20 15:14 | 171166.1 | 1200.0011 | 3 | 19 | 4.400104 | 2.604362 | 1.376913 | 0 | 5.908001 | 0
2018-04-20 15:16 | 171286.1 | 1320.0025 | 3 | 19 | 4.400197 | 2.42548 | 1.460657 | 0 | 6.276489 | 0
2018-04-20 15:18 | 171406.1 | 1440.0003 | 3 | 19 | 4.40007 | 2.270508 | 1.53885 | 0 | 6.620549 | 0
2018-04-20 15:20 | 171526.1 | 1560.001 | 3 | 19 | 4.400168 | 2.140446 | 1.612319 | 0 | 6.94382 | 0
2018-04-20 15:22 | 171646.1 | 1680.0029 | 3 | 19 | 4.400041 | 2.017654 | 1.681601 | 0 | 7.248668 | 0
2018-04-20 15:24 | 171766.1 | 1800.0024 | 3 | 19 | 4.400082 | 1.908941 | 1.747034 | 0 | 7.536583 | 0
2018-04-20 15:26 | 171886.1 | 1920.0003 | 3 | 19 | 4.400128 | 1.811827 | 1.809017 | 0 | 7.809312 | 0
2018-04-20 15:28 | 172006.1 | 2040.0025 | 3 | 19 | 4.400042 | 1.722426 | 1.867895 | 0 | 8.068379 | 0
2018-04-20 15:30 | 172126.1 | 2160.0028 | 3 | 19 | 4.400077 | 1.640794 | 1.923948 | 0 | 8.31502 | 0
2018-04-20 15:32 | 172246.1 | 2280.002 | 3 | 19 | 4.400109 | 1.562862 | 1.977329 | 0 | 8.549903 | 0
2018-04-20 15:34 | 172366.1 | 2400.0006 | 3 | 19 | 4.40007 | 1.487883 | 2.028162 | 0 | 8.773571 | 0
2018-04-20 15:36 | 172486.1 | 2520 | 3 | 19 | 4.400089 | 1.416262 | 2.076551 | 0 | 8.986484 | 0
2018-04-20 15:38 | 172606.1 | 2640.0008 | 3 | 19 | 4.400088 | 1.34791 | 2.122611 | 0 | 9.189155 | 0
2018-04-20 15:40 | 172726.1 | 2760.0024 | 3 | 19 | 4.400074 | 1.281554 | 2.166424 | 0 | 9.381933 | 0
2018-04-20 15:42 | 172846.1 | 2880.0013 | 3 | 19 | 4.400055 | 1.218284 | 2.208084 | 0 | 9.56524 | 0
2018-04-20 15:44 | 172966.1 | 3000.0005 | 3 | 19 | 4.400062 | 1.156968 | 2.247664 | 0 | 9.739395 | 0
2018-04-20 15:46 | 173086.1 | 3120.0016 | 3 | 19 | 4.400084 | 1.099061 | 2.285252 | 0 | 9.904786 | 0
2018-04-20 15:48 | 173206.1 | 3240.0016 | 3 | 19 | 4.400097 | 1.043636 | 2.320943 | 0 | 10.06183 | 0
2018-04-20 15:50 | 173326.1 | 3360.001 | 3 | 19 | 4.400082 | 0.9910669 | 2.354838 | 0 | 10.21097 | 0
2018-04-20 15:52 | 173446.1 | 3480.0005 | 3 | 19 | 4.400111 | 0.9391956 | 2.387001 | 0 | 10.35249 | 0
2018-04-20 15:54 | 173566.1 | 3600.0017 | 3 | 19 | 4.400076 | 0.8894129 | 2.417458 | 0 | 10.4865 | 0
2018-04-20 15:56 | 173686.1 | 3720.0024 | 3 | 19 | 4.400089 | 0.8425846 | 2.446301 | 0 | 10.61341 | 0
2018-04-20 15:58 | 173806.1 | 3840.0007 | 3 | 19 | 4.400036 | 0.7967472 | 2.473614 | 0 | 10.73359 | 0
2018-04-20 16:00 | 173926.1 | 3960.0008 | 3 | 19 | 4.399953 | 0.7528973 | 2.499451 | 0 | 10.84727 | 0
2018-04-20 16:02 | 174046.1 | 4080.0018 | 3 | 19 | 4.400054 | 0.7137918 | 2.523906 | 0 | 10.95488 | 0
2018-04-20 16:04 | 174166.1 | 4200.0019 | 3 | 19 | 4.399995 | 0.6735182 | 2.547026 | 0 | 11.05661 | 0
2018-04-20 16:05 | 174237.1 | 4270.9396 | 3 | 19 | 4.400033 | 0.6519995 | 2.560089 | 0 | 11.11408 | 0
2018-04-20 16:07 | 174357.1 | 120.0014 | 4 | 19 | 4.286941 | 0 | 2.560089 | 0 | 11.11408 | 0
2018-04-20 16:09 | 174477.1 | 240.0008 | 4 | 19 | 4.274929 | 0 | 2.560089 | 0 | 11.11408 | 0
2018-04-20 16:10 | 174537.1 | 300.004 | 4 | 19 | 4.271733 | 0 | 2.560089 | 0 | 11.11408 | 0
2018-04-20 16:12 | 174657.2 | 120.0006 | 5 | 19 | 3.930805 | -2.282158 | 2.560089 | 0.07606659 | 11.11408 | 0.3025108
2018-04-20 16:14 | 174777.2 | 240.0006 | 5 | 19 | 3.886716 | -2.282123 | 2.560089 | 0.1521235 | 11.11408 | 0.5997005
2018-04-20 16:16 | 174897.2 | 360.0016 | 5 | 19 | 3.849792 | -2.282083 | 2.560089 | 0.2281974 | 11.11408 | 0.8939539
2018-04-20 16:18 | 175017.2 | 480.001 | 5 | 19 | 3.815499 | -2.282074 | 2.560089 | 0.3042621 | 11.11408 | 1.185467
2018-04-20 16:20 | 175137.2 | 600.0002 | 5 | 19 | 3.783048 | -2.282105 | 2.560089 | 0.3803271 | 11.11408 | 1.474451
2018-04-20 16:22 | 175257.2 | 720.0004 | 5 | 19 | 3.751462 | -2.28214 | 2.560089 | 0.4563902 | 11.11408 | 1.760997
2018-04-20 16:24 | 175377.2 | 840.0015 | 5 | 19 | 3.720392 | -2.282123 | 2.560089 | 0.5324664 | 11.11408 | 2.045208
2018-04-20 16:26 | 175497.2 | 960.001 | 5 | 19 | 3.690764 | -2.282131 | 2.560089 | 0.6085298 | 11.11408 | 2.327055
2018-04-20 16:28 | 175617.2 | 1080.0005 | 5 | 19 | 3.663406 | -2.282109 | 2.560089 | 0.684604 | 11.11408 | 2.606774
2018-04-20 16:30 | 175737.2 | 1200.0004 | 5 | 19 | 3.638493 | -2.282084 | 2.560089 | 0.7606744 | 11.11408 | 2.884487
2018-04-20 16:32 | 175857.2 | 1320.0004 | 5 | 19 | 3.615247 | -2.282149 | 2.560089 | 0.8367372 | 11.11408 | 3.160347
2018-04-20 16:34 | 175977.2 | 1440.0011 | 5 | 19 | 3.592839 | -2.282118 | 2.560089 | 0.9128089 | 11.11408 | 3.434507
2018-04-20 16:36 | 176097.2 | 1560.0005 | 5 | 19 | 3.571335 | -2.282053 | 2.560089 | 0.9888755 | 11.11408 | 3.706974
2018-04-20 16:38 | 176217.2 | 1680.0006 | 5 | 19 | 3.550838 | -2.282087 | 2.560089 | 1.064944 | 11.11408 | 3.977858
2018-04-20 16:40 | 176337.2 | 1800 | 5 | 19 | 3.531285 | -2.282068 | 2.560089 | 1.141009 | 11.11408 | 4.247198
2018-04-20 16:42 | 176457.2 | 1920.0009 | 5 | 19 | 3.512709 | -2.282129 | 2.560089 | 1.217069 | 11.11408 | 4.515078
2018-04-20 16:44 | 176577.2 | 2040.0003 | 5 | 19 | 3.495102 | -2.282111 | 2.560089 | 1.293145 | 11.11408 | 4.781629
2018-04-20 16:46 | 176697.2 | 2160.0011 | 5 | 19 | 3.478339 | -2.282074 | 2.560089 | 1.369215 | 11.11408 | 5.046858
2018-04-20 16:48 | 176817.2 | 2280.0011 | 5 | 19 | 3.462391 | -2.282187 | 2.560089 | 1.445287 | 11.11408 | 5.310853
2018-04-20 16:50 | 176937.2 | 2400.0017 | 5 | 19 | 3.446965 | -2.282109 | 2.560089 | 1.521353 | 11.11408 | 5.573634
2018-04-20 16:52 | 177057.2 | 2520.0002 | 5 | 19 | 3.431418 | -2.282094 | 2.560089 | 1.597409 | 11.11408 | 5.835206
2018-04-20 16:54 | 177177.2 | 2640.0013 | 5 | 19 | 3.41601 | -2.282068 | 2.560089 | 1.67348 | 11.11408 | 6.095654
2018-04-20 16:56 | 177297.2 | 2760.0006 | 5 | 19 | 3.400501 | -2.282083 | 2.560089 | 1.749558 | 11.11408 | 6.354948
2018-04-20 16:58 | 177417.2 | 2880.0015 | 5 | 19 | 3.384341 | -2.28179 | 2.560089 | 1.825617 | 11.11408 | 6.612973
2018-04-20 17:00 | 177537.2 | 3000.0004 | 5 | 19 | 3.366932 | -2.282053 | 2.560089 | 1.901684 | 11.11408 | 6.869753
2018-04-20 17:02 | 177657.2 | 3120.0012 | 5 | 19 | 3.347714 | -2.282009 | 2.560089 | 1.977757 | 11.11408 | 7.125168
2018-04-20 17:04 | 177777.2 | 3240.0001 | 5 | 19 | 3.326251 | -2.282002 | 2.560089 | 2.053824 | 11.11408 | 7.379016
2018-04-20 17:06 | 177897.2 | 3360.0005 | 5 | 19 | 3.302468 | -2.28212 | 2.560089 | 2.129884 | 11.11408 | 7.631124
2018-04-20 17:08 | 178017.2 | 3480.0008 | 5 | 19 | 3.274827 | -2.281978 | 2.560089 | 2.205963 | 11.11408 | 7.88135
2018-04-20 17:10 | 178137.2 | 3600.0015 | 5 | 19 | 3.241175 | -2.28207 | 2.560089 | 2.282021 | 11.11408 | 8.129191
2018-04-20 17:12 | 178257.2 | 3720.0011 | 5 | 19 | 3.199183 | -2.28204 | 2.560089 | 2.358098 | 11.11408 | 8.37423
2018-04-20 17:14 | 178377.2 | 3840.0006 | 5 | 19 | 3.145304 | -2.282125 | 2.560089 | 2.434159 | 11.11408 | 8.615612
2018-04-20 17:16 | 178497.2 | 3960.0003 | 5 | 19 | 3.070817 | -2.282072 | 2.560089 | 2.510223 | 11.11408 | 8.852197
2018-04-20 17:18 | 178577.9 | 4040.6603 | 5 | 19 | 3 | -2.28214 | 2.560089 | 2.56136 | 11.11408 | 9.00752
2018-04-20 17:20 | 178697.9 | 120.0007 | 6 | 19 | 3.585633 | 0 | 2.560089 | 2.56136 | 11.11408 | 9.00752
2018-04-20 17:22 | 178817.9 | 240.0007 | 6 | 19 | 3.620648 | 0 | 2.560089 | 2.56136 | 11.11408 | 9.00752
2018-04-20 17:23 | 178877.9 | 300.0034 | 6 | 19 | 3.629829 | 0 | 2.560089 | 2.56136 | 11.11408 | 9.00752
2018-04-20 17:23 | 178877.9 | 0.0027 | 7 | 20 | 3.62984 | 0 | 0 | 0 | 0 | 0
2018-04-20 17:25 | 178998 | 120.0001 | 2 | 20 | 4.20019 | 3.808117 | 0.1417587 | 0 | 0.5933641 | 0
2018-04-20 17:27 | 179118 | 240.0009 | 2 | 20 | 4.200178 | 3.446108 | 0.2625607 | 0 | 1.100757 | 0
2018-04-20 17:28 | 179186.9 | 308.9584 | 2 | 20 | 4.200167 | 3.259991 | 0.3267347 | 0 | 1.3703 | 0
2018-04-20 17:30 | 179307 | 120.0017 | 3 | 20 | 4.226271 | 3.259993 | 0.435022 | 0 | 1.826493 | 0
2018-04-20 17:32 | 179427 | 240.0004 | 3 | 20 | 4.249983 | 3.25997 | 0.5436659 | 0 | 2.286953 | 0
2018-04-20 17:34 | 179547 | 360.0016 | 3 | 20 | 4.274039 | 3.259972 | 0.6523491 | 0 | 2.750147 | 0
2018-04-20 17:36 | 179667 | 480.0003 | 3 | 20 | 4.299791 | 3.260204 | 0.7609942 | 0 | 3.21588 | 0
2018-04-20 17:38 | 179787 | 600.0012 | 3 | 20 | 4.327599 | 3.259964 | 0.8696588 | 0 | 3.684609 | 0
2018-04-20 17:40 | 179907 | 720.0013 | 3 | 20 | 4.35731 | 3.259943 | 0.9783126 | 0 | 4.156424 | 0
2018-04-20 17:42 | 180027 | 840.0014 | 3 | 20 | 4.388908 | 3.259836 | 1.086975 | 0 | 4.631595 | 0
2018-04-20 17:44 | 180147 | 960.0032 | 3 | 20 | 4.400173 | 3.059677 | 1.193327 | 0 | 5.099354 | 0
2018-04-20 17:46 | 180267 | 1080.0011 | 3 | 20 | 4.400159 | 2.808868 | 1.29104 | 0 | 5.529306 | 0
2018-04-20 17:48 | 180387 | 1200.0002 | 3 | 20 | 4.400092 | 2.594191 | 1.380996 | 0 | 5.925127 | 0
2018-04-20 17:50 | 180507 | 1320.002 | 3 | 20 | 4.400148 | 2.417156 | 1.464424 | 0 | 6.292223 | 0
2018-04-20 17:52 | 180627 | 1440.0022 | 3 | 20 | 4.400201 | 2.266155 | 1.542406 | 0 | 6.635354 | 0
2018-04-20 17:54 | 180747 | 1560.0001 | 3 | 20 | 4.400089 | 2.131237 | 1.61564 | 0 | 6.957592 | 0
2018-04-20 17:56 | 180867 | 1680.0019 | 3 | 20 | 4.400154 | 2.01123 | 1.684634 | 0 | 7.261175 | 0
2018-04-20 17:58 | 180987 | 1800.0013 | 3 | 20 | 4.400075 | 1.901072 | 1.74979 | 0 | 7.547865 | 0
2018-04-20 18:00 | 181107 | 1920 | 3 | 20 | 4.400141 | 1.805145 | 1.811522 | 0 | 7.819494 | 0
2018-04-20 18:02 | 181227 | 2040.0013 | 3 | 20 | 4.400118 | 1.715889 | 1.870164 | 0 | 8.077523 | 0
2018-04-20 18:04 | 181347 | 2160.0024 | 3 | 20 | 4.400103 | 1.633598 | 1.925975 | 0 | 8.323099 | 0
2018-04-20 18:06 | 181467 | 2280.0001 | 3 | 20 | 4.400047 | 1.555182 | 1.979122 | 0 | 8.556951 | 0
2018-04-20 18:08 | 181587 | 2400.0009 | 3 | 20 | 4.400105 | 1.481698 | 2.029722 | 0 | 8.779592 | 0
2018-04-20 18:10 | 181707 | 2520.0022 | 3 | 20 | 4.400142 | 1.410233 | 2.077903 | 0 | 8.991593 | 0
2018-04-20 18:12 | 181827 | 2640.0023 | 3 | 20 | 4.400104 | 1.341388 | 2.123744 | 0 | 9.193299 | 0
2018-04-20 18:14 | 181947 | 2760.0015 | 3 | 20 | 4.400109 | 1.277002 | 2.167373 | 0 | 9.385267 | 0
2018-04-20 18:16 | 182067 | 2880.0012 | 3 | 20 | 4.400038 | 1.214746 | 2.208895 | 0 | 9.567967 | 0
2018-04-20 18:18 | 182187 | 3000.0004 | 3 | 20 | 4.400134 | 1.155461 | 2.248395 | 0 | 9.741771 | 0
2018-04-20 18:20 | 182307 | 3120.0012 | 3 | 20 | 4.400075 | 1.096401 | 2.285911 | 0 | 9.906844 | 0
2018-04-20 18:22 | 182427 | 3240.0011 | 3 | 20 | 4.400036 | 1.039926 | 2.32151 | 0 | 10.06348 | 0
2018-04-20 18:24 | 182547 | 3360.0011 | 3 | 20 | 4.400053 | 0.9862375 | 2.355272 | 0 | 10.21204 | 0
2018-04-20 18:26 | 182667 | 3480.001 | 3 | 20 | 4.400126 | 0.9356146 | 2.387283 | 0 | 10.35289 | 0
2018-04-20 18:28 | 182787 | 3600.0016 | 3 | 20 | 4.399983 | 0.8866377 | 2.41765 | 0 | 10.4865 | 0
2018-04-20 18:30 | 182907 | 3720.0013 | 3 | 20 | 4.400082 | 0.8409843 | 2.446445 | 0 | 10.6132 | 0
2018-04-20 18:32 | 183027 | 3840.0003 | 3 | 20 | 4.400013 | 0.795331 | 2.473707 | 0 | 10.73316 | 0
2018-04-20 18:34 | 183147 | 3960.0019 | 3 | 20 | 4.400019 | 0.75247 | 2.499516 | 0 | 10.84672 | 0
2018-04-20 18:36 | 183267 | 4080.0002 | 3 | 20 | 4.400051 | 0.7120295 | 2.523917 | 0 | 10.95409 | 0
2018-04-20 18:38 | 183387 | 4200.0001 | 3 | 20 | 4.400043 | 0.6730509 | 2.54699 | 0 | 11.0556 | 0
2018-04-20 18:39 | 183455.9 | 4268.948 | 3 | 20 | 4.400047 | 0.6519947 | 2.559679 | 0 | 11.11144 | 0
2018-04-20 18:41 | 183576 | 119.9998 | 4 | 20 | 4.286533 | 0 | 2.559679 | 0 | 11.11144 | 0
2018-04-20 18:43 | 183696 | 240.0013 | 4 | 20 | 4.274467 | 0 | 2.559679 | 0 | 11.11144 | 0
2018-04-20 18:44 | 183756 | 300.0026 | 4 | 20 | 4.271256 | 0 | 2.559679 | 0 | 11.11144 | 0
2018-04-20 18:46 | 183876 | 120.0008 | 5 | 20 | 3.929434 | -2.282168 | 2.559679 | 0.07606453 | 11.11144 | 0.3024018
2018-04-20 18:48 | 183996 | 240.0005 | 5 | 20 | 3.885557 | -2.282125 | 2.559679 | 0.1521242 | 11.11144 | 0.5995049
2018-04-20 18:50 | 184116 | 360.0013 | 5 | 20 | 3.848795 | -2.281901 | 2.559679 | 0.2281923 | 11.11144 | 0.8936526
2018-04-20 18:52 | 184236 | 480.0004 | 5 | 20 | 3.81452 | -2.282206 | 2.559679 | 0.3042518 | 11.11144 | 1.185077
2018-04-20 18:54 | 184356 | 600.0009 | 5 | 20 | 3.781866 | -2.2818 | 2.559679 | 0.3803234 | 11.11144 | 1.474002
2018-04-20 18:56 | 184476 | 720.0012 | 5 | 20 | 3.749988 | -2.282045 | 2.559679 | 0.456386 | 11.11144 | 1.76044
2018-04-20 18:58 | 184596 | 840.0006 | 5 | 20 | 3.719203 | -2.282143 | 2.559679 | 0.5324479 | 11.11144 | 2.044493
2018-04-20 19:00 | 184716 | 960.0014 | 5 | 20 | 3.690098 | -2.28216 | 2.559679 | 0.6085216 | 11.11144 | 2.326305
2018-04-20 19:02 | 184836 | 1080.0005 | 5 | 20 | 3.66322 | -2.282112 | 2.559679 | 0.6845939 | 11.11144 | 2.605984
2018-04-20 19:04 | 184956 | 1200.0005 | 5 | 20 | 3.638153 | -2.282002 | 2.559679 | 0.7606649 | 11.11144 | 2.883682
2018-04-20 19:06 | 185076 | 1320.0011 | 5 | 20 | 3.614724 | -2.282153 | 2.559679 | 0.8367236 | 11.11144 | 3.159496
2018-04-20 19:08 | 185196 | 1440.0001 | 5 | 20 | 3.592443 | -2.282149 | 2.559679 | 0.9128016 | 11.11144 | 3.433642
2018-04-20 19:10 | 185316 | 1560.0001 | 5 | 20 | 3.571273 | -2.282148 | 2.559679 | 0.9888613 | 11.11144 | 3.706072
2018-04-20 19:12 | 185436 | 1680.0007 | 5 | 20 | 3.551288 | -2.281862 | 2.559679 | 1.064936 | 11.11144 | 3.976985
2018-04-20 19:14 | 185556 | 1800.0013 | 5 | 20 | 3.532365 | -2.281898 | 2.559679 | 1.141004 | 11.11144 | 4.246398
2018-04-20 19:16 | 185676 | 1920.0005 | 5 | 20 | 3.513793 | -2.282099 | 2.559679 | 1.217062 | 11.11144 | 4.514349
2018-04-20 19:18 | 185796 | 2040.0002 | 5 | 20 | 3.496072 | -2.282059 | 2.559679 | 1.293128 | 11.11144 | 4.780955
2018-04-20 19:20 | 185916 | 2160.0015 | 5 | 20 | 3.479283 | -2.282171 | 2.559679 | 1.369205 | 11.11144 | 5.046281
2018-04-20 19:22 | 186036 | 2280.0011 | 5 | 20 | 3.463382 | -2.282109 | 2.559679 | 1.445272 | 11.11144 | 5.310331
2018-04-20 19:24 | 186156 | 2400.0012 | 5 | 20 | 3.44804 | -2.282142 | 2.559679 | 1.521344 | 11.11144 | 5.573209
2018-04-20 19:26 | 186276 | 2520.0002 | 5 | 20 | 3.433322 | -2.28202 | 2.559679 | 1.597407 | 11.11144 | 5.834915
2018-04-20 19:28 | 186396 | 2640.0017 | 5 | 20 | 3.418287 | -2.282164 | 2.559679 | 1.673483 | 11.11144 | 6.095544
2018-04-20 19:30 | 186516 | 2760.0015 | 5 | 20 | 3.402614 | -2.282103 | 2.559679 | 1.749544 | 11.11144 | 6.354948
2018-04-20 19:32 | 186636 | 2880.0004 | 5 | 20 | 3.386055 | -2.281836 | 2.559679 | 1.82561 | 11.11144 | 6.613145
2018-04-20 19:34 | 186756 | 3000.0002 | 5 | 20 | 3.368564 | -2.282126 | 2.559679 | 1.901678 | 11.11144 | 6.870059
2018-04-20 19:36 | 186876 | 3120.0001 | 5 | 20 | 3.349524 | -2.282187 | 2.559679 | 1.977744 | 11.11144 | 7.125581
2018-04-20 19:38 | 186996 | 3240.0015 | 5 | 20 | 3.328204 | -2.282116 | 2.559679 | 2.053816 | 11.11144 | 7.379591
2018-04-20 19:40 | 187116 | 3360.0013 | 5 | 20 | 3.304151 | -2.281959 | 2.559679 | 2.12988 | 11.11144 | 7.631853
2018-04-20 19:42 | 187236 | 3480.0011 | 5 | 20 | 3.276185 | -2.282133 | 2.559679 | 2.205947 | 11.11144 | 7.882153
2018-04-20 19:44 | 187356 | 3600.0015 | 5 | 20 | 3.242578 | -2.281989 | 2.559679 | 2.282023 | 11.11144 | 8.130157
2018-04-20 19:46 | 187476 | 3720.0013 | 5 | 20 | 3.200942 | -2.282186 | 2.559679 | 2.358078 | 11.11144 | 8.375247
2018-04-20 19:48 | 187596 | 3840.0002 | 5 | 20 | 3.14717 | -2.2818 | 2.559679 | 2.43415 | 11.11144 | 8.616811
2018-04-20 19:50 | 187716 | 3960.0015 | 5 | 20 | 3.071425 | -2.281908 | 2.559679 | 2.51022 | 11.11144 | 8.853516
2018-04-20 19:51 | 187795.4 | 4039.4038 | 5 | 20 | 2.999994 | -2.281854 | 2.559679 | 2.56055 | 11.11144 | 9.006399
2018-04-20 19:53 | 187915.5 | 120.0007 | 6 | 20 | 3.584515 | 0 | 2.559679 | 2.56055 | 11.11144 | 9.006399
2018-04-20 19:55 | 188035.5 | 240.0004 | 6 | 20 | 3.61961 | 0 | 2.559679 | 2.56055 | 11.11144 | 9.006399
2018-04-20 19:56 | 188095.5 | 300.0019 | 6 | 20 | 3.628784 | 0 | 2.559679 | 2.56055 | 11.11144 | 9.006399
2018-04-20 19:56 | 188095.5 | 0.0049 | 7 | 21 | 3.628864 | 0 | 0 | 0 | 0 | 0
2018-04-20 19:58 | 188215.6 | 120.0009 | 2 | 21 | 4.200167 | 3.816666 | 0.1419968 | 4.94e-10 | 0.5943159 | 1.792e-09
2018-04-20 20:00 | 188335.6 | 240.0014 | 2 | 21 | 4.20016 | 3.45332 | 0.2630919 | 4.94e-10 | 1.102939 | 1.792e-09
2018-04-20 20:02 | 188407 | 311.4172 | 2 | 21 | 4.200161 | 3.259998 | 0.3296407 | 4.94e-10 | 1.382456 | 1.792e-09
2018-04-20 20:04 | 188527 | 120.0006 | 3 | 21 | 4.22663 | 3.259912 | 0.4379157 | 4.94e-10 | 1.838617 | 1.792e-09
2018-04-20 20:06 | 188647 | 240.0012 | 3 | 21 | 4.250683 | 3.259975 | 0.5465667 | 4.94e-10 | 2.299167 | 1.792e-09
2018-04-20 20:08 | 188767 | 360.0002 | 3 | 21 | 4.27464 | 3.259966 | 0.6552308 | 4.94e-10 | 2.762357 | 1.792e-09
2018-04-20 20:10 | 188887 | 480.0015 | 3 | 21 | 4.300215 | 3.259966 | 0.7639009 | 4.94e-10 | 3.228253 | 1.792e-09
2018-04-20 20:12 | 189007 | 600.0006 | 3 | 21 | 4.328301 | 3.25985 | 0.8725544 | 4.94e-10 | 3.696998 | 1.792e-09
2018-04-20 20:14 | 189127 | 720.0012 | 3 | 21 | 4.358433 | 3.259884 | 0.9812058 | 4.94e-10 | 4.168895 | 1.792e-09
2018-04-20 20:16 | 189247 | 840.0016 | 3 | 21 | 4.389828 | 3.259851 | 1.089863 | 4.94e-10 | 4.644173 | 1.792e-09
2018-04-20 20:18 | 189367 | 960.0015 | 3 | 21 | 4.400184 | 3.05596 | 1.196057 | 4.94e-10 | 5.111266 | 1.792e-09
2018-04-20 20:20 | 189487 | 1080.0013 | 3 | 21 | 4.40022 | 2.807018 | 1.293674 | 4.94e-10 | 5.540793 | 1.792e-09
2018-04-20 20:22 | 189607 | 1200.0002 | 3 | 21 | 4.400147 | 2.593271 | 1.383556 | 4.94e-10 | 5.936289 | 1.792e-09
2018-04-20 20:24 | 189727 | 1320.0016 | 3 | 21 | 4.400122 | 2.413385 | 1.466908 | 4.94e-10 | 6.303048 | 1.792e-09
2018-04-20 20:26 | 189847 | 1440.0013 | 3 | 21 | 4.400152 | 2.262379 | 1.544773 | 4.94e-10 | 6.645668 | 1.792e-09
2018-04-20 20:28 | 189967 | 1560.002 | 3 | 21 | 4.400164 | 2.128325 | 1.61791 | 4.94e-10 | 6.967477 | 1.792e-09
2018-04-20 20:30 | 190087 | 1680 | 3 | 21 | 4.400104 | 2.006163 | 1.686759 | 4.94e-10 | 7.270423 | 1.792e-09
2018-04-20 20:32 | 190207 | 1800.0015 | 3 | 21 | 4.400116 | 1.898233 | 1.751798 | 4.94e-10 | 7.556602 | 1.792e-09
2018-04-20 20:34 | 190327 | 1920.0015 | 3 | 21 | 4.400091 | 1.80222 | 1.813435 | 4.94e-10 | 7.827808 | 1.792e-09
2018-04-20 20:36 | 190447 | 2040.0011 | 3 | 21 | 4.400053 | 1.714795 | 1.872026 | 4.94e-10 | 8.085617 | 1.792e-09
2018-04-20 20:38 | 190567 | 2160.0002 | 3 | 21 | 4.400115 | 1.632458 | 1.927787 | 4.94e-10 | 8.330967 | 1.792e-09
2018-04-20 20:40 | 190687 | 2280.0006 | 3 | 21 | 4.400106 | 1.552248 | 1.980848 | 4.94e-10 | 8.564444 | 1.792e-09
2018-04-20 20:42 | 190807 | 2400.0011 | 3 | 21 | 4.400089 | 1.477183 | 2.031319 | 4.94e-10 | 8.786521 | 1.792e-09
2018-04-20 20:44 | 190927 | 2520.0026 | 3 | 21 | 4.40013 | 1.405889 | 2.079343 | 4.94e-10 | 8.997828 | 1.792e-09
2018-04-20 20:46 | 191047 | 2640.0023 | 3 | 21 | 4.40011 | 1.337868 | 2.125037 | 4.94e-10 | 9.198887 | 1.792e-09
2018-04-20 20:48 | 191167 | 2760.0006 | 3 | 21 | 4.400067 | 1.273329 | 2.168535 | 4.94e-10 | 9.39028 | 1.792e-09
2018-04-20 20:50 | 191287 | 2880.0018 | 3 | 21 | 4.400051 | 1.21115 | 2.209932 | 4.94e-10 | 9.57243 | 1.792e-09
2018-04-20 20:52 | 191407 | 3000.0008 | 3 | 21 | 4.400044 | 1.151842 | 2.249323 | 4.94e-10 | 9.745753 | 1.792e-09
2018-04-20 20:54 | 191527 | 3120.0007 | 3 | 21 | 4.400089 | 1.094667 | 2.286758 | 4.94e-10 | 9.910472 | 1.792e-09
2018-04-20 20:56 | 191647 | 3240.0013 | 3 | 21 | 4.400137 | 1.038833 | 2.322302 | 4.94e-10 | 10.06687 | 1.792e-09
2018-04-20 20:58 | 191767 | 3360.002 | 3 | 21 | 4.400131 | 0.985611 | 2.356006 | 4.94e-10 | 10.21516 | 1.792e-09
2018-04-20 21:00 | 191887 | 3480.0012 | 3 | 21 | 4.400088 | 0.933548 | 2.387972 | 4.94e-10 | 10.35582 | 1.792e-09
2018-04-20 21:02 | 192007 | 3600.0002 | 3 | 21 | 4.399954 | 0.8835173 | 2.418267 | 4.94e-10 | 10.48912 | 1.792e-09
2018-04-20 21:04 | 192127 | 3720.0005 | 3 | 21 | 4.400111 | 0.839592 | 2.446988 | 4.94e-10 | 10.61549 | 1.792e-09
2018-04-20 21:06 | 192247 | 3840.0013 | 3 | 21 | 4.399993 | 0.7946424 | 2.474215 | 4.94e-10 | 10.73529 | 1.792e-09
2018-04-20 21:08 | 192367 | 3960.0016 | 3 | 21 | 4.400053 | 0.7531796 | 2.500009 | 4.94e-10 | 10.84879 | 1.792e-09
2018-04-20 21:10 | 192487 | 4080.0001 | 3 | 21 | 4.400008 | 0.7127867 | 2.524444 | 4.94e-10 | 10.9563 | 1.792e-09
2018-04-20 21:12 | 192607 | 4200.0022 | 3 | 21 | 4.400011 | 0.6737585 | 2.547558 | 4.94e-10 | 11.05801 | 1.792e-09
2018-04-20 21:13 | 192677.9 | 4270.8722 | 3 | 21 | 4.400067 | 0.6519995 | 2.56061 | 4.94e-10 | 11.11543 | 1.792e-09
2018-04-20 21:15 | 192797.9 | 120.0003 | 4 | 21 | 4.286586 | 0 | 2.56061 | 4.94e-10 | 11.11543 | 1.792e-09
2018-04-20 21:17 | 192917.9 | 240.0012 | 4 | 21 | 4.274562 | 0 | 2.56061 | 4.94e-10 | 11.11543 | 1.792e-09
2018-04-20 21:18 | 192977.9 | 300.0033 | 4 | 21 | 4.271327 | 0 | 2.56061 | 4.94e-10 | 11.11543 | 1.792e-09
2018-04-20 21:20 | 193098 | 120.0015 | 5 | 21 | 3.92965 | -2.282074 | 2.56061 | 0.07606277 | 11.11543 | 0.3024086
2018-04-20 21:22 | 193218 | 240.0006 | 5 | 21 | 3.885823 | -2.282129 | 2.56061 | 0.1521324 | 11.11543 | 0.5995666
2018-04-20 21:24 | 193338 | 360.0003 | 5 | 21 | 3.849253 | -2.282099 | 2.56061 | 0.2281982 | 11.11543 | 0.8937383
2018-04-20 21:26 | 193458 | 480.0003 | 5 | 21 | 3.815139 | -2.282148 | 2.56061 | 0.3042616 | 11.11543 | 1.185215
2018-04-20 21:28 | 193578 | 600.0008 | 5 | 21 | 3.782529 | -2.282112 | 2.56061 | 0.3803251 | 11.11543 | 1.474161
2018-04-20 21:30 | 193698 | 720.0006 | 5 | 21 | 3.750784 | -2.282168 | 2.56061 | 0.456393 | 11.11543 | 1.760678
2018-04-20 21:32 | 193818 | 840.0004 | 5 | 21 | 3.720036 | -2.281976 | 2.56061 | 0.5324565 | 11.11543 | 2.044798
2018-04-20 21:34 | 193938 | 960.0008 | 5 | 21 | 3.690985 | -2.282092 | 2.56061 | 0.6085243 | 11.11543 | 2.326656
2018-04-20 21:36 | 194058 | 1080.0006 | 5 | 21 | 3.663961 | -2.282136 | 2.56061 | 0.6845952 | 11.11543 | 2.606391
2018-04-20 21:38 | 194178 | 1200.0004 | 5 | 21 | 3.638792 | -2.282201 | 2.56061 | 0.7606621 | 11.11543 | 2.884126
2018-04-20 21:40 | 194298 | 1320.0008 | 5 | 21 | 3.615223 | -2.282133 | 2.56061 | 0.8367348 | 11.11543 | 3.160033
2018-04-20 21:42 | 194418 | 1440.0014 | 5 | 21 | 3.592945 | -2.28186 | 2.56061 | 0.9128075 | 11.11543 | 3.434196
2018-04-20 21:44 | 194538 | 1560.0004 | 5 | 21 | 3.5718 | -2.282153 | 2.56061 | 0.9888637 | 11.11543 | 3.706652
2018-04-20 21:46 | 194658 | 1680.0001 | 5 | 21 | 3.551528 | -2.282145 | 2.56061 | 1.064932 | 11.11543 | 3.977577
2018-04-20 21:48 | 194778 | 1800.0006 | 5 | 21 | 3.532035 | -2.282084 | 2.56061 | 1.141009 | 11.11543 | 4.247016
2018-04-20 21:50 | 194898 | 1920.0004 | 5 | 21 | 3.513498 | -2.282148 | 2.56061 | 1.217071 | 11.11543 | 4.51496
2018-04-20 21:52 | 195018 | 2040.0008 | 5 | 21 | 3.495901 | -2.282062 | 2.56061 | 1.293146 | 11.11543 | 4.781573
2018-04-20 21:54 | 195138 | 2160.0014 | 5 | 21 | 3.479105 | -2.282079 | 2.56061 | 1.369211 | 11.11543 | 5.046847
2018-04-20 21:56 | 195258 | 2280.0011 | 5 | 21 | 3.463308 | -2.282138 | 2.56061 | 1.445279 | 11.11543 | 5.31089
2018-04-20 21:58 | 195378 | 2400.0003 | 5 | 21 | 3.447886 | -2.282052 | 2.56061 | 1.521345 | 11.11543 | 5.573746
2018-04-20 22:00 | 195498 | 2520.0007 | 5 | 21 | 3.432342 | -2.282043 | 2.56061 | 1.597417 | 11.11543 | 5.835443
2018-04-20 22:02 | 195618 | 2640.0011 | 5 | 21 | 3.416777 | -2.28214 | 2.56061 | 1.67348 | 11.11543 | 6.095925
2018-04-20 22:04 | 195738 | 2760.001 | 5 | 21 | 3.401074 | -2.282059 | 2.56061 | 1.749547 | 11.11543 | 6.355227
2018-04-20 22:06 | 195858 | 2880.0015 | 5 | 21 | 3.384966 | -2.28212 | 2.56061 | 1.825613 | 11.11543 | 6.613325
2018-04-20 22:08 | 195978 | 3000.0008 | 5 | 21 | 3.367838 | -2.282107 | 2.56061 | 1.901688 | 11.11543 | 6.87019
2018-04-20 22:10 | 196098 | 3120.0018 | 5 | 21 | 3.348986 | -2.281945 | 2.56061 | 1.977751 | 11.11543 | 7.125653
2018-04-20 22:12 | 196218 | 3240.0004 | 5 | 21 | 3.32745 | -2.282162 | 2.56061 | 2.053818 | 11.11543 | 7.379593
2018-04-20 22:14 | 196338 | 3360.0015 | 5 | 21 | 3.303196 | -2.282145 | 2.56061 | 2.129892 | 11.11543 | 7.631822
2018-04-20 22:16 | 196458 | 3480.0007 | 5 | 21 | 3.274776 | -2.282074 | 2.56061 | 2.205949 | 11.11543 | 7.882003
2018-04-20 22:18 | 196578 | 3600.0016 | 5 | 21 | 3.240547 | -2.282146 | 2.56061 | 2.282024 | 11.11543 | 8.129871
2018-04-20 22:20 | 196698 | 3720.0012 | 5 | 21 | 3.198586 | -2.282126 | 2.56061 | 2.358083 | 11.11543 | 8.374806
2018-04-20 22:22 | 196818 | 3840.0008 | 5 | 21 | 3.144532 | -2.282098 | 2.56061 | 2.434162 | 11.11543 | 8.616199
2018-04-20 22:24 | 196938 | 3960.0002 | 5 | 21 | 3.069459 | -2.282111 | 2.56061 | 2.510216 | 11.11543 | 8.852679
2018-04-20 22:25 | 197015.9 | 4037.8629 | 5 | 21 | 3 | -2.282134 | 2.56061 | 2.559584 | 11.11543 | 9.002587
2018-04-20 22:27 | 197135.9 | 120.0005 | 6 | 21 | 3.584606 | 0 | 2.56061 | 2.559584 | 11.11543 | 9.002587
2018-04-20 22:29 | 197255.9 | 240.0009 | 6 | 21 | 3.619747 | 0 | 2.56061 | 2.559584 | 11.11543 | 9.002587
2018-04-20 22:30 | 197315.9 | 300.004 | 6 | 21 | 3.628993 | 0 | 2.56061 | 2.559584 | 11.11543 | 9.002587
2018-04-20 22:30 | 197315.9 | 0.0026 | 7 | 22 | 3.628974 | 0 | 0 | 0 | 0 | 0
2018-04-20 22:32 | 197436 | 120.0015 | 2 | 22 | 4.200189 | 3.806614 | 0.1416785 | 0 | 0.5930235 | 0
2018-04-20 22:34 | 197556 | 240.0009 | 2 | 22 | 4.200186 | 3.445148 | 0.262469 | 0 | 1.100369 | 0
2018-04-20 22:35 | 197624.8 | 308.7884 | 2 | 22 | 4.200187 | 3.259987 | 0.3264899 | 0 | 1.369268 | 0
2018-04-20 22:37 | 197744.8 | 120.0004 | 3 | 22 | 4.226612 | 3.259954 | 0.4347709 | 0 | 1.825453 | 0
2018-04-20 22:39 | 197864.8 | 240.0003 | 3 | 22 | 4.250693 | 3.260014 | 0.5434257 | 0 | 2.286023 | 0
2018-04-20 22:41 | 197984.8 | 360.001 | 3 | 22 | 4.27459 | 3.259932 | 0.6520967 | 0 | 2.749237 | 0
2018-04-20 22:43 | 198104.8 | 480.0015 | 3 | 22 | 4.300253 | 3.260021 | 0.7607598 | 0 | 3.215094 | 0
2018-04-20 22:45 | 198224.8 | 600.0022 | 3 | 22 | 4.328378 | 3.259966 | 0.8694226 | 0 | 3.683876 | 0
2018-04-20 22:47 | 198344.8 | 720.0004 | 3 | 22 | 4.358578 | 3.259941 | 0.97808 | 0 | 4.155807 | 0
2018-04-20 22:49 | 198464.8 | 840.002 | 3 | 22 | 4.390225 | 3.259836 | 1.08674 | 0 | 4.631118 | 0
2018-04-20 22:51 | 198584.8 | 960.0013 | 3 | 22 | 4.400165 | 3.052561 | 1.192856 | 0 | 5.097881 | 0
2018-04-20 22:53 | 198704.8 | 1080.0018 | 3 | 22 | 4.400136 | 2.806078 | 1.290398 | 0 | 5.527081 | 0
2018-04-20 22:55 | 198824.8 | 1200.0002 | 3 | 22 | 4.400173 | 2.596107 | 1.380338 | 0 | 5.922832 | 0
2018-04-20 22:57 | 198944.8 | 1320.002 | 3 | 22 | 4.400097 | 2.414816 | 1.463776 | 0 | 6.289969 | 0
2018-04-20 22:59 | 199064.8 | 1440.0012 | 3 | 22 | 4.400151 | 2.260954 | 1.541643 | 0 | 6.632595 | 0
2018-04-20 23:01 | 199184.8 | 1560.0012 | 3 | 22 | 4.400102 | 2.12598 | 1.614701 | 0 | 6.954059 | 0
2018-04-20 23:03 | 199304.8 | 1680.0014 | 3 | 22 | 4.400151 | 2.008944 | 1.683586 | 0 | 7.257164 | 0
2018-04-20 23:05 | 199424.8 | 1800.0006 | 3 | 22 | 4.400097 | 1.903149 | 1.748741 | 0 | 7.543853 | 0
2018-04-20 23:07 | 199544.8 | 1920.0015 | 3 | 22 | 4.400153 | 1.807899 | 1.810569 | 0 | 7.815903 | 0
2018-04-20 23:09 | 199664.8 | 2040.002 | 3 | 22 | 4.400129 | 1.718031 | 1.869299 | 0 | 8.074321 | 0
2018-04-20 23:11 | 199784.8 | 2160.0003 | 3 | 22 | 4.400065 | 1.633869 | 1.925135 | 0 | 8.320001 | 0
2018-04-20 23:13 | 199904.8 | 2280.0012 | 3 | 22 | 4.400044 | 1.554458 | 1.978267 | 0 | 8.553789 | 0
2018-04-20 23:15 | 200024.8 | 2400.0015 | 3 | 22 | 4.400073 | 1.48062 | 2.028843 | 0 | 8.776327 | 0
2018-04-20 23:17 | 200144.8 | 2520.0003 | 3 | 22 | 4.400031 | 1.410281 | 2.077017 | 0 | 8.988297 | 0
2018-04-20 23:19 | 200264.8 | 2640.0023 | 3 | 22 | 4.400084 | 1.344718 | 2.122933 | 0 | 9.19033 | 0
2018-04-20 23:21 | 200384.8 | 2760.0003 | 3 | 22 | 4.400085 | 1.279366 | 2.166662 | 0 | 9.382739 | 0
2018-04-20 23:23 | 200504.8 | 2880.0015 | 3 | 22 | 4.40006 | 1.21558 | 2.208234 | 0 | 9.56566 | 0
2018-04-20 23:25 | 200624.8 | 3000.0013 | 3 | 22 | 4.400044 | 1.155444 | 2.247745 | 0 | 9.739511 | 0
2018-04-20 23:27 | 200744.8 | 3120.0011 | 3 | 22 | 4.400086 | 1.097594 | 2.285278 | 0 | 9.904658 | 0
2018-04-20 23:29 | 200864.8 | 3240.0019 | 3 | 22 | 4.400075 | 1.041892 | 2.32092 | 0 | 10.06149 | 0
2018-04-20 23:31 | 200984.8 | 3360.0023 | 3 | 22 | 4.400055 | 0.9889193 | 2.354758 | 0 | 10.21038 | 0
2018-04-20 23:33 | 201104.8 | 3480.0003 | 3 | 22 | 4.400025 | 0.9384928 | 2.386885 | 0 | 10.35174 | 0
2018-04-20 23:35 | 201224.8 | 3600.0015 | 3 | 22 | 4.40005 | 0.8897419 | 2.417363 | 0 | 10.48584 | 0
2018-04-20 23:37 | 201344.8 | 3720.0018 | 3 | 22 | 4.40007 | 0.8425016 | 2.446227 | 0 | 10.61285 | 0
2018-04-20 23:39 | 201464.8 | 3840.0014 | 3 | 22 | 4.400082 | 0.7974501 | 2.47355 | 0 | 10.73307 | 0
2018-04-20 23:41 | 201584.8 | 3960.0001 | 3 | 22 | 4.400103 | 0.7549267 | 2.499401 | 0 | 10.84682 | 0
2018-04-20 23:43 | 201704.8 | 4080.0006 | 3 | 22 | 4.400039 | 0.714016 | 2.523876 | 0 | 10.9545 | 0
2018-04-20 23:45 | 201824.8 | 4200.0025 | 3 | 22 | 4.400045 | 0.6762419 | 2.547041 | 0 | 11.05643 | 0
2018-04-20 23:47 | 201904.4 | 4279.5859 | 3 | 22 | 4.400089 | 0.6519947 | 2.56172 | 0 | 11.12102 | 0
2018-04-20 23:49 | 202024.4 | 120.0003 | 4 | 22 | 4.287136 | 0 | 2.56172 | 0 | 11.12102 | 0
2018-04-20 23:51 | 202144.4 | 239.9999 | 4 | 22 | 4.2752 | 0 | 2.56172 | 0 | 11.12102 | 0
2018-04-20 23:52 | 202204.4 | 300.0039 | 4 | 22 | 4.272004 | 0 | 2.56172 | 0 | 11.12102 | 0
2018-04-20 23:54 | 202324.5 | 120.0006 | 5 | 22 | 3.931118 | -2.281829 | 2.56172 | 0.07606145 | 11.12102 | 0.3025137
2018-04-20 23:56 | 202444.5 | 240.002 | 5 | 22 | 3.887097 | -2.282143 | 2.56172 | 0.1521282 | 11.12102 | 0.5997646
2018-04-20 23:58 | 202564.5 | 360.0009 | 5 | 22 | 3.850476 | -2.281984 | 2.56172 | 0.2281979 | 11.12102 | 0.8940437
2018-04-21 | 202684.5 | 480.001 | 5 | 22 | 3.816482 | -2.282164 | 2.56172 | 0.3042628 | 11.12102 | 1.185621
2018-04-21 00:02 | 202804.5 | 600.0013 | 5 | 22 | 3.784037 | -2.282074 | 2.56172 | 0.3803222 | 11.12102 | 1.474663
2018-04-21 00:04 | 202924.5 | 720.0017 | 5 | 22 | 3.752134 | -2.28214 | 2.56172 | 0.456398 | 11.12102 | 1.761319
2018-04-21 00:06 | 203044.5 | 840.0012 | 5 | 22 | 3.721139 | -2.282149 | 2.56172 | 0.5324659 | 11.12102 | 2.045551
2018-04-21 00:08 | 203164.5 | 960.0006 | 5 | 22 | 3.691818 | -2.282038 | 2.56172 | 0.6085276 | 11.12102 | 2.32746
2018-04-21 00:10 | 203284.5 | 1080.0008 | 5 | 22 | 3.664487 | -2.28219 | 2.56172 | 0.6845927 | 11.12102 | 2.607227
2018-04-21 00:12 | 203404.5 | 1200.0012 | 5 | 22 | 3.639447 | -2.282068 | 2.56172 | 0.7606702 | 11.12102 | 2.885047
2018-04-21 00:14 | 203524.5 | 1320.0007 | 5 | 22 | 3.615851 | -2.282099 | 2.56172 | 0.8367369 | 11.12102 | 3.160983
2018-04-21 00:16 | 203644.5 | 1440.0004 | 5 | 22 | 3.593477 | -2.282077 | 2.56172 | 0.9127983 | 11.12102 | 3.435154
2018-04-21 00:18 | 203764.5 | 1560.0009 | 5 | 22 | 3.572114 | -2.282123 | 2.56172 | 0.9888684 | 11.12102 | 3.707693
2018-04-21 00:20 | 203884.5 | 1680.0002 | 5 | 22 | 3.551783 | -2.282083 | 2.56172 | 1.06494 | 11.12102 | 3.978648
2018-04-21 00:22 | 204004.5 | 1800.0002 | 5 | 22 | 3.532376 | -2.281987 | 2.56172 | 1.141003 | 11.12102 | 4.248067
2018-04-21 00:24 | 204124.5 | 1920.0015 | 5 | 22 | 3.51382 | -2.282145 | 2.56172 | 1.217069 | 11.12102 | 4.516049
2018-04-21 00:26 | 204244.5 | 2040.0016 | 5 | 22 | 3.496147 | -2.282062 | 2.56172 | 1.293132 | 11.12102 | 4.782647
2018-04-21 00:28 | 204364.5 | 2160.0004 | 5 | 22 | 3.479137 | -2.282089 | 2.56172 | 1.369202 | 11.12102 | 5.047947
2018-04-21 00:30 | 204484.5 | 2280.0007 | 5 | 22 | 3.462965 | -2.282121 | 2.56172 | 1.445271 | 11.12102 | 5.311985
2018-04-21 00:32 | 204604.5 | 2400.0016 | 5 | 22 | 3.447584 | -2.282075 | 2.56172 | 1.521345 | 11.12102 | 5.574838
2018-04-21 00:34 | 204724.5 | 2520.0004 | 5 | 22 | 3.432504 | -2.282096 | 2.56172 | 1.597412 | 11.12102 | 5.83651
2018-04-21 00:36 | 204844.5 | 2640.0015 | 5 | 22 | 3.417375 | -2.282096 | 2.56172 | 1.673474 | 11.12102 | 6.097021
2018-04-21 00:38 | 204964.5 | 2760.0013 | 5 | 22 | 3.40162 | -2.28207 | 2.56172 | 1.749542 | 11.12102 | 6.35638
2018-04-21 00:40 | 205084.5 | 2880.0016 | 5 | 22 | 3.385158 | -2.282081 | 2.56172 | 1.825608 | 11.12102 | 6.614514
2018-04-21 00:42 | 205204.5 | 3000.0004 | 5 | 22 | 3.367434 | -2.282077 | 2.56172 | 1.901677 | 11.12102 | 6.871353
2018-04-21 00:44 | 205324.5 | 3120.0007 | 5 | 22 | 3.348236 | -2.28216 | 2.56172 | 1.977746 | 11.12102 | 7.126791
2018-04-21 00:46 | 205444.5 | 3240.0009 | 5 | 22 | 3.326993 | -2.282098 | 2.56172 | 2.053803 | 11.12102 | 7.380657
2018-04-21 00:48 | 205564.5 | 3360.0016 | 5 | 22 | 3.303006 | -2.282146 | 2.56172 | 2.129884 | 11.12102 | 7.632889
2018-04-21 00:50 | 205684.5 | 3480.0011 | 5 | 22 | 3.2747 | -2.282026 | 2.56172 | 2.205954 | 11.12102 | 7.883098
2018-04-21 00:52 | 205804.5 | 3600.0008 | 5 | 22 | 3.240788 | -2.282143 | 2.56172 | 2.282019 | 11.12102 | 8.130944
2018-04-21 00:54 | 205924.5 | 3720.0004 | 5 | 22 | 3.198732 | -2.282057 | 2.56172 | 2.358078 | 11.12102 | 8.3759
2018-04-21 00:56 | 206044.5 | 3840.0016 | 5 | 22 | 3.144398 | -2.282184 | 2.56172 | 2.434146 | 11.12102 | 8.617251
2018-04-21 00:58 | 206164.5 | 3960.0003 | 5 | 22 | 3.06915 | -2.282114 | 2.56172 | 2.510223 | 11.12102 | 8.853777
2018-04-21 00:59 | 206242.3 | 4037.8276 | 5 | 22 | 2.999997 | -2.281785 | 2.56172 | 2.559555 | 11.12102 | 9.003565
2018-04-21 01:01 | 206362.4 | 120.0004 | 6 | 22 | 3.585278 | 0 | 2.56172 | 2.559555 | 11.12102 | 9.003565
2018-04-21 01:03 | 206482.4 | 240.0003 | 6 | 22 | 3.620547 | 0 | 2.56172 | 2.559555 | 11.12102 | 9.003565
2018-04-21 01:04 | 206542.4 | 300.0014 | 6 | 22 | 3.629809 | 0 | 2.56172 | 2.559555 | 11.12102 | 9.003565
2018-04-21 01:04 | 206542.4 | 0.0027 | 7 | 23 | 3.629867 | 0 | 0 | 0 | 0 | 0
2018-04-21 01:06 | 206662.5 | 120.0013 | 2 | 23 | 4.200244 | 3.795351 | 0.1413352 | 0 | 0.5916315 | 0
2018-04-21 01:08 | 206782.5 | 240.0015 | 2 | 23 | 4.200153 | 3.431522 | 0.2617005 | 0 | 1.097189 | 0
2018-04-21 01:09 | 206846 | 303.5204 | 2 | 23 | 4.200145 | 3.259991 | 0.3207122 | 0 | 1.34505 | 0
2018-04-21 01:11 | 206966 | 120.0014 | 3 | 23 | 4.227054 | 3.260015 | 0.4289876 | 0 | 1.801235 | 0
2018-04-21 01:13 | 207086 | 240.0002 | 3 | 23 | 4.251327 | 3.259989 | 0.5376543 | 0 | 2.261916 | 0
2018-04-21 01:15 | 207206 | 360.0014 | 3 | 23 | 4.274869 | 3.259995 | 0.6463091 | 0 | 2.725112 | 0
2018-04-21 01:17 | 207326 | 480.0002 | 3 | 23 | 4.300359 | 3.259977 | 0.7549784 | 0 | 3.191024 | 0
2018-04-21 01:19 | 207446 | 600.0011 | 3 | 23 | 4.328168 | 3.260004 | 0.8636394 | 0 | 3.659795 | 0
2018-04-21 01:21 | 207566 | 720.0014 | 3 | 23 | 4.358406 | 3.259901 | 0.972305 | 0 | 4.131744 | 0
2018-04-21 01:23 | 207686 | 840.0003 | 3 | 23 | 4.389847 | 3.259993 | 1.080957 | 0 | 4.606984 | 0
2018-04-21 01:25 | 207806 | 960.0007 | 3 | 23 | 4.400201 | 3.056934 | 1.187162 | 0 | 5.074126 | 0
2018-04-21 01:27 | 207926 | 1080.0019 | 3 | 23 | 4.400095 | 2.809715 | 1.284835 | 0 | 5.503903 | 0
2018-04-21 01:29 | 208046 | 1200.0007 | 3 | 23 | 4.400154 | 2.597092 | 1.374861 | 0 | 5.900029 | 0
2018-04-21 01:31 | 208166 | 1320.0004 | 3 | 23 | 4.400137 | 2.415354 | 1.458297 | 0 | 6.267162 | 0
2018-04-21 01:33 | 208286 | 1440.0009 | 3 | 23 | 4.400135 | 2.262184 | 1.53618 | 0 | 6.609856 | 0
2018-04-21 01:35 | 208406 | 1560.0004 | 3 | 23 | 4.400142 | 2.130213 | 1.60932 | 0 | 6.931682 | 0
2018-04-21 01:37 | 208526 | 1680.0006 | 3 | 23 | 4.400104 | 2.01181 | 1.678321 | 0 | 7.235297 | 0
2018-04-21 01:39 | 208646 | 1800.0017 | 3 | 23 | 4.400142 | 1.906305 | 1.743604 | 0 | 7.522545 | 0
2018-04-21 01:41 | 208766 | 1920.001 | 3 | 23 | 4.40009 | 1.809134 | 1.805507 | 0 | 7.794926 | 0
2018-04-21 01:43 | 208886 | 2040.0017 | 3 | 23 | 4.400046 | 1.719874 | 1.864299 | 0 | 8.053618 | 0
2018-04-21 01:45 | 209006 | 2160.0004 | 3 | 23 | 4.400061 | 1.636424 | 1.920216 | 0 | 8.299655 | 0
2018-04-21 01:47 | 209126 | 2280.0015 | 3 | 23 | 4.400103 | 1.559072 | 1.973455 | 0 | 8.533915 | 0
2018-04-21 01:49 | 209246 | 2400.0009 | 3 | 23 | 4.400047 | 1.485914 | 2.024209 | 0 | 8.757234 | 0
2018-04-21 01:51 | 209366 | 2520.0004 | 3 | 23 | 4.400083 | 1.415322 | 2.072548 | 0 | 8.969931 | 0
2018-04-21 01:53 | 209486 | 2640.0005 | 3 | 23 | 4.400026 | 1.346345 | 2.11857 | 0 | 9.17243 | 0
2018-04-21 01:55 | 209606 | 2760.0021 | 3 | 23 | 4.400168 | 1.28139 | 2.162354 | 0 | 9.365085 | 0
2018-04-21 01:57 | 209726 | 2880.0006 | 3 | 23 | 4.400055 | 1.217311 | 2.203974 | 0 | 9.548216 | 0
2018-04-21 01:59 | 209846 | 3000.0009 | 3 | 23 | 4.400025 | 1.157756 | 2.243566 | 0 | 9.722423 | 0
2018-04-21 02:01 | 209966 | 3120.0002 | 3 | 23 | 4.400083 | 1.100893 | 2.281205 | 0 | 9.888035 | 0
2018-04-21 02:03 | 210086 | 3240.0003 | 3 | 23 | 4.400008 | 1.044451 | 2.316958 | 0 | 10.04535 | 0
2018-04-21 02:05 | 210206 | 3360.0016 | 3 | 23 | 4.400063 | 0.9911461 | 2.350889 | 0 | 10.19465 | 0
2018-04-21 02:07 | 210326 | 3480.0026 | 3 | 23 | 4.400081 | 0.9397869 | 2.38305 | 0 | 10.33616 | 0
2018-04-21 02:09 | 210446 | 3600.0011 | 3 | 23 | 4.400055 | 0.8911762 | 2.413544 | 0 | 10.47034 | 0
2018-04-21 02:11 | 210566 | 3720.0015 | 3 | 23 | 4.400036 | 0.8443356 | 2.442471 | 0 | 10.59761 | 0
2018-04-21 02:13 | 210686 | 3840.0005 | 3 | 23 | 4.399992 | 0.7993259 | 2.469878 | 0 | 10.71821 | 0
2018-04-21 02:15 | 210806 | 3960.0023 | 3 | 23 | 4.400106 | 0.7572985 | 2.495824 | 0 | 10.83237 | 0
2018-04-21 02:17 | 210926 | 4080.0011 | 3 | 23 | 4.400126 | 0.7163973 | 2.520353 | 0 | 10.9403 | 0
2018-04-21 02:19 | 211046 | 4200.0006 | 3 | 23 | 4.399986 | 0.6759787 | 2.543557 | 0 | 11.0424 | 0
2018-04-21 02:20 | 211127.7 | 4281.656 | 3 | 23 | 4.400081 | 0.6519899 | 2.558617 | 0 | 11.10867 | 0
2018-04-21 02:22 | 211247.7 | 120.0009 | 4 | 23 | 4.286932 | 0 | 2.558617 | 0 | 11.10867 | 0
2018-04-21 02:24 | 211367.7 | 240.0013 | 4 | 23 | 4.274936 | 0 | 2.558617 | 0 | 11.10867 | 0
2018-04-21 02:25 | 211427.7 | 300.0032 | 4 | 23 | 4.271717 | 0 | 2.558617 | 0 | 11.10867 | 0
2018-04-21 02:27 | 211547.8 | 120.0004 | 5 | 23 | 3.931056 | -2.281847 | 2.558617 | 0.07606071 | 11.10867 | 0.3024944
2018-04-21 02:29 | 211667.8 | 240.0008 | 5 | 23 | 3.887019 | -2.282219 | 2.558617 | 0.1521268 | 11.10867 | 0.5997388
2018-04-21 02:31 | 211787.8 | 360.0003 | 5 | 23 | 3.85017 | -2.282116 | 2.558617 | 0.2281952 | 11.10867 | 0.8939999
2018-04-21 02:33 | 211907.8 | 480.0016 | 5 | 23 | 3.81609 | -2.282145 | 2.558617 | 0.3042604 | 11.10867 | 1.185557
2018-04-21 02:35 | 212027.8 | 600.001 | 5 | 23 | 3.783608 | -2.28217 | 2.558617 | 0.3803312 | 11.10867 | 1.474606
2018-04-21 02:37 | 212147.8 | 720.0011 | 5 | 23 | 3.752141 | -2.282121 | 2.558617 | 0.4563895 | 11.10867 | 1.76118
2018-04-21 02:39 | 212267.8 | 840.0014 | 5 | 23 | 3.7212 | -2.282114 | 2.558617 | 0.5324646 | 11.10867 | 2.045441
2018-04-21 02:41 | 212387.8 | 960.0018 | 5 | 23 | 3.691573 | -2.282134 | 2.558617 | 0.6085279 | 11.10867 | 2.327349
2018-04-21 02:43 | 212507.8 | 1080.0014 | 5 | 23 | 3.664325 | -2.281947 | 2.558617 | 0.6845986 | 11.10867 | 2.60712
2018-04-21 02:45 | 212627.8 | 1200.0018 | 5 | 23 | 3.639192 | -2.282138 | 2.558617 | 0.7606661 | 11.10867 | 2.88489
2018-04-21 02:47 | 212747.8 | 1320.0004 | 5 | 23 | 3.615803 | -2.282081 | 2.558617 | 0.836735 | 11.10867 | 3.160821
2018-04-21 02:49 | 212867.8 | 1440.0008 | 5 | 23 | 3.593571 | -2.282123 | 2.558617 | 0.9127977 | 11.10867 | 3.434996
2018-04-21 02:51 | 212987.8 | 1560.0013 | 5 | 23 | 3.572414 | -2.281785 | 2.558617 | 0.988861 | 11.10867 | 3.707521
2018-04-21 02:53 | 213107.8 | 1680.0015 | 5 | 23 | 3.551796 | -2.282067 | 2.558617 | 1.06494 | 11.10867 | 3.978518
2018-04-21 02:55 | 213227.8 | 1800.0011 | 5 | 23 | 3.532152 | -2.282111 | 2.558617 | 1.141005 | 11.10867 | 4.247929
2018-04-21 02:57 | 213347.8 | 1920.0015 | 5 | 23 | 3.513548 | -2.282048 | 2.558617 | 1.217065 | 11.10867 | 4.515869
2018-04-21 02:59 | 213467.8 | 2040.0002 | 5 | 23 | 3.495815 | -2.282114 | 2.558617 | 1.29314 | 11.10867 | 4.782483
2018-04-21 03:01 | 213587.8 | 2160.0016 | 5 | 23 | 3.479127 | -2.282149 | 2.558617 | 1.369203 | 11.10867 | 5.047744
2018-04-21 03:03 | 213707.8 | 2280.0003 | 5 | 23 | 3.46322 | -2.282112 | 2.558617 | 1.445269 | 11.10867 | 5.311774
2018-04-21 03:05 | 213827.8 | 2400.0007 | 5 | 23 | 3.447752 | -2.282153 | 2.558617 | 1.521342 | 11.10867 | 5.574645
2018-04-21 03:07 | 213947.8 | 2520.0011 | 5 | 23 | 3.432246 | -2.282104 | 2.558617 | 1.597411 | 11.10867 | 5.836324
2018-04-21 03:09 | 214067.8 | 2640.0001 | 5 | 23 | 3.416733 | -2.281827 | 2.558617 | 1.673475 | 11.10867 | 6.096803
2018-04-21 03:11 | 214187.8 | 2760.0005 | 5 | 23 | 3.401197 | -2.282146 | 2.558617 | 1.749539 | 11.10867 | 6.356099
2018-04-21 03:13 | 214307.8 | 2880.0016 | 5 | 23 | 3.385115 | -2.282052 | 2.558617 | 1.825606 | 11.10867 | 6.614218
2018-04-21 03:15 | 214427.8 | 3000.0012 | 5 | 23 | 3.367779 | -2.282123 | 2.558617 | 1.901679 | 11.10867 | 6.871086
2018-04-21 03:17 | 214547.8 | 3120.0001 | 5 | 23 | 3.348528 | -2.282232 | 2.558617 | 1.977745 | 11.10867 | 7.126537
2018-04-21 03:19 | 214667.8 | 3240.0016 | 5 | 23 | 3.327189 | -2.282127 | 2.558617 | 2.053819 | 11.10867 | 7.380472
2018-04-21 03:21 | 214787.8 | 3360.0003 | 5 | 23 | 3.303149 | -2.28212 | 2.558617 | 2.12988 | 11.10867 | 7.632652
2018-04-21 03:23 | 214907.8 | 3480.0005 | 5 | 23 | 3.274941 | -2.282206 | 2.558617 | 2.20595 | 11.10867 | 7.882878
2018-04-21 03:25 | 215027.8 | 3600.0001 | 5 | 23 | 3.241096 | -2.281785 | 2.558617 | 2.282021 | 11.10867 | 8.130757
2018-04-21 03:27 | 215147.8 | 3720.0004 | 5 | 23 | 3.199323 | -2.28212 | 2.558617 | 2.358082 | 11.10867 | 8.375748
2018-04-21 03:29 | 215267.8 | 3840.0007 | 5 | 23 | 3.145252 | -2.282077 | 2.558617 | 2.434154 | 11.10867 | 8.61717
2018-04-21 03:31 | 215387.8 | 3960.0001 | 5 | 23 | 3.06991 | -2.282219 | 2.558617 | 2.510211 | 11.10867 | 8.853704
2018-04-21 03:33 | 215465.7 | 4037.9387 | 5 | 23 | 2.999998 | -2.282173 | 2.558617 | 2.559626 | 11.10867 | 9.003767
2018-04-21 03:35 | 215585.8 | 120.0003 | 6 | 23 | 3.584095 | 0 | 2.558617 | 2.559626 | 11.10867 | 9.003767
2018-04-21 03:37 | 215705.8 | 240.0007 | 6 | 23 | 3.619464 | 0 | 2.558617 | 2.559626 | 11.10867 | 9.003767
2018-04-21 03:38 | 215765.8 | 300.0036 | 6 | 23 | 3.628697 | 0 | 2.558617 | 2.559626 | 11.10867 | 9.003767
2018-04-21 03:38 | 215765.8 | 0.0028 | 7 | 24 | 3.628733 | 0 | 0 | 0 | 0 | 0
2018-04-21 03:40 | 215885.9 | 120.002 | 2 | 24 | 4.200186 | 3.802572 | 0.1415676 | 0 | 0.5925632 | 0
2018-04-21 03:42 | 216005.9 | 240.0003 | 2 | 24 | 4.200195 | 3.443253 | 0.2622426 | 0 | 1.099423 | 0
2018-04-21 03:43 | 216074.4 | 308.4935 | 2 | 24 | 4.200188 | 3.259995 | 0.3259513 | 0 | 1.367012 | 0
2018-04-21 03:45 | 216194.4 | 120.0005 | 3 | 24 | 4.22678 | 3.259998 | 0.4342391 | 7.09e-10 | 1.823236 | 2.838e-09
2018-04-21 03:47 | 216314.4 | 240.0016 | 3 | 24 | 4.25088 | 3.259928 | 0.5429044 | 7.09e-10 | 2.283872 | 2.838e-09
2018-04-21 03:49 | 216434.4 | 360.0012 | 3 | 24 | 4.274559 | 3.259886 | 0.6515499 | 7.09e-10 | 2.746986 | 2.838e-09
2018-04-21 03:51 | 216554.4 | 480.0009 | 3 | 24 | 4.300142 | 3.259949 | 0.7602236 | 7.09e-10 | 3.212892 | 2.838e-09
2018-04-21 03:53 | 216674.4 | 600.0005 | 3 | 24 | 4.327867 | 3.260073 | 0.86888 | 7.09e-10 | 3.681616 | 2.838e-09
2018-04-21 03:55 | 216794.4 | 720.001 | 3 | 24 | 4.358032 | 3.259983 | 0.9775437 | 7.09e-10 | 4.153518 | 2.838e-09
2018-04-21 03:57 | 216914.4 | 840.0014 | 3 | 24 | 4.389843 | 3.259893 | 1.086209 | 7.09e-10 | 4.6288 | 2.838e-09
2018-04-21 03:59 | 217034.4 | 960.0008 | 3 | 24 | 4.400198 | 3.056471 | 1.192407 | 7.09e-10 | 5.095915 | 2.838e-09
2018-04-21 04:01 | 217154.4 | 1080.0011 | 3 | 24 | 4.400192 | 2.809717 | 1.290071 | 7.09e-10 | 5.525651 | 2.838e-09
2018-04-21 04:03 | 217274.4 | 1200.0004 | 3 | 24 | 4.400129 | 2.594376 | 1.38002 | 7.09e-10 | 5.921443 | 2.838e-09
2018-04-21 04:05 | 217394.4 | 1320.0006 | 3 | 24 | 4.400127 | 2.413464 | 1.463406 | 7.09e-10 | 6.288355 | 2.838e-09
2018-04-21 04:07 | 217514.4 | 1440.0011 | 3 | 24 | 4.400092 | 2.259411 | 1.54121 | 7.09e-10 | 6.630702 | 2.838e-09
2018-04-21 04:09 | 217634.4 | 1560.0017 | 3 | 24 | 4.400044 | 2.126577 | 1.614271 | 7.09e-10 | 6.952178 | 2.838e-09
2018-04-21 04:11 | 217754.4 | 1680.0017 | 3 | 24 | 4.400094 | 2.009777 | 1.683203 | 7.09e-10 | 7.255486 | 2.838e-09
2018-04-21 04:13 | 217874.4 | 1800.0022 | 3 | 24 | 4.400057 | 1.901188 | 1.748371 | 7.09e-10 | 7.542234 | 2.838e-09
2018-04-21 04:15 | 217994.4 | 1920.0016 | 3 | 24 | 4.400181 | 1.804779 | 1.810106 | 7.09e-10 | 7.813871 | 2.838e-09
2018-04-21 04:17 | 218114.4 | 2040.0005 | 3 | 24 | 4.400126 | 1.716198 | 1.868739 | 7.09e-10 | 8.071867 | 2.838e-09
2018-04-21 04:19 | 218234.4 | 2160.0016 | 3 | 24 | 4.400108 | 1.63239 | 1.924511 | 7.09e-10 | 8.317266 | 2.838e-09
2018-04-21 04:21 | 218354.4 | 2280.0002 | 3 | 24 | 4.400047 | 1.553689 | 1.977601 | 7.09e-10 | 8.550867 | 2.838e-09
2018-04-21 04:23 | 218474.4 | 2400.0013 | 3 | 24 | 4.400082 | 1.479333 | 2.02815 | 7.09e-10 | 8.773288 | 2.838e-09
2018-04-21 04:25 | 218594.4 | 2520.0015 | 3 | 24 | 4.40011 | 1.409151 | 2.076272 | 7.09e-10 | 8.985029 | 2.838e-09
2018-04-21 04:27 | 218714.4 | 2640.0016 | 3 | 24 | 4.400043 | 1.340617 | 2.122096 | 7.09e-10 | 9.186654 | 2.838e-09
2018-04-21 04:29 | 218834.4 | 2760.0012 | 3 | 24 | 4.400124 | 1.276668 | 2.165705 | 7.09e-10 | 9.378538 | 2.838e-09
2018-04-21 04:31 | 218954.4 | 2880.0021 | 3 | 24 | 4.400097 | 1.214002 | 2.207187 | 7.09e-10 | 9.561064 | 2.838e-09
2018-04-21 04:33 | 219074.4 | 3000.0002 | 3 | 24 | 4.400112 | 1.153782 | 2.246629 | 7.09e-10 | 9.734609 | 2.838e-09
2018-04-21 04:35 | 219194.4 | 3120.0006 | 3 | 24 | 4.400073 | 1.095575 | 2.284105 | 7.09e-10 | 9.899506 | 2.838e-09
2018-04-21 04:37 | 219314.4 | 3240.0009 | 3 | 24 | 4.400117 | 1.039691 | 2.319674 | 7.09e-10 | 10.05601 | 2.838e-09
2018-04-21 04:39 | 219434.4 | 3360.0006 | 3 | 24 | 4.400026 | 0.986145 | 2.353416 | 7.09e-10 | 10.20448 | 2.838e-09
2018-04-21 04:41 | 219554.4 | 3480.001 | 3 | 24 | 4.400096 | 0.9364309 | 2.385455 | 7.09e-10 | 10.34545 | 2.838e-09
2018-04-21 04:43 | 219674.4 | 3600.0006 | 3 | 24 | 4.400043 | 0.8874865 | 2.415849 | 7.09e-10 | 10.47919 | 2.838e-09
2018-04-21 04:45 | 219794.4 | 3720.0002 | 3 | 24 | 4.400027 | 0.8406992 | 2.444648 | 7.09e-10 | 10.60591 | 2.838e-09
2018-04-21 04:47 | 219914.4 | 3840.0005 | 3 | 24 | 4.400041 | 0.7950411 | 2.471904 | 7.09e-10 | 10.72583 | 2.838e-09
2018-04-21 04:49 | 220034.4 | 3960.0007 | 3 | 24 | 4.400002 | 0.7515726 | 2.497689 | 7.09e-10 | 10.83929 | 2.838e-09
2018-04-21 04:51 | 220154.4 | 4080.0004 | 3 | 24 | 4.400072 | 0.711627 | 2.522074 | 7.09e-10 | 10.94658 | 2.838e-09
2018-04-21 04:53 | 220274.4 | 4200.0004 | 3 | 24 | 4.400033 | 0.6734543 | 2.545151 | 7.09e-10 | 11.04813 | 2.838e-09
2018-04-21 04:54 | 220344.9 | 4270.4963 | 3 | 24 | 4.400039 | 0.6519976 | 2.558135 | 7.09e-10 | 11.10525 | 2.838e-09
2018-04-21 04:56 | 220464.9 | 120.001 | 4 | 24 | 4.286546 | 0 | 2.558135 | 7.09e-10 | 11.10525 | 2.838e-09
2018-04-21 04:58 | 220584.9 | 240.0013 | 4 | 24 | 4.274503 | 0 | 2.558135 | 7.09e-10 | 11.10525 | 2.838e-09
2018-04-21 04:59 | 220644.9 | 300.0032 | 4 | 24 | 4.271267 | 0 | 2.558135 | 7.09e-10 | 11.10525 | 2.838e-09
2018-04-21 05:01 | 220765 | 120.0005 | 5 | 24 | 3.929446 | -2.282138 | 2.558135 | 0.0760596 | 11.10525 | 0.3023876
2018-04-21 05:03 | 220885 | 240.0007 | 5 | 24 | 3.88527 | -2.28191 | 2.558135 | 0.1521285 | 11.10525 | 0.5995147
2018-04-21 05:05 | 221005 | 360.0002 | 5 | 24 | 3.848467 | -2.282031 | 2.558135 | 0.2281855 | 11.10525 | 0.8935984
2018-04-21 05:07 | 221125 | 480.0003 | 5 | 24 | 3.814436 | -2.282127 | 2.558135 | 0.3042605 | 11.10525 | 1.185062
2018-04-21 05:09 | 221245 | 600.0005 | 5 | 24 | 3.782013 | -2.281868 | 2.558135 | 0.3803301 | 11.10525 | 1.473981
2018-04-21 05:11 | 221365 | 720.0002 | 5 | 24 | 3.750311 | -2.28212 | 2.558135 | 0.4563869 | 11.10525 | 1.760417
2018-04-21 05:13 | 221485 | 840.0013 | 5 | 24 | 3.719529 | -2.282166 | 2.558135 | 0.5324549 | 11.10525 | 2.044519
2018-04-21 05:15 | 221605 | 960.0007 | 5 | 24 | 3.690126 | -2.282081 | 2.558135 | 0.6085243 | 11.10525 | 2.326334
2018-04-21 05:17 | 221725 | 1080.001 | 5 | 24 | 3.662842 | -2.282186 | 2.558135 | 0.6845959 | 11.10525 | 2.605996
2018-04-21 05:19 | 221845 | 1200.0002 | 5 | 24 | 3.637522 | -2.28207 | 2.558135 | 0.7606664 | 11.10525 | 2.883654
2018-04-21 05:21 | 221965 | 1320.0005 | 5 | 24 | 3.61411 | -2.282104 | 2.558135 | 0.8367328 | 11.10525 | 3.159447
2018-04-21 05:23 | 222085 | 1440.0008 | 5 | 24 | 3.592177 | -2.28204 | 2.558135 | 0.9127967 | 11.10525 | 3.433507
2018-04-21 05:25 | 222205 | 1560.0017 | 5 | 24 | 3.571142 | -2.282081 | 2.558135 | 0.988872 | 11.10525 | 3.705982
2018-04-21 05:27 | 222325 | 1680.0004 | 5 | 24 | 3.55077 | -2.282118 | 2.558135 | 1.064933 | 11.10525 | 3.976825
2018-04-21 05:29 | 222445 | 1800.0009 | 5 | 24 | 3.531237 | -2.282065 | 2.558135 | 1.141004 | 11.10525 | 4.246185
2018-04-21 05:31 | 222565 | 1920.0011 | 5 | 24 | 3.512684 | -2.282096 | 2.558135 | 1.217073 | 11.10525 | 4.514091
2018-04-21 05:33 | 222685 | 2040.0004 | 5 | 24 | 3.495378 | -2.28217 | 2.558135 | 1.293136 | 11.10525 | 4.780617
2018-04-21 05:35 | 222805 | 2160.0006 | 5 | 24 | 3.478552 | -2.282157 | 2.558135 | 1.369205 | 11.10525 | 5.045863
2018-04-21 05:37 | 222925 | 2280.0002 | 5 | 24 | 3.462554 | -2.282038 | 2.558135 | 1.445274 | 11.10525 | 5.309855
2018-04-21 05:39 | 223045 | 2400.0012 | 5 | 24 | 3.447371 | -2.281862 | 2.558135 | 1.521341 | 11.10525 | 5.572657
2018-04-21 05:41 | 223165 | 2520.0012 | 5 | 24 | 3.432239 | -2.282125 | 2.558135 | 1.597412 | 11.10525 | 5.834326
2018-04-21 05:43 | 223285 | 2640.0004 | 5 | 24 | 3.417036 | -2.282028 | 2.558135 | 1.673479 | 11.10525 | 6.094832
2018-04-21 05:45 | 223405 | 2760.0013 | 5 | 24 | 3.401434 | -2.282125 | 2.558135 | 1.749544 | 11.10525 | 6.354158
2018-04-21 05:47 | 223525 | 2880.0014 | 5 | 24 | 3.385217 | -2.28207 | 2.558135 | 1.825615 | 11.10525 | 6.612298
2018-04-21 05:49 | 223645 | 3000.0005 | 5 | 24 | 3.367991 | -2.282079 | 2.558135 | 1.901685 | 11.10525 | 6.86917
2018-04-21 05:51 | 223765 | 3120.0004 | 5 | 24 | 3.349263 | -2.282179 | 2.558135 | 1.97774 | 11.10525 | 7.124624
2018-04-21 05:53 | 223885 | 3240.0001 | 5 | 24 | 3.328119 | -2.282162 | 2.558135 | 2.053817 | 11.10525 | 7.37864
2018-04-21 05:55 | 224005 | 3360.0011 | 5 | 24 | 3.303517 | -2.282165 | 2.558135 | 2.129879 | 11.10525 | 7.63087
2018-04-21 05:57 | 224125 | 3480.0007 | 5 | 24 | 3.27528 | -2.282079 | 2.558135 | 2.205951 | 11.10525 | 7.88113
2018-04-21 05:59 | 224245 | 3600.0004 | 5 | 24 | 3.241755 | -2.282057 | 2.558135 | 2.282013 | 11.10525 | 8.129023
2018-04-21 06:01 | 224365 | 3720.0009 | 5 | 24 | 3.200177 | -2.28217 | 2.558135 | 2.358082 | 11.10525 | 8.374097
2018-04-21 06:03 | 224485 | 3840.0011 | 5 | 24 | 3.145539 | -2.282136 | 2.558135 | 2.434153 | 11.10525 | 8.615561
2018-04-21 06:05 | 224605 | 3960.0014 | 5 | 24 | 3.069418 | -2.282127 | 2.558135 | 2.510215 | 11.10525 | 8.852107
2018-04-21 06:06 | 224682 | 4036.952 | 5 | 24 | 2.999996 | -2.282045 | 2.558135 | 2.559 | 11.10525 | 9.000244
2018-04-21 06:08 | 224802 | 120.0002 | 6 | 24 | 3.583072 | 0 | 2.558135 | 2.559 | 11.10525 | 9.000244
2018-04-21 06:10 | 224922 | 240.0007 | 6 | 24 | 3.618442 | 0 | 2.558135 | 2.559 | 11.10525 | 9.000244
2018-04-21 06:11 | 224982 | 300.0021 | 6 | 24 | 3.62774 | 0 | 2.558135 | 2.559 | 11.10525 | 9.000244
2018-04-21 06:11 | 224982 | 0.0026 | 7 | 25 | 3.627766 | 0 | 0 | 0 | 0 | 0
2018-04-21 06:13 | 225102.1 | 120.0012 | 2 | 25 | 4.200216 | 3.807888 | 0.1417661 | 0 | 0.593345 | 0
2018-04-21 06:15 | 225222.1 | 240.0018 | 2 | 25 | 4.200209 | 3.444626 | 0.2625633 | 0 | 1.100718 | 0
2018-04-21 06:16 | 225290.4 | 308.3139 | 2 | 25 | 4.200161 | 3.259991 | 0.3261337 | 0 | 1.367725 | 0
2018-04-21 06:18 | 225410.4 | 120.0015 | 3 | 25 | 4.226567 | 3.260021 | 0.4344146 | 0 | 1.823904 | 0
2018-04-21 06:20 | 225530.4 | 240.001 | 3 | 25 | 4.250391 | 3.260008 | 0.5430716 | 0 | 2.284462 | 0
2018-04-21 06:22 | 225650.4 | 360.0003 | 3 | 25 | 4.273724 | 3.259996 | 0.65174 | 0 | 2.747598 | 0
2018-04-21 06:24 | 225770.4 | 480.0014 | 3 | 25 | 4.299358 | 3.259945 | 0.7604046 | 0 | 3.213371 | 0
2018-04-21 06:26 | 225890.4 | 600.0009 | 3 | 25 | 4.327524 | 3.259996 | 0.8690586 | 0 | 3.682026 | 0
2018-04-21 06:28 | 226010.4 | 720.0004 | 3 | 25 | 4.357904 | 3.259962 | 0.977721 | 0 | 4.153898 | 0
2018-04-21 06:30 | 226130.4 | 840.0007 | 3 | 25 | 4.389559 | 3.260027 | 1.086387 | 0 | 4.62916 | 0
2018-04-21 06:32 | 226250.4 | 960.0017 | 3 | 25 | 4.400174 | 3.061352 | 1.192701 | 0 | 5.096771 | 0
2018-04-21 06:34 | 226370.4 | 1080.0009 | 3 | 25 | 4.400108 | 2.813496 | 1.29052 | 0 | 5.52719 | 0
2018-04-21 06:36 | 226490.4 | 1200.0023 | 3 | 25 | 4.400163 | 2.600292 | 1.380648 | 0 | 5.923767 | 0
2018-04-21 06:38 | 226610.4 | 1320.0008 | 3 | 25 | 4.40019 | 2.420155 | 1.464252 | 0 | 6.291637 | 0
2018-04-21 06:40 | 226730.4 | 1440.001 | 3 | 25 | 4.400148 | 2.263571 | 1.542231 | 0 | 6.634758 | 0
2018-04-21 06:42 | 226850.4 | 1560.0018 | 3 | 25 | 4.400113 | 2.127958 | 1.615356 | 0 | 6.956514 | 0
2018-04-21 06:44 | 226970.4 | 1680.0001 | 3 | 25 | 4.400107 | 2.009817 | 1.68426 | 0 | 7.259699 | 0
2018-04-21 06:46 | 227090.4 | 1800.0017 | 3 | 25 | 4.400129 | 1.904753 | 1.749459 | 0 | 7.546585 | 0
2018-04-21 06:48 | 227210.4 | 1920.0011 | 3 | 25 | 4.400126 | 1.806794 | 1.811285 | 0 | 7.818626 | 0
2018-04-21 06:50 | 227330.4 | 2040.0022 | 3 | 25 | 4.400031 | 1.717073 | 1.869994 | 0 | 8.076952 | 0
2018-04-21 06:52 | 227450.4 | 2160.0001 | 3 | 25 | 4.40007 | 1.633465 | 1.925824 | 0 | 8.322608 | 0
2018-04-21 06:54 | 227570.4 | 2280.0012 | 3 | 25 | 4.400083 | 1.554814 | 1.978947 | 0 | 8.556352 | 0
2018-04-21 06:56 | 227690.4 | 2400.0007 | 3 | 25 | 4.400114 | 1.479592 | 2.029498 | 0 | 8.778781 | 0
2018-04-21 06:58 | 227810.4 | 2520.0004 | 3 | 25 | 4.400044 | 1.407955 | 2.077608 | 0 | 8.99047 | 0
2018-04-21 07:00 | 227930.4 | 2640.0015 | 3 | 25 | 4.400119 | 1.340732 | 2.123401 | 0 | 9.191962 | 0
2018-04-21 07:02 | 228050.4 | 2760.0004 | 3 | 25 | 4.400112 | 1.276048 | 2.166985 | 0 | 9.383733 | 0
2018-04-21 07:04 | 228170.4 | 2880.0001 | 3 | 25 | 4.400012 | 1.213557 | 2.208473 | 0 | 9.566283 | 0
2018-04-21 07:06 | 228290.4 | 3000.0001 | 3 | 25 | 4.400042 | 1.153244 | 2.247935 | 0 | 9.739919 | 0
2018-04-21 07:08 | 228410.4 | 3120.0004 | 3 | 25 | 4.400061 | 1.094707 | 2.285395 | 0 | 9.904749 | 0
2018-04-21 07:10 | 228530.4 | 3240.0014 | 3 | 25 | 4.399987 | 1.038185 | 2.320938 | 0 | 10.06114 | 0
2018-04-21 07:12 | 228650.4 | 3360.0016 | 3 | 25 | 4.40004 | 0.9847679 | 2.354657 | 0 | 10.20951 | 0
2018-04-21 07:14 | 228770.4 | 3480.0003 | 3 | 25 | 4.400038 | 0.9344959 | 2.386651 | 0 | 10.35028 | 0
2018-04-21 07:16 | 228890.4 | 3600.0022 | 3 | 25 | 4.400106 | 0.8867989 | 2.416992 | 0 | 10.48378 | 0
2018-04-21 07:18 | 229010.4 | 3720.0004 | 3 | 25 | 4.400095 | 0.8396091 | 2.44574 | 0 | 10.61028 | 0
2018-04-21 07:20 | 229130.4 | 3840.0008 | 3 | 25 | 4.400145 | 0.7953854 | 2.472957 | 0 | 10.73003 | 0
2018-04-21 07:22 | 229250.4 | 3960.0014 | 3 | 25 | 4.400075 | 0.7522755 | 2.498714 | 0 | 10.84336 | 0
2018-04-21 07:24 | 229370.4 | 4080.0003 | 3 | 25 | 4.400073 | 0.7118654 | 2.523094 | 0 | 10.95064 | 0
2018-04-21 07:26 | 229490.4 | 4200.0003 | 3 | 25 | 4.400008 | 0.6730862 | 2.546173 | 0 | 11.05219 | 0
2018-04-21 07:28 | 229560.4 | 4269.9528 | 3 | 25 | 4.400027 | 0.6519909 | 2.559055 | 0 | 11.10887 | 0
2018-04-21 07:30 | 229680.4 | 120.0014 | 4 | 25 | 4.286603 | 0 | 2.559055 | 0 | 11.10887 | 0
2018-04-21 07:32 | 229800.4 | 240.002 | 4 | 25 | 4.274549 | 0 | 2.559055 | 0 | 11.10887 | 0
2018-04-21 07:33 | 229860.4 | 300.0035 | 4 | 25 | 4.271314 | 0 | 2.559055 | 0 | 11.10887 | 0
2018-04-21 07:35 | 229980.5 | 120.0016 | 5 | 25 | 3.929869 | -2.282123 | 2.559055 | 0.07606407 | 11.10887 | 0.3024303
2018-04-21 07:37 | 230100.5 | 240.0003 | 5 | 25 | 3.885797 | -2.282008 | 2.559055 | 0.1521269 | 11.10887 | 0.5995674
2018-04-21 07:39 | 230220.5 | 360.0014 | 5 | 25 | 3.849277 | -2.282096 | 2.559055 | 0.2281953 | 11.10887 | 0.8937458
2018-04-21 07:41 | 230340.5 | 480.0002 | 5 | 25 | 3.815524 | -2.282179 | 2.559055 | 0.3042609 | 11.10887 | 1.185243
2018-04-21 07:43 | 230460.5 | 600.0014 | 5 | 25 | 3.783152 | -2.282125 | 2.559055 | 0.3803264 | 11.10887 | 1.474238
2018-04-21 07:45 | 230580.5 | 720.0008 | 5 | 25 | 3.751404 | -2.281987 | 2.559055 | 0.456398 | 11.10887 | 1.760815
2018-04-21 07:47 | 230700.5 | 840.0014 | 5 | 25 | 3.720211 | -2.282077 | 2.559055 | 0.5324641 | 11.10887 | 2.044977
2018-04-21 07:49 | 230820.5 | 960.0004 | 5 | 25 | 3.690706 | -2.282153 | 2.559055 | 0.6085291 | 11.10887 | 2.326818
2018-04-21 07:51 | 230940.5 | 1080.0012 | 5 | 25 | 3.663538 | -2.282118 | 2.559055 | 0.684599 | 11.10887 | 2.606518
2018-04-21 07:53 | 231060.5 | 1200.0012 | 5 | 25 | 3.638602 | -2.282067 | 2.559055 | 0.7606631 | 11.10887 | 2.884218
2018-04-21 07:55 | 231180.5 | 1320.0006 | 5 | 25 | 3.615265 | -2.282192 | 2.559055 | 0.8367259 | 11.10887 | 3.160085
2018-04-21 07:57 | 231300.5 | 1440.0007 | 5 | 25 | 3.592995 | -2.282179 | 2.559055 | 0.9128026 | 11.10887 | 3.434269
2018-04-21 07:59 | 231420.5 | 1560.0012 | 5 | 25 | 3.571543 | -2.282125 | 2.559055 | 0.9888646 | 11.10887 | 3.706735
2018-04-21 08:01 | 231540.5 | 1680.0008 | 5 | 25 | 3.551289 | -2.282011 | 2.559055 | 1.064934 | 11.10887 | 3.977639
2018-04-21 08:03 | 231660.5 | 1800.0006 | 5 | 25 | 3.532213 | -2.282063 | 2.559055 | 1.141008 | 11.10887 | 4.24707
2018-04-21 08:05 | 231780.5 | 1920.0002 | 5 | 25 | 3.513811 | -2.282083 | 2.559055 | 1.217072 | 11.10887 | 4.515038
2018-04-21 08:07 | 231900.5 | 2040.0008 | 5 | 25 | 3.496257 | -2.282031 | 2.559055 | 1.293132 | 11.10887 | 4.781622
2018-04-21 08:09 | 232020.5 | 2160.0016 | 5 | 25 | 3.479432 | -2.282083 | 2.559055 | 1.369203 | 11.10887 | 5.046942
2018-04-21 08:11 | 232140.5 | 2280.0015 | 5 | 25 | 3.463221 | -2.281974 | 2.559055 | 1.445277 | 11.10887 | 5.311016
2018-04-21 08:13 | 232260.5 | 2400.0005 | 5 | 25 | 3.447526 | -2.282061 | 2.559055 | 1.52134 | 11.10887 | 5.573842
2018-04-21 08:15 | 232380.5 | 2520.0011 | 5 | 25 | 3.43252 | -2.282105 | 2.559055 | 1.597412 | 11.10887 | 5.83553
2018-04-21 08:17 | 232500.5 | 2640.0002 | 5 | 25 | 3.417746 | -2.282013 | 2.559055 | 1.67347 | 11.10887 | 6.09604
2018-04-21 08:19 | 232620.5 | 2760.0007 | 5 | 25 | 3.401896 | -2.282057 | 2.559055 | 1.749541 | 11.10887 | 6.355438
2018-04-21 08:21 | 232740.5 | 2880.0013 | 5 | 25 | 3.385053 | -2.282045 | 2.559055 | 1.825607 | 11.10887 | 6.613572
2018-04-21 08:23 | 232860.5 | 3000.0008 | 5 | 25 | 3.367461 | -2.282109 | 2.559055 | 1.901674 | 11.10887 | 6.870399
2018-04-21 08:25 | 232980.5 | 3120.0012 | 5 | 25 | 3.349072 | -2.282112 | 2.559055 | 1.977746 | 11.10887 | 7.125875
2018-04-21 08:27 | 233100.5 | 3240.0009 | 5 | 25 | 3.327926 | -2.282103 | 2.559055 | 2.053815 | 11.10887 | 7.379852
2018-04-21 08:29 | 233220.5 | 3360.0005 | 5 | 25 | 3.303294 | -2.281798 | 2.559055 | 2.129878 | 11.10887 | 7.632072
2018-04-21 08:31 | 233340.5 | 3480.0004 | 5 | 25 | 3.274918 | -2.28212 | 2.559055 | 2.205947 | 11.10887 | 7.882299
2018-04-21 08:33 | 233460.5 | 3600.0007 | 5 | 25 | 3.24127 | -2.282013 | 2.559055 | 2.282005 | 11.10887 | 8.130137
2018-04-21 08:35 | 233580.5 | 3720.0015 | 5 | 25 | 3.19935 | -2.282188 | 2.559055 | 2.358074 | 11.10887 | 8.375166
2018-04-21 08:37 | 233700.5 | 3840.0001 | 5 | 25 | 3.144621 | -2.281879 | 2.559055 | 2.434144 | 11.10887 | 8.616563
2018-04-21 08:39 | 233820.5 | 3960.0009 | 5 | 25 | 3.067531 | -2.282184 | 2.559055 | 2.510212 | 11.10887 | 8.853018
2018-04-21 08:40 | 233895.2 | 4034.7506 | 5 | 25 | 2.999995 | -2.282136 | 2.559055 | 2.557595 | 11.10887 | 8.996849
2018-04-21 08:42 | 234015.3 | 120.0002 | 6 | 25 | 3.583477 | 0 | 2.559055 | 2.557609 | 11.10887 | 8.996892
2018-04-21 08:44 | 234135.3 | 240.001 | 6 | 25 | 3.618927 | 0 | 2.559055 | 2.557609 | 11.10887 | 8.996892
2018-04-21 08:45 | 234195.3 | 300.0043 | 6 | 25 | 3.628216 | 0 | 2.559055 | 2.557609 | 11.10887 | 8.996892
2018-04-21 08:45 | 234195.3 | 0.0027 | 7 | 26 | 3.62853 | 0 | 0 | 0 | 0 | 0
2018-04-21 08:47 | 234315.4 | 120.0001 | 2 | 26 | 4.200196 | 3.800257 | 0.1415461 | 1.105e-09 | 0.5924661 | 4.01e-09
2018-04-21 08:49 | 234435.4 | 240.0001 | 2 | 26 | 4.200146 | 3.438437 | 0.2620979 | 1.105e-09 | 1.098807 | 4.01e-09
2018-04-21 08:50 | 234501.4 | 306.0525 | 2 | 26 | 4.200218 | 3.259989 | 0.3235149 | 1.105e-09 | 1.356771 | 4.01e-09
2018-04-21 08:52 | 234621.4 | 120.0002 | 3 | 26 | 4.227228 | 3.259998 | 0.4317895 | 1.105e-09 | 1.812969 | 4.01e-09
2018-04-21 08:54 | 234741.4 | 240.0003 | 3 | 26 | 4.251347 | 3.259962 | 0.5404302 | 1.105e-09 | 2.273545 | 4.01e-09
2018-04-21 08:56 | 234861.4 | 360.0021 | 3 | 26 | 4.275166 | 3.259981 | 0.6491205 | 1.105e-09 | 2.736904 | 4.01e-09
2018-04-21 08:58 | 234981.4 | 480.0014 | 3 | 26 | 4.300505 | 3.259964 | 0.7577724 | 1.105e-09 | 3.202768 | 4.01e-09
2018-04-21 09:00 | 235101.4 | 600.0009 | 3 | 26 | 4.328189 | 3.259981 | 0.8664442 | 1.105e-09 | 3.671594 | 4.01e-09
2018-04-21 09:02 | 235221.4 | 720.0011 | 3 | 26 | 4.358239 | 3.259943 | 0.9750958 | 1.105e-09 | 4.14347 | 4.01e-09
2018-04-21 09:04 | 235341.4 | 840.0009 | 3 | 26 | 4.390329 | 3.259974 | 1.083764 | 1.105e-09 | 4.618803 | 4.01e-09
2018-04-21 09:06 | 235461.4 | 960.0006 | 3 | 26 | 4.400178 | 3.049406 | 1.189803 | 1.105e-09 | 5.085234 | 4.01e-09
2018-04-21 09:08 | 235581.4 | 1080.0017 | 3 | 26 | 4.400155 | 2.802076 | 1.287227 | 1.105e-09 | 5.513916 | 4.01e-09
2018-04-21 09:10 | 235701.4 | 1200.0004 | 3 | 26 | 4.400152 | 2.590435 | 1.37701 | 1.105e-09 | 5.908974 | 4.01e-09
2018-04-21 09:12 | 235821.4 | 1320.0024 | 3 | 26 | 4.400183 | 2.411478 | 1.460269 | 1.105e-09 | 6.275328 | 4.01e-09
2018-04-21 09:14 | 235941.4 | 1440.0024 | 3 | 26 | 4.400108 | 2.257851 | 1.538006 | 1.105e-09 | 6.617381 | 4.01e-09
2018-04-21 09:16 | 236061.4 | 1560.0013 | 3 | 26 | 4.400093 | 2.127439 | 1.611046 | 1.105e-09 | 6.938766 | 4.01e-09
2018-04-21 09:18 | 236181.4 | 1680.0007 | 3 | 26 | 4.400112 | 2.010317 | 1.679974 | 1.105e-09 | 7.242054 | 4.01e-09
2018-04-21 09:20 | 236301.4 | 1800.0015 | 3 | 26 | 4.400092 | 1.901524 | 1.74514 | 1.105e-09 | 7.528793 | 4.01e-09
2018-04-21 09:22 | 236421.4 | 1920.0013 | 3 | 26 | 4.400126 | 1.804108 | 1.806859 | 1.105e-09 | 7.800363 | 4.01e-09
2018-04-21 09:24 | 236541.4 | 2040.0027 | 3 | 26 | 4.400083 | 1.71481 | 1.865478 | 1.105e-09 | 8.05829 | 4.01e-09
2018-04-21 09:26 | 236661.4 | 2160.0002 | 3 | 26 | 4.400097 | 1.632906 | 1.921262 | 1.105e-09 | 8.303746 | 4.01e-09
2018-04-21 09:28 | 236781.4 | 2280.0001 | 3 | 26 | 4.40005 | 1.554355 | 1.974378 | 1.105e-09 | 8.53746 | 4.01e-09
2018-04-21 09:30 | 236901.4 | 2400.0002 | 3 | 26 | 4.400037 | 1.479916 | 2.024951 | 1.105e-09 | 8.759985 | 4.01e-09
2018-04-21 09:32 | 237021.4 | 2520.0002 | 3 | 26 | 4.400154 | 1.410476 | 2.073103 | 1.105e-09 | 8.971859 | 4.01e-09
2018-04-21 09:34 | 237141.4 | 2640.0004 | 3 | 26 | 4.400022 | 1.342305 | 2.118965 | 1.105e-09 | 9.173655 | 4.01e-09
2018-04-21 09:36 | 237261.4 | 2760.0024 | 3 | 26 | 4.40004 | 1.278822 | 2.162646 | 1.105e-09 | 9.365854 | 4.01e-09
2018-04-21 09:38 | 237381.4 | 2880.0015 | 3 | 26 | 4.400047 | 1.216976 | 2.204245 | 1.105e-09 | 9.548891 | 4.01e-09
2018-04-21 09:40 | 237501.4 | 3000.0004 | 3 | 26 | 4.400106 | 1.15841 | 2.243837 | 1.105e-09 | 9.7231 | 4.01e-09
2018-04-21 09:42 | 237621.4 | 3120.0019 | 3 | 26 | 4.40008 | 1.100166 | 2.281465 | 1.105e-09 | 9.888666 | 4.01e-09
2018-04-21 09:44 | 237741.4 | 3240.0014 | 3 | 26 | 4.400104 | 1.044024 | 2.317174 | 1.105e-09 | 10.04579 | 4.01e-09
2018-04-21 09:46 | 237861.4 | 3360.0019 | 3 | 26 | 4.40005 | 0.9894991 | 2.351057 | 1.105e-09 | 10.19487 | 4.01e-09
2018-04-21 09:48 | 237981.4 | 3480.0007 | 3 | 26 | 4.400038 | 0.9384823 | 2.383191 | 1.105e-09 | 10.33627 | 4.01e-09
2018-04-21 09:50 | 238101.4 | 3600.0015 | 3 | 26 | 4.400072 | 0.8900347 | 2.413661 | 1.105e-09 | 10.47034 | 4.01e-09
2018-04-21 09:52 | 238221.4 | 3720.0004 | 3 | 26 | 4.400023 | 0.8431511 | 2.442542 | 1.105e-09 | 10.59741 | 4.01e-09
2018-04-21 09:54 | 238341.4 | 3840.0003 | 3 | 26 | 4.400091 | 0.7997217 | 2.469915 | 1.105e-09 | 10.71786 | 4.01e-09
2018-04-21 09:56 | 238461.4 | 3960.0013 | 3 | 26 | 4.400054 | 0.7568407 | 2.495854 | 1.105e-09 | 10.83199 | 4.01e-09
2018-04-21 09:58 | 238581.4 | 4080.0003 | 3 | 26 | 4.400022 | 0.7157412 | 2.520397 | 1.105e-09 | 10.93998 | 4.01e-09
2018-04-21 10:00 | 238701.4 | 4200.0016 | 3 | 26 | 4.400103 | 0.6778221 | 2.543609 | 1.105e-09 | 11.04212 | 4.01e-09
2018-04-21 10:01 | 238782.2 | 4280.7552 | 3 | 26 | 4.400044 | 0.6519909 | 2.558517 | 1.105e-09 | 11.10771 | 4.01e-09
2018-04-21 10:03 | 238902.3 | 120.0003 | 4 | 26 | 4.2869 | 0 | 2.558517 | 1.105e-09 | 11.10771 | 4.01e-09
2018-04-21 10:05 | 239022.3 | 240.0009 | 4 | 26 | 4.27487 | 0 | 2.558517 | 1.105e-09 | 11.10771 | 4.01e-09
2018-04-21 10:06 | 239082.3 | 300.0045 | 4 | 26 | 4.271677 | 0 | 2.558517 | 1.105e-09 | 11.10771 | 4.01e-09
2018-04-21 10:08 | 239202.3 | 120.0015 | 5 | 26 | 3.931734 | -2.282087 | 2.558517 | 0.07606205 | 11.10771 | 0.3025495
2018-04-21 10:10 | 239322.3 | 240.0013 | 5 | 26 | 3.887666 | -2.282089 | 2.558517 | 0.1521312 | 11.10771 | 0.5998595
2018-04-21 10:12 | 239442.3 | 360.0002 | 5 | 26 | 3.850839 | -2.282107 | 2.558517 | 0.2281966 | 11.10771 | 0.8941563
2018-04-21 10:14 | 239562.3 | 480.0006 | 5 | 26 | 3.816698 | -2.282162 | 2.558517 | 0.3042594 | 11.10771 | 1.185749
2018-04-21 10:16 | 239682.3 | 600.0013 | 5 | 26 | 3.784139 | -2.281986 | 2.558517 | 0.3803316 | 11.10771 | 1.474849
2018-04-21 10:18 | 239802.3 | 720.0009 | 5 | 26 | 3.752406 | -2.282094 | 2.558517 | 0.4563991 | 11.10771 | 1.761487
2018-04-21 10:20 | 239922.3 | 840.0014 | 5 | 26 | 3.721748 | -2.282077 | 2.558517 | 0.5324608 | 11.10771 | 2.045729
2018-04-21 10:22 | 240042.3 | 960.0013 | 5 | 26 | 3.692484 | -2.282165 | 2.558517 | 0.6085263 | 11.10771 | 2.327702
2018-04-21 10:24 | 240162.3 | 1080.0002 | 5 | 26 | 3.665192 | -2.282015 | 2.558517 | 0.6846023 | 11.10771 | 2.607561
2018-04-21 10:26 | 240282.3 | 1200.0014 | 5 | 26 | 3.640015 | -2.282085 | 2.558517 | 0.7606695 | 11.10771 | 2.885389
2018-04-21 10:28 | 240402.3 | 1320.0012 | 5 | 26 | 3.616571 | -2.282112 | 2.558517 | 0.8367315 | 11.10771 | 3.161355
2018-04-21 10:30 | 240522.3 | 1440.0018 | 5 | 26 | 3.594427 | -2.282063 | 2.558517 | 0.9127993 | 11.10771 | 3.435611
2018-04-21 10:32 | 240642.3 | 1560.0014 | 5 | 26 | 3.573151 | -2.282068 | 2.558517 | 0.9888621 | 11.10771 | 3.708196
2018-04-21 10:34 | 240762.3 | 1680.0013 | 5 | 26 | 3.552712 | -2.28207 | 2.558517 | 1.064929 | 11.10771 | 3.979212
2018-04-21 10:36 | 240882.3 | 1800.0009 | 5 | 26 | 3.533123 | -2.282112 | 2.558517 | 1.141007 | 11.10771 | 4.248743
2018-04-21 10:38 | 241002.3 | 1920.0006 | 5 | 26 | 3.51458 | -2.282201 | 2.558517 | 1.217076 | 11.10771 | 4.516793
2018-04-21 10:40 | 241122.3 | 2040.0005 | 5 | 26 | 3.496855 | -2.282192 | 2.558517 | 1.293141 | 11.10771 | 4.783452
2018-04-21 10:42 | 241242.3 | 2160.0002 | 5 | 26 | 3.479962 | -2.282177 | 2.558517 | 1.369208 | 11.10771 | 5.048799
2018-04-21 10:44 | 241362.3 | 2280.0014 | 5 | 26 | 3.463663 | -2.282098 | 2.558517 | 1.445281 | 11.10771 | 5.312906
2018-04-21 10:46 | 241482.3 | 2400.0005 | 5 | 26 | 3.448072 | -2.282114 | 2.558517 | 1.52134 | 11.10771 | 5.575752
2018-04-21 10:48 | 241602.3 | 2520.001 | 5 | 26 | 3.433122 | -2.282081 | 2.558517 | 1.597409 | 11.10771 | 5.837475
2018-04-21 10:50 | 241722.3 | 2640.0007 | 5 | 26 | 3.418086 | -2.282192 | 2.558517 | 1.673472 | 11.10771 | 6.09804
2018-04-21 10:52 | 241842.3 | 2760.0012 | 5 | 26 | 3.402533 | -2.281751 | 2.558517 | 1.749538 | 11.10771 | 6.357449
2018-04-21 10:54 | 241962.3 | 2880.0002 | 5 | 26 | 3.38596 | -2.282031 | 2.558517 | 1.825614 | 11.10771 | 6.615676
2018-04-21 10:56 | 242082.3 | 3000.0014 | 5 | 26 | 3.36851 | -2.28196 | 2.558517 | 1.90168 | 11.10771 | 6.87258
2018-04-21 10:58 | 242202.3 | 3120.0005 | 5 | 26 | 3.349549 | -2.282018 | 2.558517 | 1.977748 | 11.10771 | 7.128102
2018-04-21 11:00 | 242322.3 | 3240.0009 | 5 | 26 | 3.328346 | -2.282158 | 2.558517 | 2.053813 | 11.10771 | 7.382099
2018-04-21 11:02 | 242442.3 | 3360.0014 | 5 | 26 | 3.304134 | -2.282077 | 2.558517 | 2.129883 | 11.10771 | 7.634385
2018-04-21 11:04 | 242562.3 | 3480.0005 | 5 | 26 | 3.275877 | -2.282016 | 2.558517 | 2.205941 | 11.10771 | 7.884644
2018-04-21 11:06 | 242682.3 | 3600.001 | 5 | 26 | 3.242046 | -2.282173 | 2.558517 | 2.28202 | 11.10771 | 8.132622
2018-04-21 11:08 | 242802.3 | 3720.0015 | 5 | 26 | 3.199934 | -2.281927 | 2.558517 | 2.358073 | 11.10771 | 8.377652
2018-04-21 11:10 | 242922.3 | 3840.0013 | 5 | 26 | 3.144611 | -2.282127 | 2.558517 | 2.434141 | 11.10771 | 8.619069
2018-04-21 11:12 | 243042.3 | 3960.0019 | 5 | 26 | 3.067935 | -2.282153 | 2.558517 | 2.51021 | 11.10771 | 8.855544
2018-04-21 11:14 | 243117.8 | 4035.4496 | 5 | 26 | 2.999996 | -2.282126 | 2.558517 | 2.558048 | 11.10771 | 9.000765
2018-04-21 11:16 | 243237.8 | 120.0013 | 6 | 26 | 3.583333 | 0 | 2.558517 | 2.558048 | 11.10771 | 9.000765
2018-04-21 11:18 | 243357.8 | 240.001 | 6 | 26 | 3.618891 | 0 | 2.558517 | 2.558048 | 11.10771 | 9.000765
2018-04-21 11:19 | 243417.8 | 300.0024 | 6 | 26 | 3.628251 | 0 | 2.558517 | 2.558048 | 11.10771 | 9.000765
2018-04-21 11:19 | 243417.8 | 0.0027 | 7 | 27 | 3.62821 | 0 | 0 | 0 | 0 | 0
2018-04-21 11:21 | 243537.9083 | 120.0014 | 2 | 27 | 4.200215 | 3.796379 | 0.1414754 | 3.423e-09 | 0.5921656 | 1.2419e-08
2018-04-21 11:23 | 243657.9073 | 240.0004 | 2 | 27 | 4.200181 | 3.432823 | 0.2618659 | 3.423e-09 | 1.097831 | 1.2419e-08
2018-04-21 11:24 | 243722.0711 | 304.1642 | 2 | 27 | 4.200175 | 3.259989 | 0.3214641 | 3.423e-09 | 1.348154 | 1.2419e-08
2018-04-21 11:26 | 243842.1 | 120.0014 | 3 | 27 | 4.22704 | 3.260021 | 0.4297394 | 3.423e-09 | 1.804337 | 1.2419e-08
2018-04-21 11:28 | 243962.1 | 240.0012 | 3 | 27 | 4.251235 | 3.259939 | 0.5384083 | 3.423e-09 | 2.265019 | 1.2419e-08
2018-04-21 11:30 | 244082.1 | 360.0009 | 3 | 27 | 4.274889 | 3.259928 | 0.647077 | 3.423e-09 | 2.72827 | 1.2419e-08
2018-04-21 11:32 | 244202.1 | 480.0007 | 3 | 27 | 4.300256 | 3.259932 | 0.7557322 | 3.423e-09 | 3.194118 | 1.2419e-08
2018-04-21 11:34 | 244322.1 | 600.0013 | 3 | 27 | 4.328171 | 3.25992 | 0.8643953 | 3.423e-09 | 3.662884 | 1.2419e-08
2018-04-21 11:36 | 244442.1 | 720.0002 | 3 | 27 | 4.35843 | 3.260031 | 0.9730626 | 3.423e-09 | 4.134836 | 1.2419e-08
2018-04-21 11:38 | 244562.1 | 840.0007 | 3 | 27 | 4.390383 | 3.259872 | 1.081719 | 3.423e-09 | 4.610133 | 1.2419e-08
2018-04-21 11:40 | 244682.1 | 960.0005 | 3 | 27 | 4.400209 | 3.05078125 | 1.187784 | 3.423e-09 | 5.076681 | 1.2419e-08
2018-04-21 11:42 | 244802.1 | 1080.0019 | 3 | 27 | 4.400194 | 2.804991 | 1.285262 | 3.423e-09 | 5.505599 | 1.2419e-08
2018-04-21 11:44 | 244922.1 | 1200.0015 | 3 | 27 | 4.400154 | 2.594973 | 1.37518 | 3.423e-09 | 5.901253 | 1.2419e-08
2018-04-21 11:46 | 245042.1 | 1320.0014 | 3 | 27 | 4.400176 | 2.414234 | 1.458566 | 3.423e-09 | 6.268162 | 1.2419e-08
2018-04-21 11:48 | 245162.1 | 1440.0027 | 3 | 27 | 4.400075 | 2.26005 | 1.536389 | 3.423e-09 | 6.610593 | 1.2419e-08
2018-04-21 11:50 | 245282.1 | 1560.0009 | 3 | 27 | 4.400133 | 2.128988 | 1.609477 | 3.423e-09 | 6.932191 | 1.2419e-08
2018-04-21 11:52 | 245402.1 | 1680.0023 | 3 | 27 | 4.400154 | 2.010853 | 1.678429 | 3.423e-09 | 7.23559 | 1.2419e-08
2018-04-21 11:54 | 245522.1 | 1800.0002 | 3 | 27 | 4.400102 | 1.903635 | 1.743613 | 3.423e-09 | 7.522404 | 1.2419e-08
2018-04-21 11:56 | 245642.1 | 1920 | 3 | 27 | 4.400098 | 1.80719 | 1.805432 | 3.423e-09 | 7.794413 | 1.2419e-08
2018-04-21 11:58 | 245762.1 | 2040.0008 | 3 | 27 | 4.400073 | 1.718513 | 1.86418 | 3.423e-09 | 8.052911 | 1.2419e-08
2018-04-21 12:00 | 245882.1 | 2160.0019 | 3 | 27 | 4.400079 | 1.637449 | 1.920107 | 3.423e-09 | 8.298997 | 1.2419e-08
2018-04-21 12:02 | 246002.1 | 2280.0017 | 3 | 27 | 4.400106 | 1.558076 | 1.973354 | 3.423e-09 | 8.533285 | 1.2419e-08
2018-04-21 12:04 | 246122.1 | 2400.0006 | 3 | 27 | 4.400118 | 1.483014 | 2.024008 | 3.423e-09 | 8.756167 | 1.2419e-08
2018-04-21 12:06 | 246242.1 | 2520.0003 | 3 | 27 | 4.400122 | 1.413184 | 2.072253 | 3.423e-09 | 8.968451 | 1.2419e-08
2018-04-21 12:08 | 246362.1 | 2640.0016 | 3 | 27 | 4.400158 | 1.346362 | 2.11822 | 3.423e-09 | 9.170708 | 1.2419e-08
2018-04-21 12:10 | 246482.1 | 2760.0016 | 3 | 27 | 4.400086 | 1.279617 | 2.161963 | 3.423e-09 | 9.363179 | 1.2419e-08
2018-04-21 12:12 | 246602.1 | 2880.0018 | 3 | 27 | 4.400035 | 1.216371 | 2.203554 | 3.423e-09 | 9.546187 | 1.2419e-08
2018-04-21 12:14 | 246722.1 | 3000.0017 | 3 | 27 | 4.40004 | 1.155899 | 2.24309 | 3.423e-09 | 9.720148 | 1.2419e-08
2018-04-21 12:16 | 246842.1 | 3120.0015 | 3 | 27 | 4.400039 | 1.098772 | 2.280676 | 3.423e-09 | 9.88553 | 1.2419e-08
2018-04-21 12:18 | 246962.1 | 3240.0011 | 3 | 27 | 4.400084 | 1.044518 | 2.316394 | 3.423e-09 | 10.04269 | 1.2419e-08
2018-04-21 12:20 | 247082.1 | 3360.0001 | 3 | 27 | 4.400016 | 0.9915619 | 2.350331 | 3.423e-09 | 10.19201 | 1.2419e-08
2018-04-21 12:22 | 247202.1 | 3480.0015 | 3 | 27 | 4.400032 | 0.9402056 | 2.382533 | 3.423e-09 | 10.33371 | 1.2419e-08
2018-04-21 12:24 | 247322.1 | 3600.0011 | 3 | 27 | 4.399992 | 0.8894072 | 2.41303 | 3.423e-09 | 10.46789 | 1.2419e-08
2018-04-21 12:26 | 247442.1 | 3720.0001 | 3 | 27 | 4.40008 | 0.8434935 | 2.441912 | 3.423e-09 | 10.59498 | 1.2419e-08
2018-04-21 12:28 | 247562.1 | 3840.0006 | 3 | 27 | 4.400122 | 0.7989521 | 2.46927 | 3.423e-09 | 10.71535 | 1.2419e-08
2018-04-21 12:30 | 247682.1 | 3960.0019 | 3 | 27 | 4.400033 | 0.7557135 | 2.495169 | 3.423e-09 | 10.82931 | 1.2419e-08
2018-04-21 12:32 | 247802.1 | 4080.0001 | 3 | 27 | 4.40005 | 0.715867 | 2.51969 | 3.423e-09 | 10.9372 | 1.2419e-08
2018-04-21 12:34 | 247922.1 | 4200.0015 | 3 | 27 | 4.400016 | 0.6767712 | 2.542892 | 3.423e-09 | 11.03929 | 1.2419e-08
2018-04-21 12:35 | 248001.2 | 4279.0949 | 3 | 27 | 4.400037 | 0.6519995 | 2.557491 | 3.423e-09 | 11.10353 | 1.2419e-08
2018-04-21 12:37 | 248121.2 | 120.0013 | 4 | 27 | 4.286778 | 0 | 2.557491 | 3.423e-09 | 11.10353 | 1.2419e-08
2018-04-21 12:39 | 248241.2 | 240.0002 | 4 | 27 | 4.274777 | 0 | 2.557491 | 3.423e-09 | 11.10353 | 1.2419e-08
2018-04-21 12:40 | 248301.2 | 300.0024 | 4 | 27 | 4.271553 | 0 | 2.557491 | 3.423e-09 | 11.10353 | 1.2419e-08
2018-04-21 12:42 | 248421.3 | 120.0014 | 5 | 27 | 3.931228 | -2.281796 | 2.557491 | 0.07605831 | 11.10353 | 0.3024865
2018-04-21 12:44 | 248541.3 | 240.0012 | 5 | 27 | 3.887141 | -2.282175 | 2.557491 | 0.1521277 | 11.10353 | 0.5997599
2018-04-21 12:46 | 248661.3 | 360.0002 | 5 | 27 | 3.850293 | -2.282067 | 2.557491 | 0.2281858 | 11.10353 | 0.893988
2018-04-21 12:48 | 248781.3 | 480.0006 | 5 | 27 | 3.81596 | -2.28214 | 2.557491 | 0.3042599 | 11.10353 | 1.185576
2018-04-21 12:50 | 248901.3 | 600.0012 | 5 | 27 | 3.783464 | -2.282103 | 2.557491 | 0.3803255 | 11.10353 | 1.474596
2018-04-21 12:52 | 249021.3 | 720.001 | 5 | 27 | 3.752045 | -2.282098 | 2.557491 | 0.4563909 | 11.10353 | 1.761187
2018-04-21 12:54 | 249141.3 | 840.0007 | 5 | 27 | 3.721244 | -2.282072 | 2.557491 | 0.5324662 | 11.10353 | 2.045447
2018-04-21 12:56 | 249261.3 | 960.0005 | 5 | 27 | 3.691932 | -2.282171 | 2.557491 | 0.6085242 | 11.10353 | 2.32735
2018-04-21 12:58 | 249381.3 | 1080.0002 | 5 | 27 | 3.664506 | -2.282077 | 2.557491 | 0.6845983 | 11.10353 | 2.607153
2018-04-21 13:00 | 249501.3 | 1200.0006 | 5 | 27 | 3.639245 | -2.282104 | 2.557491 | 0.7606638 | 11.10353 | 2.884923
2018-04-21 13:02 | 249621.3 | 1320.0005 | 5 | 27 | 3.615795 | -2.282087 | 2.557491 | 0.8367272 | 11.10353 | 3.160835
2018-04-21 13:04 | 249741.3 | 1440.0002 | 5 | 27 | 3.593519 | -2.282096 | 2.557491 | 0.9127913 | 11.10353 | 3.435012
2018-04-21 13:06 | 249861.3 | 1560.0014 | 5 | 27 | 3.572512 | -2.282153 | 2.557491 | 0.9888652 | 11.10353 | 3.707577
2018-04-21 13:08 | 249981.3 | 1680.0004 | 5 | 27 | 3.552145 | -2.282155 | 2.557491 | 1.064931 | 11.10353 | 3.978549
2018-04-21 13:10 | 250101.3 | 1800.001 | 5 | 27 | 3.53251 | -2.282075 | 2.557491 | 1.141005 | 11.10353 | 4.248017
2018-04-21 13:12 | 250221.3 | 1920.0006 | 5 | 27 | 3.514089 | -2.282053 | 2.557491 | 1.217064 | 11.10353 | 4.515987
2018-04-21 13:14 | 250341.3 | 2040.0012 | 5 | 27 | 3.496556 | -2.282062 | 2.557491 | 1.293131 | 11.10353 | 4.782625
2018-04-21 13:16 | 250461.3 | 2160.001 | 5 | 27 | 3.479651 | -2.282127 | 2.557491 | 1.369202 | 11.10353 | 5.047962
2018-04-21 13:18 | 250581.3 | 2280.0006 | 5 | 27 | 3.463538 | -2.282125 | 2.557491 | 1.445267 | 11.10353 | 5.312026
2018-04-21 13:20 | 250701.3 | 2400.0004 | 5 | 27 | 3.447834 | -2.282148 | 2.557491 | 1.521345 | 11.10353 | 5.574924
2018-04-21 13:22 | 250821.3 | 2520.0009 | 5 | 27 | 3.432556 | -2.282074 | 2.557491 | 1.597408 | 11.10353 | 5.836596
2018-04-21 13:24 | 250941.3 | 2640.0007 | 5 | 27 | 3.417495 | -2.282083 | 2.557491 | 1.673476 | 11.10353 | 6.097132
2018-04-21 13:26 | 251061.3 | 2760.0005 | 5 | 27 | 3.402002 | -2.282068 | 2.557491 | 1.749538 | 11.10353 | 6.356487
2018-04-21 13:28 | 251181.3 | 2880.001 | 5 | 27 | 3.385661 | -2.282098 | 2.557491 | 1.825615 | 11.10353 | 6.614682
2018-04-21 13:30 | 251301.3 | 3000.0006 | 5 | 27 | 3.368513 | -2.282043 | 2.557491 | 1.901682 | 11.10353 | 6.87157
2018-04-21 13:32 | 251421.3 | 3120.0013 | 5 | 27 | 3.349757 | -2.282134 | 2.557491 | 1.977751 | 11.10353 | 7.12711
2018-04-21 13:34 | 251541.3 | 3240.0009 | 5 | 27 | 3.328316 | -2.282079 | 2.557491 | 2.053813 | 11.10353 | 7.381105
2018-04-21 13:36 | 251661.3 | 3360.0014 | 5 | 27 | 3.303909 | -2.282149 | 2.557491 | 2.129878 | 11.10353 | 7.633369
2018-04-21 13:38 | 251781.3 | 3480.0005 | 5 | 27 | 3.275619 | -2.282015 | 2.557491 | 2.205948 | 11.10353 | 7.883651
2018-04-21 13:40 | 251901.3 | 3600.0009 | 5 | 27 | 3.241978 | -2.28216 | 2.557491 | 2.282022 | 11.10353 | 8.131599
2018-04-21 13:42 | 252021.3 | 3720.0014 | 5 | 27 | 3.200292 | -2.282111 | 2.557491 | 2.358091 | 11.10353 | 8.376691
2018-04-21 13:44 | 252141.3 | 3840.0004 | 5 | 27 | 3.145577 | -2.282136 | 2.557491 | 2.434155 | 11.10353 | 8.618138
2018-04-21 13:46 | 252261.3 | 3960.0009 | 5 | 27 | 3.068709 | -2.282179 | 2.557491 | 2.510218 | 11.10353 | 8.854657
2018-04-21 13:47 | 252337.3 | 4036.0177 | 5 | 27 | 2.999998 | -2.281906 | 2.557491 | 2.558402 | 11.10353 | 9.000952
2018-04-21 13:49 | 252457.4 | 120.0015 | 6 | 27 | 3.582332 | 0 | 2.557491 | 2.558416 | 11.10353 | 9.000995
2018-04-21 13:51 | 252577.4 | 240.0004 | 6 | 27 | 3.617896 | 0 | 2.557491 | 2.558416 | 11.10353 | 9.000995
2018-04-21 13:52 | 252637.4 | 300.0033 | 6 | 27 | 3.627246 | 0 | 2.557491 | 2.558416 | 11.10353 | 9.000995
2018-04-21 13:52 | 252637.4 | 0.0027 | 7 | 28 | 3.627288 | 0 | 0 | 0 | 0 | 0
2018-04-21 13:54 | 252757.5 | 120.0014 | 2 | 28 | 4.200196 | 3.806217 | 0.1417009 | 0 | 0.5930855 | 0
2018-04-21 13:56 | 252877.5 | 240.0012 | 2 | 28 | 4.20017 | 3.441195 | 0.2624197 | 0 | 1.100129 | 0
2018-04-21 13:57 | 252944.5 | 307.0274 | 2 | 28 | 4.200206 | 3.259998 | 0.3247542 | 0 | 1.361945 | 0
2018-04-21 13:59 | 253064.5 | 120.0007 | 3 | 28 | 4.226964 | 3.259924 | 0.4330499 | 0 | 1.818216 | 0
2018-04-21 14:01 | 253184.5 | 240.0013 | 3 | 28 | 4.250714 | 3.259972 | 0.5417057 | 0 | 2.278814 | 0
2018-04-21 14:03 | 253304.5 | 360.0002 | 3 | 28 | 4.274265 | 3.260033 | 0.6503537 | 0 | 2.74191 | 0
2018-04-21 14:05 | 253424.5 | 480.0007 | 3 | 28 | 4.299946 | 3.259912 | 0.7590287 | 0 | 3.20779 | 0
2018-04-21 14:07 | 253544.5 | 600.0012 | 3 | 28 | 4.327538 | 3.259956 | 0.8676964 | 0 | 3.67653 | 0
2018-04-21 14:09 | 253664.5 | 720.0002 | 3 | 28 | 4.357669 | 3.259998 | 0.9763573 | 0 | 4.148377 | 0
2018-04-21 14:11 | 253784.5 | 840.0007 | 3 | 28 | 4.389539 | 3.259943 | 1.085028 | 0 | 4.623646 | 0
2018-04-21 14:13 | 253904.5 | 960.0022 | 3 | 28 | 4.400191 | 3.056486 | 1.191238 | 0 | 5.090804 | 0
2018-04-21 14:15 | 254024.5 | 1080.0011 | 3 | 28 | 4.40018 | 2.810434 | 1.288901 | 0 | 5.520539 | 0
2018-04-21 14:17 | 254144.5 | 1200.0024 | 3 | 28 | 4.40012 | 2.59799 | 1.378931 | 0 | 5.916685 | 0
2018-04-21 14:19 | 254264.5 | 1320.0013 | 3 | 28 | 4.400145 | 2.419819 | 1.462499 | 0 | 6.284393 | 0
2018-04-21 14:21 | 254384.5 | 1440.0003 | 3 | 28 | 4.400141 | 2.265858 | 1.540527 | 0 | 6.627727 | 0
2018-04-21 14:23 | 254504.5 | 1560.0007 | 3 | 28 | 4.400138 | 2.132751 | 1.61377 | 0 | 6.950007 | 0
2018-04-21 14:25 | 254624.5 | 1680.0014 | 3 | 28 | 4.40018 | 2.012644 | 1.682803 | 0 | 7.253758 | 0
2018-04-21 14:27 | 254744.5 | 1800.0011 | 3 | 28 | 4.400148 | 1.905447 | 1.748042 | 0 | 7.540817 | 0
2018-04-21 14:29 | 254864.5 | 1920.0015 | 3 | 28 | 4.400074 | 1.807199 | 1.809875 | 0 | 7.812888 | 0
2018-04-21 14:31 | 254984.5 | 2040.0006 | 3 | 28 | 4.400055 | 1.717772 | 1.86861 | 0 | 8.071328 | 0
2018-04-21 14:33 | 255104.5 | 2160.0003 | 3 | 28 | 4.400147 | 1.635268 | 1.924468 | 0 | 8.317107 | 0
2018-04-21 14:35 | 255224.5 | 2280.0024 | 3 | 28 | 4.400057 | 1.556428 | 1.977648 | 0 | 8.551105 | 0
2018-04-21 14:37 | 255344.5 | 2400.0022 | 3 | 28 | 4.400089 | 1.481102 | 2.028254 | 0 | 8.773774 | 0
2018-04-21 14:39 | 255464.5 | 2520.0003 | 3 | 28 | 4.400078 | 1.409278 | 2.076404 | 0 | 8.985641 | 0
2018-04-21 14:41 | 255584.5 | 2640.0009 | 3 | 28 | 4.400028 | 1.341754 | 2.122246 | 0 | 9.187348 | 0
2018-04-21 14:43 | 255704.5 | 2760.001 | 3 | 28 | 4.400049 | 1.277678 | 2.165905 | 0 | 9.379454 | 0
2018-04-21 14:45 | 255824.5 | 2880.0011 | 3 | 28 | 4.400113 | 1.214571 | 2.207424 | 0 | 9.562137 | 0
2018-04-21 14:47 | 255944.5 | 3000 | 3 | 28 | 4.4001 | 1.153227 | 2.246868 | 0 | 9.735695 | 0
2018-04-21 14:49 | 256064.5 | 3120.0014 | 3 | 28 | 4.400035 | 1.095258 | 2.284338 | 0 | 9.900567 | 0
2018-04-21 14:51 | 256184.5 | 3240.001 | 3 | 28 | 4.400022 | 1.039959 | 2.31993 | 0 | 10.05717 | 0
2018-04-21 14:53 | 256304.5 | 3360.0007 | 3 | 28 | 4.400019 | 0.9878855 | 2.353734 | 0 | 10.20591 | 0
2018-04-21 14:55 | 256424.5 | 3480.0014 | 3 | 28 | 4.400075 | 0.9375296 | 2.385816 | 0 | 10.34708 | 0
2018-04-21 14:57 | 256544.5 | 3600.0011 | 3 | 28 | 4.400055 | 0.8866291 | 2.416208 | 0 | 10.4808 | 0
2018-04-21 14:59 | 256664.5 | 3720.0009 | 3 | 28 | 4.400064 | 0.8392506 | 2.444963 | 0 | 10.60733 | 0
2018-04-21 15:01 | 256784.5 | 3840.0014 | 3 | 28 | 4.400029 | 0.7943382 | 2.472187 | 0 | 10.72711 | 0
2018-04-21 15:03 | 256904.5 | 3960.002 | 3 | 28 | 4.400048 | 0.752387 | 2.497966 | 0 | 10.84054 | 0
2018-04-21 15:05 | 257024.5 | 4080.0007 | 3 | 28 | 4.400005 | 0.7120295 | 2.522383 | 0 | 10.94798 | 0
2018-04-21 15:07 | 257144.5 | 4200.0009 | 3 | 28 | 4.400043 | 0.673481 | 2.545478 | 0 | 11.0496 | 0
2018-04-21 15:08 | 257212.2 | 4267.6973 | 3 | 28 | 4.400051 | 0.6519842 | 2.55794 | 0 | 11.10443 | 0
2018-04-21 15:10 | 257332.3 | 120.0013 | 4 | 28 | 4.286723 | 0 | 2.55794 | 0 | 11.10443 | 0
2018-04-21 15:12 | 257452.3 | 240.0011 | 4 | 28 | 4.274685 | 0 | 2.55794 | 0 | 11.10443 | 0
2018-04-21 15:13 | 257512.3 | 300.0015 | 4 | 28 | 4.271472 | 0 | 2.55794 | 0 | 11.10443 | 0
2018-04-21 15:15 | 257632.3 | 120.0015 | 5 | 28 | 3.930267 | -2.282142 | 2.55794 | 0.07606539 | 11.10443 | 0.3024621
2018-04-21 15:17 | 257752.3 | 240.0005 | 5 | 28 | 3.886226 | -2.282111 | 2.55794 | 0.1521276 | 11.10443 | 0.599632
2018-04-21 15:19 | 257872.3 | 360.0003 | 5 | 28 | 3.849754 | -2.281899 | 2.55794 | 0.2281979 | 11.10443 | 0.8938496
2018-04-21 15:21 | 257992.3 | 480.0015 | 5 | 28 | 3.815712 | -2.282136 | 2.55794 | 0.3042607 | 11.10443 | 1.185364
2018-04-21 15:23 | 258112.3 | 600.0012 | 5 | 28 | 3.783327 | -2.282057 | 2.55794 | 0.3803298 | 11.10443 | 1.474383
2018-04-21 15:25 | 258232.3 | 720.0011 | 5 | 28 | 3.751655 | -2.282195 | 2.55794 | 0.4564007 | 11.10443 | 1.760976
2018-04-21 15:27 | 258352.3 | 840.0008 | 5 | 28 | 3.720598 | -2.282149 | 2.55794 | 0.5324553 | 11.10443 | 2.045121
2018-04-21 15:29 | 258472.3 | 960.0007 | 5 | 28 | 3.690941 | -2.282052 | 2.55794 | 0.6085235 | 11.10443 | 2.326999
2018-04-21 15:31 | 258592.3 | 1080.0014 | 5 | 28 | 3.663441 | -2.282068 | 2.55794 | 0.6846003 | 11.10443 | 2.606734
2018-04-21 15:33 | 258712.3 | 1200.0012 | 5 | 28 | 3.63819 | -2.282092 | 2.55794 | 0.7606672 | 11.10443 | 2.884428
2018-04-21 15:35 | 258832.3 | 1320.0003 | 5 | 28 | 3.614775 | -2.282016 | 2.55794 | 0.8367341 | 11.10443 | 3.160274
2018-04-21 15:37 | 258952.3 | 1440.0002 | 5 | 28 | 3.592873 | -2.28212 | 2.55794 | 0.9128032 | 11.10443 | 3.434409
2018-04-21 15:39 | 259072.3 | 1560.0007 | 5 | 28 | 3.571734 | -2.282074 | 2.55794 | 0.9888681 | 11.10443 | 3.706889
2018-04-21 15:41 | 259192.3 | 1680.0007 | 5 | 28 | 3.551137 | -2.282075 | 2.55794 | 1.064937 | 11.10443 | 3.977802
2018-04-21 15:43 | 259312.3 | 1800.0008 | 5 | 28 | 3.531512 | -2.282038 | 2.55794 | 1.140997 | 11.10443 | 4.24715
2018-04-21 15:45 | 259432.3 | 1920.0014 | 5 | 28 | 3.512872 | -2.282077 | 2.55794 | 1.217067 | 11.10443 | 4.515073
2018-04-21 15:47 | 259552.3 | 2040.0013 | 5 | 28 | 3.49529 | -2.28203 | 2.55794 | 1.293139 | 11.10443 | 4.781632
2018-04-21 15:49 | 259672.3 | 2160.0013 | 5 | 28 | 3.47876 | -2.282046 | 2.55794 | 1.369202 | 11.10443 | 5.046862
2018-04-21 15:51 | 259792.3 | 2280.0011 | 5 | 28 | 3.463065 | -2.282173 | 2.55794 | 1.445275 | 11.10443 | 5.3109
2018-04-21 15:53 | 259912.3 | 2400.0004 | 5 | 28 | 3.447599 | -2.28204 | 2.55794 | 1.521337 | 11.10443 | 5.573716
2018-04-21 15:55 | 260032.3 | 2520.001 | 5 | 28 | 3.432423 | -2.282087 | 2.55794 | 1.597407 | 11.10443 | 5.835399
2018-04-21 15:57 | 260152.3 | 2640.0008 | 5 | 28 | 3.417134 | -2.282105 | 2.55794 | 1.673473 | 11.10443 | 6.095909
2018-04-21 15:59 | 260272.3 | 2760 | 5 | 28 | 3.401448 | -2.282118 | 2.55794 | 1.749543 | 11.10443 | 6.355257
2018-04-21 16:01 | 260392.3 | 2880.0013 | 5 | 28 | 3.384893 | -2.28214 | 2.55794 | 1.825597 | 11.10443 | 6.613332
2018-04-21 16:03 | 260512.3 | 3000.0002 | 5 | 28 | 3.367688 | -2.282133 | 2.55794 | 1.901669 | 11.10443 | 6.870181
2018-04-21 16:05 | 260632.3 | 3120.0015 | 5 | 28 | 3.349105 | -2.28207 | 2.55794 | 1.977747 | 11.10443 | 7.125689
2018-04-21 16:07 | 260752.3 | 3240.0013 | 5 | 28 | 3.328198 | -2.282171 | 2.55794 | 2.053813 | 11.10443 | 7.37967
2018-04-21 16:09 | 260872.3 | 3360.0001 | 5 | 28 | 3.303734 | -2.282138 | 2.55794 | 2.129883 | 11.10443 | 7.631936
2018-04-21 16:11 | 260992.3 | 3480.0015 | 5 | 28 | 3.275256 | -2.282164 | 2.55794 | 2.205939 | 11.10443 | 7.882154
2018-04-21 16:13 | 261112.3 | 3600.0005 | 5 | 28 | 3.241163 | -2.282075 | 2.55794 | 2.282006 | 11.10443 | 8.130036
2018-04-21 16:15 | 261232.3 | 3720.0003 | 5 | 28 | 3.19903 | -2.282133 | 2.55794 | 2.358079 | 11.10443 | 8.375062
2018-04-21 16:17 | 261352.3 | 3840.0017 | 5 | 28 | 3.144324 | -2.282145 | 2.55794 | 2.434147 | 11.10443 | 8.616427
2018-04-21 16:19 | 261472.3 | 3960.0007 | 5 | 28 | 3.06796 | -2.28207 | 2.55794 | 2.510208 | 11.10443 | 8.852873
2018-04-21 16:21 | 261547.3 | 4034.9629 | 5 | 28 | 2.999998 | -2.282143 | 2.55794 | 2.55774 | 11.10443 | 8.997171
2018-04-21 16:23 | 261667.3 | 120.0014 | 6 | 28 | 3.582073 | 0 | 2.55794 | 2.55774 | 11.10443 | 8.997171
2018-04-21 16:25 | 261787.3 | 240.0003 | 6 | 28 | 3.617683 | 0 | 2.55794 | 2.55774 | 11.10443 | 8.997171
2018-04-21 16:26 | 261847.3 | 300.0025 | 6 | 28 | 3.627043 | 0 | 2.55794 | 2.55774 | 11.10443 | 8.997171
2018-04-21 16:26 | 261847.4 | 0.0027 | 7 | 29 | 3.627204 | 0 | 0 | 0 | 0 | 0
2018-04-21 16:28 | 261967.4 | 120.0012 | 2 | 29 | 4.200219 | 3.799559 | 0.1415359 | 0 | 0.5923988 | 0
2018-04-21 16:30 | 262087.4 | 240.0006 | 2 | 29 | 4.200197 | 3.439068 | 0.2620755 | 0 | 1.098689 | 0
2018-04-21 16:31 | 262154.5 | 307.0934 | 2 | 29 | 4.200185 | 3.259996 | 0.3244538 | 0 | 1.360689 | 0
2018-04-21 16:33 | 262274.5 | 120.0004 | 3 | 29 | 4.226286 | 3.260061 | 0.4327328 | 0 | 1.81685 | 0
2018-04-21 16:35 | 262394.5 | 240.0002 | 3 | 29 | 4.250466 | 3.259953 | 0.5413978 | 0 | 2.277431 | 0
2018-04-21 16:37 | 262514.5 | 360.0008 | 3 | 29 | 4.274486 | 3.259966 | 0.6500503 | 0 | 2.740555 | 0
2018-04-21 16:39 | 262634.5 | 480.0005 | 3 | 29 | 4.300171 | 3.260035 | 0.7587097 | 0 | 3.206398 | 0
2018-04-21 16:41 | 262754.5 | 600.0003 | 3 | 29 | 4.328099 | 3.259916 | 0.8673583 | 0 | 3.675105 | 0
2018-04-21 16:43 | 262874.5 | 720.0009 | 3 | 29 | 4.357655 | 3.259935 | 0.9760399 | 0 | 4.147076 | 0
2018-04-21 16:45 | 262994.5 | 840.002 | 3 | 29 | 4.389341 | 3.259951 | 1.084715 | 0 | 4.622349 | 0
2018-04-21 16:47 | 263114.5 | 960.0006 | 3 | 29 | 4.400134 | 3.055862 | 1.190945 | 0 | 5.089586 | 0
2018-04-21 16:49 | 263234.5 | 1080.0009 | 3 | 29 | 4.400157 | 2.806862 | 1.288583 | 0 | 5.519209 | 0
2018-04-21 16:51 | 263354.5 | 1200.0002 | 3 | 29 | 4.40019 | 2.596359 | 1.378519 | 0 | 5.914944 | 0
2018-04-21 16:53 | 263474.5 | 1320.001 | 3 | 29 | 4.400124 | 2.418558 | 1.462009 | 0 | 6.28231 | 0
2018-04-21 16:55 | 263594.5 | 1440.0013 | 3 | 29 | 4.400147 | 2.265593 | 1.540038 | 0 | 6.625649 | 0
2018-04-21 16:57 | 263714.5 | 1560.0002 | 3 | 29 | 4.400106 | 2.129456 | 1.613226 | 0 | 6.947685 | 0
2018-04-21 16:59 | 263834.5 | 1680.0021 | 3 | 29 | 4.400097 | 2.011227 | 1.682183 | 0 | 7.251103 | 0
2018-04-21 17:01 | 263954.5 | 1800.001 | 3 | 29 | 4.400127 | 1.905153 | 1.747435 | 0 | 7.538219 | 0
2018-04-21 17:03 | 264074.5 | 1920.0022 | 3 | 29 | 4.400133 | 1.807078 | 1.809274 | 0 | 7.810316 | 0
2018-04-21 17:05 | 264194.5 | 2040.0019 | 3 | 29 | 4.40006 | 1.71599 | 1.867959 | 0 | 8.06854 | 0
2018-04-21 17:07 | 264314.5 | 2160.001 | 3 | 29 | 4.400051 | 1.632792 | 1.923759 | 0 | 8.314062 | 0
2018-04-21 17:09 | 264434.5 | 2280.0016 | 3 | 29 | 4.400081 | 1.556373 | 1.976908 | 0 | 8.547925 | 0
2018-04-21 17:11 | 264554.5 | 2400.001 | 3 | 29 | 4.400089 | 1.482665 | 2.027555 | 0 | 8.770776 | 0
2018-04-21 17:13 | 264674.5 | 2520.0011 | 3 | 29 | 4.400089 | 1.410436 | 2.075764 | 0 | 8.9829 | 0
2018-04-21 17:15 | 264794.5 | 2640.0002 | 3 | 29 | 4.400022 | 1.340753 | 2.121601 | 0 | 9.184583 | 0
2018-04-21 17:17 | 264914.5 | 2760.0011 | 3 | 29 | 4.39996 | 1.274633 | 2.165197 | 0 | 9.37641 | 0
2018-04-21 17:19 | 265034.5 | 2880.001 | 3 | 29 | 4.400018 | 1.213128 | 2.20668 | 0 | 9.558939 | 0
2018-04-21 17:21 | 265154.5 | 3000.0011 | 3 | 29 | 4.400077 | 1.152856 | 2.246107 | 0 | 9.732419 | 0
2018-04-21 17:23 | 265274.5 | 3120.0012 | 3 | 29 | 4.400056 | 1.09468 | 2.283557 | 0 | 9.897202 | 0
2018-04-21 17:25 | 265394.5 | 3240.0002 | 3 | 29 | 4.400054 | 1.040322 | 2.319133 | 0 | 10.05374 | 0
2018-04-21 17:27 | 265514.5 | 3360.0003 | 3 | 29 | 4.400084 | 0.9876995 | 2.352935 | 0 | 10.20247 | 0
2018-04-21 17:29 | 265634.5 | 3480.0004 | 3 | 29 | 4.400068 | 0.9360151 | 2.384997 | 0 | 10.34354 | 0
2018-04-21 17:31 | 265754.5 | 3600.0012 | 3 | 29 | 4.400095 | 0.8871918 | 2.415374 | 0 | 10.47721 | 0
2018-04-21 17:33 | 265874.5 | 3720.0014 | 3 | 29 | 4.400054 | 0.8397732 | 2.444152 | 0 | 10.60383 | 0
2018-04-21 17:35 | 265994.5 | 3840.0005 | 3 | 29 | 4.400087 | 0.795764 | 2.471401 | 0 | 10.72373 | 0
2018-04-21 17:37 | 266114.5 | 3960.0007 | 3 | 29 | 4.400085 | 0.7532482 | 2.497201 | 0 | 10.83725 | 0
2018-04-21 17:39 | 266234.5 | 4080.0011 | 3 | 29 | 4.400066 | 0.7118282 | 2.521602 | 0 | 10.94462 | 0
2018-04-21 17:41 | 266354.5 | 4200.0001 | 3 | 29 | 4.399983 | 0.6725702 | 2.544676 | 0 | 11.04614 | 0
2018-04-21 17:42 | 266423.4 | 4268.8207 | 3 | 29 | 4.400044 | 0.6519899 | 2.55734 | 0 | 11.10186 | 0
2018-04-21 17:44 | 266543.4 | 120.0002 | 4 | 29 | 4.286641 | 0 | 2.55734 | 0 | 11.10186 | 0
2018-04-21 17:46 | 266663.4 | 240.0014 | 4 | 29 | 4.274583 | 0 | 2.55734 | 0 | 11.10186 | 0
2018-04-21 17:47 | 266723.4 | 300.0032 | 4 | 29 | 4.27136 | 0 | 2.55734 | 0 | 11.10186 | 0
2018-04-21 17:49 | 266843.5 | 120.0013 | 5 | 29 | 3.930466 | -2.282123 | 2.55734 | 0.07606634 | 11.10186 | 0.3024749
2018-04-21 17:51 | 266963.5 | 240.0016 | 5 | 29 | 3.886567 | -2.282162 | 2.55734 | 0.1521256 | 11.10186 | 0.5996537
2018-04-21 17:53 | 267083.5 | 360.0003 | 5 | 29 | 3.84999 | -2.282096 | 2.55734 | 0.2281989 | 11.10186 | 0.8939091
2018-04-21 17:55 | 267203.5 | 480.0011 | 5 | 29 | 3.815933 | -2.28186 | 2.55734 | 0.3042689 | 11.10186 | 1.185467
2018-04-21 17:57 | 267323.5 | 600.0008 | 5 | 29 | 3.783379 | -2.281945 | 2.55734 | 0.3803286 | 11.10186 | 1.47446
2018-04-21 17:59 | 267443.5 | 720.0006 | 5 | 29 | 3.751579 | -2.282118 | 2.55734 | 0.4564015 | 11.10186 | 1.761058
2018-04-21 18:01 | 267563.5 | 840.0003 | 5 | 29 | 3.720788 | -2.282084 | 2.55734 | 0.532465 | 11.10186 | 2.045237
2018-04-21 18:03 | 267683.5 | 960.0023 | 5 | 29 | 3.691504 | -2.281795 | 2.55734 | 0.6085337 | 11.10186 | 2.327147
2018-04-21 18:05 | 267803.5 | 1080.001 | 5 | 29 | 3.664352 | -2.282104 | 2.55734 | 0.6845974 | 11.10186 | 2.606891
2018-04-21 18:07 | 267923.5 | 1200.0005 | 5 | 29 | 3.639164 | -2.282138 | 2.55734 | 0.7606676 | 11.10186 | 2.88467
2018-04-21 18:09 | 268043.5 | 1320.0008 | 5 | 29 | 3.615599 | -2.282138 | 2.55734 | 0.836733 | 11.10186 | 3.16058
2018-04-21 18:11 | 268163.5 | 1440.0003 | 5 | 29 | 3.593411 | -2.282094 | 2.55734 | 0.9127991 | 11.10186 | 3.434756
2018-04-21 18:13 | 268283.5 | 1560.0004 | 5 | 29 | 3.57208 | -2.282146 | 2.55734 | 0.9888721 | 11.10186 | 3.707301
2018-04-21 18:15 | 268403.5 | 1680.0011 | 5 | 29 | 3.551734 | -2.282118 | 2.55734 | 1.064932 | 11.10186 | 3.978216
2018-04-21 18:17 | 268523.5 | 1800.001 | 5 | 29 | 3.532092 | -2.282162 | 2.55734 | 1.14101 | 11.10186 | 4.24767
2018-04-21 18:19 | 268643.5 | 1920.0008 | 5 | 29 | 3.513623 | -2.282057 | 2.55734 | 1.217073 | 11.10186 | 4.515622
2018-04-21 18:21 | 268763.5 | 2040.0009 | 5 | 29 | 3.496247 | -2.281831 | 2.55734 | 1.293138 | 11.10186 | 4.782218
2018-04-21 18:23 | 268883.5 | 2160.0007 | 5 | 29 | 3.479765 | -2.28214 | 2.55734 | 1.369211 | 11.10186 | 5.047553
2018-04-21 18:25 | 269003.5 | 2280.0007 | 5 | 29 | 3.463927 | -2.282109 | 2.55734 | 1.445272 | 11.10186 | 5.311626
2018-04-21 18:27 | 269123.5 | 2400.0005 | 5 | 29 | 3.448454 | -2.282158 | 2.55734 | 1.52134 | 11.10186 | 5.57453
2018-04-21 18:29 | 269243.5 | 2520.0003 | 5 | 29 | 3.432955 | -2.282111 | 2.55734 | 1.597416 | 11.10186 | 5.836283
2018-04-21 18:31 | 269363.5 | 2640.0001 | 5 | 29 | 3.417572 | -2.282153 | 2.55734 | 1.673476 | 11.10186 | 6.096812
2018-04-21 18:33 | 269483.5 | 2760.0005 | 5 | 29 | 3.401993 | -2.282084 | 2.55734 | 1.749553 | 11.10186 | 6.356218
2018-04-21 18:35 | 269603.5 | 2880.0003 | 5 | 29 | 3.385901 | -2.282103 | 2.55734 | 1.825613 | 11.10186 | 6.614367
2018-04-21 18:37 | 269723.5 | 3000.0001 | 5 | 29 | 3.368772 | -2.282103 | 2.55734 | 1.901677 | 11.10186 | 6.871269
2018-04-21 18:39 | 269843.5 | 3120.0013 | 5 | 29 | 3.349863 | -2.282125 | 2.55734 | 1.977748 | 11.10186 | 7.126834
2018-04-21 18:41 | 269963.5 | 3240.0012 | 5 | 29 | 3.328186 | -2.282063 | 2.55734 | 2.053818 | 11.10186 | 7.38085
2018-04-21 18:43 | 270083.5 | 3360.0016 | 5 | 29 | 3.303532 | -2.282104 | 2.55734 | 2.129882 | 11.10186 | 7.633092
2018-04-21 18:45 | 270203.5 | 3480.0007 | 5 | 29 | 3.275231 | -2.282158 | 2.55734 | 2.205954 | 11.10186 | 7.883353
2018-04-21 18:47 | 270323.5 | 3600.0006 | 5 | 29 | 3.241574 | -2.281807 | 2.55734 | 2.282018 | 11.10186 | 8.131245
2018-04-21 18:49 | 270443.5 | 3720.0014 | 5 | 29 | 3.199628 | -2.282096 | 2.55734 | 2.358092 | 11.10186 | 8.376311
2018-04-21 18:51 | 270563.5 | 3840.0003 | 5 | 29 | 3.144762 | -2.282145 | 2.55734 | 2.434161 | 11.10186 | 8.617721
2018-04-21 18:53 | 270683.5 | 3960.0002 | 5 | 29 | 3.067195 | -2.282138 | 2.55734 | 2.510221 | 11.10186 | 8.854154
2018-04-21 18:54 | 270757 | 4033.5408 | 5 | 29 | 2.999997 | -2.282184 | 2.55734 | 2.55684 | 11.10186 | 8.99566
2018-04-21 18:56 | 270877.0692 | 120.0007 | 6 | 29 | 3.581885 | 0 | 2.55734 | 2.55684 | 11.10186 | 8.99566
2018-04-21 18:58 | 270997.0698 | 240.0013 | 6 | 29 | 3.617616 | 0 | 2.55734 | 2.55684 | 11.10186 | 8.99566
2018-04-21 18:59 | 271057.0711 | 300.0026 | 6 | 29 | 3.626998 | 0 | 2.55734 | 2.55684 | 11.10186 | 8.99566
2018-04-21 18:59 | 271057.1 | 0.0027 | 7 | 30 | 3.627054 | 0 | 0 | 0 | 0 | 0
2018-04-21 19:01 | 271177.2 | 120.0007 | 2 | 30 | 4.200194 | 3.798159 | 0.1415314 | 0 | 0.5923799 | 0
2018-04-21 19:03 | 271297.2 | 240.0012 | 2 | 30 | 4.200195 | 3.437262 | 0.2620238 | 0 | 1.098472 | 0
2018-04-21 19:04 | 271363.2 | 306.0538 | 2 | 30 | 4.200149 | 3.259995 | 0.3234244 | 0 | 1.356366 | 0
2018-04-21 19:06 | 271483.2 | 120.0008 | 3 | 30 | 4.226908 | 3.259975 | 0.4316941 | 0 | 1.81252 | 0
2018-04-21 19:08 | 271603.2 | 240.0013 | 3 | 30 | 4.251134 | 3.259974 | 0.5403706 | 0 | 2.273223 | 0
2018-04-21 19:10 | 271723.2 | 360.0009 | 3 | 30 | 4.274999 | 3.260092 | 0.6490217 | 0 | 2.736402 | 0
2018-04-21 19:12 | 271843.2 | 480.0008 | 3 | 30 | 4.300535 | 3.259953 | 0.7576773 | 0 | 3.20227 | 0
2018-04-21 19:14 | 271963.2 | 600.0006 | 3 | 30 | 4.328555 | 3.260014 | 0.8663433 | 0 | 3.671089 | 0
2018-04-21 19:16 | 272083.2 | 720.0002 | 3 | 30 | 4.358926 | 3.259907 | 0.9750173 | 0 | 4.143127 | 0
2018-04-21 19:18 | 272203.2 | 840.0024 | 3 | 30 | 4.390792 | 3.259977 | 1.083686 | 0 | 4.618526 | 0
2018-04-21 19:20 | 272323.2 | 960.0005 | 3 | 30 | 4.40022 | 3.049715 | 1.189677 | 0 | 5.084761 | 0
2018-04-21 19:22 | 272443.2 | 1080.0009 | 3 | 30 | 4.400123 | 2.802324 | 1.287089 | 0 | 5.513388 | 0
2018-04-21 19:24 | 272563.2 | 1200 | 3 | 30 | 4.400112 | 2.590649 | 1.376878 | 0 | 5.908472 | 0
2018-04-21 19:26 | 272683.2 | 1320.0006 | 3 | 30 | 4.400178 | 2.411921 | 1.460182 | 0 | 6.275023 | 0
2018-04-21 19:28 | 272803.2 | 1440.0027 | 3 | 30 | 4.400168 | 2.257647 | 1.537926 | 0 | 6.617106 | 0
2018-04-21 19:30 | 272923.2 | 1560.0001 | 3 | 30 | 4.400025 | 2.122435 | 1.610882 | 0 | 6.938124 | 0
2018-04-21 19:32 | 273043.2 | 1680.0006 | 3 | 30 | 4.4001 | 2.005356 | 1.679656 | 0 | 7.240735 | 0
2018-04-21 19:34 | 273163.2 | 1800.0002 | 3 | 30 | 4.400063 | 1.899643 | 1.744711 | 0 | 7.526983 | 0
2018-04-21 19:36 | 273283.2 | 1920.0001 | 3 | 30 | 4.400104 | 1.803921 | 1.806421 | 0 | 7.798516 | 0
2018-04-21 19:38 | 273403.2 | 2040.0016 | 3 | 30 | 4.400092 | 1.715853 | 1.865062 | 0 | 8.05654 | 0
2018-04-21 19:40 | 273523.2 | 2160.0003 | 3 | 30 | 4.400081 | 1.631954 | 1.920832 | 0 | 8.301933 | 0
2018-04-21 19:42 | 273643.2 | 2280.0009 | 3 | 30 | 4.400068 | 1.552692 | 1.97388 | 0 | 8.535351 | 0
2018-04-21 19:44 | 273763.2 | 2400.0013 | 3 | 30 | 4.400047 | 1.478978 | 2.024395 | 0 | 8.757621 | 0
2018-04-21 19:46 | 273883.2 | 2520.0002 | 3 | 30 | 4.400035 | 1.409002 | 2.072538 | 0 | 8.969451 | 0
2018-04-21 19:48 | 274003.2 | 2640.0016 | 3 | 30 | 4.400138 | 1.342546 | 2.118379 | 0 | 9.171158 | 0
2018-04-21 19:50 | 274123.2 | 2760.0013 | 3 | 30 | 4.400147 | 1.276552 | 2.161999 | 0 | 9.363091 | 0
2018-04-21 19:52 | 274243.2 | 2880.001 | 3 | 30 | 4.400067 | 1.213397 | 2.203477 | 0 | 9.545595 | 0
2018-04-21 19:54 | 274363.2 | 3000.0007 | 3 | 30 | 4.400098 | 1.154262 | 2.242924 | 0 | 9.719165 | 0
2018-04-21 19:56 | 274483.2 | 3120.0009 | 3 | 30 | 4.400054 | 1.097088 | 2.280427 | 0 | 9.884182 | 0
2018-04-21 19:58 | 274603.2 | 3240.0002 | 3 | 30 | 4.400045 | 1.042535 | 2.316078 | 0 | 10.04105 | 0
2018-04-21 20:00 | 274723.2 | 3360.0016 | 3 | 30 | 4.400121 | 0.9907541 | 2.349957 | 0 | 10.19012 | 0
2018-04-21 20:02 | 274843.2 | 3480.0013 | 3 | 30 | 4.400093 | 0.9395437 | 2.38211 | 0 | 10.33159 | 0
2018-04-21 20:04 | 274963.2 | 3600.0012 | 3 | 30 | 4.400058 | 0.8889475 | 2.412572 | 0 | 10.46563 | 0
2018-04-21 20:06 | 275083.2 | 3720.0001 | 3 | 30 | 4.399999 | 0.8413296 | 2.441403 | 0 | 10.59248 | 0
2018-04-21 20:08 | 275203.2 | 3840.0006 | 3 | 30 | 4.400059 | 0.7975807 | 2.46872 | 0 | 10.71268 | 0
2018-04-21 20:10 | 275323.2 | 3960.001 | 3 | 30 | 4.400099 | 0.756175 | 2.494595 | 0 | 10.82653 | 0
2018-04-21 20:12 | 275443.2 | 4080.0008 | 3 | 30 | 4.400058 | 0.715951 | 2.519111 | 0 | 10.9344 | 0
2018-04-21 20:14 | 275563.2 | 4200.0013 | 3 | 30 | 4.400025 | 0.676301 | 2.54231 | 0 | 11.03648 | 0
2018-04-21 20:16 | 275640.3 | 4277.0685 | 3 | 30 | 4.400044 | 0.6519861 | 2.556529 | 0 | 11.09904 | 0
2018-04-21 20:18 | 275760.4 | 120.0005 | 4 | 30 | 4.286582 | 0 | 2.556529 | 0 | 11.09904 | 0
2018-04-21 20:20 | 275880.4 | 240.001 | 4 | 30 | 4.274551 | 0 | 2.556529 | 0 | 11.09904 | 0
2018-04-21 20:21 | 275940.4 | 300.0031 | 4 | 30 | 4.271343 | 0 | 2.556529 | 0 | 11.09904 | 0
2018-04-21 20:23 | 276060.4 | 120.0006 | 5 | 30 | 3.930893 | -2.28218 | 2.556529 | 0.07605169 | 11.09904 | 0.3024404
2018-04-21 20:25 | 276180.4 | 240.0004 | 5 | 30 | 3.886877 | -2.281809 | 2.556529 | 0.1521265 | 11.09904 | 0.5997086
2018-04-21 20:27 | 276300.4 | 360.0002 | 5 | 30 | 3.850243 | -2.281912 | 2.556529 | 0.2281953 | 11.09904 | 0.8939608
2018-04-21 20:29 | 276420.4 | 480.0014 | 5 | 30 | 3.816282 | -2.281923 | 2.556529 | 0.3042606 | 11.09904 | 1.185525
2018-04-21 20:31 | 276540.4 | 600.0013 | 5 | 30 | 3.783919 | -2.281832 | 2.556529 | 0.3803279 | 11.09904 | 1.47458
2018-04-21 20:33 | 276660.4 | 720.0002 | 5 | 30 | 3.752403 | -2.282096 | 2.556529 | 0.4563832 | 11.09904 | 1.761161
2018-04-21 20:35 | 276780.4 | 840.0015 | 5 | 30 | 3.721504 | -2.282092 | 2.556529 | 0.5324562 | 11.09904 | 2.045436
2018-04-21 20:37 | 276900.4 | 960.0013 | 5 | 30 | 3.692159 | -2.282103 | 2.556529 | 0.6085225 | 11.09904 | 2.327388
2018-04-21 20:39 | 277020.4 | 1080.0018 | 5 | 30 | 3.664774 | -2.282121 | 2.556529 | 0.6845912 | 11.09904 | 2.60719
2018-04-21 20:41 | 277140.4 | 1200.0006 | 5 | 30 | 3.639665 | -2.28219 | 2.556529 | 0.7606653 | 11.09904 | 2.885017
2018-04-21 20:43 | 277260.4 | 1320.0005 | 5 | 30 | 3.616368 | -2.282087 | 2.556529 | 0.8367239 | 11.09904 | 3.160951
2018-04-21 20:45 | 277380.4 | 1440.0002 | 5 | 30 | 3.594071 | -2.282075 | 2.556529 | 0.912797 | 11.09904 | 3.435206
2018-04-21 20:47 | 277500.4 | 1560.0014 | 5 | 30 | 3.572655 | -2.282052 | 2.556529 | 0.9888636 | 11.09904 | 3.707776
2018-04-21 20:49 | 277620.4 | 1680.0004 | 5 | 30 | 3.552329 | -2.282074 | 2.556529 | 1.064929 | 11.09904 | 3.978752
2018-04-21 20:51 | 277740.4 | 1800.0002 | 5 | 30 | 3.533158 | -2.28205 | 2.556529 | 1.140991 | 11.09904 | 4.248216
2018-04-21 20:53 | 277860.4 | 1920.0014 | 5 | 30 | 3.514821 | -2.282149 | 2.556529 | 1.217071 | 11.09904 | 4.516314
2018-04-21 20:55 | 277980.4 | 2040.0004 | 5 | 30 | 3.497316 | -2.282121 | 2.556529 | 1.293129 | 11.09904 | 4.782973
2018-04-21 20:57 | 278100.4 | 2160.0005 | 5 | 30 | 3.480396 | -2.282145 | 2.556529 | 1.369198 | 11.09904 | 5.048363
2018-04-21 20:59 | 278220.4 | 2280.0014 | 5 | 30 | 3.464422 | -2.282055 | 2.556529 | 1.445256 | 11.09904 | 5.312457
2018-04-21 21:01 | 278340.4 | 2400.0004 | 5 | 30 | 3.448892 | -2.282131 | 2.556529 | 1.521336 | 11.09904 | 5.575437
2018-04-21 21:03 | 278460.4 | 2520.0002 | 5 | 30 | 3.433543 | -2.282104 | 2.556529 | 1.597396 | 11.09904 | 5.837176
2018-04-21 21:05 | 278580.4 | 2640.0014 | 5 | 30 | 3.418228 | -2.282158 | 2.556529 | 1.673466 | 11.09904 | 6.097782
2018-04-21 21:07 | 278700.4 | 2760.0005 | 5 | 30 | 3.402599 | -2.282118 | 2.556529 | 1.749541 | 11.09904 | 6.357235
2018-04-21 21:09 | 278820.4 | 2880.001 | 5 | 30 | 3.386675 | -2.282035 | 2.556529 | 1.825596 | 11.09904 | 6.615418
2018-04-21 21:11 | 278940.4 | 3000.0014 | 5 | 30 | 3.369462 | -2.28209 | 2.556529 | 1.901672 | 11.09904 | 6.87242
2018-04-21 21:13 | 279060.4 | 3120.0013 | 5 | 30 | 3.350544 | -2.282138 | 2.556529 | 1.977733 | 11.09904 | 7.127999
2018-04-21 21:15 | 279180.4 | 3240.0018 | 5 | 30 | 3.329215 | -2.282162 | 2.556529 | 2.053809 | 11.09904 | 7.382098
2018-04-21 21:17 | 279300.4 | 3360.0014 | 5 | 30 | 3.305016 | -2.282116 | 2.556529 | 2.12987 | 11.09904 | 7.634423
2018-04-21 21:19 | 279420.4 | 3480.0005 | 5 | 30 | 3.276613 | -2.282109 | 2.556529 | 2.205945 | 11.09904 | 7.884803
2018-04-21 21:21 | 279540.4 | 3600.0009 | 5 | 30 | 3.242471 | -2.28203 | 2.556529 | 2.282016 | 11.09904 | 8.132804
2018-04-21 21:23 | 279660.4 | 3720.0014 | 5 | 30 | 3.199982 | -2.282149 | 2.556529 | 2.358069 | 11.09904 | 8.377851
2018-04-21 21:25 | 279780.4 | 3840.0004 | 5 | 30 | 3.144747 | -2.282134 | 2.556529 | 2.434143 | 11.09904 | 8.619289
2018-04-21 21:27 | 279900.4 | 3960.0002 | 5 | 30 | 3.067213 | -2.282168 | 2.556529 | 2.510209 | 11.09904 | 8.855731
2018-04-21 21:28 | 279973.9 | 4033.4879 | 5 | 30 | 2.999998 | -2.282149 | 2.556529 | 2.556795 | 11.09904 | 8.997137
2018-04-21 21:30 | 280094 | 120.0015 | 6 | 30 | 3.581358 | 0 | 2.556529 | 2.556795 | 11.09904 | 8.997137
2018-04-21 21:32 | 280214 | 240.0012 | 6 | 30 | 3.617066 | 0 | 2.556529 | 2.556795 | 11.09904 | 8.997137
2018-04-21 21:33 | 280274 | 300.0041 | 6 | 30 | 3.626469 | 0 | 2.556529 | 2.556795 | 11.09904 | 8.997137
2018-04-21 21:33 | 280274 | 0.0027 | 7 | 31 | 3.626559 | 0 | 0 | 0 | 0 | 0
2018-04-21 21:35 | 280394.1 | 120.0001 | 2 | 31 | 4.200204 | 3.801231 | 0.141628 | 0 | 0.5927668 | 0
2018-04-21 21:37 | 280514.1 | 240.0004 | 2 | 31 | 4.200223 | 3.440279 | 0.2622018 | 0 | 1.099201 | 0
2018-04-21 21:38 | 280581.2 | 307.0937 | 2 | 31 | 4.200218 | 3.259998 | 0.3245895 | 0 | 1.361242 | 0
2018-04-21 21:40 | 280701.1 | 120.0009 | 3 | 31 | 4.226943 | 3.260015 | 0.432862 | 0 | 1.817403 | 0
2018-04-21 21:42 | 280821.1 | 240.0006 | 3 | 31 | 4.251208 | 3.260006 | 0.54152 | 0 | 2.278034 | 0
2018-04-21 21:44 | 280941.1 | 360.0002 | 3 | 31 | 4.274866 | 3.260002 | 0.6501828 | 0 | 2.741267 | 0
2018-04-21 21:46 | 281061.1 | 480.0001 | 3 | 31 | 4.300693 | 3.260092 | 0.7588561 | 0 | 3.207206 | 0
2018-04-21 21:48 | 281181.1 | 600.0013 | 3 | 31 | 4.32905 | 3.260008 | 0.8675182 | 0 | 3.676049 | 0
2018-04-21 21:50 | 281301.1 | 720.0003 | 3 | 31 | 4.359559 | 3.260052 | 0.9761721 | 0 | 4.148061 | 0
2018-04-21 21:52 | 281421.1 | 840.0009 | 3 | 31 | 4.391201 | 3.25992 | 1.084839 | 0 | 4.623503 | 0
2018-04-21 21:54 | 281541.1 | 960.0001 | 3 | 31 | 4.400193 | 3.044367 | 1.190759 | 0 | 5.089435 | 0
2018-04-21 21:56 | 281661.1 | 1080.0002 | 3 | 31 | 4.400171 | 2.799614 | 1.288033 | 0 | 5.517457 | 0
2018-04-21 21:58 | 281781.1 | 1200.0018 | 3 | 31 | 4.400142 | 2.591103 | 1.377773 | 0 | 5.912325 | 0
2018-04-21 22:00 | 281901.1 | 1320.0001 | 3 | 31 | 4.400104 | 2.412424 | 1.461101 | 0 | 6.278982 | 0
2018-04-21 22:02 | 282021.1 | 1440.0028 | 3 | 31 | 4.400104 | 2.257071 | 1.538865 | 0 | 6.621155 | 0
2018-04-21 22:04 | 282141.1 | 1560.0017 | 3 | 31 | 4.400132 | 2.123207 | 1.611808 | 0 | 6.942111 | 0
2018-04-21 22:06 | 282261.1 | 1680.0015 | 3 | 31 | 4.400093 | 2.006512 | 1.680594 | 0 | 7.244778 | 0
2018-04-21 22:08 | 282381.1 | 1800.002 | 3 | 31 | 4.400036 | 1.90074 | 1.745687 | 0 | 7.531193 | 0
2018-04-21 22:10 | 282501.1 | 1920.001 | 3 | 31 | 4.400142 | 1.805436 | 1.807437 | 0 | 7.8029 | 0
2018-04-21 22:12 | 282621.1 | 2040.0015 | 3 | 31 | 4.400092 | 1.716607 | 1.866115 | 0 | 8.061089 | 0
2018-04-21 22:14 | 282741.1 | 2160.0012 | 3 | 31 | 4.400048 | 1.633964 | 1.921957 | 0 | 8.306799 | 0
2018-04-21 22:16 | 282861.1 | 2280.0017 | 3 | 31 | 4.400047 | 1.554302 | 1.975103 | 0 | 8.540647 | 0
2018-04-21 22:18 | 282981.1 | 2400.0014 | 3 | 31 | 4.400038 | 1.479907 | 2.025666 | 0 | 8.763124 | 0
2018-04-21 22:20 | 283101.1 | 2520.0004 | 3 | 31 | 4.400079 | 1.410084 | 2.073827 | 0 | 8.97504 | 0
2018-04-21 22:22 | 283221.1 | 2640.0003 | 3 | 31 | 4.399992 | 1.34118 | 2.119685 | 0 | 9.176819 | 0
2018-04-21 22:24 | 283341.1 | 2760.0014 | 3 | 31 | 4.400072 | 1.276681 | 2.163315 | 0 | 9.368793 | 0
2018-04-21 22:26 | 283461.1 | 2880.0003 | 3 | 31 | 4.400047 | 1.213942 | 2.204816 | 0 | 9.5514 | 0
2018-04-21 22:28 | 283581.1 | 3000.0017 | 3 | 31 | 4.400047 | 1.154056 | 2.244284 | 0 | 9.725062 | 0
2018-04-21 22:30 | 283701.1 | 3120.0014 | 3 | 31 | 4.400055 | 1.09771 | 2.281811 | 0 | 9.890186 | 0
2018-04-21 22:32 | 283821.1 | 3240.0012 | 3 | 31 | 4.400042 | 1.042426 | 2.317477 | 0 | 10.04712 | 0
2018-04-21 22:34 | 283941.1 | 3360.0002 | 3 | 31 | 4.400018 | 0.987936 | 2.351319 | 0 | 10.19602 | 0
2018-04-21 22:36 | 284061.1 | 3480.0014 | 3 | 31 | 4.400064 | 0.9375238 | 2.383403 | 0 | 10.3372 | 0
2018-04-21 22:38 | 284181.1 | 3600.0003 | 3 | 31 | 4.40011 | 0.8886585 | 2.413826 | 0 | 10.47106 | 0
2018-04-21 22:40 | 284301.1 | 3720.001 | 3 | 31 | 4.399974 | 0.8408566 | 2.44265 | 0 | 10.59788 | 0
2018-04-21 22:42 | 284421.1 | 3840.0014 | 3 | 31 | 4.400102 | 0.7977152 | 2.469952 | 0 | 10.71802 | 0
2018-04-21 22:44 | 284541.1 | 3960.002 | 3 | 31 | 4.400032 | 0.7543583 | 2.495813 | 0 | 10.83181 | 0
2018-04-21 22:46 | 284661.1 | 4080.0002 | 3 | 31 | 4.39997 | 0.7133541 | 2.520288 | 0 | 10.9395 | 0
2018-04-21 22:48 | 284781.1 | 4200.0022 | 3 | 31 | 4.400058 | 0.6750498 | 2.54343 | 0 | 11.04132 | 0
2018-04-21 22:49 | 284855.1 | 4273.9485 | 3 | 31 | 4.400086 | 0.6519966 | 2.557051 | 0 | 11.10126 | 0
2018-04-21 22:51 | 284975.1 | 120.0014 | 4 | 31 | 4.286738 | 0 | 2.557051 | 0 | 11.10126 | 0
2018-04-21 22:53 | 285095.1 | 240.0012 | 4 | 31 | 4.274695 | 0 | 2.557051 | 0 | 11.10126 | 0
2018-04-21 22:54 | 285155.1 | 300.0032 | 4 | 31 | 4.271492 | 0 | 2.557051 | 0 | 11.10126 | 0
2018-04-21 22:56 | 285275.2 | 120.0008 | 5 | 31 | 3.930986 | -2.282145 | 2.557051 | 0.07605521 | 11.10126 | 0.3024642
2018-04-21 22:58 | 285395.2 | 240.0014 | 5 | 31 | 3.88691 | -2.282148 | 2.557051 | 0.1521271 | 11.10126 | 0.5997242
2018-04-21 23:00 | 285515.2 | 360.0003 | 5 | 31 | 3.850283 | -2.282238 | 2.557051 | 0.2281982 | 11.10126 | 0.8939919
2018-04-21 23:02 | 285635.2 | 480.0015 | 5 | 31 | 3.816308 | -2.282207 | 2.557051 | 0.304261 | 11.10126 | 1.185548
2018-04-21 23:04 | 285755.2 | 600.0014 | 5 | 31 | 3.78417 | -2.282133 | 2.557051 | 0.3803223 | 11.10126 | 1.47459
2018-04-21 23:06 | 285875.2 | 720.001 | 5 | 31 | 3.752558 | -2.282143 | 2.557051 | 0.4563901 | 11.10126 | 1.761239
2018-04-21 23:08 | 285995.2 | 840.0015 | 5 | 31 | 3.721257 | -2.282182 | 2.557051 | 0.5324596 | 11.10126 | 2.045498
2018-04-21 23:10 | 286115.2 | 960.0005 | 5 | 31 | 3.691562 | -2.282155 | 2.557051 | 0.6085209 | 11.10126 | 2.327398
2018-04-21 23:12 | 286235.2 | 1080.001 | 5 | 31 | 3.664277 | -2.282118 | 2.557051 | 0.6845908 | 11.10126 | 2.607162
2018-04-21 23:14 | 286355.2 | 1200.0016 | 5 | 31 | 3.639437 | -2.282094 | 2.557051 | 0.7606674 | 11.10126 | 2.884969
2018-04-21 23:16 | 286475.2 | 1320.0013 | 5 | 31 | 3.615904 | -2.282186 | 2.557051 | 0.8367358 | 11.10126 | 3.160913
2018-04-21 23:18 | 286595.2 | 1440.0002 | 5 | 31 | 3.593431 | -2.281847 | 2.557051 | 0.9127988 | 11.10126 | 3.435086
2018-04-21 23:20 | 286715.2 | 1560.0015 | 5 | 31 | 3.571723 | -2.282062 | 2.557051 | 0.9888699 | 11.10126 | 3.707607
2018-04-21 23:22 | 286835.2 | 1680.0013 | 5 | 31 | 3.551488 | -2.282099 | 2.557051 | 1.064938 | 11.10126 | 3.978522
2018-04-21 23:24 | 286955.2 | 1800.0001 | 5 | 31 | 3.532193 | -2.282081 | 2.557051 | 1.141002 | 11.10126 | 4.247922
2018-04-21 23:26 | 287075.2 | 1920.0007 | 5 | 31 | 3.513893 | -2.282075 | 2.557051 | 1.217066 | 11.10126 | 4.515892
2018-04-21 23:28 | 287195.2 | 2040.0006 | 5 | 31 | 3.496557 | -2.282131 | 2.557051 | 1.293136 | 11.10126 | 4.78253
2018-04-21 23:30 | 287315.2 | 2160.001 | 5 | 31 | 3.479784 | -2.282075 | 2.557051 | 1.369206 | 11.10126 | 5.047871
2018-04-21 23:32 | 287435.2 | 2280.0015 | 5 | 31 | 3.4635 | -2.281822 | 2.557051 | 1.445263 | 11.10126 | 5.311909
2018-04-21 23:34 | 287555.2 | 2400.0005 | 5 | 31 | 3.447658 | -2.282116 | 2.557051 | 1.521337 | 11.10126 | 5.574782
2018-04-21 23:36 | 287675.2 | 2520.0002 | 5 | 31 | 3.43246 | -2.282153 | 2.557051 | 1.597403 | 11.10126 | 5.836453
2018-04-21 23:38 | 287795.2 | 2640.0007 | 5 | 31 | 3.417313 | -2.282148 | 2.557051 | 1.673465 | 11.10126 | 6.09696
2018-04-21 23:40 | 287915.2 | 2760.0005 | 5 | 31 | 3.401802 | -2.282143 | 2.557051 | 1.749541 | 11.10126 | 6.356345
2018-04-21 23:42 | 288035.2 | 2880.001 | 5 | 31 | 3.385707 | -2.282158 | 2.557051 | 1.825601 | 11.10126 | 6.614481
2018-04-21 23:44 | 288155.2 | 3000.0007 | 5 | 31 | 3.368122 | -2.282142 | 2.557051 | 1.901666 | 11.10126 | 6.871356
2018-04-21 23:46 | 288275.2 | 3120.0013 | 5 | 31 | 3.34917 | -2.282202 | 2.557051 | 1.977735 | 11.10126 | 7.126858
2018-04-21 23:48 | 288395.2 | 3240.001 | 5 | 31 | 3.327945 | -2.282145 | 2.557051 | 2.053814 | 11.10126 | 7.380865
2018-04-21 23:50 | 288515.2 | 3360.0016 | 5 | 31 | 3.304078 | -2.282127 | 2.557051 | 2.129874 | 11.10126 | 7.633101
2018-04-21 23:52 | 288635.2 | 3480.0013 | 5 | 31 | 3.275429 | -2.282146 | 2.557051 | 2.205941 | 11.10126 | 7.883377
2018-04-21 23:54 | 288755.2 | 3600.001 | 5 | 31 | 3.241014 | -2.282002 | 2.557051 | 2.282015 | 11.10126 | 8.131283
2018-04-21 23:56 | 288875.2 | 3720.0016 | 5 | 31 | 3.198524 | -2.282103 | 2.557051 | 2.358076 | 11.10126 | 8.376248
2018-04-21 23:58 | 288995.2 | 3840.0013 | 5 | 31 | 3.142801 | -2.282092 | 2.557051 | 2.434144 | 11.10126 | 8.61754
2018-04-22 | 289115.2 | 3960.0012 | 5 | 31 | 3.06505 | -2.282081 | 2.557051 | 2.510212 | 11.10126 | 8.853841
2018-04-22 00:01 | 289186.8 | 4031.5834 | 5 | 31 | 3 | -2.282038 | 2.557051 | 2.555583 | 11.10126 | 8.991503
2018-04-22 00:03 | 289306.8 | 120.0004 | 6 | 31 | 3.581901 | 0 | 2.557051 | 2.555583 | 11.10126 | 8.991503
2018-04-22 00:05 | 289426.8 | 240.0006 | 6 | 31 | 3.617709 | 0 | 2.557051 | 2.555583 | 11.10126 | 8.991503
2018-04-22 00:06 | 289486.8 | 300.0038 | 6 | 31 | 3.627138 | 0 | 2.557051 | 2.555583 | 11.10126 | 8.991503
2018-04-22 00:06 | 289486.9 | 0.0027 | 7 | 32 | 3.627177 | 0 | 0 | 0 | 0 | 0
2018-04-22 00:08 | 289606.9 | 120.0008 | 2 | 32 | 4.200188 | 3.793896 | 0.1414136 | 0 | 0.5918975 | 0
2018-04-22 00:10 | 289726.9 | 240.0006 | 2 | 32 | 4.200187 | 3.433569 | 0.2617552 | 0 | 1.097356 | 0
2018-04-22 00:11 | 289791.8 | 304.8308 | 2 | 32 | 4.200229 | 3.259995 | 0.321989 | 0 | 1.350349 | 0
2018-04-22 00:13 | 289911.8 | 120.0007 | 3 | 32 | 4.226856 | 3.259991 | 0.4302696 | 0 | 1.806546 | 0
2018-04-22 00:15 | 290031.8 | 240.0005 | 3 | 32 | 4.250775 | 3.260002 | 0.5389218 | 0 | 2.267123 | 0
2018-04-22 00:17 | 290151.8 | 360.001 | 3 | 32 | 4.274341 | 3.259993 | 0.6476064 | 0 | 2.730391 | 0
2018-04-22 00:19 | 290271.8 | 480.0015 | 3 | 32 | 4.29976 | 3.259989 | 0.7562612 | 0 | 3.196181 | 0
2018-04-22 00:21 | 290391.8 | 600.0005 | 3 | 32 | 4.327857 | 3.259966 | 0.8649336 | 0 | 3.664947 | 0
2018-04-22 00:23 | 290511.8 | 720.0011 | 3 | 32 | 4.357915 | 3.26005 | 0.9735833 | 0 | 4.136786 | 0
2018-04-22 00:25 | 290631.8 | 840.0007 | 3 | 32 | 4.389582 | 3.259975 | 1.082245 | 0 | 4.612036 | 0
2018-04-22 00:27 | 290751.8 | 960.0004 | 3 | 32 | 4.40019 | 3.059498 | 1.188515 | 0 | 5.079454 | 0
2018-04-22 00:29 | 290871.8 | 1080.0011 | 3 | 32 | 4.400187 | 2.812912 | 1.286274 | 0 | 5.50961 | 0
2018-04-22 00:31 | 290991.8 | 1200.0009 | 3 | 32 | 4.400177 | 2.59993 | 1.376394 | 0 | 5.906151 | 0
2018-04-22 00:33 | 291111.8 | 1320.0012 | 3 | 32 | 4.400143 | 2.419102 | 1.459969 | 0 | 6.273893 | 0
2018-04-22 00:35 | 291231.8 | 1440.0009 | 3 | 32 | 4.400145 | 2.262327 | 1.537915 | 0 | 6.616867 | 0
2018-04-22 00:37 | 291351.8 | 1560.0016 | 3 | 32 | 4.400133 | 2.129187 | 1.611036 | 0 | 6.938605 | 0
2018-04-22 00:39 | 291471.8 | 1680.0005 | 3 | 32 | 4.400149 | 2.012304 | 1.680019 | 0 | 7.242142 | 0
2018-04-22 00:41 | 291591.8 | 1800.0006 | 3 | 32 | 4.400092 | 1.904591 | 1.745251 | 0 | 7.529165 | 0
2018-04-22 00:43 | 291711.8 | 1920.0006 | 3 | 32 | 4.40007 | 1.806435 | 1.80708 | 0 | 7.80122 | 0
2018-04-22 00:45 | 291831.8 | 2040.0012 | 3 | 32 | 4.400096 | 1.717926 | 1.865808 | 0 | 8.05963 | 0
2018-04-22 00:47 | 291951.8 | 2160.0015 | 3 | 32 | 4.400063 | 1.634075 | 1.921653 | 0 | 8.305352 | 0
2018-04-22 00:49 | 292071.8 | 2280.0018 | 3 | 32 | 4.400038 | 1.556638 | 1.974824 | 0 | 8.539308 | 0
2018-04-22 00:51 | 292191.8 | 2400.0018 | 3 | 32 | 4.400051 | 1.481877 | 2.025465 | 0 | 8.762132 | 0
2018-04-22 00:53 | 292311.8 | 2520.0029 | 3 | 32 | 4.400052 | 1.409469 | 2.073654 | 0 | 8.974171 | 0
2018-04-22 00:55 | 292431.8 | 2640.0017 | 3 | 32 | 4.400104 | 1.342353 | 2.119513 | 0 | 9.175951 | 0
2018-04-22 00:57 | 292551.8 | 2760.0012 | 3 | 32 | 4.400145 | 1.278354 | 2.163161 | 0 | 9.368006 | 0
2018-04-22 00:59 | 292671.8 | 2880.0014 | 3 | 32 | 4.400067 | 1.215437 | 2.2047 | 0 | 9.55078 | 0
2018-04-22 01:01 | 292791.8 | 3000.0012 | 3 | 32 | 4.400037 | 1.155059 | 2.244201 | 0 | 9.724589 | 0
2018-04-22 01:03 | 292911.8 | 3120.0022 | 3 | 32 | 4.400051 | 1.096495 | 2.28173 | 0 | 9.889718 | 0
2018-04-22 01:05 | 293031.8 | 3240.0003 | 3 | 32 | 4.400108 | 1.041984 | 2.317363 | 0 | 10.04651 | 0
2018-04-22 01:07 | 293151.8 | 3360.0007 | 3 | 32 | 4.400055 | 0.9886847 | 2.351189 | 0 | 10.19534 | 0
2018-04-22 01:09 | 293271.8 | 3480.0009 | 3 | 32 | 4.400119 | 0.938158 | 2.383283 | 0 | 10.33656 | 0
2018-04-22 01:11 | 293391.8 | 3600.0005 | 3 | 32 | 4.399999 | 0.8882484 | 2.413718 | 0 | 10.47048 | 0
2018-04-22 01:13 | 293511.8 | 3720.0034 | 3 | 32 | 4.400067 | 0.8414135 | 2.442549 | 0 | 10.59733 | 0
2018-04-22 01:15 | 293631.8 | 3840.0007 | 3 | 32 | 4.400054 | 0.7965479 | 2.469826 | 0 | 10.71735 | 0
2018-04-22 01:17 | 293751.8 | 3960.0007 | 3 | 32 | 4.400001 | 0.7528772 | 2.495644 | 0 | 10.83095 | 0
2018-04-22 01:19 | 293871.8 | 4080.0014 | 3 | 32 | 4.400018 | 0.712676 | 2.520065 | 0 | 10.9384 | 0
2018-04-22 01:21 | 293991.8 | 4200.0003 | 3 | 32 | 4.399976 | 0.6735067 | 2.543163 | 0 | 11.04004 | 0
2018-04-22 01:23 | 294064 | 4272.2041 | 3 | 32 | 4.400103 | 0.6519966 | 2.556458 | 0 | 11.09854 | 0
2018-04-22 01:25 | 294184 | 120.0014 | 4 | 32 | 4.286985 | 0 | 2.556458 | 0 | 11.09854 | 0
2018-04-22 01:27 | 294304 | 240.0012 | 4 | 32 | 4.274994 | 0 | 2.556458 | 0 | 11.09854 | 0
2018-04-22 01:28 | 294364 | 300.0047 | 4 | 32 | 4.271767 | 0 | 2.556458 | 0 | 11.09854 | 0
2018-04-22 01:30 | 294484.1 | 120.0003 | 5 | 32 | 3.931091 | -2.282063 | 2.556458 | 0.07606664 | 11.09854 | 0.3025203
2018-04-22 01:32 | 294604.1 | 240.0008 | 5 | 32 | 3.887153 | -2.282092 | 2.556458 | 0.1521335 | 11.09854 | 0.5997728
2018-04-22 01:34 | 294724.1 | 360.0005 | 5 | 32 | 3.850631 | -2.282131 | 2.556458 | 0.228196 | 11.09854 | 0.8940281
2018-04-22 01:36 | 294844.1 | 480.0002 | 5 | 32 | 3.816613 | -2.282121 | 2.556458 | 0.3042645 | 11.09854 | 1.185634
2018-04-22 01:38 | 294964.1 | 600.0017 | 5 | 32 | 3.784191 | -2.282085 | 2.556458 | 0.380324 | 11.09854 | 1.474683
2018-04-22 01:40 | 295084.1 | 720.0006 | 5 | 32 | 3.752558 | -2.282129 | 2.556458 | 0.4563912 | 11.09854 | 1.761331
2018-04-22 01:42 | 295204.1 | 840.0003 | 5 | 32 | 3.721384 | -2.282084 | 2.556458 | 0.5324641 | 11.09854 | 2.045607
2018-04-22 01:44 | 295324.1 | 960 | 5 | 32 | 3.691864 | -2.282094 | 2.556458 | 0.6085241 | 11.09854 | 2.32752
2018-04-22 01:46 | 295444.1 | 1080.0006 | 5 | 32 | 3.664571 | -2.282123 | 2.556458 | 0.6845926 | 11.09854 | 2.607304
2018-04-22 01:48 | 295564.1 | 1200.001 | 5 | 32 | 3.639337 | -2.282079 | 2.556458 | 0.7606664 | 11.09854 | 2.885111
2018-04-22 01:50 | 295684.1 | 1320 | 5 | 32 | 3.615897 | -2.282074 | 2.556458 | 0.8367291 | 11.09854 | 3.161029
2018-04-22 01:52 | 295804.1 | 1440.0013 | 5 | 32 | 3.593706 | -2.28212 | 2.556458 | 0.9128036 | 11.09854 | 3.435256
2018-04-22 01:54 | 295924.1 | 1560.001 | 5 | 32 | 3.572456 | -2.282062 | 2.556458 | 0.9888668 | 11.09854 | 3.707791
2018-04-22 01:56 | 296044.1 | 1680.0008 | 5 | 32 | 3.551883 | -2.282085 | 2.556458 | 1.06494 | 11.09854 | 3.978771
2018-04-22 01:58 | 296164.1 | 1800.0013 | 5 | 32 | 3.532205 | -2.282024 | 2.556458 | 1.141 | 11.09854 | 4.248169
2018-04-22 02:00 | 296284.1 | 1920.001 | 5 | 32 | 3.513633 | -2.282063 | 2.556458 | 1.217074 | 11.09854 | 4.516165
2018-04-22 02:02 | 296404.1 | 2040.0008 | 5 | 32 | 3.496042 | -2.282092 | 2.556458 | 1.293139 | 11.09854 | 4.782758
2018-04-22 02:04 | 296524.1 | 2160.0006 | 5 | 32 | 3.479346 | -2.28204 | 2.556458 | 1.369207 | 11.09854 | 5.048054
2018-04-22 02:06 | 296644.1 | 2280.0003 | 5 | 32 | 3.463624 | -2.282149 | 2.556458 | 1.445276 | 11.09854 | 5.312121
2018-04-22 02:08 | 296764.1 | 2400.0017 | 5 | 32 | 3.448322 | -2.28203 | 2.556458 | 1.521347 | 11.09854 | 5.57502
2018-04-22 02:10 | 296884.1 | 2520.0006 | 5 | 32 | 3.433001 | -2.28209 | 2.556458 | 1.597408 | 11.09854 | 5.83672
2018-04-22 02:12 | 297004.1 | 2640.0003 | 5 | 32 | 3.417569 | -2.282126 | 2.556458 | 1.673479 | 11.09854 | 6.097289
2018-04-22 02:14 | 297124.1 | 2760.0001 | 5 | 32 | 3.401675 | -2.281943 | 2.556458 | 1.749541 | 11.09854 | 6.35663
2018-04-22 02:16 | 297244.1 | 2880.0013 | 5 | 32 | 3.385487 | -2.282138 | 2.556458 | 1.825606 | 11.09854 | 6.614765
2018-04-22 02:18 | 297364.1 | 3000.0002 | 5 | 32 | 3.368325 | -2.282107 | 2.556458 | 1.901679 | 11.09854 | 6.871667
2018-04-22 02:20 | 297484.1 | 3120.0008 | 5 | 32 | 3.349549 | -2.282114 | 2.556458 | 1.977752 | 11.09854 | 7.127207
2018-04-22 02:22 | 297604.1 | 3240.0013 | 5 | 32 | 3.328298 | -2.282105 | 2.556458 | 2.053814 | 11.09854 | 7.381187
2018-04-22 02:24 | 297724.1 | 3360.0011 | 5 | 32 | 3.304053 | -2.282125 | 2.556458 | 2.129883 | 11.09854 | 7.633471
2018-04-22 02:26 | 297844.1 | 3480.0009 | 5 | 32 | 3.275552 | -2.282083 | 2.556458 | 2.205947 | 11.09854 | 7.883733
2018-04-22 02:28 | 297964.1 | 3600.0013 | 5 | 32 | 3.241539 | -2.282136 | 2.556458 | 2.28202 | 11.09854 | 8.131661
2018-04-22 02:30 | 298084.1 | 3720.0003 | 5 | 32 | 3.199433 | -2.282087 | 2.556458 | 2.358087 | 11.09854 | 8.376696
2018-04-22 02:32 | 298204.1 | 3840.001 | 5 | 32 | 3.144091 | -2.281766 | 2.556458 | 2.434147 | 11.09854 | 8.618043
2018-04-22 02:34 | 298324.1 | 3960.0003 | 5 | 32 | 3.066613 | -2.282067 | 2.556458 | 2.510218 | 11.09854 | 8.854456
2018-04-22 02:35 | 298397.2 | 4033.1191 | 5 | 32 | 2.999998 | -2.28217 | 2.556458 | 2.556561 | 11.09854 | 8.995104
2018-04-22 02:37 | 298517.3 | 120.0029 | 6 | 32 | 3.58149 | 0 | 2.556458 | 2.556561 | 11.09854 | 8.995104
2018-04-22 02:39 | 298637.3 | 240.0025 | 6 | 32 | 3.617298 | 0 | 2.556458 | 2.556561 | 11.09854 | 8.995104
2018-04-22 02:40 | 298697.3 | 300.0039 | 6 | 32 | 3.62675 | 0 | 2.556458 | 2.556561 | 11.09854 | 8.995104
2018-04-22 02:40 | 298697.3 | 0.0048 | 7 | 33 | 3.626801 | 0 | 0 | 0 | 0 | 0
2018-04-22 02:42 | 298817.4 | 120.0001 | 2 | 33 | 4.200209 | 3.795914 | 0.1415001 | 0 | 0.5922496 | 0
2018-04-22 02:44 | 298937.4 | 240.0007 | 2 | 33 | 4.200179 | 3.432508 | 0.2618757 | 0 | 1.09785 | 0
2018-04-22 02:45 | 299001.7 | 304.3214 | 2 | 33 | 4.200134 | 3.259981 | 0.321645 | 0 | 1.348893 | 0
2018-04-22 02:47 | 299121.7 | 120.0006 | 3 | 33 | 4.226696 | 3.259974 | 0.4299148 | 0 | 1.805033 | 0
2018-04-22 02:49 | 299241.7 | 240.0004 | 3 | 33 | 4.251014 | 3.260052 | 0.5385865 | 0 | 2.265689 | 0
2018-04-22 02:51 | 299361.7 | 360.001 | 3 | 33 | 4.274988 | 3.260056 | 0.6472576 | 0 | 2.728946 | 0
2018-04-22 02:53 | 299481.7 | 480.0015 | 3 | 33 | 4.300485 | 3.260021 | 0.7559196 | 0 | 3.19484 | 0
2018-04-22 02:55 | 299601.7 | 600.0011 | 3 | 33 | 4.328379 | 3.259993 | 0.8645814 | 0 | 3.663639 | 0
2018-04-22 02:57 | 299721.7 | 720.0002 | 3 | 33 | 4.358162 | 3.259962 | 0.9732443 | 0 | 4.13557 | 0
2018-04-22 02:59 | 299841.7 | 840.0015 | 3 | 33 | 4.38983 | 3.260052 | 1.081904 | 0 | 4.610835 | 0
2018-04-22 03:01 | 299961.7 | 960.0011 | 3 | 33 | 4.400137 | 3.055246 | 1.188112 | 0 | 5.077991 | 0
2018-04-22 03:03 | 300081.7 | 1080.0001 | 3 | 33 | 4.400126 | 2.809238 | 1.285758 | 0 | 5.507646 | 0
2018-04-22 03:05 | 300201.7 | 1200.0023 | 3 | 33 | 4.400115 | 2.597147 | 1.375786 | 0 | 5.903783 | 0
2018-04-22 03:07 | 300321.7 | 1320.0004 | 3 | 33 | 4.400084 | 2.415421 | 1.459245 | 0 | 6.271018 | 0
2018-04-22 03:09 | 300441.7 | 1440.0011 | 3 | 33 | 4.400173 | 2.262226 | 1.537144 | 0 | 6.613781 | 0
2018-04-22 03:11 | 300561.7 | 1560.0001 | 3 | 33 | 4.400123 | 2.128067 | 1.610244 | 0 | 6.935431 | 0
2018-04-22 03:13 | 300681.7 | 1680.0001 | 3 | 33 | 4.400142 | 2.00948 | 1.679161 | 0 | 7.238672 | 0
2018-04-22 03:15 | 300801.7 | 1800.0005 | 3 | 33 | 4.400118 | 1.903194 | 1.744328 | 0 | 7.525413 | 0
2018-04-22 03:17 | 300921.7 | 1920.0003 | 3 | 33 | 4.400123 | 1.806995 | 1.806122 | 0 | 7.797315 | 0
2018-04-22 03:19 | 301041.7 | 2040.0001 | 3 | 33 | 4.400107 | 1.717963 | 1.86484 | 0 | 8.05568 | 0
2018-04-22 03:21 | 301161.7 | 2160.0006 | 3 | 33 | 4.400097 | 1.634885 | 1.920684 | 0 | 8.301399 | 0
2018-04-22 03:23 | 301281.7 | 2280.001 | 3 | 33 | 4.400008 | 1.555952 | 1.973857 | 0 | 8.535362 | 0
2018-04-22 03:25 | 301401.7 | 2400.0006 | 3 | 33 | 4.400028 | 1.481893 | 2.024505 | 0 | 8.758219 | 0
2018-04-22 03:27 | 301521.7 | 2520.0003 | 3 | 33 | 4.400119 | 1.411684 | 2.072715 | 0 | 8.970346 | 0
2018-04-22 03:29 | 301641.7 | 2640.0016 | 3 | 33 | 4.40009 | 1.342537 | 2.118595 | 0 | 9.172223 | 0
2018-04-22 03:31 | 301761.7 | 2760.0015 | 3 | 33 | 4.400033 | 1.276855 | 2.162243 | 0 | 9.364277 | 0
2018-04-22 03:33 | 301881.7 | 2880.0011 | 3 | 33 | 4.40007 | 1.215438 | 2.203787 | 0 | 9.547073 | 0
2018-04-22 03:35 | 302001.7 | 3000.001 | 3 | 33 | 4.400118 | 1.155532 | 2.243273 | 0 | 9.720812 | 0
2018-04-22 03:37 | 302121.7 | 3120.0015 | 3 | 33 | 4.400044 | 1.096868 | 2.2808 | 0 | 9.885933 | 0
2018-04-22 03:39 | 302241.7 | 3240.0004 | 3 | 33 | 4.400073 | 1.041195 | 2.316428 | 0 | 10.0427 | 0
2018-04-22 03:41 | 302361.7 | 3360.0017 | 3 | 33 | 4.400097 | 0.9881592 | 2.35024 | 0 | 10.19147 | 0
2018-04-22 03:43 | 302481.7 | 3480.0016 | 3 | 33 | 4.40005 | 0.9368753 | 2.382317 | 0 | 10.33261 | 0
2018-04-22 03:45 | 302601.7 | 3600.0012 | 3 | 33 | 4.40008 | 0.8881922 | 2.412724 | 0 | 10.46641 | 0
2018-04-22 03:47 | 302721.7 | 3720.0011 | 3 | 33 | 4.400017 | 0.8399487 | 2.441527 | 0 | 10.59314 | 0
2018-04-22 03:49 | 302841.7 | 3840.0013 | 3 | 33 | 4.399999 | 0.7950201 | 2.468788 | 0 | 10.71309 | 0
2018-04-22 03:51 | 302961.7 | 3960.001 | 3 | 33 | 4.400022 | 0.7535954 | 2.494598 | 0 | 10.82666 | 0
2018-04-22 03:53 | 303081.7 | 4080.001 | 3 | 33 | 4.400013 | 0.7127371 | 2.519032 | 0 | 10.93417 | 0
2018-04-22 03:55 | 303201.7 | 4200.0006 | 3 | 33 | 4.399987 | 0.6738415 | 2.542144 | 0 | 11.03586 | 0
2018-04-22 03:56 | 303272.4 | 4270.7137 | 3 | 33 | 4.399996 | 0.6519947 | 2.555169 | 0 | 11.09317 | 0
2018-04-22 03:58 | 303392.5 | 120.0002 | 4 | 33 | 4.286669 | 0 | 2.555173 | 0 | 11.09319 | 0
2018-04-22 04:00 | 303512.5 | 240.0002 | 4 | 33 | 4.274602 | 0 | 2.555173 | 0 | 11.09319 | 0
2018-04-22 04:01 | 303572.5 | 300.0023 | 4 | 33 | 4.271402 | 0 | 2.555173 | 0 | 11.09319 | 0
2018-04-22 04:03 | 303692.5 | 120.0003 | 5 | 33 | 3.931041 | -2.281965 | 2.555173 | 0.07605924 | 11.09319 | 0.3024819
2018-04-22 04:05 | 303812.5 | 240.0003 | 5 | 33 | 3.88691 | -2.282123 | 2.555173 | 0.1521314 | 11.09319 | 0.5997463
2018-04-22 04:07 | 303932.6 | 360.0008 | 5 | 33 | 3.850311 | -2.28205 | 2.555173 | 0.2281997 | 11.09319 | 0.8940014
2018-04-22 04:09 | 304052.6 | 480.0011 | 5 | 33 | 3.816399 | -2.282153 | 2.555173 | 0.3042559 | 11.09319 | 1.185538
2018-04-22 04:11 | 304172.6 | 600.0009 | 5 | 33 | 3.783936 | -2.282127 | 2.555173 | 0.3803199 | 11.09319 | 1.474587
2018-04-22 04:13 | 304292.5 | 720.0002 | 5 | 33 | 3.752401 | -2.282083 | 2.555173 | 0.4563943 | 11.09319 | 1.761242
2018-04-22 04:15 | 304412.6 | 840.0008 | 5 | 33 | 3.72147 | -2.28216 | 2.555173 | 0.5324621 | 11.09319 | 2.0455
2018-04-22 04:17 | 304532.5 | 960.0006 | 5 | 33 | 3.691828 | -2.282089 | 2.555173 | 0.6085208 | 11.09319 | 2.327408
2018-04-22 04:19 | 304652.6 | 1080.0011 | 5 | 33 | 3.664482 | -2.282155 | 2.555173 | 0.684582 | 11.09319 | 2.607157
2018-04-22 04:21 | 304772.6 | 1200.0007 | 5 | 33 | 3.639473 | -2.282103 | 2.555173 | 0.7606527 | 11.09319 | 2.884955
2018-04-22 04:23 | 304892.6 | 1320.0016 | 5 | 33 | 3.61614 | -2.282157 | 2.555173 | 0.8367215 | 11.09319 | 3.160911
2018-04-22 04:25 | 305012.5 | 1440.0004 | 5 | 33 | 3.593919 | -2.282077 | 2.555173 | 0.9127972 | 11.09319 | 3.43516
2018-04-22 04:27 | 305132.6 | 1560.0007 | 5 | 33 | 3.572731 | -2.281831 | 2.555173 | 0.9888598 | 11.09319 | 3.707711
2018-04-22 04:29 | 305252.5 | 1680.0002 | 5 | 33 | 3.552299 | -2.282112 | 2.555173 | 1.06492 | 11.09319 | 3.97867
2018-04-22 04:31 | 305372.6 | 1800.0016 | 5 | 33 | 3.532858 | -2.282118 | 2.555173 | 1.140995 | 11.09319 | 4.248165
2018-04-22 04:33 | 305492.5 | 1920.0005 | 5 | 33 | 3.514551 | -2.282105 | 2.555173 | 1.217058 | 11.09319 | 4.516181
2018-04-22 04:35 | 305612.6 | 2040.0013 | 5 | 33 | 3.496845 | -2.282116 | 2.555173 | 1.293125 | 11.09319 | 4.782845
2018-04-22 04:37 | 305732.6 | 2160.001 | 5 | 33 | 3.479984 | -2.282157 | 2.555173 | 1.369193 | 11.09319 | 5.048196
2018-04-22 04:39 | 305852.6 | 2280.0016 | 5 | 33 | 3.464193 | -2.282168 | 2.555173 | 1.445256 | 11.09319 | 5.312289
2018-04-22 04:41 | 305972.6 | 2400.001 | 5 | 33 | 3.448844 | -2.282165 | 2.555173 | 1.521333 | 11.09319 | 5.575249
2018-04-22 04:43 | 306092.6 | 2520.0014 | 5 | 33 | 3.433501 | -2.282001 | 2.555173 | 1.597404 | 11.09319 | 5.837021
2018-04-22 04:45 | 306212.6 | 2640.0009 | 5 | 33 | 3.418147 | -2.282083 | 2.555173 | 1.673464 | 11.09319 | 6.09759
2018-04-22 04:47 | 306332.6 | 2760.0014 | 5 | 33 | 3.402971 | -2.281928 | 2.555173 | 1.749532 | 11.09319 | 6.357021
2018-04-22 04:49 | 306452.5 | 2880.0001 | 5 | 33 | 3.38696 | -2.282133 | 2.555173 | 1.825606 | 11.09319 | 6.615298
2018-04-22 04:51 | 306572.5 | 3000.0003 | 5 | 33 | 3.369836 | -2.282184 | 2.555173 | 1.90167 | 11.09319 | 6.872282
2018-04-22 04:53 | 306692.6 | 3120.0008 | 5 | 33 | 3.350703 | -2.281836 | 2.555173 | 1.977741 | 11.09319 | 7.127918
2018-04-22 04:55 | 306812.5 | 3240.0003 | 5 | 33 | 3.329287 | -2.281801 | 2.555173 | 2.053794 | 11.09319 | 7.381949
2018-04-22 04:57 | 306932.6 | 3360.0007 | 5 | 33 | 3.304965 | -2.281812 | 2.555173 | 2.129872 | 11.09319 | 7.634325
2018-04-22 04:59 | 307052.5 | 3480 | 5 | 33 | 3.276371 | -2.282208 | 2.555173 | 2.205937 | 11.09319 | 7.88466
2018-04-22 05:01 | 307172.6 | 3600.001 | 5 | 33 | 3.24205 | -2.282136 | 2.555173 | 2.282001 | 11.09319 | 8.132611
2018-04-22 05:03 | 307292.6 | 3720.0013 | 5 | 33 | 3.199563 | -2.28212 | 2.555173 | 2.358072 | 11.09319 | 8.37768
2018-04-22 05:05 | 307412.6 | 3840.0013 | 5 | 33 | 3.144087 | -2.282092 | 2.555173 | 2.43414 | 11.09319 | 8.61906
2018-04-22 05:07 | 307532.5 | 3960.0002 | 5 | 33 | 3.06655 | -2.282133 | 2.555173 | 2.510202 | 11.09319 | 8.855447
2018-04-22 05:08 | 307605.3 | 4032.7508 | 5 | 33 | 3 | -2.281875 | 2.555173 | 2.556323 | 11.09319 | 8.995423
2018-04-22 05:10 | 307725.3 | 120.0014 | 6 | 33 | 3.580429 | 0 | 2.555173 | 2.556323 | 11.09319 | 8.995423
2018-04-22 05:12 | 307845.3 | 240.0008 | 6 | 33 | 3.616269 | 0 | 2.555173 | 2.556323 | 11.09319 | 8.995423
2018-04-22 05:13 | 307905.3 | 300.004 | 6 | 33 | 3.625718 | 0 | 2.555173 | 2.556323 | 11.09319 | 8.995423
2018-04-22 05:13 | 307905.4 | 0.0027 | 7 | 34 | 3.625494 | 0 | 0 | 0 | 0 | 0
2018-04-22 05:15 | 308025.4 | 120.0012 | 2 | 34 | 4.200223 | 3.804199 | 0.1416695 | 3.41e-10 | 0.5929241 | 1.237e-09
2018-04-22 05:17 | 308145.4 | 240.0008 | 2 | 34 | 4.200211 | 3.442507 | 0.2623412 | 3.41e-10 | 1.099769 | 1.237e-09
2018-04-22 05:18 | 308213.2 | 307.7236 | 2 | 34 | 4.200229 | 3.259983 | 0.3253412 | 3.41e-10 | 1.364381 | 1.237e-09
2018-04-22 05:20 | 308333.2 | 120.0002 | 3 | 34 | 4.227267 | 3.259966 | 0.433622 | 3.41e-10 | 1.820604 | 1.237e-09
2018-04-22 05:22 | 308453.2 | 240.0006 | 3 | 34 | 4.25137 | 3.260006 | 0.5422897 | 3.41e-10 | 2.281303 | 1.237e-09
2018-04-22 05:24 | 308573.2 | 360.0001 | 3 | 34 | 4.275198 | 3.259981 | 0.6509414 | 3.41e-10 | 2.744505 | 1.237e-09
2018-04-22 05:26 | 308693.2 | 480.0005 | 3 | 34 | 4.300824 | 3.259991 | 0.7596042 | 3.41e-10 | 3.210434 | 1.237e-09
2018-04-22 05:28 | 308813.2 | 600.0002 | 3 | 34 | 4.32882 | 3.259975 | 0.8682761 | 3.41e-10 | 3.679311 | 1.237e-09
2018-04-22 05:30 | 308933.2 | 720.0017 | 3 | 34 | 4.358918 | 3.259989 | 0.9769274 | 3.41e-10 | 4.151259 | 1.237e-09
2018-04-22 05:32 | 309053.2 | 840.0006 | 3 | 34 | 4.39071 | 3.259977 | 1.085589 | 3.41e-10 | 4.626621 | 1.237e-09
2018-04-22 05:34 | 309173.2 | 960.002 | 3 | 34 | 4.400142 | 3.04792 | 1.1916 | 3.41e-10 | 5.092939 | 1.237e-09
2018-04-22 05:36 | 309293.2 | 1080 | 3 | 34 | 4.400127 | 2.801378 | 1.288993 | 3.41e-10 | 5.521482 | 1.237e-09
2018-04-22 05:38 | 309413.2 | 1200.0004 | 3 | 34 | 4.400154 | 2.589863 | 1.378756 | 3.41e-10 | 5.916454 | 1.237e-09
2018-04-22 05:40 | 309533.2 | 1320.0004 | 3 | 34 | 4.40007 | 2.410692 | 1.462022 | 3.41e-10 | 6.282838 | 1.237e-09
2018-04-22 05:42 | 309653.2 | 1440.0024 | 3 | 34 | 4.400124 | 2.257832 | 1.539761 | 3.41e-10 | 6.6249 | 1.237e-09
2018-04-22 05:44 | 309773.2 | 1560.0003 | 3 | 34 | 4.400126 | 2.124071 | 1.612727 | 3.41e-10 | 6.945957 | 1.237e-09
2018-04-22 05:46 | 309893.2 | 1680.0016 | 3 | 34 | 4.400052 | 2.004492 | 1.6815 | 3.41e-10 | 7.248568 | 1.237e-09
2018-04-22 05:48 | 310013.2 | 1800.001 | 3 | 34 | 4.400135 | 1.89975 | 1.746545 | 3.41e-10 | 7.53477 | 1.237e-09
2018-04-22 05:50 | 310133.2 | 1920.0021 | 3 | 34 | 4.400152 | 1.803914 | 1.808244 | 3.41e-10 | 7.806252 | 1.237e-09
2018-04-22 05:52 | 310253.2 | 2040.0016 | 3 | 34 | 4.400073 | 1.713312 | 1.866836 | 3.41e-10 | 8.064064 | 1.237e-09
2018-04-22 05:54 | 310373.2 | 2160.0007 | 3 | 34 | 4.400083 | 1.630021 | 1.922554 | 3.41e-10 | 8.309228 | 1.237e-09
2018-04-22 05:56 | 310493.2 | 2280.002 | 3 | 34 | 4.400105 | 1.552023 | 1.975576 | 3.41e-10 | 8.542527 | 1.237e-09
2018-04-22 05:58 | 310613.2 | 2400.0003 | 3 | 34 | 4.400126 | 1.477844 | 2.026057 | 3.41e-10 | 8.764647 | 1.237e-09
2018-04-22 06:00 | 310733.2 | 2520.0013 | 3 | 34 | 4.40012 | 1.407318 | 2.074118 | 3.41e-10 | 8.976122 | 1.237e-09
2018-04-22 06:02 | 310853.2 | 2640.0003 | 3 | 34 | 4.40007 | 1.339192 | 2.119883 | 3.41e-10 | 9.17749 | 1.237e-09
2018-04-22 06:04 | 310973.2 | 2760.0009 | 3 | 34 | 4.400104 | 1.274179 | 2.163426 | 3.41e-10 | 9.369083 | 1.237e-09
2018-04-22 06:06 | 311093.2 | 2880.0008 | 3 | 34 | 4.400041 | 1.211017 | 2.204837 | 3.41e-10 | 9.551291 | 1.237e-09
2018-04-22 06:08 | 311213.2 | 3000.0004 | 3 | 34 | 4.400069 | 1.151109 | 2.244202 | 3.41e-10 | 9.724504 | 1.237e-09
2018-04-22 06:10 | 311333.2 | 3120.0007 | 3 | 34 | 4.400017 | 1.09398 | 2.281618 | 3.41e-10 | 9.889135 | 1.237e-09
2018-04-22 06:12 | 311453.2 | 3240.0013 | 3 | 34 | 4.400088 | 1.039694 | 2.317173 | 3.41e-10 | 10.04558 | 1.237e-09
2018-04-22 06:14 | 311573.2 | 3360.0011 | 3 | 34 | 4.400068 | 0.9869423 | 2.350945 | 3.41e-10 | 10.19418 | 1.237e-09
2018-04-22 06:16 | 311693.2 | 3480.0001 | 3 | 34 | 4.4001 | 0.9357605 | 2.382971 | 3.41e-10 | 10.3351 | 1.237e-09
2018-04-22 06:18 | 311813.2 | 3600.0007 | 3 | 34 | 4.400044 | 0.886364 | 2.413332 | 3.41e-10 | 10.46868 | 1.237e-09
2018-04-22 06:20 | 311933.2 | 3720.0012 | 3 | 34 | 4.400073 | 0.8402481 | 2.442109 | 3.41e-10 | 10.5953 | 1.237e-09
2018-04-22 06:22 | 312053.2 | 3840.0003 | 3 | 34 | 4.400107 | 0.7960882 | 2.469364 | 3.41e-10 | 10.71523 | 1.237e-09
2018-04-22 06:24 | 312173.2 | 3960.0005 | 3 | 34 | 4.400035 | 0.7529144 | 2.495166 | 3.41e-10 | 10.82876 | 1.237e-09
2018-04-22 06:26 | 312293.2 | 4080.0004 | 3 | 34 | 4.399984 | 0.7123623 | 2.519592 | 3.41e-10 | 10.93623 | 1.237e-09
2018-04-22 06:28 | 312413.2 | 4200.0003 | 3 | 34 | 4.40009 | 0.6742573 | 2.542693 | 3.41e-10 | 11.03788 | 1.237e-09
2018-04-22 06:30 | 312481.6 | 4268.4575 | 3 | 34 | 4.399998 | 0.6519842 | 2.555299 | 3.41e-10 | 11.09335 | 1.237e-09
2018-04-22 06:32 | 312601.7 | 120.0002 | 4 | 34 | 4.286474 | 0 | 2.555299 | 3.41e-10 | 11.09335 | 1.237e-09
2018-04-22 06:34 | 312721.7 | 240.0009 | 4 | 34 | 4.274403 | 0 | 2.555299 | 3.41e-10 | 11.09335 | 1.237e-09
2018-04-22 06:35 | 312781.7 | 300.0038 | 4 | 34 | 4.271183 | 0 | 2.555299 | 3.41e-10 | 11.09335 | 1.237e-09
2018-04-22 06:37 | 312901.8 | 120.0016 | 5 | 34 | 3.930501 | -2.282129 | 2.555299 | 0.07606637 | 11.09335 | 0.3024648
2018-04-22 06:39 | 313021.8 | 240.0006 | 5 | 34 | 3.88687 | -2.282223 | 2.555299 | 0.1521255 | 11.09335 | 0.5996608
2018-04-22 06:41 | 313141.8 | 360.0002 | 5 | 34 | 3.850238 | -2.281803 | 2.555299 | 0.2281932 | 11.09335 | 0.8939164
2018-04-22 06:43 | 313261.8 | 480.0015 | 5 | 34 | 3.815885 | -2.281875 | 2.555299 | 0.3042624 | 11.09335 | 1.185479
2018-04-22 06:45 | 313381.8 | 600.0006 | 5 | 34 | 3.78332 | -2.282194 | 2.555299 | 0.3803258 | 11.09335 | 1.47448
2018-04-22 06:47 | 313501.8 | 720.0002 | 5 | 34 | 3.751757 | -2.282125 | 2.555299 | 0.4563836 | 11.09335 | 1.761027
2018-04-22 06:49 | 313621.8 | 840.0015 | 5 | 34 | 3.720926 | -2.281731 | 2.555299 | 0.5324582 | 11.09335 | 2.04526
2018-04-22 06:51 | 313741.8 | 960.0005 | 5 | 34 | 3.691695 | -2.282053 | 2.555299 | 0.6085181 | 11.09335 | 2.327144
2018-04-22 06:53 | 313861.8 | 1080.0003 | 5 | 34 | 3.664439 | -2.281818 | 2.555299 | 0.684582 | 11.09335 | 2.606899
2018-04-22 06:55 | 313981.8 | 1200.0015 | 5 | 34 | 3.639103 | -2.282118 | 2.555299 | 0.7606493 | 11.09335 | 2.884666
2018-04-22 06:57 | 314101.8 | 1320.0013 | 5 | 34 | 3.61551 | -2.282125 | 2.555299 | 0.836724 | 11.09335 | 3.160603
2018-04-22 06:59 | 314221.8 | 1440.0009 | 5 | 34 | 3.593239 | -2.282103 | 2.555299 | 0.9127873 | 11.09335 | 3.43476
2018-04-22 07:01 | 314341.8 | 1560.0015 | 5 | 34 | 3.571813 | -2.282085 | 2.555299 | 0.9888548 | 11.09335 | 3.707263
2018-04-22 07:03 | 314461.8 | 1680.0013 | 5 | 34 | 3.551751 | -2.282111 | 2.555299 | 1.064929 | 11.09335 | 3.978214
2018-04-22 07:05 | 314581.8 | 1800.0009 | 5 | 34 | 3.532588 | -2.282155 | 2.555299 | 1.140998 | 11.09335 | 4.247657
2018-04-22 07:07 | 314701.8 | 1920.0015 | 5 | 34 | 3.514025 | -2.282126 | 2.555299 | 1.217065 | 11.09335 | 4.515658
2018-04-22 07:09 | 314821.8 | 2040.0005 | 5 | 34 | 3.496442 | -2.281856 | 2.555299 | 1.293129 | 11.09335 | 4.782276
2018-04-22 07:11 | 314941.8 | 2160.0002 | 5 | 34 | 3.479613 | -2.282114 | 2.555299 | 1.369193 | 11.09335 | 5.047584
2018-04-22 07:13 | 315061.8 | 2280.0015 | 5 | 34 | 3.463585 | -2.282087 | 2.555299 | 1.445271 | 11.09335 | 5.311684
2018-04-22 07:15 | 315181.8 | 2400.0005 | 5 | 34 | 3.448159 | -2.282171 | 2.555299 | 1.521333 | 11.09335 | 5.574542
2018-04-22 07:17 | 315301.8 | 2520.0001 | 5 | 34 | 3.433224 | -2.282121 | 2.555299 | 1.597395 | 11.09335 | 5.836245
2018-04-22 07:19 | 315421.8 | 2640.0007 | 5 | 34 | 3.418103 | -2.282171 | 2.555299 | 1.673464 | 11.09335 | 6.096837
2018-04-22 07:21 | 315541.8 | 2760.0013 | 5 | 34 | 3.402562 | -2.282092 | 2.555299 | 1.749529 | 11.09335 | 6.356246
2018-04-22 07:23 | 315661.8 | 2880.001 | 5 | 34 | 3.386411 | -2.281825 | 2.555299 | 1.8256 | 11.09335 | 6.614477
2018-04-22 07:25 | 315781.8 | 3000.0008 | 5 | 34 | 3.369162 | -2.282114 | 2.555299 | 1.901673 | 11.09335 | 6.871445
2018-04-22 07:27 | 315901.8 | 3120.0013 | 5 | 34 | 3.35018 | -2.281742 | 2.555299 | 1.977736 | 11.09335 | 7.127002
2018-04-22 07:29 | 316021.8 | 3240.0001 | 5 | 34 | 3.328811 | -2.281794 | 2.555299 | 2.053807 | 11.09335 | 7.381056
2018-04-22 07:31 | 316141.8 | 3360.0015 | 5 | 34 | 3.304176 | -2.282089 | 2.555299 | 2.129865 | 11.09335 | 7.633325
2018-04-22 07:33 | 316261.8 | 3480.0013 | 5 | 34 | 3.275734 | -2.282114 | 2.555299 | 2.20594 | 11.09335 | 7.883635
2018-04-22 07:35 | 316381.8 | 3600.0002 | 5 | 34 | 3.241667 | -2.281851 | 2.555299 | 2.282001 | 11.09335 | 8.131534
2018-04-22 07:37 | 316501.8 | 3720.0015 | 5 | 34 | 3.199097 | -2.282194 | 2.555299 | 2.358073 | 11.09335 | 8.376578
2018-04-22 07:39 | 316621.8 | 3840.0005 | 5 | 34 | 3.143281 | -2.281786 | 2.555299 | 2.434132 | 11.09335 | 8.617881
2018-04-22 07:41 | 316741.8 | 3960.001 | 5 | 34 | 3.064748 | -2.281772 | 2.555299 | 2.510197 | 11.09335 | 8.854184
2018-04-22 07:42 | 316811.8 | 4030.0535 | 5 | 34 | 2.999995 | -2.282116 | 2.555299 | 2.554606 | 11.09335 | 8.98892
2018-04-22 07:44 | 316931.9 | 120.0007 | 6 | 34 | 3.580584 | 0 | 2.555299 | 2.554606 | 11.09335 | 8.98892
2018-04-22 07:46 | 317051.9 | 240.0012 | 6 | 34 | 3.616445 | 0 | 2.555299 | 2.554606 | 11.09335 | 8.98892
2018-04-22 07:47 | 317111.9 | 300.0018 | 6 | 34 | 3.625926 | 0 | 2.555299 | 2.554606 | 11.09335 | 8.98892
2018-04-22 07:47 | 317111.9 | 0.0026 | 7 | 35 | 3.625806 | 0 | 0 | 0 | 0 | 0
2018-04-22 07:49 | 317232 | 120.0014 | 2 | 35 | 4.200153 | 3.797235 | 0.1415344 | 2.649e-09 | 0.5923707 | 9.606e-09
2018-04-22 07:51 | 317352 | 240.0009 | 2 | 35 | 4.200181 | 3.435825 | 0.2620034 | 2.649e-09 | 1.098364 | 9.606e-09
2018-04-22 07:52 | 317417.1 | 305.1592 | 2 | 35 | 4.20012 | 3.259998 | 0.3225916 | 2.649e-09 | 1.352846 | 9.606e-09
2018-04-22 07:54 | 317537.1 | 120.0014 | 3 | 35 | 4.226834 | 3.259956 | 0.4308561 | 2.649e-09 | 1.80897 | 9.606e-09
2018-04-22 07:56 | 317657.1 | 240.0013 | 3 | 35 | 4.25075 | 3.260015 | 0.5395105 | 2.649e-09 | 2.269554 | 9.606e-09
2018-04-22 07:58 | 317777.1 | 360.0018 | 3 | 35 | 4.274642 | 3.259935 | 0.6481885 | 2.649e-09 | 2.7328 | 9.606e-09
2018-04-22 08:00 | 317897.1 | 480.0006 | 3 | 35 | 4.300454 | 3.260006 | 0.7568397 | 2.649e-09 | 3.198626 | 9.606e-09
2018-04-22 08:02 | 318017.1 | 600.0011 | 3 | 35 | 4.328557 | 3.25997 | 0.8655089 | 2.649e-09 | 3.667458 | 9.606e-09
2018-04-22 08:04 | 318137.1 | 720.0009 | 3 | 35 | 4.358812 | 3.259935 | 0.9741761 | 2.649e-09 | 4.139447 | 9.606e-09
2018-04-22 08:06 | 318257.1 | 840.0005 | 3 | 35 | 4.390612 | 3.259941 | 1.082813 | 2.649e-09 | 4.614696 | 9.606e-09
2018-04-22 08:08 | 318377.1 | 960.0003 | 3 | 35 | 4.400177 | 3.05167 | 1.188901 | 2.649e-09 | 5.081346 | 9.606e-09
2018-04-22 08:10 | 318497.1 | 1080.0011 | 3 | 35 | 4.400085 | 2.804897 | 1.28644 | 2.649e-09 | 5.510535 | 9.606e-09
2018-04-22 08:12 | 318617.1 | 1200.0006 | 3 | 35 | 4.400171 | 2.591785 | 1.37629 | 2.649e-09 | 5.905888 | 9.606e-09
2018-04-22 08:14 | 318737.1 | 1320.0011 | 3 | 35 | 4.400111 | 2.409809 | 1.459553 | 2.649e-09 | 6.272254 | 9.606e-09
2018-04-22 08:16 | 318857.1 | 1440.0002 | 3 | 35 | 4.400208 | 2.258394 | 1.537281 | 2.649e-09 | 6.614269 | 9.606e-09
2018-04-22 08:18 | 318977.1 | 1560.0031 | 3 | 35 | 4.400156 | 2.126635 | 1.610291 | 2.649e-09 | 6.935523 | 9.606e-09
2018-04-22 08:20 | 319097.1 | 1680.0005 | 3 | 35 | 4.40008 | 2.009087 | 1.679167 | 2.649e-09 | 7.238582 | 9.606e-09
2018-04-22 08:22 | 319217.1 | 1800.0009 | 3 | 35 | 4.400115 | 1.903849 | 1.744357 | 2.649e-09 | 7.525424 | 9.606e-09
2018-04-22 08:24 | 319337.1 | 1920.0015 | 3 | 35 | 4.400109 | 1.807065 | 1.806159 | 2.649e-09 | 7.79736 | 9.606e-09
2018-04-22 08:26 | 319457.1 | 2040.0012 | 3 | 35 | 4.400125 | 1.717149 | 1.864867 | 2.649e-09 | 8.055682 | 9.606e-09
2018-04-22 08:28 | 319577.1 | 2160.0002 | 3 | 35 | 4.400068 | 1.632353 | 1.92068 | 2.649e-09 | 8.301265 | 9.606e-09
2018-04-22 08:30 | 319697.1 | 2280.0014 | 3 | 35 | 4.400047 | 1.552946 | 1.973761 | 2.649e-09 | 8.534826 | 9.606e-09
2018-04-22 08:32 | 319817.1 | 2400.0012 | 3 | 35 | 4.400078 | 1.479312 | 2.024281 | 2.649e-09 | 8.757116 | 9.606e-09
2018-04-22 08:34 | 319937.1 | 2520.0019 | 3 | 35 | 4.400003 | 1.408201 | 2.072407 | 2.649e-09 | 8.968878 | 9.606e-09
2018-04-22 08:36 | 320057.1 | 2640.0007 | 3 | 35 | 4.400134 | 1.342121 | 2.118244 | 2.649e-09 | 9.170562 | 9.606e-09
2018-04-22 08:38 | 320177.1 | 2760.0005 | 3 | 35 | 4.400152 | 1.277618 | 2.161881 | 2.649e-09 | 9.36257 | 9.606e-09
2018-04-22 08:40 | 320297.1 | 2880.001 | 3 | 35 | 4.400033 | 1.214299 | 2.203393 | 2.649e-09 | 9.545224 | 9.606e-09
2018-04-22 08:42 | 320417.1 | 3000.0008 | 3 | 35 | 4.4001 | 1.155331 | 2.242872 | 2.649e-09 | 9.718934 | 9.606e-09
2018-04-22 08:44 | 320537.1 | 3120.0006 | 3 | 35 | 4.40006 | 1.097443 | 2.280406 | 2.649e-09 | 9.884087 | 9.606e-09
2018-04-22 08:46 | 320657.1 | 3240.0011 | 3 | 35 | 4.400054 | 1.041751 | 2.316055 | 2.649e-09 | 10.04094 | 9.606e-09
2018-04-22 08:48 | 320777.1 | 3360.0008 | 3 | 35 | 4.400051 | 0.987855 | 2.349877 | 2.649e-09 | 10.18976 | 9.606e-09
2018-04-22 08:50 | 320897.1 | 3480.0006 | 3 | 35 | 4.400003 | 0.9360933 | 2.381939 | 2.649e-09 | 10.33084 | 9.606e-09
2018-04-22 08:52 | 321017.1 | 3600.0003 | 3 | 35 | 4.40009 | 0.8879089 | 2.412338 | 2.649e-09 | 10.4646 | 9.606e-09
2018-04-22 08:54 | 321137.1 | 3720.0017 | 3 | 35 | 4.400066 | 0.8410978 | 2.441144 | 2.649e-09 | 10.59134 | 9.606e-09
2018-04-22 08:56 | 321257.1 | 3840.0006 | 3 | 35 | 4.399963 | 0.7961273 | 2.468445 | 2.649e-09 | 10.71147 | 9.606e-09
2018-04-22 08:58 | 321377.1 | 3960.0002 | 3 | 35 | 4.400039 | 0.7547588 | 2.494299 | 2.649e-09 | 10.82523 | 9.606e-09
2018-04-22 09:00 | 321497.1 | 4080.0008 | 3 | 35 | 4.400077 | 0.713788 | 2.518767 | 2.649e-09 | 10.93289 | 9.606e-09
2018-04-22 09:02 | 321617.1 | 4200.0006 | 3 | 35 | 4.400113 | 0.6744947 | 2.541882 | 2.649e-09 | 11.03459 | 9.606e-09
2018-04-22 09:03 | 321687.9 | 4270.7901 | 3 | 35 | 4.400058 | 0.6519976 | 2.554913 | 2.649e-09 | 11.09193 | 9.606e-09
2018-04-22 09:05 | 321808 | 120.0011 | 4 | 35 | 4.286602 | 0 | 2.554914 | 2.649e-09 | 11.09194 | 9.606e-09
2018-04-22 09:07 | 321928 | 240.0009 | 4 | 35 | 4.274558 | 0 | 2.554914 | 2.649e-09 | 11.09194 | 9.606e-09
2018-04-22 09:08 | 321988 | 300.0038 | 4 | 35 | 4.27128 | 0 | 2.554914 | 2.649e-09 | 11.09194 | 9.606e-09
2018-04-22 09:10 | 322108.1 | 120.0007 | 5 | 35 | 3.930813 | -2.282192 | 2.554914 | 0.07605727 | 11.09194 | 0.3024528
2018-04-22 09:12 | 322228.1 | 240.0005 | 5 | 35 | 3.88694 | -2.282194 | 2.554914 | 0.1521256 | 11.09194 | 0.5997015
2018-04-22 09:14 | 322348.1 | 360.0017 | 5 | 35 | 3.85019 | -2.281928 | 2.554914 | 0.2281902 | 11.09194 | 0.893944
2018-04-22 09:16 | 322468.1 | 480.0007 | 5 | 35 | 3.81591 | -2.282175 | 2.554914 | 0.3042479 | 11.09194 | 1.185462
2018-04-22 09:18 | 322588.1 | 600.0012 | 5 | 35 | 3.783429 | -2.282013 | 2.554914 | 0.3803194 | 11.09194 | 1.4745
2018-04-22 09:20 | 322708.1 | 720.0017 | 5 | 35 | 3.751978 | -2.281757 | 2.554914 | 0.4563818 | 11.09194 | 1.761078
2018-04-22 09:22 | 322828.1 | 840.0007 | 5 | 35 | 3.72137 | -2.282199 | 2.554914 | 0.5324512 | 11.09194 | 2.045318
2018-04-22 09:24 | 322948.1 | 960.0005 | 5 | 35 | 3.692053 | -2.282251 | 2.554914 | 0.6085054 | 11.09194 | 2.327222
2018-04-22 09:26 | 323068.1 | 1080.0016 | 5 | 35 | 3.664532 | -2.282111 | 2.554914 | 0.6845808 | 11.09194 | 2.607035
2018-04-22 09:28 | 323188.1 | 1200.0007 | 5 | 35 | 3.639246 | -2.282171 | 2.554914 | 0.7606434 | 11.09194 | 2.884794
2018-04-22 09:30 | 323308.1 | 1320.0004 | 5 | 35 | 3.6157 | -2.281822 | 2.554914 | 0.8367019 | 11.09194 | 3.160681
2018-04-22 09:32 | 323428.1 | 1440.0008 | 5 | 35 | 3.59337 | -2.282112 | 2.554914 | 0.9127803 | 11.09194 | 3.434903
2018-04-22 09:34 | 323548.1 | 1560.0015 | 5 | 35 | 3.571907 | -2.282229 | 2.554914 | 0.9888495 | 11.09194 | 3.707424
2018-04-22 09:36 | 323668.1 | 1680.0004 | 5 | 35 | 3.551507 | -2.282143 | 2.554914 | 1.064915 | 11.09194 | 3.978339
2018-04-22 09:38 | 323788.1 | 1800 | 5 | 35 | 3.532242 | -2.282057 | 2.554914 | 1.140982 | 11.09194 | 4.247756
2018-04-22 09:40 | 323908.1 | 1920.0007 | 5 | 35 | 3.513902 | -2.282125 | 2.554914 | 1.217044 | 11.09194 | 4.515721
2018-04-22 09:42 | 324028.1 | 2040.0012 | 5 | 35 | 3.496277 | -2.282133 | 2.554914 | 1.293113 | 11.09194 | 4.782341
2018-04-22 09:44 | 324148.1 | 2160.0017 | 5 | 35 | 3.479483 | -2.282201 | 2.554914 | 1.369174 | 11.09194 | 5.047627
2018-04-22 09:46 | 324268.1 | 2280.0015 | 5 | 35 | 3.463277 | -2.282098 | 2.554914 | 1.445251 | 11.09194 | 5.311719
2018-04-22 09:48 | 324388.1 | 2400.0004 | 5 | 35 | 3.447785 | -2.282068 | 2.554914 | 1.521317 | 11.09194 | 5.574568
2018-04-22 09:50 | 324508.1 | 2520.0008 | 5 | 35 | 3.432248 | -2.282145 | 2.554914 | 1.59738 | 11.09194 | 5.836225
2018-04-22 09:52 | 324628.1 | 2640.0015 | 5 | 35 | 3.4168 | -2.281984 | 2.554914 | 1.673442 | 11.09194 | 6.096703
2018-04-22 09:54 | 324748.1 | 2760.0004 | 5 | 35 | 3.401458 | -2.28179 | 2.554914 | 1.749507 | 11.09194 | 6.356019
2018-04-22 09:56 | 324868.1 | 2880.0017 | 5 | 35 | 3.385425 | -2.282179 | 2.554914 | 1.825579 | 11.09194 | 6.614168
2018-04-22 09:58 | 324988.1 | 3000.0015 | 5 | 35 | 3.36862 | -2.282083 | 2.554914 | 1.901649 | 11.09194 | 6.871069
2018-04-22 10:00 | 325108.1 | 3120.0004 | 5 | 35 | 3.349619 | -2.28221 | 2.554914 | 1.977713 | 11.09194 | 7.126599
2018-04-22 10:02 | 325228.1 | 3240.0001 | 5 | 35 | 3.327746 | -2.281827 | 2.554914 | 2.053772 | 11.09194 | 7.380551
2018-04-22 10:04 | 325348.1 | 3360.0007 | 5 | 35 | 3.302986 | -2.281868 | 2.554914 | 2.129847 | 11.09194 | 7.632786
2018-04-22 10:06 | 325468.1 | 3480.0004 | 5 | 35 | 3.274312 | -2.281829 | 2.554914 | 2.205902 | 11.09194 | 7.882931
2018-04-22 10:08 | 325588.1 | 3600.0001 | 5 | 35 | 3.24029 | -2.282072 | 2.554914 | 2.281977 | 11.09194 | 8.130773
2018-04-22 10:10 | 325708.1 | 3720.0006 | 5 | 35 | 3.19769 | -2.281757 | 2.554914 | 2.358042 | 11.09194 | 8.375694
2018-04-22 10:12 | 325828.1 | 3840.0013 | 5 | 35 | 3.141885 | -2.282079 | 2.554914 | 2.434104 | 11.09194 | 8.616903
2018-04-22 10:14 | 325948.1 | 3960.0001 | 5 | 35 | 3.062902 | -2.281937 | 2.554914 | 2.510173 | 11.09194 | 8.85309
2018-04-22 10:15 | 326016.1 | 4028.0726 | 5 | 35 | 2.999999 | -2.282079 | 2.554914 | 2.553322 | 11.09194 | 8.98396
2018-04-22 10:17 | 326136.2 | 120.0012 | 6 | 35 | 3.581171 | 0 | 2.554914 | 2.553322 | 11.09194 | 8.98396
2018-04-22 10:19 | 326256.2 | 240.0009 | 6 | 35 | 3.617159 | 0 | 2.554914 | 2.553322 | 11.09194 | 8.98396
2018-04-22 10:20 | 326316.2 | 300.0023 | 6 | 35 | 3.626608 | 0 | 2.554914 | 2.553322 | 11.09194 | 8.98396
2018-04-22 10:20 | 326316.2 | 0.0027 | 7 | 36 | 3.62681 | 0 | 0 | 0 | 0 | 0
2018-04-22 10:22 | 326436.3 | 120.0006 | 2 | 36 | 4.200192 | 3.788671 | 0.1412415 | 0 | 0.5911928 | 0
2018-04-22 10:24 | 326556.3 | 240.0012 | 2 | 36 | 4.20019 | 3.43087 | 0.2615046 | 0 | 1.096322 | 0
2018-04-22 10:25 | 326619.8 | 303.4954 | 2 | 36 | 4.200196 | 3.259993 | 0.3204759 | 0 | 1.344013 | 0
2018-04-22 10:27 | 326739.8 | 120.0014 | 3 | 36 | 4.227191 | 3.260021 | 0.4287536 | 0 | 1.800213 | 0
2018-04-22 10:29 | 326859.8 | 240.0011 | 3 | 36 | 4.251662 | 3.259932 | 0.5374187 | 0 | 2.260913 | 0
2018-04-22 10:31 | 326979.8 | 360.0002 | 3 | 36 | 4.275301 | 3.260012 | 0.646082 | 0 | 2.724191 | 0
2018-04-22 10:33 | 327099.8 | 480.0014 | 3 | 36 | 4.300712 | 3.259987 | 0.7547443 | 0 | 3.190122 | 0
2018-04-22 10:35 | 327219.8 | 600.0004 | 3 | 36 | 4.328612 | 3.259954 | 0.8634058 | 0 | 3.658934 | 0
2018-04-22 10:37 | 327339.8 | 720.0001 | 3 | 36 | 4.358798 | 3.260017 | 0.9720735 | 0 | 4.130943 | 0
2018-04-22 10:39 | 327459.8 | 840.0022 | 3 | 36 | 4.390629 | 3.26001 | 1.08074 | 0 | 4.606322 | 0
2018-04-22 10:41 | 327579.8 | 960 | 3 | 36 | 4.400165 | 3.050278 | 1.186784 | 0 | 5.072781 | 0
2018-04-22 10:43 | 327699.8 | 1080.0002 | 3 | 36 | 4.400145 | 2.806746 | 1.284302 | 0 | 5.501874 | 0
2018-04-22 10:45 | 327819.8 | 1200.0013 | 3 | 36 | 4.400115 | 2.593605 | 1.374223 | 0 | 5.897544 | 0
2018-04-22 10:47 | 327939.8 | 1320.0004 | 3 | 36 | 4.400171 | 2.412636 | 1.457567 | 0 | 6.264267 | 0
2018-04-22 10:49 | 328059.8 | 1440.0018 | 3 | 36 | 4.400123 | 2.259014 | 1.535352 | 0 | 6.606535 | 0
2018-04-22 10:51 | 328179.8 | 1560.0023 | 3 | 36 | 4.400139 | 2.127645 | 1.608395 | 0 | 6.927931 | 0
2018-04-22 10:53 | 328299.8 | 1680.0012 | 3 | 36 | 4.400096 | 2.007833 | 1.677279 | 0 | 7.231029 | 0
2018-04-22 10:55 | 328419.8 | 1800.0003 | 3 | 36 | 4.400033 | 1.900244 | 1.742396 | 0 | 7.517551 | 0
2018-04-22 10:57 | 328539.8 | 1920.0015 | 3 | 36 | 4.400095 | 1.804008 | 1.804113 | 0 | 7.78911 | 0
2018-04-22 10:59 | 328659.8 | 2040.0004 | 3 | 36 | 4.400061 | 1.715445 | 1.86275 | 0 | 8.047121 | 0
2018-04-22 11:01 | 328779.8 | 2160.0002 | 3 | 36 | 4.400061 | 1.634266 | 1.918558 | 0 | 8.292682 | 0
2018-04-22 11:03 | 328899.8 | 2280.0022 | 3 | 36 | 4.400016 | 1.555646 | 1.971732 | 0 | 8.52665 | 0
2018-04-22 11:05 | 329019.8 | 2400.0004 | 3 | 36 | 4.400157 | 1.481784 | 2.022332 | 0 | 8.749293 | 0
2018-04-22 11:07 | 329139.8 | 2520.0002 | 3 | 36 | 4.400082 | 1.409562 | 2.070499 | 0 | 8.961233 | 0
2018-04-22 11:09 | 329259.8 | 2640.0014 | 3 | 36 | 4.400085 | 1.343258 | 2.116367 | 0 | 9.163055 | 0
2018-04-22 11:11 | 329379.8 | 2760.0013 | 3 | 36 | 4.400059 | 1.278514 | 2.160065 | 0 | 9.355329 | 0
2018-04-22 11:13 | 329499.8 | 2880.0019 | 3 | 36 | 4.400074 | 1.216153 | 2.201643 | 0 | 9.538278 | 0
2018-04-22 11:15 | 329619.8 | 3000.0007 | 3 | 36 | 4.4 | 1.155333 | 2.241168 | 0 | 9.712188 | 0
2018-04-22 11:17 | 329739.8 | 3120.0005 | 3 | 36 | 4.400025 | 1.097629 | 2.278724 | 0 | 9.877437 | 0
2018-04-22 11:19 | 329859.8 | 3240.0012 | 3 | 36 | 4.400098 | 1.042741 | 2.314392 | 0 | 10.03438 | 0
2018-04-22 11:21 | 329979.8 | 3360.0016 | 3 | 36 | 4.400059 | 0.9892979 | 2.348237 | 0 | 10.1833 | 0
2018-04-22 11:23 | 330099.8 | 3480.0012 | 3 | 36 | 4.399995 | 0.9375162 | 2.380348 | 0 | 10.32459 | 0
2018-04-22 11:25 | 330219.8 | 3600.0019 | 3 | 36 | 4.400046 | 0.8883171 | 2.410776 | 0 | 10.45848 | 0
2018-04-22 11:27 | 330339.8 | 3720.0014 | 3 | 36 | 4.400025 | 0.8416128 | 2.439601 | 0 | 10.58531 | 0
2018-04-22 11:29 | 330459.8 | 3840.002 | 3 | 36 | 4.400063 | 0.7973948 | 2.466912 | 0 | 10.70548 | 0
2018-04-22 11:31 | 330579.8 | 3960.0003 | 3 | 36 | 4.400056 | 0.7542925 | 2.492756 | 0 | 10.81919 | 0
2018-04-22 11:33 | 330699.8 | 4080.0014 | 3 | 36 | 4.400071 | 0.7141485 | 2.517217 | 0 | 10.92682 | 0
2018-04-22 11:35 | 330819.8 | 4200.0012 | 3 | 36 | 4.400052 | 0.6758604 | 2.540375 | 0 | 11.02872 | 0
2018-04-22 11:37 | 330899.3 | 4279.5268 | 3 | 36 | 4.400122 | 0.6519976 | 2.555033 | 0 | 11.09321 | 0
2018-04-22 11:39 | 331019.4 | 120.0004 | 4 | 36 | 4.287097 | 0 | 2.555033 | 0 | 11.09321 | 0
2018-04-22 11:41 | 331139.4 | 240.0002 | 4 | 36 | 4.275095 | 0 | 2.555033 | 0 | 11.09321 | 0
2018-04-22 11:42 | 331199.4 | 300.0022 | 4 | 36 | 4.271842 | 0 | 2.555033 | 0 | 11.09321 | 0
2018-04-22 11:44 | 331319.4 | 120.0006 | 5 | 36 | 3.931583 | -2.281814 | 2.555033 | 0.07605855 | 11.09321 | 0.3025148
2018-04-22 11:46 | 331439.4 | 240.0004 | 5 | 36 | 3.88775 | -2.281853 | 2.555033 | 0.1521237 | 11.09321 | 0.5998038
2018-04-22 11:48 | 331559.4 | 360.0009 | 5 | 36 | 3.851092 | -2.281816 | 2.555033 | 0.2281866 | 11.09321 | 0.8941041
2018-04-22 11:50 | 331679.4 | 480.0007 | 5 | 36 | 3.816826 | -2.282192 | 2.555033 | 0.3042529 | 11.09321 | 1.185728
2018-04-22 11:52 | 331799.4 | 600.0003 | 5 | 36 | 3.784324 | -2.281888 | 2.555033 | 0.380318 | 11.09321 | 1.474811
2018-04-22 11:54 | 331919.4 | 720.0002 | 5 | 36 | 3.752762 | -2.281794 | 2.555033 | 0.4563837 | 11.09321 | 1.761463
2018-04-22 11:56 | 332039.4 | 840.0014 | 5 | 36 | 3.721979 | -2.281853 | 2.555033 | 0.5324399 | 11.09321 | 2.045707
2018-04-22 11:58 | 332159.4 | 960.001 | 5 | 36 | 3.692627 | -2.281786 | 2.555033 | 0.6085017 | 11.09321 | 2.327681
2018-04-22 12:00 | 332279.4 | 1080.0001 | 5 | 36 | 3.665315 | -2.28202 | 2.555033 | 0.6845698 | 11.09321 | 2.60752
2018-04-22 12:02 | 332399.4 | 1200.0012 | 5 | 36 | 3.640092 | -2.28194 | 2.555033 | 0.7606329 | 11.09321 | 2.885346
2018-04-22 12:04 | 332519.4 | 1320.0002 | 5 | 36 | 3.61652 | -2.282146 | 2.555033 | 0.836692 | 11.09321 | 3.161302
2018-04-22 12:06 | 332639.4 | 1440.0009 | 5 | 36 | 3.594142 | -2.28221 | 2.555033 | 0.9127727 | 11.09321 | 3.435592
2018-04-22 12:08 | 332759.4 | 1560.0013 | 5 | 36 | 3.572799 | -2.282182 | 2.555033 | 0.9888286 | 11.09321 | 3.708134
2018-04-22 12:10 | 332879.4 | 1680.0006 | 5 | 36 | 3.552338 | -2.282081 | 2.555033 | 1.064901 | 11.09321 | 3.979143
2018-04-22 12:12 | 332999.4 | 1800.0012 | 5 | 36 | 3.53279 | -2.282143 | 2.555033 | 1.140961 | 11.09321 | 4.248587
2018-04-22 12:14 | 333119.4 | 1920.0009 | 5 | 36 | 3.51424 | -2.282201 | 2.555033 | 1.217028 | 11.09321 | 4.516607
2018-04-22 12:16 | 333239.4 | 2040.0006 | 5 | 36 | 3.496734 | -2.282099 | 2.555033 | 1.293092 | 11.09321 | 4.783244
2018-04-22 12:18 | 333359.4 | 2160.0005 | 5 | 36 | 3.48004 | -2.282136 | 2.555033 | 1.369161 | 11.09321 | 5.048597
2018-04-22 12:20 | 333479.4 | 2280.0016 | 5 | 36 | 3.464047 | -2.282148 | 2.555033 | 1.445228 | 11.09321 | 5.312705
2018-04-22 12:22 | 333599.4 | 2400.001 | 5 | 36 | 3.448336 | -2.28177 | 2.555033 | 1.521293 | 11.09321 | 5.575596
2018-04-22 12:24 | 333719.4 | 2520.0005 | 5 | 36 | 3.432886 | -2.282157 | 2.555033 | 1.597364 | 11.09321 | 5.837322
2018-04-22 12:26 | 333839.4 | 2640.0008 | 5 | 36 | 3.417902 | -2.282055 | 2.555033 | 1.673419 | 11.09321 | 6.097843
2018-04-22 12:28 | 333959.4 | 2760.0006 | 5 | 36 | 3.402647 | -2.282072 | 2.555033 | 1.749495 | 11.09321 | 6.357289
2018-04-22 12:30 | 334079.4 | 2880.0012 | 5 | 36 | 3.386616 | -2.281798 | 2.555033 | 1.82556 | 11.09321 | 6.615507
2018-04-22 12:32 | 334199.4 | 3000.0008 | 5 | 36 | 3.369279 | -2.282138 | 2.555033 | 1.901627 | 11.09321 | 6.872468
2018-04-22 12:34 | 334319.4 | 3120.0006 | 5 | 36 | 3.350498 | -2.28218 | 2.555033 | 1.977686 | 11.09321 | 7.128032
2018-04-22 12:36 | 334439.4 | 3240.0013 | 5 | 36 | 3.329127 | -2.28212 | 2.555033 | 2.053762 | 11.09321 | 7.38213
2018-04-22 12:38 | 334559.4 | 3360.0009 | 5 | 36 | 3.304703 | -2.282114 | 2.555033 | 2.129828 | 11.09321 | 7.634455
2018-04-22 12:40 | 334679.4 | 3480.0006 | 5 | 36 | 3.276281 | -2.282068 | 2.555033 | 2.205894 | 11.09321 | 7.884781
2018-04-22 12:42 | 334799.4 | 3600.0012 | 5 | 36 | 3.242256 | -2.282184 | 2.555033 | 2.281963 | 11.09321 | 8.132757
2018-04-22 12:44 | 334919.4 | 3720.0017 | 5 | 36 | 3.199646 | -2.282166 | 2.555033 | 2.358027 | 11.09321 | 8.377818
2018-04-22 12:46 | 335039.4 | 3840.0014 | 5 | 36 | 3.144284 | -2.281831 | 2.555033 | 2.434088 | 11.09321 | 8.619186
2018-04-22 12:48 | 335159.4 | 3960.0013 | 5 | 36 | 3.06635 | -2.282164 | 2.555033 | 2.510163 | 11.09321 | 8.855618
2018-04-22 12:49 | 335231.4 | 4031.9707 | 5 | 36 | 2.999998 | -2.282107 | 2.555033 | 2.555783 | 11.09321 | 8.994068
2018-04-22 12:51 | 335351.5 | 120.0011 | 6 | 36 | 3.580333 | 0 | 2.555033 | 2.555783 | 11.09321 | 8.994068
2018-04-22 12:53 | 335471.5 | 240.0001 | 6 | 36 | 3.616362 | 0 | 2.555033 | 2.555783 | 11.09321 | 8.994068
2018-04-22 12:54 | 335531.5 | 300.0014 | 6 | 36 | 3.625837 | 0 | 2.555033 | 2.555783 | 11.09321 | 8.994068
2018-04-22 12:54 | 335531.4 | 0.0026 | 7 | 37 | 3.625913 | 0 | 0 | 0 | 0 | 0
2018-04-22 12:56 | 335651.5 | 120.0016 | 2 | 37 | 4.200178 | 3.791382 | 0.1413675 | 0 | 0.5916935 | 0
2018-04-22 12:58 | 335771.5 | 240.0014 | 2 | 37 | 4.200159 | 3.43099 | 0.2616733 | 0 | 1.097001 | 0
2018-04-22 12:59 | 335835.3 | 303.7922 | 2 | 37 | 4.200145 | 3.259998 | 0.3209325 | 0 | 1.345901 | 0
2018-04-22 13:01 | 335955.3 | 120.0008 | 3 | 37 | 4.226856 | 3.259962 | 0.4291984 | 0 | 1.802033 | 0
2018-04-22 13:03 | 336075.3 | 240.0013 | 3 | 37 | 4.250945 | 3.260008 | 0.5378795 | 0 | 2.262745 | 0
2018-04-22 13:05 | 336195.3 | 360.0018 | 3 | 37 | 4.274672 | 3.259924 | 0.6465399 | 0 | 2.725936 | 0
2018-04-22 13:07 | 336315.3 | 480.0008 | 3 | 37 | 4.300171 | 3.26001 | 0.7551965 | 0 | 3.191776 | 0
2018-04-22 13:09 | 336435.3 | 600.0005 | 3 | 37 | 4.328208 | 3.259962 | 0.8638465 | 0 | 3.660495 | 0
2018-04-22 13:11 | 336555.3 | 720.0009 | 3 | 37 | 4.358563 | 3.260008 | 0.9725256 | 0 | 4.132517 | 0
2018-04-22 13:13 | 336675.3 | 840.0008 | 3 | 37 | 4.390472 | 3.259991 | 1.081182 | 0 | 4.607829 | 0
2018-04-22 13:15 | 336795.3 | 960.0005 | 3 | 37 | 4.400184 | 3.051502 | 1.187256 | 0 | 5.074416 | 0
2018-04-22 13:17 | 336915.3 | 1080.0019 | 3 | 37 | 4.400132 | 2.805683 | 1.284776 | 0 | 5.503517 | 0
2018-04-22 13:19 | 337035.3 | 1200.0016 | 3 | 37 | 4.400145 | 2.595514 | 1.3747 | 0 | 5.899198 | 0
2018-04-22 13:21 | 337155.3 | 1320.0006 | 3 | 37 | 4.400089 | 2.414566 | 1.458111 | 0 | 6.266218 | 0
2018-04-22 13:23 | 337275.3 | 1440.001 | 3 | 37 | 4.400182 | 2.261379 | 1.535973 | 0 | 6.608819 | 0
2018-04-22 13:25 | 337395.3 | 1560.0001 | 3 | 37 | 4.40013 | 2.126505 | 1.609046 | 0 | 6.930349 | 0
2018-04-22 13:27 | 337515.3 | 1680.0014 | 3 | 37 | 4.40017 | 2.008493 | 1.677906 | 0 | 7.233341 | 0
2018-04-22 13:29 | 337635.3 | 1800.0002 | 3 | 37 | 4.400041 | 1.901436 | 1.743035 | 0 | 7.519919 | 0
2018-04-22 13:31 | 337755.3 | 1920.0015 | 3 | 37 | 4.400055 | 1.803831 | 1.804789 | 0 | 7.791642 | 0
2018-04-22 13:33 | 337875.3 | 2040.0006 | 3 | 37 | 4.400046 | 1.715202 | 1.86344 | 0 | 8.049708 | 0
2018-04-22 13:35 | 337995.3 | 2160.0004 | 3 | 37 | 4.400074 | 1.633162 | 1.919226 | 0 | 8.295176 | 0
2018-04-22 13:37 | 338115.3 | 2280.0003 | 3 | 37 | 4.400027 | 1.554569 | 1.972345 | 0 | 8.528904 | 0
2018-04-22 13:39 | 338235.3 | 2400.0014 | 3 | 37 | 4.400144 | 1.481626 | 2.022941 | 0 | 8.751528 | 0
2018-04-22 13:41 | 338355.3 | 2520.0003 | 3 | 37 | 4.400097 | 1.410001 | 2.071115 | 0 | 8.963498 | 0
2018-04-22 13:43 | 338475.3 | 2640.0017 | 3 | 37 | 4.400025 | 1.341776 | 2.116974 | 0 | 9.16528 | 0
2018-04-22 13:45 | 338595.3 | 2760.0014 | 3 | 37 | 4.400122 | 1.277644 | 2.160613 | 0 | 9.357294 | 0
2018-04-22 13:47 | 338715.3 | 2880.002 | 3 | 37 | 4.400078 | 1.214053 | 2.202125 | 0 | 9.539951 | 0
2018-04-22 13:49 | 338835.3 | 3000.0017 | 3 | 37 | 4.400073 | 1.154782 | 2.241597 | 0 | 9.713633 | 0
2018-04-22 13:51 | 338955.3 | 3120.0006 | 3 | 37 | 4.400059 | 1.097178 | 2.279123 | 0 | 9.878749 | 0
2018-04-22 13:53 | 339075.3 | 3240.0003 | 3 | 37 | 4.400039 | 1.040771 | 2.31476 | 0 | 10.03555 | 0
2018-04-22 13:55 | 339195.3 | 3360.0017 | 3 | 37 | 4.400104 | 0.9881487 | 2.348572 | 0 | 10.18433 | 0
2018-04-22 13:57 | 339315.3 | 3480.0023 | 3 | 37 | 4.400047 | 0.9363585 | 2.380636 | 0 | 10.32541 | 0
2018-04-22 13:59 | 339435.3 | 3600.002 | 3 | 37 | 4.400022 | 0.8870907 | 2.411021 | 0 | 10.45911 | 0
2018-04-22 14:01 | 339555.3 | 3720.0017 | 3 | 37 | 4.400081 | 0.8409681 | 2.439815 | 0 | 10.5858 | 0
2018-04-22 14:03 | 339675.3 | 3840.0014 | 3 | 37 | 4.399997 | 0.7959919 | 2.467095 | 0 | 10.70584 | 0
2018-04-22 14:05 | 339795.3 | 3960.0013 | 3 | 37 | 4.400086 | 0.7535067 | 2.492923 | 0 | 10.81948 | 0
2018-04-22 14:07 | 339915.3 | 4080.0017 | 3 | 37 | 4.400078 | 0.713295 | 2.517357 | 0 | 10.92699 | 0
2018-04-22 14:09 | 340035.3 | 4200.0014 | 3 | 37 | 4.400061 | 0.6744041 | 2.540482 | 0 | 11.02874 | 0
2018-04-22 14:10 | 340108.5 | 4273.1653 | 3 | 37 | 4.400079 | 0.6519995 | 2.553956 | 0 | 11.08803 | 0
2018-04-22 14:12 | 340228.6 | 120.0004 | 4 | 37 | 4.286685 | 0 | 2.553956 | 0 | 11.08803 | 0
2018-04-22 14:14 | 340348.6 | 240.0002 | 4 | 37 | 4.27462 | 0 | 2.553956 | 0 | 11.08803 | 0
2018-04-22 14:15 | 340408.6 | 300.0039 | 4 | 37 | 4.271367 | 0 | 2.553956 | 0 | 11.08803 | 0
2018-04-22 14:17 | 340528.6 | 120.0015 | 5 | 37 | 3.930641 | -2.282184 | 2.553956 | 0.07605851 | 11.08803 | 0.3024442
2018-04-22 14:19 | 340648.6 | 240.0012 | 5 | 37 | 3.886684 | -2.281794 | 2.553956 | 0.152129 | 11.08803 | 0.5996782
2018-04-22 14:21 | 340768.6 | 360.001 | 5 | 37 | 3.849954 | -2.282171 | 2.553956 | 0.2281957 | 11.08803 | 0.8939062
2018-04-22 14:23 | 340888.6 | 480.0008 | 5 | 37 | 3.815822 | -2.281888 | 2.553956 | 0.3042531 | 11.08803 | 1.185413
2018-04-22 14:25 | 341008.6 | 600.0004 | 5 | 37 | 3.783245 | -2.282129 | 2.553956 | 0.3803222 | 11.08803 | 1.474429
2018-04-22 14:27 | 341128.6 | 720.0018 | 5 | 37 | 3.751595 | -2.282107 | 2.553956 | 0.4563907 | 11.08803 | 1.761007
2018-04-22 14:29 | 341248.6 | 840.0007 | 5 | 37 | 3.72089 | -2.282168 | 2.553956 | 0.5324603 | 11.08803 | 2.045212
2018-04-22 14:31 | 341368.6 | 960.0014 | 5 | 37 | 3.691597 | -2.282084 | 2.553956 | 0.6085239 | 11.08803 | 2.327108
2018-04-22 14:33 | 341488.6 | 1080.0004 | 5 | 37 | 3.66421 | -2.282075 | 2.553956 | 0.6845887 | 11.08803 | 2.606854
2018-04-22 14:35 | 341608.6 | 1200.0002 | 5 | 37 | 3.639195 | -2.282182 | 2.553956 | 0.7606567 | 11.08803 | 2.884621
2018-04-22 14:37 | 341728.6 | 1320.0009 | 5 | 37 | 3.615711 | -2.282171 | 2.553956 | 0.8367269 | 11.08803 | 3.160553
2018-04-22 14:39 | 341848.6 | 1440.0006 | 5 | 37 | 3.59325 | -2.282136 | 2.553956 | 0.9127973 | 11.08803 | 3.43474
2018-04-22 14:41 | 341968.6 | 1560.0005 | 5 | 37 | 3.57191 | -2.282101 | 2.553956 | 0.9888619 | 11.08803 | 3.707238
2018-04-22 14:43 | 342088.6 | 1680.0008 | 5 | 37 | 3.551669 | -2.282138 | 2.553956 | 1.064927 | 11.08803 | 3.97816
2018-04-22 14:45 | 342208.6 | 1800.0008 | 5 | 37 | 3.532172 | -2.28209 | 2.553956 | 1.140993 | 11.08803 | 4.247573
2018-04-22 14:47 | 342328.6 | 1920.0005 | 5 | 37 | 3.513717 | -2.282168 | 2.553956 | 1.217053 | 11.08803 | 4.51552
2018-04-22 14:49 | 342448.6 | 2040.0011 | 5 | 37 | 3.496373 | -2.282129 | 2.553956 | 1.293128 | 11.08803 | 4.782163
2018-04-22 14:51 | 342568.6 | 2160.0001 | 5 | 37 | 3.479651 | -2.281764 | 2.553956 | 1.369194 | 11.08803 | 5.047478
2018-04-22 14:53 | 342688.6 | 2280.0015 | 5 | 37 | 3.463602 | -2.282121 | 2.553956 | 1.44527 | 11.08803 | 5.311582
2018-04-22 14:55 | 342808.6 | 2400.0012 | 5 | 37 | 3.447951 | -2.282149 | 2.553956 | 1.521335 | 11.08803 | 5.574444
2018-04-22 14:57 | 342928.6 | 2520.001 | 5 | 37 | 3.432584 | -2.282114 | 2.553956 | 1.597395 | 11.08803 | 5.836109
2018-04-22 14:59 | 343048.6 | 2640.0015 | 5 | 37 | 3.417547 | -2.282121 | 2.553956 | 1.673471 | 11.08803 | 6.096673
2018-04-22 15:01 | 343168.6 | 2760.0006 | 5 | 37 | 3.402536 | -2.282118 | 2.553956 | 1.749533 | 11.08803 | 6.356051
2018-04-22 15:03 | 343288.6 | 2880.0004 | 5 | 37 | 3.386509 | -2.282099 | 2.553956 | 1.825601 | 11.08803 | 6.614275
2018-04-22 15:05 | 343408.6 | 3000.0003 | 5 | 37 | 3.368965 | -2.28209 | 2.553956 | 1.901673 | 11.08803 | 6.871235
2018-04-22 15:07 | 343528.6 | 3120.0008 | 5 | 37 | 3.349723 | -2.282149 | 2.553956 | 1.977729 | 11.08803 | 7.126747
2018-04-22 15:09 | 343648.6 | 3240.0012 | 5 | 37 | 3.328503 | -2.281803 | 2.553956 | 2.053798 | 11.08803 | 7.380766
2018-04-22 15:11 | 343768.6 | 3360.0012 | 5 | 37 | 3.304195 | -2.28203 | 2.553956 | 2.129875 | 11.08803 | 7.633088
2018-04-22 15:13 | 343888.6 | 3480 | 5 | 37 | 3.275591 | -2.281981 | 2.553956 | 2.205937 | 11.08803 | 7.883353
2018-04-22 15:15 | 344008.6 | 3600.0014 | 5 | 37 | 3.240984 | -2.282077 | 2.553956 | 2.282012 | 11.08803 | 8.131274
2018-04-22 15:17 | 344128.6 | 3720.0011 | 5 | 37 | 3.198269 | -2.282153 | 2.553956 | 2.358073 | 11.08803 | 8.376229
2018-04-22 15:19 | 344248.6 | 3840.0001 | 5 | 37 | 3.142691 | -2.282085 | 2.553956 | 2.434141 | 11.08803 | 8.617505
2018-04-22 15:21 | 344368.6 | 3960.0014 | 5 | 37 | 3.064493 | -2.282133 | 2.553956 | 2.51021 | 11.08803 | 8.853789
2018-04-22 15:22 | 344438.1 | 4029.4228 | 5 | 37 | 2.999994 | -2.282138 | 2.553956 | 2.554219 | 11.08803 | 8.987306
2018-04-22 15:24 | 344558.1 | 120.0007 | 6 | 37 | 3.57993 | 0 | 2.553956 | 2.554219 | 11.08803 | 8.987306
2018-04-22 15:26 | 344678.1 | 240.0004 | 6 | 37 | 3.615926 | 0 | 2.553956 | 2.554219 | 11.08803 | 8.987306
2018-04-22 15:27 | 344738.1 | 300.0034 | 6 | 37 | 3.625443 | 0 | 2.553956 | 2.554219 | 11.08803 | 8.987306
2018-04-22 15:27 | 344738.1 | 0.0027 | 7 | 38 | 3.625556 | 0 | 0 | 0 | 0 | 0
2018-04-22 15:29 | 344858.2022 | 120.0008 | 2 | 38 | 4.200183 | 3.793144 | 0.1414182 | 9.83e-10 | 0.5918924 | 3.562e-09
2018-04-22 15:31 | 344978.2026 | 240.0012 | 2 | 38 | 4.200164 | 3.431328 | 0.2617415 | 9.83e-10 | 1.097275 | 3.562e-09
2018-04-22 15:32 | 345042.2496 | 304.0482 | 2 | 38 | 4.200153 | 3.259985 | 0.3212386 | 9.83e-10 | 1.347173 | 3.562e-09
2018-04-22 15:34 | 345162.3 | 120.0015 | 3 | 38 | 4.226793 | 3.260021 | 0.4295205 | 9.83e-10 | 1.80337 | 3.562e-09
2018-04-22 15:36 | 345282.3 | 240.0005 | 3 | 38 | 4.250948 | 3.259998 | 0.538181 | 9.83e-10 | 2.263986 | 3.562e-09
2018-04-22 15:38 | 345402.3 | 360.0003 | 3 | 38 | 4.274613 | 3.259979 | 0.6468378 | 9.83e-10 | 2.727155 | 3.562e-09
2018-04-22 15:40 | 345522.3 | 480.0015 | 3 | 38 | 4.299989 | 3.259975 | 0.7555043 | 9.83e-10 | 3.19302 | 3.562e-09
2018-04-22 15:42 | 345642.3 | 600.0005 | 3 | 38 | 4.32783 | 3.260052 | 0.864175 | 9.83e-10 | 3.661793 | 3.562e-09
2018-04-22 15:44 | 345762.3 | 720.0002 | 3 | 38 | 4.358043 | 3.259903 | 0.9728343 | 9.83e-10 | 4.133681 | 3.562e-09
2018-04-22 15:46 | 345882.3 | 840.0007 | 3 | 38 | 4.389692 | 3.259941 | 1.0815 | 9.83e-10 | 4.608962 | 3.562e-09
2018-04-22 15:48 | 346002.3 | 960.0021 | 3 | 38 | 4.400157 | 3.054974 | 1.187703 | 9.83e-10 | 5.076089 | 3.562e-09
2018-04-22 15:50 | 346122.3 | 1080.0011 | 3 | 38 | 4.400197 | 2.809694 | 1.285336 | 9.83e-10 | 5.505692 | 3.562e-09
2018-04-22 15:52 | 346242.3 | 1200.0024 | 3 | 38 | 4.400168 | 2.598154 | 1.375359 | 9.83e-10 | 5.901809 | 3.562e-09
2018-04-22 15:54 | 346362.3 | 1320.0013 | 3 | 38 | 4.400137 | 2.416508 | 1.45885 | 9.83e-10 | 6.26918 | 3.562e-09
2018-04-22 15:56 | 346482.3 | 1440.0003 | 3 | 38 | 4.400109 | 2.26079 | 1.536731 | 9.83e-10 | 6.611867 | 3.562e-09
2018-04-22 15:58 | 346602.3 | 1560.0024 | 3 | 38 | 4.400099 | 2.126633 | 1.6098 | 9.83e-10 | 6.933377 | 3.562e-09
2018-04-22 16:00 | 346722.3 | 1680.0014 | 3 | 38 | 4.40012 | 2.008492 | 1.678677 | 9.83e-10 | 7.236446 | 3.562e-09
2018-04-22 16:02 | 346842.3 | 1800.0011 | 3 | 38 | 4.400126 | 1.901051 | 1.743807 | 9.83e-10 | 7.523024 | 3.562e-09
2018-04-22 16:04 | 346962.3 | 1920.0015 | 3 | 38 | 4.400117 | 1.804983 | 1.805537 | 9.83e-10 | 7.794641 | 3.562e-09
2018-04-22 16:06 | 347082.3 | 2040.001 | 3 | 38 | 4.400087 | 1.714685 | 1.864174 | 9.83e-10 | 8.052652 | 3.562e-09
2018-04-22 16:08 | 347202.3 | 2160.0003 | 3 | 38 | 4.400057 | 1.630209 | 1.919901 | 9.83e-10 | 8.297854 | 3.562e-09
2018-04-22 16:10 | 347322.3 | 2280.0008 | 3 | 38 | 4.400073 | 1.553451 | 1.972943 | 9.83e-10 | 8.531245 | 3.562e-09
2018-04-22 16:12 | 347442.3 | 2400.0013 | 3 | 38 | 4.400106 | 1.480084 | 2.023489 | 9.83e-10 | 8.75365 | 3.562e-09
2018-04-22 16:14 | 347562.3 | 2520.0003 | 3 | 38 | 4.400114 | 1.409429 | 2.071622 | 9.83e-10 | 8.96544 | 3.562e-09
2018-04-22 16:16 | 347682.3 | 2640.0007 | 3 | 38 | 4.400053 | 1.339614 | 2.117421 | 9.83e-10 | 9.166959 | 3.562e-09
2018-04-22 16:18 | 347802.3 | 2760.0005 | 3 | 38 | 4.400055 | 1.274089 | 2.160985 | 9.83e-10 | 9.358644 | 3.562e-09
2018-04-22 16:20 | 347922.3 | 2880.0011 | 3 | 38 | 4.400059 | 1.212502 | 2.202435 | 9.83e-10 | 9.541028 | 3.562e-09
2018-04-22 16:22 | 348042.3 | 3000.0013 | 3 | 38 | 4.400087 | 1.152968 | 2.241857 | 9.83e-10 | 9.714485 | 3.562e-09
2018-04-22 16:24 | 348162.3 | 3120.0004 | 3 | 38 | 4.400033 | 1.095378 | 2.27931 | 9.83e-10 | 9.879282 | 3.562e-09
2018-04-22 16:26 | 348282.3 | 3240.0003 | 3 | 38 | 4.400063 | 1.039396 | 2.314887 | 9.83e-10 | 10.03582 | 3.562e-09
2018-04-22 16:28 | 348402.3 | 3360.0023 | 3 | 38 | 4.400094 | 0.9864645 | 2.348647 | 9.83e-10 | 10.18437 | 3.562e-09
2018-04-22 16:30 | 348522.3 | 3480.0002 | 3 | 38 | 4.40007 | 0.9352789 | 2.38066 | 9.83e-10 | 10.32523 | 3.562e-09
2018-04-22 16:32 | 348642.3 | 3600.0021 | 3 | 38 | 4.400075 | 0.8874807 | 2.411029 | 9.83e-10 | 10.45885 | 3.562e-09
2018-04-22 16:34 | 348762.3 | 3720.0024 | 3 | 38 | 4.400061 | 0.8399029 | 2.439816 | 9.83e-10 | 10.58552 | 3.562e-09
2018-04-22 16:36 | 348882.3 | 3840.0005 | 3 | 38 | 4.400053 | 0.7952604 | 2.467069 | 9.83e-10 | 10.70543 | 3.562e-09
2018-04-22 16:38 | 349002.3 | 3960.0003 | 3 | 38 | 4.400099 | 0.7534409 | 2.492869 | 9.83e-10 | 10.81896 | 3.562e-09
2018-04-22 16:40 | 349122.3 | 4080.0015 | 3 | 38 | 4.400013 | 0.7123051 | 2.517287 | 9.83e-10 | 10.9264 | 3.562e-09
2018-04-22 16:42 | 349242.3 | 4200.0013 | 3 | 38 | 4.40002 | 0.6739254 | 2.5404 | 9.83e-10 | 11.02809 | 3.562e-09
2018-04-22 16:43 | 349314 | 4271.794 | 3 | 38 | 4.400044 | 0.6519899 | 2.553621 | 9.83e-10 | 11.08626 | 3.562e-09
2018-04-22 16:45 | 349434.1 | 120.0015 | 4 | 38 | 4.286566 | 0 | 2.553621 | 9.83e-10 | 11.08626 | 3.562e-09
2018-04-22 16:47 | 349554.1 | 240.0004 | 4 | 38 | 4.274464 | 0 | 2.553621 | 9.83e-10 | 11.08626 | 3.562e-09
2018-04-22 16:48 | 349614.1 | 300.0033 | 4 | 38 | 4.271245 | 0 | 2.553621 | 9.83e-10 | 11.08626 | 3.562e-09
2018-04-22 16:50 | 349734.2 | 120.0005 | 5 | 38 | 3.930409 | -2.281915 | 2.553621 | 0.07605302 | 11.08626 | 0.302406
2018-04-22 16:52 | 349854.2 | 240.0013 | 5 | 38 | 3.88663 | -2.281908 | 2.553621 | 0.1521248 | 11.08626 | 0.5996373
2018-04-22 16:54 | 349974.2 | 360.0002 | 5 | 38 | 3.850043 | -2.28181 | 2.553621 | 0.2281902 | 11.08626 | 0.8938608
2018-04-22 16:56 | 350094.2 | 480.0013 | 5 | 38 | 3.815919 | -2.281849 | 2.553621 | 0.3042548 | 11.08626 | 1.1854
2018-04-22 16:58 | 350214.2 | 600.0013 | 5 | 38 | 3.783361 | -2.28209 | 2.553621 | 0.380312 | 11.08626 | 1.474386
2018-04-22 17:00 | 350334.2 | 720.0018 | 5 | 38 | 3.751744 | -2.282085 | 2.553621 | 0.4563815 | 11.08626 | 1.76098
2018-04-22 17:02 | 350454.2 | 840.0013 | 5 | 38 | 3.72089 | -2.282125 | 2.553621 | 0.5324477 | 11.08626 | 2.045177
2018-04-22 17:04 | 350574.2 | 960.0007 | 5 | 38 | 3.69154 | -2.2818 | 2.553621 | 0.6085083 | 11.08626 | 2.327064
2018-04-22 17:06 | 350694.2 | 1080.0003 | 5 | 38 | 3.664061 | -2.282109 | 2.553621 | 0.684579 | 11.08626 | 2.606824
2018-04-22 17:08 | 350814.2 | 1200.0001 | 5 | 38 | 3.638823 | -2.282158 | 2.553621 | 0.760641 | 11.08626 | 2.884549
2018-04-22 17:10 | 350934.2 | 1320.0014 | 5 | 38 | 3.615336 | -2.28216 | 2.553621 | 0.8367108 | 11.08626 | 3.160453
2018-04-22 17:12 | 351054.2 | 1440.0004 | 5 | 38 | 3.592919 | -2.282094 | 2.553621 | 0.9127809 | 11.08626 | 3.434612
2018-04-22 17:14 | 351174.2 | 1560.0009 | 5 | 38 | 3.57161 | -2.28207 | 2.553621 | 0.9888393 | 11.08626 | 3.707066
2018-04-22 17:16 | 351294.2 | 1680.001 | 5 | 38 | 3.551328 | -2.282219 | 2.553621 | 1.064911 | 11.08626 | 3.977983
2018-04-22 17:18 | 351414.2 | 1800.0004 | 5 | 38 | 3.531872 | -2.282129 | 2.553621 | 1.140975 | 11.08626 | 4.247364
2018-04-22 17:20 | 351534.2 | 1920.001 | 5 | 38 | 3.513613 | -2.28218 | 2.553621 | 1.217043 | 11.08626 | 4.515327
2018-04-22 17:22 | 351654.2 | 2040.0015 | 5 | 38 | 3.4961 | -2.282131 | 2.553621 | 1.293116 | 11.08626 | 4.78195
2018-04-22 17:24 | 351774.2 | 2160.0004 | 5 | 38 | 3.479293 | -2.281991 | 2.553621 | 1.369177 | 11.08626 | 5.047226
2018-04-22 17:26 | 351894.2 | 2280.0001 | 5 | 38 | 3.463267 | -2.281812 | 2.553621 | 1.445252 | 11.08626 | 5.311294
2018-04-22 17:28 | 352014.2 | 2400.0006 | 5 | 38 | 3.44769 | -2.282145 | 2.553621 | 1.521317 | 11.08626 | 5.574131
2018-04-22 17:30 | 352134.2 | 2520.0003 | 5 | 38 | 3.432611 | -2.28217 | 2.553621 | 1.597386 | 11.08626 | 5.835816
2018-04-22 17:32 | 352254.2 | 2640.0001 | 5 | 38 | 3.417507 | -2.28217 | 2.553621 | 1.673439 | 11.08626 | 6.096302
2018-04-22 17:34 | 352374.2 | 2760.0006 | 5 | 38 | 3.402091 | -2.282143 | 2.553621 | 1.749506 | 11.08626 | 6.355681
2018-04-22 17:36 | 352494.2 | 2880.0012 | 5 | 38 | 3.386001 | -2.281932 | 2.553621 | 1.825586 | 11.08626 | 6.613902
2018-04-22 17:38 | 352614.2 | 3000.0002 | 5 | 38 | 3.368892 | -2.282143 | 2.553621 | 1.901638 | 11.08626 | 6.870775
2018-04-22 17:40 | 352734.2 | 3120.0006 | 5 | 38 | 3.350014 | -2.282134 | 2.553621 | 1.977712 | 11.08626 | 7.126356
2018-04-22 17:42 | 352854.2 | 3240.0003 | 5 | 38 | 3.328308 | -2.282127 | 2.553621 | 2.053778 | 11.08626 | 7.38037
2018-04-22 17:44 | 352974.2 | 3360.001 | 5 | 38 | 3.303772 | -2.282046 | 2.553621 | 2.129844 | 11.08626 | 7.632638
2018-04-22 17:46 | 353094.2 | 3480.0015 | 5 | 38 | 3.27482 | -2.282134 | 2.553621 | 2.205922 | 11.08626 | 7.882912
2018-04-22 17:48 | 353214.2 | 3600.0012 | 5 | 38 | 3.24048 | -2.282123 | 2.553621 | 2.281984 | 11.08626 | 8.130742
2018-04-22 17:50 | 353334.2 | 3720.0011 | 5 | 38 | 3.19793 | -2.282138 | 2.553621 | 2.358057 | 11.08626 | 8.375704
2018-04-22 17:52 | 353454.2 | 3840.0006 | 5 | 38 | 3.141617 | -2.282079 | 2.553621 | 2.434123 | 11.08626 | 8.61692
2018-04-22 17:54 | 353574.2 | 3960.0012 | 5 | 38 | 3.062671 | -2.282133 | 2.553621 | 2.510192 | 11.08626 | 8.853086
2018-04-22 17:56 | 353641.9 | 4027.6738 | 5 | 38 | 2.999996 | -2.282079 | 2.553621 | 2.553082 | 11.08626 | 8.983171
2018-04-22 17:58 | 353761.9 | 120.0007 | 6 | 38 | 3.579975 | 0 | 2.553621 | 2.553082 | 11.08626 | 8.983171
2018-04-22 18:00 | 353881.9 | 240.0003 | 6 | 38 | 3.616032 | 0 | 2.553621 | 2.553082 | 11.08626 | 8.983171
2018-04-22 18:01 | 353941.9 | 300.0026 | 6 | 38 | 3.625563 | 0 | 2.553621 | 2.553082 | 11.08626 | 8.983171
2018-04-22 18:01 | 353941.916 | 0.0027 | 7 | 39 | 3.625469 | 0 | 0 | 0 | 0 | 0
2018-04-22 18:03 | 354062 | 120.0007 | 2 | 39 | 4.200194 | 3.790968 | 0.1413279 | 5.42e-10 | 0.5915299 | 1.966e-09
2018-04-22 18:05 | 354182 | 240.0004 | 2 | 39 | 4.200164 | 3.432604 | 0.2616453 | 5.42e-10 | 1.096887 | 1.966e-09
2018-04-22 18:06 | 354246 | 304.0328 | 2 | 39 | 4.200184 | 3.259987 | 0.3211335 | 5.42e-10 | 1.346749 | 1.966e-09
2018-04-22 18:08 | 354366 | 120.0015 | 3 | 39 | 4.227231 | 3.26005 | 0.4294126 | 5.42e-10 | 1.802962 | 1.966e-09
2018-04-22 18:10 | 354486 | 240.0006 | 3 | 39 | 4.251304 | 3.259954 | 0.5380782 | 5.42e-10 | 2.263648 | 1.966e-09
2018-04-22 18:12 | 354606 | 360.001 | 3 | 39 | 4.275243 | 3.260002 | 0.64674 | 5.42e-10 | 2.726889 | 1.966e-09
2018-04-22 18:14 | 354726 | 480.0014 | 3 | 39 | 4.300942 | 3.259996 | 0.7553833 | 5.42e-10 | 3.192736 | 1.966e-09
2018-04-22 18:16 | 354846 | 600.0005 | 3 | 39 | 4.328866 | 3.259956 | 0.8640608 | 5.42e-10 | 3.661652 | 1.966e-09
2018-04-22 18:18 | 354966 | 720.001 | 3 | 39 | 4.35889 | 3.259987 | 0.972723 | 5.42e-10 | 4.133646 | 1.966e-09
2018-04-22 18:20 | 355086 | 840.0007 | 3 | 39 | 4.390579 | 3.259987 | 1.081378 | 5.42e-10 | 4.608967 | 1.966e-09
2018-04-22 18:22 | 355206 | 960.0005 | 3 | 39 | 4.400206 | 3.048475 | 1.187405 | 5.42e-10 | 5.075354 | 1.966e-09
2018-04-22 18:24 | 355326 | 1080.0002 | 3 | 39 | 4.400117 | 2.802948 | 1.284818 | 5.42e-10 | 5.503989 | 1.966e-09
2018-04-22 18:26 | 355446 | 1200.0024 | 3 | 39 | 4.400149 | 2.591009 | 1.374607 | 5.42e-10 | 5.899076 | 1.966e-09
2018-04-22 18:28 | 355566 | 1320.0005 | 3 | 39 | 4.400156 | 2.411583 | 1.457895 | 5.42e-10 | 6.265552 | 1.966e-09
2018-04-22 18:30 | 355686 | 1440 | 3 | 39 | 4.400136 | 2.259321 | 1.53566 | 5.42e-10 | 6.607728 | 1.966e-09
2018-04-22 18:32 | 355806 | 1560.0012 | 3 | 39 | 4.400085 | 2.126833 | 1.608719 | 5.42e-10 | 6.929197 | 1.966e-09
2018-04-22 18:34 | 355926 | 1680.0005 | 3 | 39 | 4.400096 | 2.006966 | 1.67758 | 5.42e-10 | 7.232193 | 1.966e-09
2018-04-22 18:36 | 356046 | 1800.0008 | 3 | 39 | 4.40009 | 1.898315 | 1.742637 | 5.42e-10 | 7.518451 | 1.966e-09
2018-04-22 18:38 | 356166 | 1920.0024 | 3 | 39 | 4.400043 | 1.801419 | 1.804285 | 5.42e-10 | 7.789706 | 1.966e-09
2018-04-22 18:40 | 356286 | 2040.0004 | 3 | 39 | 4.400079 | 1.713719 | 1.86286 | 5.42e-10 | 8.047443 | 1.966e-09
2018-04-22 18:42 | 356406 | 2160.0009 | 3 | 39 | 4.400089 | 1.63052 | 1.918579 | 5.42e-10 | 8.29261 | 1.966e-09
2018-04-22 18:44 | 356526 | 2280.0016 | 3 | 39 | 4.400162 | 1.55273 | 1.971609 | 5.42e-10 | 8.52595 | 1.966e-09
2018-04-22 18:46 | 356646 | 2400.0005 | 3 | 39 | 4.400083 | 1.479163 | 2.022113 | 5.42e-10 | 8.748168 | 1.966e-09
2018-04-22 18:48 | 356766 | 2520 | 3 | 39 | 4.400052 | 1.40898 | 2.070242 | 5.42e-10 | 8.959944 | 1.966e-09
2018-04-22 18:50 | 356886 | 2640.0007 | 3 | 39 | 4.40011 | 1.34021 | 2.116054 | 5.42e-10 | 9.161516 | 1.966e-09
2018-04-22 18:52 | 357006 | 2760.0005 | 3 | 39 | 4.400103 | 1.27587 | 2.159637 | 5.42e-10 | 9.353288 | 1.966e-09
2018-04-22 18:54 | 357126 | 2880.0001 | 3 | 39 | 4.400094 | 1.214205 | 2.201111 | 5.42e-10 | 9.535773 | 1.966e-09
2018-04-22 18:56 | 357246 | 3000.0015 | 3 | 39 | 4.400088 | 1.154805 | 2.240576 | 5.42e-10 | 9.709424 | 1.966e-09
2018-04-22 18:58 | 357366 | 3120.0021 | 3 | 39 | 4.400019 | 1.095961 | 2.278089 | 5.42e-10 | 9.874481 | 1.966e-09
2018-04-22 19:00 | 357486 | 3240.0001 | 3 | 39 | 4.400008 | 1.040725 | 2.313717 | 5.42e-10 | 10.03125 | 1.966e-09
2018-04-22 19:02 | 357606 | 3360.0015 | 3 | 39 | 4.400043 | 0.9885845 | 2.347538 | 5.42e-10 | 10.18006 | 1.966e-09
2018-04-22 19:04 | 357726 | 3480.002 | 3 | 39 | 4.400006 | 0.9363146 | 2.379626 | 5.42e-10 | 10.32125 | 1.966e-09
2018-04-22 19:06 | 357846 | 3600.0001 | 3 | 39 | 4.400006 | 0.8874655 | 2.410035 | 5.42e-10 | 10.45505 | 1.966e-09
2018-04-22 19:08 | 357966 | 3720.0015 | 3 | 39 | 4.400018 | 0.8414059 | 2.438845 | 5.42e-10 | 10.58182 | 1.966e-09
2018-04-22 19:10 | 358086 | 3840.001 | 3 | 39 | 4.400098 | 0.7972116 | 2.46615 | 5.42e-10 | 10.70196 | 1.966e-09
2018-04-22 19:12 | 358206 | 3960.0018 | 3 | 39 | 4.400081 | 0.7540951 | 2.491994 | 5.42e-10 | 10.81568 | 1.966e-09
2018-04-22 19:14 | 358326 | 4080.0015 | 3 | 39 | 4.400036 | 0.7130413 | 2.516443 | 5.42e-10 | 10.92325 | 1.966e-09
2018-04-22 19:16 | 358446 | 4200.0005 | 3 | 39 | 4.400016 | 0.6748667 | 2.53957 | 5.42e-10 | 11.02502 | 1.966e-09
2018-04-22 19:17 | 358523.3 | 4277.2612 | 3 | 39 | 4.400113 | 0.6519976 | 2.553801 | 5.42e-10 | 11.08763 | 1.966e-09
2018-04-22 19:19 | 358643.3 | 120.0014 | 4 | 39 | 4.286955 | 0 | 2.553804 | 5.42e-10 | 11.08764 | 1.966e-09
2018-04-22 19:21 | 358763.3 | 240.0011 | 4 | 39 | 4.274978 | 0 | 2.553804 | 5.42e-10 | 11.08764 | 1.966e-09
2018-04-22 19:22 | 358823.3 | 300.0009 | 4 | 39 | 4.271757 | 0 | 2.553804 | 5.42e-10 | 11.08764 | 1.966e-09
2018-04-22 19:24 | 358943.4 | 120.0015 | 5 | 39 | 3.931201 | -2.281798 | 2.553804 | 0.07605668 | 11.08764 | 0.3024831
2018-04-22 19:26 | 359063.4 | 240.0004 | 5 | 39 | 3.887323 | -2.281785 | 2.553804 | 0.1521301 | 11.08764 | 0.5997739
2018-04-22 19:28 | 359183.4 | 360.0001 | 5 | 39 | 3.850552 | -2.282149 | 2.553804 | 0.2281949 | 11.08764 | 0.8940445
2018-04-22 19:30 | 359303.4 | 480.0006 | 5 | 39 | 3.816784 | -2.28205 | 2.553804 | 0.3042491 | 11.08764 | 1.185596
2018-04-22 19:32 | 359423.4 | 600.002 | 5 | 39 | 3.784461 | -2.28207 | 2.553804 | 0.3803255 | 11.08764 | 1.474729
2018-04-22 19:34 | 359543.4 | 720.0009 | 5 | 39 | 3.752872 | -2.28202 | 2.553804 | 0.4563849 | 11.08764 | 1.761371
2018-04-22 19:36 | 359663.4 | 840.0016 | 5 | 39 | 3.721857 | -2.281884 | 2.553804 | 0.5324407 | 11.08764 | 2.045612
2018-04-22 19:38 | 359783.4 | 960.0009 | 5 | 39 | 3.692442 | -2.282157 | 2.553804 | 0.6085177 | 11.08764 | 2.32763
2018-04-22 19:40 | 359903.4 | 1080.0016 | 5 | 39 | 3.665031 | -2.282037 | 2.553804 | 0.684586 | 11.08764 | 2.607452
2018-04-22 19:42 | 360023.4 | 1200.0004 | 5 | 39 | 3.639791 | -2.282188 | 2.553804 | 0.7606419 | 11.08764 | 2.885227
2018-04-22 19:44 | 360143.4 | 1320.0002 | 5 | 39 | 3.616249 | -2.282075 | 2.553804 | 0.8367197 | 11.08764 | 3.161231
2018-04-22 19:46 | 360263.4 | 1440.0015 | 5 | 39 | 3.594038 | -2.28212 | 2.553804 | 0.91278 | 11.08764 | 3.435431
2018-04-22 19:48 | 360383.4 | 1560.0003 | 5 | 39 | 3.572813 | -2.282094 | 2.553804 | 0.9888427 | 11.08764 | 3.707991
2018-04-22 19:50 | 360503.4 | 1680.0009 | 5 | 39 | 3.552285 | -2.28218 | 2.553804 | 1.06491 | 11.08764 | 3.978981
2018-04-22 19:52 | 360623.4 | 1800.0005 | 5 | 39 | 3.532595 | -2.282162 | 2.553804 | 1.140989 | 11.08764 | 4.248477
2018-04-22 19:54 | 360743.4 | 1920.001 | 5 | 39 | 3.514073 | -2.282138 | 2.553804 | 1.217051 | 11.08764 | 4.516461
2018-04-22 19:56 | 360863.4 | 2040.0013 | 5 | 39 | 3.496691 | -2.282187 | 2.553804 | 1.293113 | 11.08764 | 4.783084
2018-04-22 19:58 | 360983.4 | 2160.0012 | 5 | 39 | 3.480091 | -2.282184 | 2.553804 | 1.369192 | 11.08764 | 5.048471
2018-04-22 20:00 | 361103.4 | 2280.0001 | 5 | 39 | 3.463966 | -2.281923 | 2.553804 | 1.445257 | 11.08764 | 5.312571
2018-04-22 20:02 | 361223.4 | 2400.0007 | 5 | 39 | 3.448153 | -2.282087 | 2.553804 | 1.521321 | 11.08764 | 5.575447
2018-04-22 20:04 | 361343.4 | 2520.0011 | 5 | 39 | 3.433056 | -2.28216 | 2.553804 | 1.59738 | 11.08764 | 5.837135
2018-04-22 20:06 | 361463.4 | 2640.0016 | 5 | 39 | 3.418075 | -2.282148 | 2.553804 | 1.673447 | 11.08764 | 6.097707
2018-04-22 20:08 | 361583.4 | 2760.0004 | 5 | 39 | 3.402748 | -2.282151 | 2.553804 | 1.749511 | 11.08764 | 6.357125
2018-04-22 20:10 | 361703.4 | 2880.0007 | 5 | 39 | 3.386522 | -2.282197 | 2.553804 | 1.825578 | 11.08764 | 6.615352
2018-04-22 20:12 | 361823.4 | 3000.0001 | 5 | 39 | 3.36926 | -2.282186 | 2.553804 | 1.901654 | 11.08764 | 6.872337
2018-04-22 20:14 | 361943.4 | 3120.0015 | 5 | 39 | 3.350169 | -2.28217 | 2.553804 | 1.977715 | 11.08764 | 7.127898
2018-04-22 20:16 | 362063.4 | 3240.0012 | 5 | 39 | 3.328674 | -2.282166 | 2.553804 | 2.053777 | 11.08764 | 7.381916
2018-04-22 20:18 | 362183.4 | 3360.0012 | 5 | 39 | 3.304221 | -2.282153 | 2.553804 | 2.129844 | 11.08764 | 7.634214
2018-04-22 20:20 | 362303.4 | 3480.0015 | 5 | 39 | 3.275857 | -2.282103 | 2.553804 | 2.205919 | 11.08764 | 7.884535
2018-04-22 20:22 | 362423.4 | 3600.0012 | 5 | 39 | 3.241685 | -2.282126 | 2.553804 | 2.281983 | 11.08764 | 8.132454
2018-04-22 20:24 | 362543.4 | 3720.0002 | 5 | 39 | 3.19928 | -2.281783 | 2.553804 | 2.358053 | 11.08764 | 8.377501
2018-04-22 20:26 | 362663.4 | 3840.0012 | 5 | 39 | 3.143441 | -2.282111 | 2.553804 | 2.43411 | 11.08764 | 8.618808
2018-04-22 20:28 | 362783.4 | 3960.0011 | 5 | 39 | 3.064367 | -2.282187 | 2.553804 | 2.510181 | 11.08764 | 8.855122
2018-04-22 20:29 | 362852.7 | 4029.2811 | 5 | 39 | 2.999998 | -2.282145 | 2.553804 | 2.554088 | 11.08764 | 8.988325
2018-04-22 20:31 | 362972.7 | 120.0013 | 6 | 39 | 3.579944 | 0 | 2.553804 | 2.554088 | 11.08764 | 8.988325
2018-04-22 20:33 | 363092.7 | 240.0009 | 6 | 39 | 3.616011 | 0 | 2.553804 | 2.554088 | 11.08764 | 8.988325
2018-04-22 20:34 | 363152.7 | 300.0024 | 6 | 39 | 3.625555 | 0 | 2.553804 | 2.554088 | 11.08764 | 8.988325
2018-04-22 20:34 | 363152.7 | 0.0027 | 7 | 40 | 3.625887 | 0 | 0 | 0 | 0 | 0
2018-04-22 20:36 | 363272.8 | 120.0002 | 2 | 40 | 4.200219 | 3.788399 | 0.1413101 | 0 | 0.591457 | 0
2018-04-22 20:38 | 363392.8 | 240.0007 | 2 | 40 | 4.200215 | 3.427715 | 0.2614735 | 0 | 1.096167 | 0
2018-04-22 20:39 | 363455 | 302.1828 | 2 | 40 | 4.200173 | 3.259981 | 0.3192096 | 0 | 1.338669 | 0
2018-04-22 20:41 | 363575 | 120.0007 | 3 | 40 | 4.227087 | 3.259964 | 0.4274892 | 0 | 1.794873 | 0
2018-04-22 20:43 | 363695 | 240.0004 | 3 | 40 | 4.251525 | 3.259937 | 0.5361511 | 0 | 2.255544 | 0
2018-04-22 20:45 | 363815 | 360.001 | 3 | 40 | 4.275284 | 3.259974 | 0.6447973 | 0 | 2.718735 | 0
2018-04-22 20:47 | 363935 | 480.0015 | 3 | 40 | 4.300931 | 3.25996 | 0.7534761 | 0 | 3.184738 | 0
2018-04-22 20:49 | 364055 | 600.0012 | 3 | 40 | 4.328793 | 3.260002 | 0.862128 | 0 | 3.653532 | 0
2018-04-22 20:51 | 364175 | 720.001 | 3 | 40 | 4.358943 | 3.260004 | 0.9708064 | 0 | 4.12559 | 0
2018-04-22 20:53 | 364295 | 840.0007 | 3 | 40 | 4.390422 | 3.259974 | 1.07947 | 0 | 4.600945 | 0
2018-04-22 20:55 | 364415 | 960.0004 | 3 | 40 | 4.40021 | 3.053514 | 1.185571 | 0 | 5.067652 | 0
2018-04-22 20:57 | 364535 | 1080.0001 | 3 | 40 | 4.400191 | 2.807531 | 1.28314 | 0 | 5.49697 | 0
2018-04-22 20:59 | 364655 | 1200.0015 | 3 | 40 | 4.400134 | 2.592812 | 1.373046 | 0 | 5.89257 | 0
2018-04-22 21:01 | 364775 | 1320.0004 | 3 | 40 | 4.400125 | 2.413145 | 1.45639 | 0 | 6.259297 | 0
2018-04-22 21:03 | 364895 | 1440.0002 | 3 | 40 | 4.400148 | 2.262264 | 1.534238 | 0 | 6.601837 | 0
2018-04-22 21:05 | 365015 | 1560.0016 | 3 | 40 | 4.400129 | 2.128521 | 1.607365 | 0 | 6.923605 | 0
2018-04-22 21:07 | 365135 | 1680.0004 | 3 | 40 | 4.400159 | 2.009445 | 1.676284 | 0 | 7.226855 | 0
2018-04-22 21:09 | 365255 | 1800.001 | 3 | 40 | 4.400074 | 1.900406 | 1.741402 | 0 | 7.513381 | 0
2018-04-22 21:11 | 365375 | 1920.0023 | 3 | 40 | 4.400082 | 1.804321 | 1.803129 | 0 | 7.784986 | 0
2018-04-22 21:13 | 365495 | 2040.0012 | 3 | 40 | 4.400159 | 1.717284 | 1.861791 | 0 | 8.043106 | 0
2018-04-22 21:15 | 365615 | 2160.0002 | 3 | 40 | 4.400069 | 1.633478 | 1.917614 | 0 | 8.28873 | 0
2018-04-22 21:17 | 365735 | 2280.0016 | 3 | 40 | 4.40012 | 1.555902 | 1.970757 | 0 | 8.522563 | 0
2018-04-22 21:19 | 365855 | 2400.0004 | 3 | 40 | 4.400109 | 1.480978 | 2.021339 | 0 | 8.745129 | 0
2018-04-22 21:21 | 365975 | 2520.0002 | 3 | 40 | 4.400078 | 1.410119 | 2.069505 | 0 | 8.957065 | 0
2018-04-22 21:23 | 366095 | 2640.0007 | 3 | 40 | 4.400135 | 1.343183 | 2.115377 | 0 | 9.158904 | 0
2018-04-22 21:25 | 366215 | 2760.0012 | 3 | 40 | 4.400067 | 1.276963 | 2.159024 | 0 | 9.350953 | 0
2018-04-22 21:27 | 366335 | 2880.0002 | 3 | 40 | 4.4001 | 1.213622 | 2.200525 | 0 | 9.533562 | 0
2018-04-22 21:29 | 366455 | 3000.0015 | 3 | 40 | 4.400038 | 1.152315 | 2.239945 | 0 | 9.707011 | 0
2018-04-22 21:31 | 366575 | 3120.0013 | 3 | 40 | 4.400031 | 1.095779 | 2.277416 | 0 | 9.871888 | 0
2018-04-22 21:33 | 366695 | 3240.0003 | 3 | 40 | 4.400112 | 1.041348 | 2.313024 | 0 | 10.02856 | 0
2018-04-22 21:35 | 366815 | 3360.0007 | 3 | 40 | 4.400078 | 0.9877396 | 2.346817 | 0 | 10.17726 | 0
2018-04-22 21:37 | 366935 | 3480.0012 | 3 | 40 | 4.400112 | 0.9380274 | 2.378893 | 0 | 10.31839 | 0
2018-04-22 21:39 | 367055 | 3600.0003 | 3 | 40 | 4.400077 | 0.8897247 | 2.40933 | 0 | 10.45232 | 0
2018-04-22 21:41 | 367175 | 3720.0005 | 3 | 40 | 4.40006 | 0.8425312 | 2.438186 | 0 | 10.57928 | 0
2018-04-22 21:43 | 367295 | 3840.0004 | 3 | 40 | 4.399951 | 0.7961693 | 2.465501 | 0 | 10.69947 | 0
2018-04-22 21:45 | 367415 | 3960.001 | 3 | 40 | 4.400013 | 0.7537031 | 2.491342 | 0 | 10.81317 | 0
2018-04-22 21:47 | 367535 | 4080.0015 | 3 | 40 | 4.400089 | 0.7137527 | 2.515799 | 0 | 10.92078 | 0
2018-04-22 21:49 | 367655 | 4200.0012 | 3 | 40 | 4.400062 | 0.6750393 | 2.538932 | 0 | 11.02257 | 0
2018-04-22 21:50 | 367728.4 | 4273.3947 | 3 | 40 | 4.400029 | 0.6519995 | 2.55246 | 0 | 11.0821 | 0
2018-04-22 21:52 | 367848.5 | 120.0005 | 4 | 40 | 4.286569 | 0 | 2.55246 | 0 | 11.0821 | 0
2018-04-22 21:54 | 367968.5 | 240.0004 | 4 | 40 | 4.2745 | 0 | 2.55246 | 0 | 11.0821 | 0
2018-04-22 21:55 | 368028.5 | 300.0039 | 4 | 40 | 4.271266 | 0 | 2.55246 | 0 | 11.0821 | 0
2018-04-22 21:57 | 368148.6 | 120.0015 | 5 | 40 | 3.930818 | -2.282171 | 2.55246 | 0.07605945 | 11.0821 | 0.3024621
2018-04-22 21:59 | 368268.5 | 240.0003 | 5 | 40 | 3.887006 | -2.282165 | 2.55246 | 0.152124 | 11.0821 | 0.5996912
2018-04-22 22:01 | 368388.5 | 360.0001 | 5 | 40 | 3.850618 | -2.282165 | 2.55246 | 0.2281893 | 11.0821 | 0.8939539
2018-04-22 22:03 | 368508.6 | 480.0014 | 5 | 40 | 3.816484 | -2.281853 | 2.55246 | 0.3042571 | 11.0821 | 1.185551
2018-04-22 22:05 | 368628.5 | 600.0002 | 5 | 40 | 3.784043 | -2.281873 | 2.55246 | 0.3803224 | 11.0821 | 1.474609
2018-04-22 22:07 | 368748.5 | 720.0009 | 5 | 40 | 3.752525 | -2.281905 | 2.55246 | 0.4563805 | 11.0821 | 1.761215
2018-04-22 22:09 | 368868.5 | 840.0007 | 5 | 40 | 3.721639 | -2.282112 | 2.55246 | 0.5324553 | 11.0821 | 2.045507
2018-04-22 22:11 | 368988.5 | 960.0003 | 5 | 40 | 3.692248 | -2.28209 | 2.55246 | 0.608511 | 11.0821 | 2.327432
2018-04-22 22:13 | 369108.5 | 1080.0011 | 5 | 40 | 3.664636 | -2.282092 | 2.55246 | 0.6845804 | 11.0821 | 2.607238
2018-04-22 22:15 | 369228.5 | 1200.0007 | 5 | 40 | 3.639297 | -2.282075 | 2.55246 | 0.7606499 | 11.0821 | 2.885027
2018-04-22 22:17 | 369348.5 | 1320.0002 | 5 | 40 | 3.616036 | -2.282089 | 2.55246 | 0.8367183 | 11.0821 | 3.160969
2018-04-22 22:19 | 369468.6 | 1440.0025 | 5 | 40 | 3.593654 | -2.281912 | 2.55246 | 0.9127872 | 11.0821 | 3.43518
2018-04-22 22:21 | 369588.6 | 1560.0014 | 5 | 40 | 3.571934 | -2.28204 | 2.55246 | 0.9888434 | 11.0821 | 3.707666
2018-04-22 22:23 | 369708.5 | 1680.0002 | 5 | 40 | 3.551511 | -2.282065 | 2.55246 | 1.064915 | 11.0821 | 3.978605
2018-04-22 22:25 | 369828.5 | 1800.0009 | 5 | 40 | 3.532366 | -2.282219 | 2.55246 | 1.140973 | 11.0821 | 4.247993
2018-04-22 22:27 | 369948.6 | 1920.0015 | 5 | 40 | 3.514047 | -2.282173 | 2.55246 | 1.217042 | 11.0821 | 4.515997
2018-04-22 22:29 | 370068.5 | 2040.001 | 5 | 40 | 3.496584 | -2.282107 | 2.55246 | 1.293108 | 11.0821 | 4.782626
2018-04-22 22:31 | 370188.5 | 2160.0005 | 5 | 40 | 3.479696 | -2.28212 | 2.55246 | 1.369177 | 11.0821 | 5.047961
2018-04-22 22:33 | 370308.6 | 2280.0015 | 5 | 40 | 3.463423 | -2.28209 | 2.55246 | 1.445251 | 11.0821 | 5.312052
2018-04-22 22:35 | 370428.5 | 2400.001 | 5 | 40 | 3.447893 | -2.281862 | 2.55246 | 1.521314 | 11.0821 | 5.574894
2018-04-22 22:37 | 370548.5 | 2520.0009 | 5 | 40 | 3.432325 | -2.281853 | 2.55246 | 1.597379 | 11.0821 | 5.836564
2018-04-22 22:39 | 370668.5 | 2640.0006 | 5 | 40 | 3.417293 | -2.282024 | 2.55246 | 1.673432 | 11.0821 | 6.09703
2018-04-22 22:41 | 370788.5 | 2760.0003 | 5 | 40 | 3.401906 | -2.281847 | 2.55246 | 1.749507 | 11.0821 | 6.356417
2018-04-22 22:43 | 370908.5 | 2880.0008 | 5 | 40 | 3.385769 | -2.282158 | 2.55246 | 1.825571 | 11.0821 | 6.614574
2018-04-22 22:45 | 371028.6 | 3000.0015 | 5 | 40 | 3.36842 | -2.281895 | 2.55246 | 1.90164 | 11.0821 | 6.871474
2018-04-22 22:47 | 371148.5 | 3120.001 | 5 | 40 | 3.349486 | -2.282155 | 2.55246 | 1.977707 | 11.0821 | 7.126989
2018-04-22 22:49 | 371268.5 | 3240.0001 | 5 | 40 | 3.32856 | -2.282004 | 2.55246 | 2.053766 | 11.0821 | 7.380969
2018-04-22 22:51 | 371388.5 | 3360.0006 | 5 | 40 | 3.304176 | -2.28212 | 2.55246 | 2.129835 | 11.0821 | 7.633271
2018-04-22 22:53 | 371508.5 | 3480.0011 | 5 | 40 | 3.27526 | -2.282035 | 2.55246 | 2.20589 | 11.0821 | 7.8835
2018-04-22 22:55 | 371628.5 | 3600.0009 | 5 | 40 | 3.24062 | -2.282192 | 2.55246 | 2.281961 | 11.0821 | 8.131377
2018-04-22 22:57 | 371748.6 | 3720.0015 | 5 | 40 | 3.197678 | -2.282192 | 2.55246 | 2.358031 | 11.0821 | 8.37632
2018-04-22 22:59 | 371868.5 | 3840.0003 | 5 | 40 | 3.141461 | -2.282166 | 2.55246 | 2.434087 | 11.0821 | 8.617489
2018-04-22 23:01 | 371988.5 | 3960 | 5 | 40 | 3.062214 | -2.281829 | 2.55246 | 2.510154 | 11.0821 | 8.853633
2018-04-22 23:02 | 372055.2 | 4026.6646 | 5 | 40 | 2.999998 | -2.282105 | 2.55246 | 2.552418 | 11.0821 | 8.981798
2018-04-22 23:04 | 372175.2458 | 120.0014 | 6 | 40 | 3.579694 | 0 | 2.55246 | 2.552418 | 11.0821 | 8.981798
2018-04-22 23:06 | 372295.2449 | 240.0005 | 6 | 40 | 3.615839 | 0 | 2.55246 | 2.552418 | 11.0821 | 8.981798
2018-04-22 23:07 | 372355.2484 | 300.004 | 6 | 40 | 3.625427 | 0 | 2.55246 | 2.552418 | 11.0821 | 8.981798
2018-04-22 23:07 | 372355.3 | 0.0026 | 7 | 41 | 3.625432 | 0 | 0 | 0 | 0 | 0
2018-04-22 23:09 | 372475.3 | 120.0016 | 2 | 41 | 4.200186 | 3.790848 | 0.141359 | 0 | 0.5916516 | 0
2018-04-22 23:11 | 372595.3 | 240.0007 | 2 | 41 | 4.200212 | 3.430908 | 0.2616238 | 0 | 1.096788 | 0
2018-04-22 23:13 | 372659.9 | 304.5594 | 2 | 41 | 4.200182 | 3.259993 | 0.3215843 | 0 | 1.348634 | 0
2018-04-22 23:15 | 372779.9 | 120.0033 | 3 | 41 | 4.226733 | 3.259987 | 0.4298629 | 0 | 1.804816 | 0
2018-04-22 23:17 | 372899.9 | 240.0006 | 3 | 41 | 4.251064 | 3.259998 | 0.5385173 | 0 | 2.265407 | 0
2018-04-22 23:19 | 373019.9 | 360.0004 | 3 | 41 | 4.275074 | 3.259972 | 0.6471873 | 0 | 2.728661 | 0
2018-04-22 23:21 | 373139.9 | 480.0017 | 3 | 41 | 4.300972 | 3.259958 | 0.7558361 | 0 | 3.194536 | 0
2018-04-22 23:23 | 373259.9 | 600.0014 | 3 | 41 | 4.328808 | 3.260086 | 0.8645156 | 0 | 3.663465 | 0
2018-04-22 23:25 | 373379.9 | 720.0011 | 3 | 41 | 4.358843 | 3.260015 | 0.9731728 | 0 | 4.135434 | 0
2018-04-22 23:27 | 373499.9 | 840.0016 | 3 | 41 | 4.390644 | 3.259895 | 1.081835 | 0 | 4.610787 | 0
2018-04-22 23:29 | 373619.9 | 960.0006 | 3 | 41 | 4.400167 | 3.048767 | 1.187857 | 0 | 5.077154 | 0
2018-04-22 23:31 | 373739.9 | 1080.0002 | 3 | 41 | 4.400159 | 2.800777 | 1.285228 | 0 | 5.505601 | 0
2018-04-22 23:33 | 373859.9 | 1200.0001 | 3 | 41 | 4.400109 | 2.588072 | 1.374929 | 0 | 5.900301 | 0
2018-04-22 23:35 | 373979.9 | 1320.0014 | 3 | 41 | 4.400172 | 2.412239 | 1.45818 | 0 | 6.266617 | 0
2018-04-22 23:37 | 374099.9 | 1440.0002 | 3 | 41 | 4.400113 | 2.258793 | 1.535974 | 0 | 6.608921 | 0
2018-04-22 23:39 | 374219.9 | 1560.0001 | 3 | 41 | 4.400068 | 2.124304 | 1.608982 | 0 | 6.930165 | 0
2018-04-22 23:41 | 374339.9 | 1680.0006 | 3 | 41 | 4.400117 | 2.007473 | 1.677813 | 0 | 7.233031 | 0
2018-04-22 23:43 | 374459.9 | 1800.0021 | 3 | 41 | 4.40013 | 1.901041 | 1.742905 | 0 | 7.519443 | 0
2018-04-22 23:45 | 374579.9 | 1920.0009 | 3 | 41 | 4.40007 | 1.804766 | 1.804643 | 0 | 7.791097 | 0
2018-04-22 23:47 | 374699.9 | 2040.0014 | 3 | 41 | 4.400106 | 1.715926 | 1.863309 | 0 | 8.04923 | 0
2018-04-22 23:49 | 374819.9 | 2160.0004 | 3 | 41 | 4.400053 | 1.631474 | 1.919081 | 0 | 8.294635 | 0
2018-04-22 23:51 | 374939.9 | 2280.0025 | 3 | 41 | 4.400151 | 1.553122 | 1.97214 | 0 | 8.528099 | 0
2018-04-22 23:53 | 375059.9 | 2400.0014 | 3 | 41 | 4.400081 | 1.477422 | 2.022621 | 0 | 8.750219 | 0
2018-04-22 23:55 | 375179.9 | 2520.0004 | 3 | 41 | 4.400128 | 1.406725 | 2.070668 | 0 | 8.961627 | 0
2018-04-22 23:57 | 375299.9 | 2640.0009 | 3 | 41 | 4.400134 | 1.33914 | 2.116404 | 0 | 9.162869 | 0
2018-04-22 23:59 | 375419.9 | 2760.0014 | 3 | 41 | 4.40006 | 1.27456 | 2.159948 | 0 | 9.354465 | 0
2018-04-23 00:01 | 375539.9 | 2880.0004 | 3 | 41 | 4.400108 | 1.212667 | 2.2014 | 0 | 9.53686 | 0
2018-04-23 00:03 | 375659.9 | 3000.0001 | 3 | 41 | 4.400066 | 1.151107 | 2.240788 | 0 | 9.710168 | 0
2018-04-23 00:05 | 375779.9 | 3120.0014 | 3 | 41 | 4.400061 | 1.093926 | 2.278199 | 0 | 9.874781 | 0
2018-04-23 00:07 | 375899.9 | 3240.0012 | 3 | 41 | 4.400137 | 1.040154 | 2.313754 | 0 | 10.03122 | 0
2018-04-23 00:09 | 376019.9 | 3360.0009 | 3 | 41 | 4.40004 | 0.9859419 | 2.347513 | 0 | 10.17977 | 0
2018-04-23 00:11 | 376139.9 | 3480.0014 | 3 | 41 | 4.40008 | 0.9345264 | 2.379517 | 0 | 10.32059 | 0
2018-04-23 00:13 | 376259.9 | 3600.0014 | 3 | 41 | 4.400092 | 0.8864536 | 2.409861 | 0 | 10.4541 | 0
2018-04-23 00:15 | 376379.9 | 3720.001 | 3 | 41 | 4.400038 | 0.8398609 | 2.438617 | 0 | 10.58063 | 0
2018-04-23 00:17 | 376499.9 | 3840.0015 | 3 | 41 | 4.400012 | 0.7949982 | 2.46587 | 0 | 10.70054 | 0
2018-04-23 00:19 | 376619.9 | 3960.0013 | 3 | 41 | 4.399995 | 0.7524643 | 2.491675 | 0 | 10.81409 | 0
2018-04-23 00:21 | 376739.9 | 4080.0017 | 3 | 41 | 4.400019 | 0.7115288 | 2.516087 | 0 | 10.9215 | 0
2018-04-23 00:23 | 376859.9 | 4200.0014 | 3 | 41 | 4.400033 | 0.6734695 | 2.539168 | 0 | 11.02306 | 0
2018-04-23 00:24 | 376931.7 | 4271.7213 | 3 | 41 | 4.400126 | 0.6519899 | 2.552365 | 0 | 11.08112 | 0
2018-04-23 00:26 | 377051.7 | 120.0006 | 4 | 41 | 4.286652 | 0 | 2.552365 | 0 | 11.08112 | 0
2018-04-23 00:28 | 377171.7 | 240.0003 | 4 | 41 | 4.274596 | 0 | 2.552365 | 0 | 11.08112 | 0
2018-04-23 00:29 | 377231.7 | 300.004 | 4 | 41 | 4.27133 | 0 | 2.552365 | 0 | 11.08112 | 0
2018-04-23 00:31 | 377351.7705 | 120.0011 | 5 | 41 | 3.93049 | -2.282087 | 2.552365 | 0.07606343 | 11.08112 | 0.3024544
2018-04-23 00:33 | 377471.7704 | 240.001 | 5 | 41 | 3.886506 | -2.282087 | 2.552365 | 0.1521256 | 11.08112 | 0.5996451
2018-04-23 00:35 | 377591.771 | 360.0016 | 5 | 41 | 3.849915 | -2.281876 | 2.552365 | 0.2281928 | 11.08112 | 0.8938683
2018-04-23 00:37 | 377711.7707 | 480.0013 | 5 | 41 | 3.815764 | -2.282171 | 2.552365 | 0.3042639 | 11.08112 | 1.185428
2018-04-23 00:39 | 377831.7703 | 600.0009 | 5 | 41 | 3.783405 | -2.282112 | 2.552365 | 0.3803226 | 11.08112 | 1.474411
2018-04-23 00:41 | 377951.7702 | 720.0008 | 5 | 41 | 3.751688 | -2.282195 | 2.552365 | 0.4563836 | 11.08112 | 1.760973
2018-04-23 00:43 | 378071.7707 | 840.0013 | 5 | 41 | 3.720667 | -2.282134 | 2.552365 | 0.5324603 | 11.08112 | 2.0452
2018-04-23 00:45 | 378191.7703 | 960.0009 | 5 | 41 | 3.691469 | -2.282136 | 2.552365 | 0.6085263 | 11.08112 | 2.327095
2018-04-23 00:47 | 378311.7702 | 1080.0008 | 5 | 41 | 3.664127 | -2.281866 | 2.552365 | 0.6845965 | 11.08112 | 2.606853
2018-04-23 00:49 | 378431.7698 | 1200.0004 | 5 | 41 | 3.639028 | -2.282126 | 2.552365 | 0.7606623 | 11.08112 | 2.8846
2018-04-23 00:51 | 378551.7703 | 1320.0009 | 5 | 41 | 3.615442 | -2.282104 | 2.552365 | 0.8367245 | 11.08112 | 3.160491
2018-04-23 00:53 | 378671.7702 | 1440.0008 | 5 | 41 | 3.59278 | -2.28203 | 2.552365 | 0.9127911 | 11.08112 | 3.434632
2018-04-23 00:55 | 378791.7707 | 1560.0013 | 5 | 41 | 3.571499 | -2.282153 | 2.552365 | 0.9888531 | 11.08112 | 3.707088
2018-04-23 00:57 | 378911.7705 | 1680.0011 | 5 | 41 | 3.551225 | -2.28193 | 2.552365 | 1.064923 | 11.08112 | 3.977993
2018-04-23 00:59 | 379031.7703 | 1800.0009 | 5 | 41 | 3.531732 | -2.282098 | 2.552365 | 1.141001 | 11.08112 | 4.247419
2018-04-23 01:01 | 379151.7699 | 1920.0005 | 5 | 41 | 3.513509 | -2.282153 | 2.552365 | 1.217057 | 11.08112 | 4.515332
2018-04-23 01:03 | 379271.7697 | 2040.0003 | 5 | 41 | 3.496031 | -2.282083 | 2.552365 | 1.293134 | 11.08112 | 4.781957
2018-04-23 01:05 | 379391.7694 | 2160 | 5 | 41 | 3.479135 | -2.281957 | 2.552365 | 1.369201 | 11.08112 | 5.047241
2018-04-23 01:07 | 379511.7699 | 2280.0005 | 5 | 41 | 3.462798 | -2.282089 | 2.552365 | 1.445265 | 11.08112 | 5.31125
2018-04-23 01:09 | 379631.7698 | 2400.0004 | 5 | 41 | 3.447258 | -2.28179 | 2.552365 | 1.521337 | 11.08112 | 5.574079
2018-04-23 01:11 | 379751.7695 | 2520.0001 | 5 | 41 | 3.43234 | -2.282153 | 2.552365 | 1.597394 | 11.08112 | 5.835691
2018-04-23 01:13 | 379871.77 | 2640.0006 | 5 | 41 | 3.417625 | -2.281788 | 2.552365 | 1.673466 | 11.08112 | 6.096241
2018-04-23 01:15 | 379991.7705 | 2760.0011 | 5 | 41 | 3.402347 | -2.282133 | 2.552365 | 1.749532 | 11.08112 | 6.355628
2018-04-23 01:17 | 380111.7694 | 2880 | 5 | 41 | 3.3861 | -2.282157 | 2.552365 | 1.82559 | 11.08112 | 6.613794
2018-04-23 01:19 | 380231.7708 | 3000.0014 | 5 | 41 | 3.368443 | -2.281934 | 2.552365 | 1.901665 | 11.08112 | 6.870732
2018-04-23 01:21 | 380351.7698 | 3120.0004 | 5 | 41 | 3.349185 | -2.282125 | 2.552365 | 1.977724 | 11.08112 | 7.126212
2018-04-23 01:23 | 380471.7694 | 3240 | 5 | 41 | 3.327875 | -2.282089 | 2.552365 | 2.05379 | 11.08112 | 7.380179
2018-04-23 01:25 | 380591.7699 | 3360.0005 | 5 | 41 | 3.303457 | -2.282131 | 2.552365 | 2.129864 | 11.08112 | 7.632432
2018-04-23 01:27 | 380711.7705 | 3480.0011 | 5 | 41 | 3.275065 | -2.282125 | 2.552365 | 2.205926 | 11.08112 | 7.882653
2018-04-23 01:29 | 380831.7711 | 3600.0017 | 5 | 41 | 3.24049 | -2.282105 | 2.552365 | 2.282006 | 11.08112 | 8.13055
2018-04-23 01:31 | 380951.77 | 3720.0006 | 5 | 41 | 3.197608 | -2.282145 | 2.552365 | 2.358068 | 11.08112 | 8.375464
2018-04-23 01:33 | 381071.7705 | 3840.0011 | 5 | 41 | 3.141375 | -2.282098 | 2.552365 | 2.434139 | 11.08112 | 8.616674
2018-04-23 01:35 | 381191.7702 | 3960.0008 | 5 | 41 | 3.06179 | -2.281957 | 2.552365 | 2.510204 | 11.08112 | 8.852793
2018-04-23 01:36 | 381257.5684 | 4025.799 | 5 | 41 | 2.999995 | -2.28205 | 2.552365 | 2.551914 | 11.08112 | 8.979274
2018-04-23 01:38 | 381377.6 | 120.0008 | 6 | 41 | 3.579717 | 0 | 2.552365 | 2.551922 | 11.08112 | 8.979296
2018-04-23 01:40 | 381497.6 | 240.0005 | 6 | 41 | 3.615899 | 0 | 2.552365 | 2.551922 | 11.08112 | 8.979296
2018-04-23 01:41 | 381557.6 | 300.0041 | 6 | 41 | 3.625448 | 0 | 2.552365 | 2.551922 | 11.08112 | 8.979296
2018-04-23 01:41 | 381557.6 | 0.0027 | 7 | 42 | 3.625544 | 0 | 0 | 0 | 0 | 0
2018-04-23 01:43 | 381677.7 | 120.0015 | 2 | 42 | 4.200251 | 3.78944 | 0.1413126 | 1.801e-09 | 0.5914594 | 6.529e-09
2018-04-23 01:45 | 381797.7 | 240.0004 | 2 | 42 | 4.200212 | 3.42795 | 0.2614625 | 1.801e-09 | 1.096113 | 6.529e-09
2018-04-23 01:46 | 381860.3 | 302.5482 | 2 | 42 | 4.200219 | 3.259998 | 0.3195277 | 1.801e-09 | 1.339997 | 6.529e-09
2018-04-23 01:48 | 381980.3 | 120.0005 | 3 | 42 | 4.226847 | 3.259995 | 0.4277991 | 1.801e-09 | 1.796159 | 6.529e-09
2018-04-23 01:50 | 382100.3 | 240.0005 | 3 | 42 | 4.250823 | 3.259985 | 0.5364661 | 1.801e-09 | 2.256795 | 6.529e-09
2018-04-23 01:52 | 382220.3 | 360.0002 | 3 | 42 | 4.274785 | 3.260004 | 0.6451095 | 1.801e-09 | 2.719908 | 6.529e-09
2018-04-23 01:54 | 382340.3 | 480.0015 | 3 | 42 | 4.300538 | 3.259975 | 0.7537947 | 1.801e-09 | 3.185891 | 6.529e-09
2018-04-23 01:56 | 382460.3 | 600.0005 | 3 | 42 | 4.328507 | 3.260033 | 0.86245 | 1.801e-09 | 3.654669 | 6.529e-09
2018-04-23 01:58 | 382580.3 | 720.0002 | 3 | 42 | 4.358582 | 3.259949 | 0.9711166 | 1.801e-09 | 4.126654 | 6.529e-09
2018-04-23 02:00 | 382700.3 | 840.0006 | 3 | 42 | 4.390132 | 3.260027 | 1.079767 | 1.801e-09 | 4.601917 | 6.529e-09
2018-04-23 02:02 | 382820.3 | 960.0021 | 3 | 42 | 4.400222 | 3.054506 | 1.185935 | 1.801e-09 | 5.068905 | 6.529e-09
2018-04-23 02:04 | 382940.3 | 1080.0002 | 3 | 42 | 4.400223 | 2.808994 | 1.28351 | 1.801e-09 | 5.498252 | 6.529e-09
2018-04-23 02:06 | 383060.3 | 1200.0006 | 3 | 42 | 4.400201 | 2.596331 | 1.373483 | 1.801e-09 | 5.89415 | 6.529e-09
2018-04-23 02:08 | 383180.3 | 1320.0021 | 3 | 42 | 4.400167 | 2.414719 | 1.456893 | 1.801e-09 | 6.261165 | 6.529e-09
2018-04-23 02:10 | 383300.3 | 1440.0003 | 3 | 42 | 4.400122 | 2.259747 | 1.534717 | 1.801e-09 | 6.603602 | 6.529e-09
2018-04-23 02:12 | 383420.3 | 1560.0016 | 3 | 42 | 4.400144 | 2.126833 | 1.607777 | 1.801e-09 | 6.925076 | 6.529e-09
2018-04-23 02:14 | 383540.3 | 1680.0012 | 3 | 42 | 4.400151 | 2.008015 | 1.676639 | 1.801e-09 | 7.228076 | 6.529e-09
2018-04-23 02:16 | 383660.3 | 1800.0002 | 3 | 42 | 4.400159 | 1.900993 | 1.741739 | 1.801e-09 | 7.51452 | 6.529e-09
2018-04-23 02:18 | 383780.3 | 1920.0015 | 3 | 42 | 4.400159 | 1.802954 | 1.803429 | 1.801e-09 | 7.785966 | 6.529e-09
2018-04-23 02:20 | 383900.3 | 2040.0014 | 3 | 42 | 4.40007 | 1.715338 | 1.862036 | 1.801e-09 | 8.043842 | 6.529e-09
2018-04-23 02:22 | 384020.3 | 2160.0002 | 3 | 42 | 4.400151 | 1.633283 | 1.917818 | 1.801e-09 | 8.289286 | 6.529e-09
2018-04-23 02:24 | 384140.3 | 2280.0015 | 3 | 42 | 4.400163 | 1.554869 | 1.970916 | 1.801e-09 | 8.52292 | 6.529e-09
2018-04-23 02:26 | 384260.3 | 2400.0012 | 3 | 42 | 4.400082 | 1.480089 | 2.021468 | 1.801e-09 | 8.745355 | 6.529e-09
2018-04-23 02:28 | 384380.3 | 2520.001 | 3 | 42 | 4.400065 | 1.407892 | 2.069597 | 1.801e-09 | 8.957128 | 6.529e-09
2018-04-23 02:30 | 384500.3 | 2640.0015 | 3 | 42 | 4.400104 | 1.339225 | 2.115372 | 1.801e-09 | 9.158541 | 6.529e-09
2018-04-23 02:32 | 384620.3 | 2760.0013 | 3 | 42 | 4.40007 | 1.273841 | 2.158905 | 1.801e-09 | 9.350088 | 6.529e-09
2018-04-23 02:34 | 384740.3 | 2880.0002 | 3 | 42 | 4.400052 | 1.211667 | 2.200314 | 1.801e-09 | 9.532292 | 6.529e-09
2018-04-23 02:36 | 384860.3 | 3000.0007 | 3 | 42 | 4.400044 | 1.152309 | 2.239721 | 1.801e-09 | 9.705686 | 6.529e-09
2018-04-23 02:38 | 384980.3 | 3120.0021 | 3 | 42 | 4.400092 | 1.095746 | 2.27719 | 1.801e-09 | 9.870552 | 6.529e-09
2018-04-23 02:40 | 385100.3 | 3240.001 | 3 | 42 | 4.400102 | 1.040561 | 2.312773 | 1.801e-09 | 10.02712 | 6.529e-09
2018-04-23 02:42 | 385220.3 | 3360.0008 | 3 | 42 | 4.400086 | 0.9875526 | 2.346565 | 1.801e-09 | 10.1758 | 6.529e-09
2018-04-23 02:44 | 385340.3 | 3480.0013 | 3 | 42 | 4.400058 | 0.9359617 | 2.378621 | 1.801e-09 | 10.31685 | 6.529e-09
2018-04-23 02:46 | 385460.3 | 3600.001 | 3 | 42 | 4.40005 | 0.8864422 | 2.408987 | 1.801e-09 | 10.45047 | 6.529e-09
2018-04-23 02:48 | 385580.3 | 3720.0015 | 3 | 42 | 4.400053 | 0.8400736 | 2.437742 | 1.801e-09 | 10.57699 | 6.529e-09
2018-04-23 02:50 | 385700.3 | 3840.0011 | 3 | 42 | 4.400089 | 0.7961445 | 2.465008 | 1.801e-09 | 10.69696 | 6.529e-09
2018-04-23 02:52 | 385820.3 | 3960.0003 | 3 | 42 | 4.400061 | 0.7531729 | 2.490813 | 1.801e-09 | 10.81051 | 6.529e-09
2018-04-23 02:54 | 385940.3 | 4080.0008 | 3 | 42 | 4.400014 | 0.7119427 | 2.515229 | 1.801e-09 | 10.91794 | 6.529e-09
2018-04-23 02:56 | 386060.3 | 4200.0013 | 3 | 42 | 4.400025 | 0.6741304 | 2.538335 | 1.801e-09 | 11.0196 | 6.529e-09
2018-04-23 02:57 | 386132.5 | 4272.2595 | 3 | 42 | 4.400038 | 0.6519928 | 2.551649 | 1.801e-09 | 11.07819 | 6.529e-09
2018-04-23 02:59 | 386252.6 | 120.0015 | 4 | 42 | 4.286622 | 0 | 2.551649 | 1.801e-09 | 11.07819 | 6.529e-09
2018-04-23 03:01 | 386372.6 | 240.0012 | 4 | 42 | 4.274526 | 0 | 2.551649 | 1.801e-09 | 11.07819 | 6.529e-09
2018-04-23 03:02 | 386432.6 | 300.0042 | 4 | 42 | 4.271275 | 0 | 2.551649 | 1.801e-09 | 11.07819 | 6.529e-09
2018-04-23 03:04 | 386552.7 | 120.0015 | 5 | 42 | 3.930629 | -2.282162 | 2.551649 | 0.07606417 | 11.07819 | 0.3024634
2018-04-23 03:06 | 386672.7 | 240.0023 | 5 | 42 | 3.886794 | -2.282134 | 2.551649 | 0.1521329 | 11.07819 | 0.5996932
2018-04-23 03:08 | 386792.7 | 360.0011 | 5 | 42 | 3.850327 | -2.281971 | 2.551649 | 0.228193 | 11.07819 | 0.8939198
2018-04-23 03:10 | 386912.7 | 480.0008 | 5 | 42 | 3.816041 | -2.282202 | 2.551649 | 0.3042621 | 11.07819 | 1.185493
2018-04-23 03:12 | 387032.7 | 600.0014 | 5 | 42 | 3.783524 | -2.282127 | 2.551649 | 0.3803283 | 11.07819 | 1.474524
2018-04-23 03:14 | 387152.7 | 720.0003 | 5 | 42 | 3.751853 | -2.282177 | 2.551649 | 0.4563942 | 11.07819 | 1.761116
2018-04-23 03:16 | 387272.7 | 840.0003 | 5 | 42 | 3.72104 | -2.28218 | 2.551649 | 0.5324603 | 11.07819 | 2.045328
2018-04-23 03:18 | 387392.7 | 960.0008 | 5 | 42 | 3.691802 | -2.282081 | 2.551649 | 0.6085302 | 11.07819 | 2.327266
2018-04-23 03:20 | 387512.7 | 1080.0004 | 5 | 42 | 3.664434 | -2.282145 | 2.551649 | 0.6845967 | 11.07819 | 2.607034
2018-04-23 03:22 | 387632.7 | 1200.0005 | 5 | 42 | 3.639171 | -2.282138 | 2.551649 | 0.7606577 | 11.07819 | 2.884779
2018-04-23 03:24 | 387752.7 | 1320.0008 | 5 | 42 | 3.615549 | -2.281969 | 2.551649 | 0.8367221 | 11.07819 | 3.160684
2018-04-23 03:26 | 387872.7 | 1440.0006 | 5 | 42 | 3.593166 | -2.281849 | 2.551649 | 0.9127966 | 11.07819 | 3.434876
2018-04-23 03:28 | 387992.7 | 1560.0013 | 5 | 42 | 3.571594 | -2.282068 | 2.551649 | 0.9888654 | 11.07819 | 3.707377
2018-04-23 03:30 | 388112.7 | 1680.0007 | 5 | 42 | 3.551207 | -2.282186 | 2.551649 | 1.064933 | 11.07819 | 3.978274
2018-04-23 03:32 | 388232.7 | 1800.0002 | 5 | 42 | 3.531921 | -2.281986 | 2.551649 | 1.140986 | 11.07819 | 4.247615
2018-04-23 03:34 | 388352.7 | 1920.0008 | 5 | 42 | 3.513556 | -2.282157 | 2.551649 | 1.217067 | 11.07819 | 4.515622
2018-04-23 03:36 | 388472.7 | 2040.0013 | 5 | 42 | 3.496133 | -2.282157 | 2.551649 | 1.293129 | 11.07819 | 4.782202
2018-04-23 03:38 | 388592.7 | 2160.001 | 5 | 42 | 3.479033 | -2.282171 | 2.551649 | 1.369201 | 11.07819 | 5.047509
2018-04-23 03:40 | 388712.7 | 2280.0001 | 5 | 42 | 3.462638 | -2.282202 | 2.551649 | 1.445262 | 11.07819 | 5.311505
2018-04-23 03:42 | 388832.7 | 2400.0007 | 5 | 42 | 3.447011 | -2.281881 | 2.551649 | 1.521331 | 11.07819 | 5.574306
2018-04-23 03:44 | 388952.7 | 2520.0006 | 5 | 42 | 3.432082 | -2.28218 | 2.551649 | 1.597401 | 11.07819 | 5.835944
2018-04-23 03:46 | 389072.7 | 2640.0013 | 5 | 42 | 3.417405 | -2.281854 | 2.551649 | 1.673459 | 11.07819 | 6.096429
2018-04-23 03:48 | 389192.7 | 2760.0003 | 5 | 42 | 3.40206 | -2.282149 | 2.551649 | 1.749517 | 11.07819 | 6.355769
2018-04-23 03:50 | 389312.7 | 2880.0002 | 5 | 42 | 3.385684 | -2.28203 | 2.551649 | 1.825582 | 11.07819 | 6.613936
2018-04-23 03:52 | 389432.7 | 3000.0001 | 5 | 42 | 3.36824 | -2.281895 | 2.551649 | 1.901653 | 11.07819 | 6.870827
2018-04-23 03:54 | 389552.7 | 3120.0007 | 5 | 42 | 3.349325 | -2.282026 | 2.551649 | 1.977725 | 11.07819 | 7.126351
2018-04-23 03:56 | 389672.7 | 3240.0006 | 5 | 42 | 3.327867 | -2.281873 | 2.551649 | 2.053791 | 11.07819 | 7.380319
2018-04-23 03:58 | 389792.7 | 3360.0012 | 5 | 42 | 3.303064 | -2.281827 | 2.551649 | 2.129858 | 11.07819 | 7.632535
2018-04-23 04:00 | 389912.7 | 3480.001 | 5 | 42 | 3.274292 | -2.282121 | 2.551649 | 2.205917 | 11.07819 | 7.882703
2018-04-23 04:02 | 390032.7 | 3600.0018 | 5 | 42 | 3.239939 | -2.282103 | 2.551649 | 2.281997 | 11.07819 | 8.130545
2018-04-23 04:04 | 390152.7 | 3720.0014 | 5 | 42 | 3.196858 | -2.282048 | 2.551649 | 2.358056 | 11.07819 | 8.375401
2018-04-23 04:06 | 390272.7 | 3840.0005 | 5 | 42 | 3.140246 | -2.282155 | 2.551649 | 2.434129 | 11.07819 | 8.61655
2018-04-23 04:08 | 390392.7 | 3960.0012 | 5 | 42 | 3.060688 | -2.282133 | 2.551649 | 2.510201 | 11.07819 | 8.852614
2018-04-23 04:09 | 390457.7 | 4024.9969 | 5 | 42 | 2.999997 | -2.282131 | 2.551649 | 2.551388 | 11.07819 | 8.977481
2018-04-23 04:11 | 390577.7 | 120.0008 | 6 | 42 | 3.579545 | 0 | 2.551649 | 2.551388 | 11.07819 | 8.977481
2018-04-23 04:13 | 390697.7 | 240.0006 | 6 | 42 | 3.615745 | 0 | 2.551649 | 2.551388 | 11.07819 | 8.977481
2018-04-23 04:14 | 390757.7 | 300.0042 | 6 | 42 | 3.625352 | 0 | 2.551649 | 2.551388 | 11.07819 | 8.977481
2018-04-23 04:14 | 390757.7 | 0.0027 | 7 | 43 | 3.625396 | 0 | 0 | 0 | 0 | 0
2018-04-23 04:16 | 390877.8 | 120.0008 | 2 | 43 | 4.200235 | 3.783203125 | 0.1411209 | 0 | 0.5906799 | 0
2018-04-23 04:18 | 390997.8 | 240.0003 | 2 | 43 | 4.200251 | 3.426456 | 0.261157 | 0 | 1.094855 | 0
2018-04-23 04:19 | 391059.2 | 301.4441 | 2 | 43 | 4.20014 | 3.259993 | 0.3181834 | 0 | 1.334377 | 0
2018-04-23 04:21 | 391179.2 | 120.0006 | 3 | 43 | 4.227041 | 3.26 | 0.4264787 | 0 | 1.79064 | 0
2018-04-23 04:23 | 391299.2 | 240.0003 | 3 | 43 | 4.251522 | 3.259951 | 0.5351305 | 0 | 2.251264 | 0
2018-04-23 04:25 | 391419.2 | 360.0002 | 3 | 43 | 4.275536 | 3.259983 | 0.6437952 | 0 | 2.714553 | 0
2018-04-23 04:27 | 391539.2 | 480.0007 | 3 | 43 | 4.30086 | 3.259901 | 0.7524722 | 0 | 3.180558 | 0
2018-04-23 04:29 | 391659.2 | 600.0012 | 3 | 43 | 4.328731 | 3.259979 | 0.8611286 | 0 | 3.64937 | 0
2018-04-23 04:31 | 391779.2 | 720.001 | 3 | 43 | 4.358843 | 3.260027 | 0.9697766 | 0 | 4.121294 | 0
2018-04-23 04:33 | 391899.2 | 840.0007 | 3 | 43 | 4.390948 | 3.260014 | 1.078464 | 0 | 4.59678 | 0
2018-04-23 04:35 | 392019.2 | 960.0005 | 3 | 43 | 4.400156 | 3.046442 | 1.184409 | 0 | 5.062817 | 0
2018-04-23 04:37 | 392139.2 | 1080.0003 | 3 | 43 | 4.400086 | 2.799757 | 1.281766 | 0 | 5.491203 | 0
2018-04-23 04:39 | 392259.2 | 1200.0008 | 3 | 43 | 4.400187 | 2.591265 | 1.371525 | 0 | 5.886153 | 0
2018-04-23 04:41 | 392379.2 | 1320.0023 | 3 | 43 | 4.400174 | 2.411901 | 1.454797 | 0 | 6.252564 | 0
2018-04-23 04:43 | 392499.2 | 1440.001 | 3 | 43 | 4.400103 | 2.258154 | 1.532578 | 0 | 6.59481 | 0
2018-04-23 04:45 | 392619.2 | 1560.0009 | 3 | 43 | 4.400126 | 2.125767 | 1.6056 | 0 | 6.916115 | 0
2018-04-23 04:47 | 392739.2 | 1680.0007 | 3 | 43 | 4.400036 | 2.004484 | 1.674413 | 0 | 7.218904 | 0
2018-04-23 04:49 | 392859.2 | 1800.001 | 3 | 43 | 4.400099 | 1.898403 | 1.73945 | 0 | 7.50507 | 0
2018-04-23 04:51 | 392979.2 | 1920.001 | 3 | 43 | 4.400054 | 1.802932 | 1.801118 | 0 | 7.776414 | 0
2018-04-23 04:53 | 393099.2 | 2040.0008 | 3 | 43 | 4.400125 | 1.715777 | 1.859743 | 0 | 8.03437 | 0
2018-04-23 04:55 | 393219.2 | 2160.0019 | 3 | 43 | 4.4001 | 1.631375 | 1.915506 | 0 | 8.279737 | 0
2018-04-23 04:57 | 393339.2 | 2280.0017 | 3 | 43 | 4.400053 | 1.553071 | 1.968563 | 0 | 8.513192 | 0
2018-04-23 04:59 | 393459.2 | 2400.0014 | 3 | 43 | 4.400086 | 1.480001 | 2.019096 | 0 | 8.735538 | 0
2018-04-23 05:01 | 393579.2 | 2520.0003 | 3 | 43 | 4.400112 | 1.409898 | 2.067249 | 0 | 8.947415 | 0
2018-04-23 05:03 | 393699.2 | 2640.0009 | 3 | 43 | 4.400081 | 1.341413 | 2.113084 | 0 | 9.149093 | 0
2018-04-23 05:05 | 393819.2 | 2760.0015 | 3 | 43 | 4.400103 | 1.277228 | 2.156721 | 0 | 9.3411 | 0
2018-04-23 05:07 | 393939.2 | 2880.0018 | 3 | 43 | 4.4001 | 1.214477 | 2.198231 | 0 | 9.523746 | 0
2018-04-23 05:09 | 394059.2 | 3000.0017 | 3 | 43 | 4.400012 | 1.154057 | 2.237695 | 0 | 9.69739 | 0
2018-04-23 05:11 | 394179.2 | 3120.0015 | 3 | 43 | 4.400053 | 1.097346 | 2.275222 | 0 | 9.862511 | 0
2018-04-23 05:13 | 394299.2 | 3240.0019 | 3 | 43 | 4.400067 | 1.041804 | 2.310867 | 0 | 10.01935 | 0
2018-04-23 05:15 | 394419.2 | 3360.0001 | 3 | 43 | 4.400042 | 0.9885359 | 2.344693 | 0 | 10.16819 | 0
2018-04-23 05:17 | 394539.2 | 3480.0015 | 3 | 43 | 4.400089 | 0.9385462 | 2.376801 | 0 | 10.30947 | 0
2018-04-23 05:19 | 394659.2 | 3600.0003 | 3 | 43 | 4.400077 | 0.8893919 | 2.40725 | 0 | 10.44344 | 0
2018-04-23 05:21 | 394779.2 | 3720.001 | 3 | 43 | 4.4 | 0.8417463 | 2.436099 | 0 | 10.57038 | 0
2018-04-23 05:23 | 394899.2 | 3840.0024 | 3 | 43 | 4.40003 | 0.7974386 | 2.463423 | 0 | 10.69061 | 0
2018-04-23 05:25 | 395019.2 | 3960.0019 | 3 | 43 | 4.40005 | 0.7554846 | 2.489318 | 0 | 10.80455 | 0
2018-04-23 05:27 | 395139.2 | 4080.0017 | 3 | 43 | 4.400101 | 0.7155113 | 2.513815 | 0 | 10.91234 | 0
2018-04-23 05:29 | 395259.2 | 4200.0015 | 3 | 43 | 4.400116 | 0.6769238 | 2.537 | 0 | 11.01435 | 0
2018-04-23 05:31 | 395339.2 | 4279.923 | 3 | 43 | 4.400128 | 0.6519928 | 2.551741 | 0 | 11.07921 | 0
2018-04-23 05:33 | 395459.2 | 120.0006 | 4 | 43 | 4.286692 | 0 | 2.551742 | 0 | 11.07922 | 0
2018-04-23 05:35 | 395579.2 | 240.0011 | 4 | 43 | 4.274676 | 0 | 2.551742 | 0 | 11.07922 | 0
2018-04-23 05:36 | 395639.2 | 300.0032 | 4 | 43 | 4.27142 | 0 | 2.551742 | 0 | 11.07922 | 0
2018-04-23 05:38 | 395759.3 | 120.0005 | 5 | 43 | 3.931095 | -2.281864 | 2.551742 | 0.07606623 | 11.07922 | 0.3025066
2018-04-23 05:40 | 395879.3 | 240.0002 | 5 | 43 | 3.887217 | -2.281807 | 2.551742 | 0.1521297 | 11.07922 | 0.5997515
2018-04-23 05:42 | 395999.3 | 360.0008 | 5 | 43 | 3.850459 | -2.281746 | 2.551742 | 0.2281898 | 11.07922 | 0.8939939
2018-04-23 05:44 | 396119.3 | 480.0005 | 5 | 43 | 3.816229 | -2.282157 | 2.551742 | 0.3042574 | 11.07922 | 1.185572
2018-04-23 05:46 | 396239.3 | 600.0001 | 5 | 43 | 3.783689 | -2.282153 | 2.551742 | 0.38032 | 11.07922 | 1.474598
2018-04-23 05:48 | 396359.3 | 720 | 5 | 43 | 3.752219 | -2.281816 | 2.551742 | 0.4563915 | 11.07922 | 1.761227
2018-04-23 05:50 | 396479.3 | 840.0004 | 5 | 43 | 3.721307 | -2.282004 | 2.551742 | 0.5324553 | 11.07922 | 2.045449
2018-04-23 05:52 | 396599.3 | 960.0001 | 5 | 43 | 3.69187 | -2.281781 | 2.551742 | 0.6085192 | 11.07922 | 2.327374
2018-04-23 05:54 | 396719.3 | 1080.0008 | 5 | 43 | 3.664608 | -2.282085 | 2.551742 | 0.6845876 | 11.07922 | 2.607155
2018-04-23 05:56 | 396839.3 | 1200.0012 | 5 | 43 | 3.639479 | -2.282112 | 2.551742 | 0.7606552 | 11.07922 | 2.884948
2018-04-23 05:58 | 396959.3 | 1320.0001 | 5 | 43 | 3.615795 | -2.281886 | 2.551742 | 0.8367233 | 11.07922 | 3.160885
2018-04-23 06:00 | 397079.3 | 1440.0008 | 5 | 43 | 3.593311 | -2.28218 | 2.551742 | 0.9127914 | 11.07922 | 3.435069
2018-04-23 06:02 | 397199.3 | 1560.0006 | 5 | 43 | 3.571799 | -2.28212 | 2.551742 | 0.9888587 | 11.07922 | 3.707577
2018-04-23 06:04 | 397319.3 | 1680.0001 | 5 | 43 | 3.551636 | -2.282 | 2.551742 | 1.064926 | 11.07922 | 3.978498
2018-04-23 06:06 | 397439.3 | 1800.0006 | 5 | 43 | 3.532406 | -2.282138 | 2.551742 | 1.140995 | 11.07922 | 4.247933
2018-04-23 06:08 | 397559.3 | 1920.0003 | 5 | 43 | 3.51386 | -2.282155 | 2.551742 | 1.217052 | 11.07922 | 4.515886
2018-04-23 06:10 | 397679.3 | 2040.0009 | 5 | 43 | 3.496311 | -2.28193 | 2.551742 | 1.293128 | 11.07922 | 4.782529
2018-04-23 06:12 | 397799.3 | 2160.0006 | 5 | 43 | 3.479409 | -2.282131 | 2.551742 | 1.369184 | 11.07922 | 5.0478
2018-04-23 06:14 | 397919.3 | 2280.0009 | 5 | 43 | 3.463319 | -2.282145 | 2.551742 | 1.445258 | 11.07922 | 5.311877
2018-04-23 06:16 | 398039.3 | 2400.0015 | 5 | 43 | 3.447797 | -2.282104 | 2.551742 | 1.521329 | 11.07922 | 5.57474
2018-04-23 06:18 | 398159.3 | 2520.0014 | 5 | 43 | 3.432764 | -2.281739 | 2.551742 | 1.597393 | 11.07922 | 5.836419
2018-04-23 06:20 | 398279.3 | 2640.001 | 5 | 43 | 3.417821 | -2.281779 | 2.551742 | 1.673461 | 11.07922 | 6.096972
2018-04-23 06:22 | 398399.3 | 2760.0007 | 5 | 43 | 3.402451 | -2.2818 | 2.551742 | 1.749518 | 11.07922 | 6.356336
2018-04-23 06:24 | 398519.3 | 2880.0002 | 5 | 43 | 3.386228 | -2.282133 | 2.551742 | 1.825591 | 11.07922 | 6.614562
2018-04-23 06:26 | 398639.3 | 3000.0015 | 5 | 43 | 3.368881 | -2.282031 | 2.551742 | 1.901655 | 11.07922 | 6.87148
2018-04-23 06:28 | 398759.3 | 3120.0013 | 5 | 43 | 3.349577 | -2.282158 | 2.551742 | 1.977723 | 11.07922 | 7.12702
2018-04-23 06:30 | 398879.3 | 3240.001 | 5 | 43 | 3.32811 | -2.282145 | 2.551742 | 2.053786 | 11.07922 | 7.381
2018-04-23 06:32 | 398999.3 | 3360.0008 | 5 | 43 | 3.303649 | -2.282096 | 2.551742 | 2.129855 | 11.07922 | 7.633264
2018-04-23 06:34 | 399119.3 | 3480.0006 | 5 | 43 | 3.275155 | -2.282111 | 2.551742 | 2.205923 | 11.07922 | 7.88351
2018-04-23 06:36 | 399239.3 | 3600.0002 | 5 | 43 | 3.240783 | -2.282127 | 2.551742 | 2.281992 | 11.07922 | 8.131384
2018-04-23 06:38 | 399359.3 | 3720.0015 | 5 | 43 | 3.19783 | -2.282136 | 2.551742 | 2.35806 | 11.07922 | 8.376339
2018-04-23 06:40 | 399479.3 | 3840.0012 | 5 | 43 | 3.141199 | -2.282089 | 2.551742 | 2.434133 | 11.07922 | 8.617556
2018-04-23 06:42 | 399599.3 | 3960.0009 | 5 | 43 | 3.061007 | -2.282125 | 2.551742 | 2.510193 | 11.07922 | 8.853626
2018-04-23 06:43 | 399664.4 | 4025.1037 | 5 | 43 | 2.999996 | -2.282177 | 2.551742 | 2.55146 | 11.07922 | 8.978747
2018-04-23 06:45 | 399784.5 | 120.0024 | 6 | 43 | 3.57944 | 0 | 2.551742 | 2.551476 | 11.07922 | 8.978794
2018-04-23 06:47 | 399904.5 | 240.0014 | 6 | 43 | 3.615688 | 0 | 2.551742 | 2.551476 | 11.07922 | 8.978794
2018-04-23 06:48 | 399964.5 | 300.0018 | 6 | 43 | 3.625286 | 0 | 2.551742 | 2.551476 | 11.07922 | 8.978794
2018-04-23 06:48 | 399964.5 | 0.0026 | 7 | 44 | 3.625311 | 0 | 0 | 0 | 0 | 0
2018-04-23 06:50 | 400084.5701 | 120.0008 | 2 | 44 | 4.200211 | 3.783352 | 0.1411723 | 7.91e-10 | 0.590878 | 2.869e-09
2018-04-23 06:52 | 400204.5697 | 240.0004 | 2 | 44 | 4.200206 | 3.424379 | 0.2611924 | 7.91e-10 | 1.094986 | 2.869e-09
2018-04-23 06:53 | 400265.799 | 301.2297 | 2 | 44 | 4.200232 | 3.259979 | 0.3179947 | 7.91e-10 | 1.333566 | 2.869e-09
2018-04-23 06:55 | 400385.8 | 120.0006 | 3 | 44 | 4.227201 | 3.26004 | 0.4262759 | 7.91e-10 | 1.789788 | 2.869e-09
2018-04-23 06:57 | 400505.8 | 240.0004 | 3 | 44 | 4.251541 | 3.260019 | 0.5349277 | 7.91e-10 | 2.250421 | 2.869e-09
2018-04-23 06:59 | 400625.8 | 360.0001 | 3 | 44 | 4.275234 | 3.259893 | 0.6435999 | 7.91e-10 | 2.713724 | 2.869e-09
2018-04-23 07:01 | 400745.8 | 480.0014 | 3 | 44 | 4.300539 | 3.259964 | 0.7522711 | 7.91e-10 | 3.179673 | 2.869e-09
2018-04-23 07:03 | 400865.8 | 600.0011 | 3 | 44 | 4.328539 | 3.26004 | 0.8609321 | 7.91e-10 | 3.648469 | 2.869e-09
2018-04-23 07:05 | 400985.8 | 720.001 | 3 | 44 | 4.358785 | 3.259991 | 0.9695905 | 7.91e-10 | 4.120429 | 2.869e-09
2018-04-23 07:07 | 401105.8 | 840.0007 | 3 | 44 | 4.390316 | 3.26004 | 1.078264 | 7.91e-10 | 4.595819 | 2.869e-09
2018-04-23 07:09 | 401225.8 | 960.0005 | 3 | 44 | 4.400115 | 3.049139 | 1.184327 | 7.91e-10 | 5.062348 | 2.869e-09
2018-04-23 07:11 | 401345.8 | 1080.0002 | 3 | 44 | 4.400216 | 2.804873 | 1.281805 | 7.91e-10 | 5.49127 | 2.869e-09
2018-04-23 07:13 | 401465.8 | 1200.0014 | 3 | 44 | 4.400168 | 2.591299 | 1.371622 | 7.91e-10 | 5.886479 | 2.869e-09
2018-04-23 07:15 | 401585.8 | 1320.0011 | 3 | 44 | 4.400064 | 2.409662 | 1.454895 | 7.91e-10 | 6.252892 | 2.869e-09
2018-04-23 07:17 | 401705.8 | 1440.0016 | 3 | 44 | 4.400159 | 2.258017 | 1.532626 | 7.91e-10 | 6.59492 | 2.869e-09
2018-04-23 07:19 | 401825.8 | 1560.0015 | 3 | 44 | 4.400116 | 2.125532 | 1.605645 | 7.91e-10 | 6.916211 | 2.869e-09
2018-04-23 07:21 | 401945.8 | 1680.0004 | 3 | 44 | 4.400122 | 2.007805 | 1.674497 | 7.91e-10 | 7.219166 | 2.869e-09
2018-04-23 07:23 | 402065.8 | 1800.0008 | 3 | 44 | 4.400104 | 1.901175 | 1.739616 | 7.91e-10 | 7.505696 | 2.869e-09
2018-04-23 07:25 | 402185.8 | 1920.0012 | 3 | 44 | 4.400074 | 1.805014 | 1.80135 | 7.91e-10 | 7.777334 | 2.869e-09
2018-04-23 07:27 | 402305.8 | 2040.0005 | 3 | 44 | 4.400063 | 1.716791 | 1.860029 | 7.91e-10 | 8.035527 | 2.869e-09
2018-04-23 07:29 | 402425.8 | 2160.0008 | 3 | 44 | 4.400112 | 1.632744 | 1.915845 | 7.91e-10 | 8.281122 | 2.869e-09
2018-04-23 07:31 | 402545.8 | 2280.0013 | 3 | 44 | 4.400055 | 1.551843 | 1.968907 | 7.91e-10 | 8.514598 | 2.869e-09
2018-04-23 07:33 | 402665.8 | 2400.0011 | 3 | 44 | 4.400025 | 1.478241 | 2.019408 | 7.91e-10 | 8.736807 | 2.869e-09
2018-04-23 07:35 | 402785.8 | 2520.0016 | 3 | 44 | 4.400078 | 1.408874 | 2.067527 | 7.91e-10 | 8.948533 | 2.869e-09
2018-04-23 07:37 | 402905.8 | 2640.0006 | 3 | 44 | 4.400033 | 1.340389 | 2.113347 | 7.91e-10 | 9.150146 | 2.869e-09
2018-04-23 07:39 | 403025.8 | 2760.0005 | 3 | 44 | 4.40007 | 1.275722 | 2.156945 | 7.91e-10 | 9.341981 | 2.869e-09
2018-04-23 07:41 | 403145.8 | 2880.0008 | 3 | 44 | 4.400065 | 1.213934 | 2.198429 | 7.91e-10 | 9.524512 | 2.869e-09
2018-04-23 07:43 | 403265.8 | 3000.0006 | 3 | 44 | 4.40007 | 1.155026 | 2.237917 | 7.91e-10 | 9.698262 | 2.869e-09
2018-04-23 07:45 | 403385.8 | 3120.0003 | 3 | 44 | 4.400014 | 1.096939 | 2.275446 | 7.91e-10 | 9.863393 | 2.869e-09
2018-04-23 07:47 | 403505.8 | 3240.0016 | 3 | 44 | 4.400063 | 1.041198 | 2.311084 | 7.91e-10 | 10.0202 | 2.869e-09
2018-04-23 07:49 | 403625.8 | 3360.0007 | 3 | 44 | 4.400109 | 0.9871569 | 2.344873 | 7.91e-10 | 10.16888 | 2.869e-09
2018-04-23 07:51 | 403745.8 | 3480.0018 | 3 | 44 | 4.400095 | 0.9353628 | 2.376888 | 7.91e-10 | 10.30974 | 2.869e-09
2018-04-23 07:53 | 403865.8 | 3600.0025 | 3 | 44 | 4.400013 | 0.8862371 | 2.407242 | 7.91e-10 | 10.4433 | 2.869e-09
2018-04-23 07:55 | 403985.8 | 3720.0015 | 3 | 44 | 4.400069 | 0.841054 | 2.436023 | 7.91e-10 | 10.56994 | 2.869e-09
2018-04-23 07:57 | 404105.8 | 3840.0003 | 3 | 44 | 4.400055 | 0.7965631 | 2.463301 | 7.91e-10 | 10.68997 | 2.869e-09
2018-04-23 07:59 | 404225.8 | 3960.0016 | 3 | 44 | 4.400034 | 0.7535276 | 2.489136 | 7.91e-10 | 10.80364 | 2.869e-09
2018-04-23 08:01 | 404345.8 | 4080.0006 | 3 | 44 | 4.400019 | 0.7141666 | 2.513599 | 7.91e-10 | 10.91128 | 2.869e-09
2018-04-23 08:03 | 404465.8 | 4200.0002 | 3 | 44 | 4.40007 | 0.676158 | 2.536766 | 7.91e-10 | 11.01322 | 2.869e-09
2018-04-23 08:04 | 404542.7 | 4276.9396 | 3 | 44 | 4.400033 | 0.6519794 | 2.550955 | 7.91e-10 | 11.07565 | 2.869e-09
2018-04-23 08:06 | 404662.8 | 120.0004 | 4 | 44 | 4.286625 | 0 | 2.550955 | 7.91e-10 | 11.07565 | 2.869e-09
2018-04-23 08:08 | 404782.8 | 240.0013 | 4 | 44 | 4.27456 | 0 | 2.550955 | 7.91e-10 | 11.07565 | 2.869e-09
2018-04-23 08:09 | 404842.8 | 300.0035 | 4 | 44 | 4.271318 | 0 | 2.550955 | 7.91e-10 | 11.07565 | 2.869e-09
2018-04-23 08:11 | 404962.9 | 120.0003 | 5 | 44 | 3.930725 | -2.282158 | 2.550955 | 0.07605653 | 11.07565 | 0.3024406
2018-04-23 08:13 | 405082.9 | 240.0016 | 5 | 44 | 3.886807 | -2.282098 | 2.550955 | 0.1521244 | 11.07565 | 0.5996724
2018-04-23 08:15 | 405202.9 | 360.0014 | 5 | 44 | 3.850133 | -2.282182 | 2.550955 | 0.228187 | 11.07565 | 0.8939046
2018-04-23 08:17 | 405322.9 | 480.001 | 5 | 44 | 3.815991 | -2.281842 | 2.550955 | 0.3042516 | 11.07565 | 1.185451
2018-04-23 08:19 | 405442.9 | 600.0012 | 5 | 44 | 3.783238 | -2.282009 | 2.550955 | 0.3803232 | 11.07565 | 1.474484
2018-04-23 08:21 | 405562.9 | 720.0005 | 5 | 44 | 3.751581 | -2.281796 | 2.550955 | 0.4563878 | 11.07565 | 1.761044
2018-04-23 08:23 | 405682.9 | 840.0003 | 5 | 44 | 3.720678 | -2.282131 | 2.550955 | 0.5324529 | 11.07565 | 2.045225
2018-04-23 08:25 | 405802.9 | 960.0008 | 5 | 44 | 3.691326 | -2.282127 | 2.550955 | 0.6085182 | 11.07565 | 2.327113
2018-04-23 08:27 | 405922.9 | 1080.0008 | 5 | 44 | 3.664222 | -2.28219 | 2.550955 | 0.6845855 | 11.07565 | 2.606856
2018-04-23 08:29 | 406042.9 | 1200.0012 | 5 | 44 | 3.638986 | -2.282146 | 2.550955 | 0.760653 | 11.07565 | 2.884615
2018-04-23 08:31 | 406162.9 | 1320.0012 | 5 | 44 | 3.615338 | -2.282131 | 2.550955 | 0.836706 | 11.07565 | 3.160464
2018-04-23 08:33 | 406282.9 | 1440.0005 | 5 | 44 | 3.592866 | -2.282077 | 2.550955 | 0.912778 | 11.07565 | 3.43463
2018-04-23 08:35 | 406402.9 | 1560.0002 | 5 | 44 | 3.571693 | -2.281947 | 2.550955 | 0.9888374 | 11.07565 | 3.707088
2018-04-23 08:37 | 406522.9 | 1680.0015 | 5 | 44 | 3.551382 | -2.282121 | 2.550955 | 1.064916 | 11.07565 | 3.978042
2018-04-23 08:39 | 406642.9 | 1800.0005 | 5 | 44 | 3.531926 | -2.282148 | 2.550955 | 1.140983 | 11.07565 | 4.247439
2018-04-23 08:41 | 406762.9 | 1920.0009 | 5 | 44 | 3.513425 | -2.282125 | 2.550955 | 1.217038 | 11.07565 | 4.515347
2018-04-23 08:43 | 406882.9 | 2040.0016 | 5 | 44 | 3.49617 | -2.281805 | 2.550955 | 1.293113 | 11.07565 | 4.781972
2018-04-23 08:45 | 407002.9 | 2160.0013 | 5 | 44 | 3.479002 | -2.282194 | 2.550955 | 1.369178 | 11.07565 | 5.047255
2018-04-23 08:47 | 407122.9 | 2280.0001 | 5 | 44 | 3.462765 | -2.281893 | 2.550955 | 1.445247 | 11.07565 | 5.311278
2018-04-23 08:49 | 407242.9 | 2400.0017 | 5 | 44 | 3.447182 | -2.282127 | 2.550955 | 1.521315 | 11.07565 | 5.574088
2018-04-23 08:51 | 407362.9 | 2520.0006 | 5 | 44 | 3.432429 | -2.281834 | 2.550955 | 1.597372 | 11.07565 | 5.835703
2018-04-23 08:53 | 407482.9 | 2640.001 | 5 | 44 | 3.417626 | -2.282164 | 2.550955 | 1.67344 | 11.07565 | 6.096239
2018-04-23 08:55 | 407602.9 | 2760.0007 | 5 | 44 | 3.402465 | -2.282179 | 2.550955 | 1.749507 | 11.07565 | 6.355639
2018-04-23 08:57 | 407722.9 | 2880.0013 | 5 | 44 | 3.386083 | -2.281849 | 2.550955 | 1.825575 | 11.07565 | 6.613839
2018-04-23 08:59 | 407842.9 | 3000.001 | 5 | 44 | 3.368399 | -2.282006 | 2.550955 | 1.901643 | 11.07565 | 6.87075
2018-04-23 09:01 | 407962.9 | 3120.0015 | 5 | 44 | 3.348843 | -2.282182 | 2.550955 | 1.977705 | 11.07565 | 7.126229
2018-04-23 09:03 | 408082.9 | 3240.0005 | 5 | 44 | 3.327499 | -2.282089 | 2.550955 | 2.053766 | 11.07565 | 7.38015
2018-04-23 09:05 | 408202.9 | 3360.001 | 5 | 44 | 3.303198 | -2.282111 | 2.550955 | 2.129843 | 11.07565 | 7.632396
2018-04-23 09:07 | 408322.9 | 3480.0016 | 5 | 44 | 3.274407 | -2.282096 | 2.550955 | 2.205907 | 11.07565 | 7.882586
2018-04-23 09:09 | 408442.9 | 3600.0005 | 5 | 44 | 3.240149 | -2.281854 | 2.550955 | 2.281977 | 11.07565 | 8.130408
2018-04-23 09:11 | 408562.9 | 3720.0002 | 5 | 44 | 3.197163 | -2.282133 | 2.550955 | 2.358035 | 11.07565 | 8.375285
2018-04-23 09:13 | 408682.9 | 3840.0016 | 5 | 44 | 3.140349 | -2.282092 | 2.550955 | 2.434103 | 11.07565 | 8.616432
2018-04-23 09:15 | 408802.9 | 3960.0006 | 5 | 44 | 3.079821 | -2.282184 | 2.550955 | 2.510173 | 11.07565 | 8.853374
2018-04-23 09:16 | 408882.5 | 4039.6196 | 5 | 44 | 2.999998 | -2.281978 | 2.550955 | 2.560641 | 11.07565 | 9.006923
2018-04-23 09:18 | 409002.5 | 120.0005 | 6 | 44 | 3.572596 | 0 | 2.550955 | 2.560641 | 11.07565 | 9.006923
2018-04-23 09:20 | 409122.5 | 240.0002 | 6 | 44 | 3.608506 | 0 | 2.550955 | 2.560641 | 11.07565 | 9.006923
2018-04-23 09:21 | 409182.5 | 300.0031 | 6 | 44 | 3.616454 | 0 | 2.550955 | 2.560641 | 11.07565 | 9.006923
2018-04-23 09:21 | 409182.5 | 0.0026 | 7 | 45 | 3.616389 | 0 | 0 | 0 | 0 | 0
2018-04-23 09:23 | 409302.6 | 120.0015 | 2 | 45 | 4.200232 | 4.691647 | 0.1613196 | 0 | 0.6726109 | 0
2018-04-23 09:25 | 409422.6 | 240.0011 | 2 | 45 | 4.200263 | 3.977057 | 0.3060159 | 0 | 1.280373 | 0
2018-04-23 09:27 | 409542.6 | 360.0002 | 2 | 45 | 4.200239 | 3.33625 | 0.4274263 | 0 | 1.790326 | 0
2018-04-23 09:28 | 409560.1 | 377.4946 | 2 | 45 | 4.200223 | 3.259968 | 0.4434492 | 0 | 1.857626 | 0
2018-04-23 09:30 | 409680.1 | 120.0023 | 3 | 45 | 4.242459 | 3.25996 | 0.5517393 | 0 | 2.314746 | 0
2018-04-23 09:32 | 409800.1 | 240.0011 | 3 | 45 | 4.276113 | 3.259968 | 0.660393 | 0 | 2.777609 | 0
2018-04-23 09:34 | 409920.1 | 360.001 | 3 | 45 | 4.305885 | 3.259964 | 0.7690635 | 0 | 3.243911 | 0
2018-04-23 09:36 | 410040.1 | 480.0015 | 3 | 45 | 4.335978 | 3.260021 | 0.877715 | 0 | 3.713383 | 0
2018-04-23 09:38 | 410160.1 | 600.0011 | 3 | 45 | 4.366074 | 3.260038 | 0.9863812 | 0 | 4.186186 | 0
2018-04-23 09:40 | 410280.1 | 720.0005 | 3 | 45 | 4.397219 | 3.259901 | 1.095047 | 0 | 4.662314 | 0
2018-04-23 09:42 | 410400.1 | 840.001 | 3 | 45 | 4.400195 | 3.006727 | 1.199633 | 0 | 5.122496 | 0
2018-04-23 09:44 | 410520.1 | 960 | 3 | 45 | 4.400131 | 2.774487 | 1.29589 | 0 | 5.546043 | 0
2018-04-23 09:46 | 410640.1 | 1080.0005 | 3 | 45 | 4.400097 | 2.573309 | 1.38496 | 0 | 5.937963 | 0
2018-04-23 09:48 | 410760.1 | 1200.0014 | 3 | 45 | 4.400143 | 2.400896 | 1.467779 | 0 | 6.302379 | 0
2018-04-23 09:50 | 410880.1 | 1320.0009 | 3 | 45 | 4.400089 | 2.24712 | 1.545196 | 0 | 6.643023 | 0
2018-04-23 09:52 | 411000.1 | 1440.0017 | 3 | 45 | 4.400159 | 2.115463 | 1.617857 | 0 | 6.962743 | 0
2018-04-23 09:54 | 411120.1 | 1560.0004 | 3 | 45 | 4.400131 | 2.029829 | 1.68691 | 0 | 7.266581 | 0
2018-04-23 09:56 | 411240.1 | 1680.0009 | 3 | 45 | 4.40013 | 1.911594 | 1.752563 | 0 | 7.555463 | 0
2018-04-23 09:58 | 411360.1 | 1800.0005 | 3 | 45 | 4.400136 | 1.805027 | 1.814462 | 0 | 7.827826 | 0
2018-04-23 10:00 | 411480.1 | 1920.0001 | 3 | 45 | 4.400089 | 1.709151 | 1.873007 | 0 | 8.085428 | 0
2018-04-23 10:02 | 411600.1 | 2040.0012 | 3 | 45 | 4.400122 | 1.622334 | 1.928499 | 0 | 8.329599 | 0
2018-04-23 10:04 | 411720.1 | 2160.0001 | 3 | 45 | 4.400074 | 1.542809 | 1.981223 | 0 | 8.561589 | 0
2018-04-23 10:06 | 411840.1 | 2280.0007 | 3 | 45 | 4.40009 | 1.470526 | 2.03143 | 0 | 8.782503 | 0
2018-04-23 10:08 | 411960.1 | 2400.0004 | 3 | 45 | 4.400029 | 1.40104 | 2.079296 | 0 | 8.993114 | 0
2018-04-23 10:10 | 412080.1 | 2520.0009 | 3 | 45 | 4.400074 | 1.335612 | 2.124907 | 0 | 9.193806 | 0
2018-04-23 10:12 | 412200.1 | 2640.0014 | 3 | 45 | 4.4001 | 1.271265 | 2.16834 | 0 | 9.384915 | 0
2018-04-23 10:14 | 412320.1 | 2760.0012 | 3 | 45 | 4.400096 | 1.209358 | 2.209679 | 0 | 9.566809 | 0
2018-04-23 10:16 | 412440.1 | 2880.001 | 3 | 45 | 4.400131 | 1.150516 | 2.248996 | 0 | 9.739808 | 0
2018-04-23 10:18 | 412560.1 | 3000 | 3 | 45 | 4.40009 | 1.092296 | 2.286361 | 0 | 9.904216 | 0
2018-04-23 10:20 | 412680.1 | 3120.0006 | 3 | 45 | 4.400041 | 1.036464 | 2.321833 | 0 | 10.0603 | 0
2018-04-23 10:22 | 412800.1 | 3240.0021 | 3 | 45 | 4.400075 | 0.9835997 | 2.355499 | 0 | 10.20843 | 0
2018-04-23 10:24 | 412920.1 | 3360.001 | 3 | 45 | 4.400043 | 0.93297 | 2.387442 | 0 | 10.34898 | 0
2018-04-23 10:26 | 413040.1 | 3480.0024 | 3 | 45 | 4.400131 | 0.8849325 | 2.417723 | 0 | 10.48222 | 0
2018-04-23 10:28 | 413160.1 | 3600.0005 | 3 | 45 | 4.400048 | 0.838007 | 2.446415 | 0 | 10.60846 | 0
2018-04-23 10:30 | 413280.1 | 3720.0003 | 3 | 45 | 4.400073 | 0.7938766 | 2.4736 | 0 | 10.72808 | 0
2018-04-23 10:32 | 413400.1 | 3840.0005 | 3 | 45 | 4.400013 | 0.7502632 | 2.499334 | 0 | 10.84131 | 0
2018-04-23 10:34 | 413520.1 | 3960.0013 | 3 | 45 | 4.400128 | 0.7117252 | 2.523695 | 0 | 10.9485 | 0
2018-04-23 10:36 | 413640.1 | 4080.0011 | 3 | 45 | 4.4001 | 0.6727629 | 2.546746 | 0 | 11.04993 | 0
2018-04-23 10:37 | 413702.9 | 4142.826 | 3 | 45 | 4.399966 | 0.6519966 | 2.558303 | 0 | 11.10078 | 0
2018-04-23 10:39 | 413823 | 120.0004 | 4 | 45 | 4.286139 | 0 | 2.558303 | 0 | 11.10078 | 0
2018-04-23 10:41 | 413943 | 240.0003 | 4 | 45 | 4.273999 | 0 | 2.558303 | 0 | 11.10078 | 0
2018-04-23 10:42 | 414003 | 300.0044 | 4 | 45 | 4.270722 | 0 | 2.558303 | 0 | 11.10078 | 0
2018-04-23 10:44 | 414123.1 | 120.0015 | 5 | 45 | 3.929537 | -2.281866 | 2.558303 | 0.07606318 | 11.10078 | 0.3023881
2018-04-23 10:46 | 414243.1 | 240.0014 | 5 | 45 | 3.885545 | -2.282155 | 2.558303 | 0.15213 | 11.10078 | 0.5995214
2018-04-23 10:48 | 414363.1 | 360.001 | 5 | 45 | 3.848935 | -2.282204 | 2.558303 | 0.2281926 | 11.10078 | 0.8936518
2018-04-23 10:50 | 414483.1 | 480.0006 | 5 | 45 | 3.814595 | -2.282079 | 2.558303 | 0.3042553 | 11.10078 | 1.185094
2018-04-23 10:52 | 414603.1 | 600.0003 | 5 | 45 | 3.781972 | -2.281814 | 2.558303 | 0.3803227 | 11.10078 | 1.474014
2018-04-23 10:54 | 414723.1 | 720.0015 | 5 | 45 | 3.750308 | -2.282129 | 2.558303 | 0.4563922 | 11.10078 | 1.760497
2018-04-23 10:56 | 414843.1 | 840.0023 | 5 | 45 | 3.719471 | -2.281836 | 2.558303 | 0.5324609 | 11.10078 | 2.0446
2018-04-23 10:58 | 414963.1 | 960.001 | 5 | 45 | 3.690016 | -2.282023 | 2.558303 | 0.6085213 | 11.10078 | 2.326373
2018-04-23 11:00 | 415083.1 | 1080.0009 | 5 | 45 | 3.662617 | -2.281879 | 2.558303 | 0.6845865 | 11.10078 | 2.605998
2018-04-23 11:02 | 415203.1 | 1200.0008 | 5 | 45 | 3.637367 | -2.282061 | 2.558303 | 0.7606499 | 11.10078 | 2.883616
2018-04-23 11:04 | 415323.1 | 1320.0018 | 5 | 45 | 3.614004 | -2.282068 | 2.558303 | 0.8367087 | 11.10078 | 3.159373
2018-04-23 11:06 | 415443.1 | 1440.0002 | 5 | 45 | 3.591572 | -2.282077 | 2.558303 | 0.9127731 | 11.10078 | 3.433409
2018-04-23 11:08 | 415563.1 | 1560.0008 | 5 | 45 | 3.57026 | -2.282151 | 2.558303 | 0.988837 | 11.10078 | 3.705783
2018-04-23 11:10 | 415683.1 | 1680 | 5 | 45 | 3.550129 | -2.281849 | 2.558303 | 1.064906 | 11.10078 | 3.976596
2018-04-23 11:12 | 415803.1 | 1800.0013 | 5 | 45 | 3.531024 | -2.282143 | 2.558303 | 1.140977 | 11.10078 | 4.245929
2018-04-23 11:14 | 415923.1 | 1920.0005 | 5 | 45 | 3.512575 | -2.28203 | 2.558303 | 1.217043 | 11.10078 | 4.51381
2018-04-23 11:16 | 416043.1 | 2040.001 | 5 | 45 | 3.494955 | -2.281809 | 2.558303 | 1.293112 | 11.10078 | 4.780329
2018-04-23 11:18 | 416163.1 | 2160.0008 | 5 | 45 | 3.478194 | -2.282104 | 2.558303 | 1.369177 | 11.10078 | 5.045528
2018-04-23 11:20 | 416283.1 | 2280.0013 | 5 | 45 | 3.462319 | -2.281897 | 2.558303 | 1.445237 | 11.10078 | 5.309474
2018-04-23 11:22 | 416403.1 | 2400.0016 | 5 | 45 | 3.446648 | -2.281798 | 2.558303 | 1.521305 | 11.10078 | 5.572248
2018-04-23 11:24 | 416523.1 | 2520.0013 | 5 | 45 | 3.431497 | -2.28216 | 2.558303 | 1.597366 | 11.10078 | 5.833826
2018-04-23 11:26 | 416643.1 | 2640.0005 | 5 | 45 | 3.416417 | -2.281919 | 2.558303 | 1.673438 | 11.10078 | 6.094294
2018-04-23 11:28 | 416763.1 | 2760.0003 | 5 | 45 | 3.40068 | -2.281873 | 2.558303 | 1.749502 | 11.10078 | 6.353568
2018-04-23 11:30 | 416883.1 | 2880.0012 | 5 | 45 | 3.384563 | -2.281869 | 2.558303 | 1.825566 | 11.10078 | 6.611625
2018-04-23 11:32 | 417003.1 | 3000.0011 | 5 | 45 | 3.367186 | -2.282136 | 2.558303 | 1.901638 | 11.10078 | 6.868443
2018-04-23 11:34 | 417123.1 | 3120.0013 | 5 | 45 | 3.348093 | -2.282164 | 2.558303 | 1.977701 | 11.10078 | 7.123848
2018-04-23 11:36 | 417243.1 | 3240.001 | 5 | 45 | 3.326767 | -2.282179 | 2.558303 | 2.053773 | 11.10078 | 7.37775
2018-04-23 11:38 | 417363.1 | 3360.0009 | 5 | 45 | 3.302179 | -2.282121 | 2.558303 | 2.129833 | 11.10078 | 7.629868
2018-04-23 11:40 | 417483.1 | 3480.0009 | 5 | 45 | 3.273258 | -2.28212 | 2.558303 | 2.205902 | 11.10078 | 7.879987
2018-04-23 11:42 | 417603.1 | 3600.0016 | 5 | 45 | 3.238349 | -2.282143 | 2.558303 | 2.281973 | 11.10078 | 8.127707
2018-04-23 11:44 | 417723.1 | 3720.0006 | 5 | 45 | 3.194789 | -2.281772 | 2.558303 | 2.35804 | 11.10078 | 8.372454
2018-04-23 11:46 | 417843.1 | 3840.0011 | 5 | 45 | 3.13729 | -2.281825 | 2.558303 | 2.4341 | 11.10078 | 8.613369
2018-04-23 11:48 | 417963.1 | 3960 | 5 | 45 | 3.056395 | -2.28175 | 2.558303 | 2.510174 | 11.10078 | 8.849157
2018-04-23 11:49 | 418023 | 4019.9722 | 5 | 45 | 2.999995 | -2.28216 | 2.558303 | 2.548185 | 11.10078 | 8.964309
2018-04-23 11:51 | 418143.1 | 120.0011 | 6 | 45 | 3.579574 | 0 | 2.558303 | 2.548185 | 11.10078 | 8.964309
2018-04-23 11:53 | 418263.1 | 240.0001 | 6 | 45 | 3.615874 | 0 | 2.558303 | 2.548185 | 11.10078 | 8.964309
2018-04-23 11:54 | 418323.1 | 300.0026 | 6 | 45 | 3.625477 | 0 | 2.558303 | 2.548185 | 11.10078 | 8.964309
2018-04-23 11:54 | 418323.1 | 0.0027 | 7 | 46 | 3.625414 | 0 | 0 | 0 | 0 | 0
2018-04-23 11:56 | 418443.2 | 120.0008 | 2 | 46 | 4.200195 | 3.77556 | 0.1409743 | 2.248e-09 | 0.5900815 | 8.151e-09
2018-04-23 11:58 | 418563.2 | 240.0007 | 2 | 46 | 4.200159 | 3.414165 | 0.26072 | 2.248e-09 | 1.093037 | 8.151e-09
2018-04-23 11:59 | 418620.8 | 297.6053 | 2 | 46 | 4.200167 | 3.259991 | 0.3140941 | 2.248e-09 | 1.317218 | 8.151e-09
2018-04-23 12:01 | 418740.8 | 120.0016 | 3 | 46 | 4.227068 | 3.259964 | 0.4223808 | 2.248e-09 | 1.773455 | 8.151e-09
2018-04-23 12:03 | 418860.8 | 240.0004 | 3 | 46 | 4.251085 | 3.259962 | 0.5310407 | 2.248e-09 | 2.234092 | 8.151e-09
2018-04-23 12:05 | 418980.8 | 360.0001 | 3 | 46 | 4.274907 | 3.260065 | 0.6397017 | 2.248e-09 | 2.697299 | 8.151e-09
2018-04-23 12:07 | 419100.8 | 480.0023 | 3 | 46 | 4.300345 | 3.259953 | 0.7483718 | 2.248e-09 | 3.163217 | 8.151e-09
2018-04-23 12:09 | 419220.8 | 600.0005 | 3 | 46 | 4.328173 | 3.259975 | 0.8570316 | 2.248e-09 | 3.631982 | 8.151e-09
2018-04-23 12:11 | 419340.8 | 720.0009 | 3 | 46 | 4.358344 | 3.26 | 0.9656683 | 2.248e-09 | 4.103807 | 8.151e-09
2018-04-23 12:13 | 419460.8 | 840.0023 | 3 | 46 | 4.389783 | 3.259975 | 1.074347 | 2.248e-09 | 4.579165 | 8.151e-09
2018-04-23 12:15 | 419580.8 | 960.0012 | 3 | 46 | 4.400115 | 3.055042 | 1.180563 | 2.248e-09 | 5.046352 | 8.151e-09
2018-04-23 12:17 | 419700.8 | 1080.0001 | 3 | 46 | 4.400175 | 2.808493 | 1.278197 | 2.248e-09 | 5.475956 | 8.151e-09
2018-04-23 12:19 | 419820.8 | 1200.0011 | 3 | 46 | 4.400101 | 2.596094 | 1.368168 | 2.248e-09 | 5.871845 | 8.151e-09
2018-04-23 12:21 | 419940.8 | 1320.0019 | 3 | 46 | 4.400102 | 2.415129 | 1.451615 | 2.248e-09 | 6.239022 | 8.151e-09
2018-04-23 12:23 | 420060.8 | 1440.0015 | 3 | 46 | 4.400106 | 2.261797 | 1.529496 | 2.248e-09 | 6.581711 | 8.151e-09
2018-04-23 12:25 | 420180.8 | 1560.001 | 3 | 46 | 4.400155 | 2.12849 | 1.602615 | 2.248e-09 | 6.903444 | 8.151e-09
2018-04-23 12:27 | 420300.8 | 1680 | 3 | 46 | 4.400124 | 2.009319 | 1.671532 | 2.248e-09 | 7.206686 | 8.151e-09
2018-04-23 12:29 | 420420.8 | 1800.0003 | 3 | 46 | 4.40014 | 1.904251 | 1.736712 | 2.248e-09 | 7.493485 | 8.151e-09
2018-04-23 12:31 | 420540.8 | 1920.0012 | 3 | 46 | 4.40013 | 1.807476 | 1.798538 | 2.248e-09 | 7.765525 | 8.151e-09
2018-04-23 12:33 | 420660.8 | 2040.0015 | 3 | 46 | 4.400061 | 1.71805 | 1.857285 | 2.248e-09 | 8.024014 | 8.151e-09
2018-04-23 12:35 | 420780.8 | 2160.0014 | 3 | 46 | 4.400115 | 1.634327 | 1.91313 | 2.248e-09 | 8.269739 | 8.151e-09
2018-04-23 12:37 | 420900.8 | 2280.0005 | 3 | 46 | 4.400075 | 1.555191 | 1.966264 | 2.248e-09 | 8.503531 | 8.151e-09
2018-04-23 12:39 | 421020.8 | 2400.002 | 3 | 46 | 4.400057 | 1.480542 | 2.01687 | 2.248e-09 | 8.726205 | 8.151e-09
2018-04-23 12:41 | 421140.8 | 2520.0001 | 3 | 46 | 4.400112 | 1.410361 | 2.065023 | 2.248e-09 | 8.938083 | 8.151e-09
2018-04-23 12:43 | 421260.8 | 2640.0004 | 3 | 46 | 4.400086 | 1.343836 | 2.110904 | 2.248e-09 | 9.139963 | 8.151e-09
2018-04-23 12:45 | 421380.8 | 2760.0005 | 3 | 46 | 4.400113 | 1.278395 | 2.154594 | 2.248e-09 | 9.332202 | 8.151e-09
2018-04-23 12:47 | 421500.8 | 2880.001 | 3 | 46 | 4.400078 | 1.215356 | 2.196138 | 2.248e-09 | 9.514996 | 8.151e-09
2018-04-23 12:49 | 421620.8 | 3000.0013 | 3 | 46 | 4.400111 | 1.155278 | 2.235633 | 2.248e-09 | 9.688778 | 8.151e-09
2018-04-23 12:51 | 421740.8 | 3120.0001 | 3 | 46 | 4.400083 | 1.098164 | 2.27317 | 2.248e-09 | 9.853944 | 8.151e-09
2018-04-23 12:53 | 421860.8 | 3240.001 | 3 | 46 | 4.400046 | 1.042076 | 2.308832 | 2.248e-09 | 10.01086 | 8.151e-09
2018-04-23 12:55 | 421980.8 | 3360.002 | 3 | 46 | 4.400019 | 0.9889832 | 2.342687 | 2.248e-09 | 10.15982 | 8.151e-09
2018-04-23 12:57 | 422100.8 | 3480.0006 | 3 | 46 | 4.400068 | 0.9378862 | 2.374795 | 2.248e-09 | 10.3011 | 8.151e-09
2018-04-23 12:59 | 422220.8 | 3600.0002 | 3 | 46 | 4.400075 | 0.8894196 | 2.405235 | 2.248e-09 | 10.43504 | 8.151e-09
2018-04-23 13:01 | 422340.8 | 3720.0016 | 3 | 46 | 4.400043 | 0.8420372 | 2.434079 | 2.248e-09 | 10.56195 | 8.151e-09
2018-04-23 13:03 | 422460.8 | 3840.0015 | 3 | 46 | 4.400064 | 0.7975092 | 2.461406 | 2.248e-09 | 10.68219 | 8.151e-09
2018-04-23 13:05 | 422580.8 | 3960.001 | 3 | 46 | 4.400053 | 0.7552557 | 2.487282 | 2.248e-09 | 10.79605 | 8.151e-09
2018-04-23 13:07 | 422700.8 | 4080.0016 | 3 | 46 | 4.400073 | 0.7148829 | 2.511776 | 2.248e-09 | 10.90382 | 8.151e-09
2018-04-23 13:09 | 422820.8 | 4200.0015 | 3 | 46 | 4.400044 | 0.6763134 | 2.534959 | 2.248e-09 | 11.00583 | 8.151e-09
2018-04-23 13:10 | 422900.1 | 4279.2677 | 3 | 46 | 4.400068 | 0.6519928 | 2.549576 | 2.248e-09 | 11.07014 | 8.151e-09
2018-04-23 13:12 | 423020.1 | 120.0013 | 4 | 46 | 4.286485 | 0 | 2.549576 | 2.248e-09 | 11.07014 | 8.151e-09
2018-04-23 13:14 | 423140.1 | 240.0008 | 4 | 46 | 4.2744 | 0 | 2.549576 | 2.248e-09 | 11.07014 | 8.151e-09
2018-04-23 13:15 | 423200.1 | 300.0015 | 4 | 46 | 4.271183 | 0 | 2.549576 | 2.248e-09 | 11.07014 | 8.151e-09
2018-04-23 13:17 | 423320.2 | 120.0014 | 5 | 46 | 3.93059 | -2.282204 | 2.549576 | 0.07606324 | 11.07014 | 0.3024637
2018-04-23 13:19 | 423440.2 | 240.0021 | 5 | 46 | 3.886679 | -2.282143 | 2.549576 | 0.1521302 | 11.07014 | 0.5996829
2018-04-23 13:21 | 423560.2 | 360.0027 | 5 | 46 | 3.850028 | -2.282107 | 2.549576 | 0.2281961 | 11.07014 | 0.8939111
2018-04-23 13:23 | 423680.2 | 480.0005 | 5 | 46 | 3.816012 | -2.282098 | 2.549576 | 0.3042602 | 11.07014 | 1.185455
2018-04-23 13:25 | 423800.2 | 600.0003 | 5 | 46 | 3.783484 | -2.28202 | 2.549576 | 0.380323 | 11.07014 | 1.474464
2018-04-23 13:27 | 423920.2 | 720.0018 | 5 | 46 | 3.751594 | -2.28209 | 2.549576 | 0.4563953 | 11.07014 | 1.761069
2018-04-23 13:29 | 424040.2 | 840.0005 | 5 | 46 | 3.720288 | -2.282105 | 2.549576 | 0.5324566 | 11.07014 | 2.04522
2018-04-23 13:31 | 424160.2 | 960.0012 | 5 | 46 | 3.690923 | -2.282188 | 2.549576 | 0.6085188 | 11.07014 | 2.327061
2018-04-23 13:33 | 424280.2 | 1080.001 | 5 | 46 | 3.66355 | -2.282118 | 2.549576 | 0.6845912 | 11.07014 | 2.606783
2018-04-23 13:35 | 424400.2 | 1200.0013 | 5 | 46 | 3.638238 | -2.282186 | 2.549576 | 0.7606581 | 11.07014 | 2.884482
2018-04-23 13:37 | 424520.2 | 1320.0004 | 5 | 46 | 3.614933 | -2.282184 | 2.549576 | 0.836718 | 11.07014 | 3.160311
2018-04-23 13:39 | 424640.2 | 1440.001 | 5 | 46 | 3.592992 | -2.282109 | 2.549576 | 0.9127808 | 11.07014 | 3.434435
2018-04-23 13:41 | 424760.2 | 1560.0014 | 5 | 46 | 3.571486 | -2.282142 | 2.549576 | 0.9888514 | 11.07014 | 3.706935
2018-04-23 13:43 | 424880.2 | 1680.0011 | 5 | 46 | 3.550982 | -2.282145 | 2.549576 | 1.064921 | 11.07014 | 3.977829
2018-04-23 13:45 | 425000.2 | 1800.001 | 5 | 46 | 3.531691 | -2.28214 | 2.549576 | 1.140986 | 11.07014 | 4.247193
2018-04-23 13:47 | 425120.2 | 1920.0005 | 5 | 46 | 3.513343 | -2.282077 | 2.549576 | 1.217053 | 11.07014 | 4.515138
2018-04-23 13:49 | 425240.2 | 2040.0003 | 5 | 46 | 3.495741 | -2.281764 | 2.549576 | 1.293117 | 11.07014 | 4.781703
2018-04-23 13:51 | 425360.2 | 2160.0008 | 5 | 46 | 3.478774 | -2.282204 | 2.549576 | 1.369182 | 11.07014 | 5.046956
2018-04-23 13:53 | 425480.2 | 2280.0017 | 5 | 46 | 3.462759 | -2.282111 | 2.549576 | 1.445251 | 11.07014 | 5.310969
2018-04-23 13:55 | 425600.2 | 2400.0003 | 5 | 46 | 3.447335 | -2.281741 | 2.549576 | 1.521317 | 11.07014 | 5.573776
2018-04-23 13:57 | 425720.2 | 2520.0002 | 5 | 46 | 3.432154 | -2.282125 | 2.549576 | 1.597384 | 11.07014 | 5.835424
2018-04-23 13:59 | 425840.2 | 2640.0012 | 5 | 46 | 3.417085 | -2.282067 | 2.549576 | 1.673451 | 11.07014 | 6.095926
2018-04-23 14:01 | 425960.2 | 2760.0001 | 5 | 46 | 3.401449 | -2.282099 | 2.549576 | 1.749516 | 11.07014 | 6.355258
2018-04-23 14:03 | 426080.2 | 2880.0007 | 5 | 46 | 3.385196 | -2.282068 | 2.549576 | 1.82558 | 11.07014 | 6.613372
2018-04-23 14:05 | 426200.2 | 3000.0012 | 5 | 46 | 3.367828 | -2.282177 | 2.549576 | 1.901646 | 11.07014 | 6.870221
2018-04-23 14:07 | 426320.2 | 3120.0001 | 5 | 46 | 3.348776 | -2.281882 | 2.549576 | 1.977724 | 11.07014 | 7.125721
2018-04-23 14:09 | 426440.2 | 3240.0007 | 5 | 46 | 3.327408 | -2.282006 | 2.549576 | 2.053781 | 11.07014 | 7.379621
2018-04-23 14:11 | 426560.2 | 3360.0004 | 5 | 46 | 3.302795 | -2.281937 | 2.549576 | 2.129853 | 11.07014 | 7.631834
2018-04-23 14:13 | 426680.2 | 3480.0001 | 5 | 46 | 3.27395 | -2.282168 | 2.549576 | 2.205918 | 11.07014 | 7.881999
2018-04-23 14:15 | 426800.2 | 3600.0024 | 5 | 46 | 3.239406 | -2.282087 | 2.549576 | 2.281995 | 11.07014 | 8.129809
2018-04-23 14:17 | 426920.2 | 3720.0012 | 5 | 46 | 3.196285 | -2.2818 | 2.549576 | 2.358059 | 11.07014 | 8.374638
2018-04-23 14:19 | 427040.2 | 3840.001 | 5 | 46 | 3.139275 | -2.282138 | 2.549576 | 2.434126 | 11.07014 | 8.615711
2018-04-23 14:21 | 427160.2 | 3960.0008 | 5 | 46 | 3.058753 | -2.282109 | 2.549576 | 2.510196 | 11.07014 | 8.851654
2018-04-23 14:22 | 427222.5 | 4022.3253 | 5 | 46 | 2.999996 | -2.282121 | 2.549576 | 2.549694 | 11.07014 | 8.971358
2018-04-23 14:24 | 427342.6 | 120.0004 | 6 | 46 | 3.579072 | 0 | 2.549576 | 2.549707 | 11.07014 | 8.971397
2018-04-23 14:26 | 427462.6 | 240.0011 | 6 | 46 | 3.615368 | 0 | 2.549576 | 2.549707 | 11.07014 | 8.971397
2018-04-23 14:27 | 427522.6 | 300.0039 | 6 | 46 | 3.625002 | 0 | 2.549576 | 2.549707 | 11.07014 | 8.971397
2018-04-23 14:27 | 427522.6 | 0.0028 | 7 | 47 | 3.625039 | 0 | 0 | 0 | 0 | 0
2018-04-23 14:29 | 427642.7 | 120.0008 | 2 | 47 | 4.20023 | 3.782249 | 0.1410985 | 3e-10 | 0.5905856 | 1.087e-09
2018-04-23 14:31 | 427762.7 | 240.0013 | 2 | 47 | 4.200152 | 3.421806 | 0.2610579 | 3e-10 | 1.094439 | 1.087e-09
2018-04-23 14:32 | 427823 | 300.3874 | 2 | 47 | 4.200178 | 3.259993 | 0.3170893 | 3e-10 | 1.329781 | 1.087e-09
2018-04-23 14:34 | 427943.1 | 120.0023 | 3 | 47 | 4.227056 | 3.260035 | 0.4253602 | 3e-10 | 1.785947 | 1.087e-09
2018-04-23 14:36 | 428063.1 | 240.0003 | 3 | 47 | 4.251501 | 3.259996 | 0.5340155 | 3e-10 | 2.246591 | 1.087e-09
2018-04-23 14:38 | 428183.1 | 360.0001 | 3 | 47 | 4.275292 | 3.259953 | 0.6426867 | 3e-10 | 2.709888 | 1.087e-09
2018-04-23 14:40 | 428303.1 | 480.0015 | 3 | 47 | 4.301029 | 3.260035 | 0.7513503 | 3e-10 | 3.175829 | 1.087e-09
2018-04-23 14:42 | 428423.1 | 600.0012 | 3 | 47 | 4.329176 | 3.259962 | 0.8600073 | 3e-10 | 3.64468 | 1.087e-09
2018-04-23 14:44 | 428543.1 | 720.001 | 3 | 47 | 4.359173 | 3.26004 | 0.9686701 | 3e-10 | 4.116716 | 1.087e-09
2018-04-23 14:46 | 428663.1 | 840.0023 | 3 | 47 | 4.390644 | 3.259935 | 1.077342 | 3e-10 | 4.592132 | 1.087e-09
2018-04-23 14:48 | 428783.1 | 960.0003 | 3 | 47 | 4.40013 | 3.044645 | 1.183305 | 3e-10 | 5.058234 | 1.087e-09
2018-04-23 14:50 | 428903.1 | 1080.0009 | 3 | 47 | 4.400127 | 2.797335 | 1.280586 | 3e-10 | 5.486291 | 1.087e-09
2018-04-23 14:52 | 429023.1 | 1200.0023 | 3 | 47 | 4.400139 | 2.58819 | 1.370256 | 3e-10 | 5.88085 | 1.087e-09
2018-04-23 14:54 | 429143.1 | 1320.0003 | 3 | 47 | 4.400165 | 2.410641 | 1.453482 | 3e-10 | 6.247057 | 1.087e-09
2018-04-23 14:56 | 429263.1 | 1440.0001 | 3 | 47 | 4.400037 | 2.256556 | 1.531203 | 3e-10 | 6.589039 | 1.087e-09
2018-04-23 14:58 | 429383.1 | 1560.0008 | 3 | 47 | 4.40015 | 2.126375 | 1.604199 | 3e-10 | 6.910232 | 1.087e-09
2018-04-23 15:00 | 429503.1 | 1680.0004 | 3 | 47 | 4.400086 | 2.007727 | 1.673058 | 3e-10 | 7.213217 | 1.087e-09
2018-04-23 15:02 | 429623.1 | 1800.0011 | 3 | 47 | 4.400064 | 1.900034 | 1.738149 | 3e-10 | 7.499626 | 1.087e-09
2018-04-23 15:04 | 429743.1 | 1920.0014 | 3 | 47 | 4.399783 | 1.946712 | 1.800486 | 3e-10 | 7.773911 | 1.087e-09
2018-04-23 15:06 | 429863.1 | 2040.0004 | 3 | 47 | 4.399862 | 2.259724 | 1.87083 | 3e-10 | 8.083413 | 1.087e-09
2018-04-23 15:08 | 429983.1 | 2160.0002 | 3 | 47 | 4.400196 | 2.269075 | 1.948287 | 3e-10 | 8.42422 | 1.087e-09
2018-04-23 15:10 | 430103.1 | 2280.0024 | 3 | 47 | 4.400184 | 1.974251 | 2.019137 | 3e-10 | 8.735972 | 1.087e-09
2018-04-23 15:12 | 430223.1 | 2400.0004 | 3 | 47 | 4.400188 | 1.684407 | 2.080012 | 3e-10 | 9.003835 | 1.087e-09
2018-04-23 15:14 | 430343.1 | 2520.0009 | 3 | 47 | 4.400173 | 1.442192 | 2.13197 | 3e-10 | 9.232459 | 1.087e-09
2018-04-23 15:16 | 430463.1 | 2640.0015 | 3 | 47 | 4.400075 | 1.264957 | 2.176904 | 3e-10 | 9.430175 | 1.087e-09
2018-04-23 15:18 | 430583.1 | 2760.0012 | 3 | 47 | 4.400086 | 1.155172 | 2.217082 | 3e-10 | 9.606963 | 1.087e-09
2018-04-23 15:20 | 430703.1 | 2880.001 | 3 | 47 | 4.400033 | 1.086194 | 2.254383 | 3e-10 | 9.77109 | 1.087e-09
2018-04-23 15:22 | 430823.1 | 3000.0007 | 3 | 47 | 4.400033 | 1.037095 | 2.289743 | 3e-10 | 9.926678 | 1.087e-09
2018-04-23 15:24 | 430943.1 | 3120.0013 | 3 | 47 | 4.400084 | 0.9944696 | 2.323571 | 3e-10 | 10.07552 | 1.087e-09
2018-04-23 15:26 | 431063.1 | 3240.0012 | 3 | 47 | 4.400017 | 0.9531193 | 2.356029 | 3e-10 | 10.21834 | 1.087e-09
2018-04-23 15:28 | 431183.1 | 3360.003 | 3 | 47 | 4.400007 | 0.9121685 | 2.387135 | 3e-10 | 10.35521 | 1.087e-09
2018-04-23 15:30 | 431303.1 | 3480.0003 | 3 | 47 | 4.400064 | 0.8692036 | 2.416834 | 3e-10 | 10.48588 | 1.087e-09
2018-04-23 15:32 | 431423.1 | 3600.0004 | 3 | 47 | 4.400139 | 0.8247061 | 2.445053 | 3e-10 | 10.61005 | 1.087e-09
2018-04-23 15:34 | 431543.1 | 3720.001 | 3 | 47 | 4.400055 | 0.7802114 | 2.471789 | 3e-10 | 10.72769 | 1.087e-09
2018-04-23 15:36 | 431663.1 | 3840.0014 | 3 | 47 | 4.400033 | 0.7383318 | 2.497092 | 3e-10 | 10.83902 | 1.087e-09
2018-04-23 15:38 | 431783.1 | 3960.0011 | 3 | 47 | 4.400095 | 0.6993141 | 2.521042 | 3e-10 | 10.9444 | 1.087e-09
2018-04-23 15:40 | 431903.1 | 4080.0001 | 3 | 47 | 4.400053 | 0.6614943 | 2.54371 | 3e-10 | 11.04415 | 1.087e-09
2018-04-23 15:40 | 431933.8 | 4110.7595 | 3 | 47 | 4.400038 | 0.6519995 | 2.549321 | 3e-10 | 11.06884 | 1.087e-09
2018-04-23 15:42 | 432053.9 | 120.0008 | 4 | 47 | 4.286225 | 0 | 2.549321 | 3e-10 | 11.06884 | 1.087e-09
2018-04-23 15:44 | 432173.9 | 240.0021 | 4 | 47 | 4.274151 | 0 | 2.549321 | 3e-10 | 11.06884 | 1.087e-09
2018-04-23 15:45 | 432233.9 | 300.0041 | 4 | 47 | 4.270897 | 0 | 2.549321 | 3e-10 | 11.06884 | 1.087e-09
2018-04-23 15:47 | 432353.9 | 120.0017 | 5 | 47 | 3.92968 | -2.28217 | 2.549321 | 0.07606412 | 11.06884 | 0.3023932
2018-04-23 15:49 | 432473.9 | 240.0005 | 5 | 47 | 3.885761 | -2.282201 | 2.549321 | 0.1521207 | 11.06884 | 0.5995013
2018-04-23 15:51 | 432593.9 | 360.0003 | 5 | 47 | 3.849284 | -2.282065 | 2.549321 | 0.2281739 | 11.06884 | 0.8936207
2018-04-23 15:53 | 432713.9 | 480.0008 | 5 | 47 | 3.815274 | -2.281809 | 2.549321 | 0.3042551 | 11.06884 | 1.185171
2018-04-23 15:55 | 432833.9 | 600.0004 | 5 | 47 | 3.783094 | -2.28221 | 2.549321 | 0.3803234 | 11.06884 | 1.474161
2018-04-23 15:57 | 432953.9 | 720.0002 | 5 | 47 | 3.751323 | -2.282199 | 2.549321 | 0.4563837 | 11.06884 | 1.760695
2018-04-23 15:59 | 433073.9 | 840.0007 | 5 | 47 | 3.720245 | -2.282151 | 2.549321 | 0.5324563 | 11.06884 | 2.044884
2018-04-23 16:01 | 433193.9 | 960.0004 | 5 | 47 | 3.690801 | -2.282145 | 2.549321 | 0.6085258 | 11.06884 | 2.326747
2018-04-23 16:03 | 433313.9 | 1080.001 | 5 | 47 | 3.663804 | -2.281823 | 2.549321 | 0.68459 | 11.06884 | 2.606442
2018-04-23 16:05 | 433433.9 | 1200.0007 | 5 | 47 | 3.638608 | -2.282024 | 2.549321 | 0.7606511 | 11.06884 | 2.884148
2018-04-23 16:07 | 433553.9 | 1320.0004 | 5 | 47 | 3.614882 | -2.28214 | 2.549321 | 0.836717 | 11.06884 | 3.16001
2018-04-23 16:09 | 433673.9 | 1440.001 | 5 | 47 | 3.592572 | -2.282065 | 2.549321 | 0.9127659 | 11.06884 | 3.434063
2018-04-23 16:11 | 433793.9 | 1560.0008 | 5 | 47 | 3.571126 | -2.282184 | 2.549321 | 0.9888508 | 11.06884 | 3.706585
2018-04-23 16:13 | 433913.9 | 1680.0004 | 5 | 47 | 3.550691 | -2.282107 | 2.549321 | 1.064914 | 11.06884 | 3.977431
2018-04-23 16:15 | 434033.9 | 1800.001 | 5 | 47 | 3.531341 | -2.281937 | 2.549321 | 1.140983 | 11.06884 | 4.246789
2018-04-23 16:17 | 434153.9 | 1920.0024 | 5 | 47 | 3.512615 | -2.282214 | 2.549321 | 1.217056 | 11.06884 | 4.514711
2018-04-23 16:19 | 434273.9 | 2040.0004 | 5 | 47 | 3.494943 | -2.281786 | 2.549321 | 1.293119 | 11.06884 | 4.78121
2018-04-23 16:21 | 434393.9 | 2160.001 | 5 | 47 | 3.478545 | -2.282062 | 2.549321 | 1.369181 | 11.06884 | 5.04641
2018-04-23 16:23 | 434513.9 | 2280.0024 | 5 | 47 | 3.462735 | -2.282109 | 2.549321 | 1.445259 | 11.06884 | 5.310449
2018-04-23 16:25 | 434633.9 | 2400.0004 | 5 | 47 | 3.447173 | -2.282094 | 2.549321 | 1.52132 | 11.06884 | 5.573238
2018-04-23 16:27 | 434753.9 | 2520.001 | 5 | 47 | 3.431663 | -2.282063 | 2.549321 | 1.597387 | 11.06884 | 5.834867
2018-04-23 16:29 | 434873.9 | 2640.0016 | 5 | 47 | 3.416144 | -2.282094 | 2.549321 | 1.673452 | 11.06884 | 6.095302
2018-04-23 16:31 | 434993.9 | 2760.0021 | 5 | 47 | 3.400916 | -2.281849 | 2.549321 | 1.749528 | 11.06884 | 6.354611
2018-04-23 16:33 | 435113.9 | 2880.0011 | 5 | 47 | 3.384748 | -2.282104 | 2.549321 | 1.825589 | 11.06884 | 6.612682
2018-04-23 16:35 | 435233.9 | 3000.0007 | 5 | 47 | 3.367337 | -2.282103 | 2.549321 | 1.901647 | 11.06884 | 6.869465
2018-04-23 16:37 | 435353.9 | 3120.0012 | 5 | 47 | 3.348258 | -2.282171 | 2.549321 | 1.977716 | 11.06884 | 7.1249
2018-04-23 16:39 | 435473.9 | 3240.0002 | 5 | 47 | 3.327112 | -2.281734 | 2.549321 | 2.053787 | 11.06884 | 7.378819
2018-04-23 16:41 | 435593.9 | 3360.0007 | 5 | 47 | 3.302569 | -2.282145 | 2.549321 | 2.12986 | 11.06884 | 7.631012
2018-04-23 16:43 | 435713.9 | 3480.0005 | 5 | 47 | 3.273621 | -2.282146 | 2.549321 | 2.205926 | 11.06884 | 7.881156
2018-04-23 16:45 | 435833.9 | 3600.0018 | 5 | 47 | 3.238458 | -2.282136 | 2.549321 | 2.281984 | 11.06884 | 8.128851
2018-04-23 16:47 | 435953.9 | 3720.0008 | 5 | 47 | 3.195171 | -2.282081 | 2.549321 | 2.358058 | 11.06884 | 8.373629
2018-04-23 16:49 | 436073.9 | 3840.0012 | 5 | 47 | 3.137981 | -2.282114 | 2.549321 | 2.434121 | 11.06884 | 8.614604
2018-04-23 16:51 | 436193.9 | 3960.001 | 5 | 47 | 3.056674 | -2.282084 | 2.549321 | 2.51019 | 11.06884 | 8.850417
2018-04-23 16:52 | 436254.2 | 4020.2823 | 5 | 47 | 2.999998 | -2.282142 | 2.549321 | 2.548401 | 11.06884 | 8.966182
2018-04-23 16:54 | 436374.3 | 120.0015 | 6 | 47 | 3.579312 | 0 | 2.549321 | 2.548401 | 11.06884 | 8.966182
2018-04-23 16:56 | 436494.3 | 240.0005 | 6 | 47 | 3.615693 | 0 | 2.549321 | 2.548401 | 11.06884 | 8.966182
2018-04-23 16:57 | 436554.3 | 300.0041 | 6 | 47 | 3.625341 | 0 | 2.549321 | 2.548401 | 11.06884 | 8.966182
2018-04-23 16:57 | 436554.3 | 0.0027 | 7 | 48 | 3.625445 | 0 | 0 | 0 | 0 | 0
2018-04-23 16:59 | 436674.4 | 120.0008 | 2 | 48 | 4.200203 | 3.778843 | 0.1410162 | 9.15e-10 | 0.5902582 | 3.319e-09
2018-04-23 17:01 | 436794.4 | 240.0005 | 2 | 48 | 4.200153 | 3.418222 | 0.2608799 | 9.15e-10 | 1.09371 | 3.319e-09
2018-04-23 17:02 | 436853.1 | 298.7506 | 2 | 48 | 4.200145 | 3.259989 | 0.3153673 | 9.15e-10 | 1.322567 | 3.319e-09
2018-04-23 17:04 | 436973.1 | 120.0015 | 3 | 48 | 4.227148 | 3.260042 | 0.4236257 | 9.15e-10 | 1.778684 | 3.319e-09
2018-04-23 17:06 | 437093.1 | 240.0012 | 3 | 48 | 4.251315 | 3.260012 | 0.5323005 | 9.15e-10 | 2.23941 | 3.319e-09
2018-04-23 17:08 | 437213.1 | 360.0002 | 3 | 48 | 4.275108 | 3.260004 | 0.6409543 | 9.15e-10 | 2.702613 | 3.319e-09
2018-04-23 17:10 | 437333.1 | 480.0016 | 3 | 48 | 4.300642 | 3.260107 | 0.7496237 | 9.15e-10 | 3.168555 | 3.319e-09
2018-04-23 17:12 | 437453.1 | 600.0022 | 3 | 48 | 4.328489 | 3.259972 | 0.8582919 | 9.15e-10 | 3.637395 | 3.319e-09
2018-04-23 17:14 | 437573.1 | 720.0011 | 3 | 48 | 4.358145 | 3.260021 | 0.9669397 | 9.15e-10 | 4.109272 | 3.319e-09
2018-04-23 17:16 | 437693.1 | 840.0007 | 3 | 48 | 4.389405 | 3.259962 | 1.075606 | 9.15e-10 | 4.584542 | 3.319e-09
2018-04-23 17:18 | 437813.1 | 960.0012 | 3 | 48 | 4.400159 | 3.062645 | 1.181951 | 9.15e-10 | 5.052281 | 3.319e-09
2018-04-23 17:20 | 437933.1 | 1080.0011 | 3 | 48 | 4.400159 | 2.81673 | 1.279835 | 9.15e-10 | 5.482987 | 3.319e-09
2018-04-23 17:22 | 438053.1 | 1200.0016 | 3 | 48 | 4.400181 | 2.606359 | 1.370127 | 9.15e-10 | 5.880285 | 3.319e-09
2018-04-23 17:24 | 438173.1 | 1320.0012 | 3 | 48 | 4.400164 | 2.427065 | 1.453911 | 9.15e-10 | 6.248948 | 3.319e-09
2018-04-23 17:26 | 438293.1 | 1440.0012 | 3 | 48 | 4.400139 | 2.273748 | 1.532178 | 9.15e-10 | 6.593331 | 3.319e-09
2018-04-23 17:28 | 438413.1 | 1560.0007 | 3 | 48 | 4.400051 | 2.138054 | 1.605675 | 9.15e-10 | 6.916728 | 3.319e-09
2018-04-23 17:30 | 438533.1 | 1680.0012 | 3 | 48 | 4.400096 | 2.017527 | 1.674912 | 9.15e-10 | 7.221378 | 3.319e-09
2018-04-23 17:32 | 438653.1 | 1800.0011 | 3 | 48 | 4.400101 | 1.909782 | 1.740326 | 9.15e-10 | 7.509204 | 3.319e-09
2018-04-23 17:34 | 438773.1 | 1920.0008 | 3 | 48 | 4.400086 | 1.812124 | 1.802331 | 9.15e-10 | 7.782033 | 3.319e-09
2018-04-23 17:36 | 438893.1 | 2040.0005 | 3 | 48 | 4.400047 | 1.721301 | 1.861203 | 9.15e-10 | 8.041076 | 3.319e-09
2018-04-23 17:38 | 439013.1 | 2160.0011 | 3 | 48 | 4.400044 | 1.635604 | 1.917148 | 9.15e-10 | 8.28724 | 3.319e-09
2018-04-23 17:40 | 439133.1 | 2280.0016 | 3 | 48 | 4.400036 | 1.555469 | 1.970331 | 9.15e-10 | 8.521251 | 3.319e-09
2018-04-23 17:42 | 439253.1 | 2400.0005 | 3 | 48 | 4.400099 | 1.480367 | 2.020924 | 9.15e-10 | 8.743865 | 3.319e-09
2018-04-23 17:44 | 439373.1 | 2520.0012 | 3 | 48 | 4.400049 | 1.406926 | 2.069039 | 9.15e-10 | 8.955574 | 3.319e-09
2018-04-23 17:46 | 439493.1 | 2640.0007 | 3 | 48 | 4.400026 | 1.338078 | 2.114792 | 9.15e-10 | 9.156888 | 3.319e-09
2018-04-23 17:48 | 439613.1 | 2760.0013 | 3 | 48 | 4.400083 | 1.273254 | 2.158314 | 9.15e-10 | 9.348392 | 3.319e-09
2018-04-23 17:50 | 439733.1 | 2880.0011 | 3 | 48 | 4.400025 | 1.210313 | 2.19971 | 9.15e-10 | 9.530536 | 3.319e-09
2018-04-23 17:52 | 439853.1 | 3000.0016 | 3 | 48 | 4.400021 | 1.150483 | 2.239054 | 9.15e-10 | 9.703652 | 3.319e-09
2018-04-23 17:54 | 439973.1 | 3120.0006 | 3 | 48 | 4.400097 | 1.093754 | 2.276459 | 9.15e-10 | 9.868237 | 3.319e-09
2018-04-23 17:56 | 440093.1 | 3240.0011 | 3 | 48 | 4.400039 | 1.038305 | 2.311993 | 9.15e-10 | 10.02459 | 3.319e-09
2018-04-23 17:58 | 440213.1 | 3360.0007 | 3 | 48 | 4.400082 | 0.9857187 | 2.345724 | 9.15e-10 | 10.17301 | 3.319e-09
2018-04-23 18:00 | 440333.1 | 3480.0013 | 3 | 48 | 4.40008 | 0.9345961 | 2.377715 | 9.15e-10 | 10.31377 | 3.319e-09
2018-04-23 18:02 | 440453.1 | 3600.0011 | 3 | 48 | 4.400028 | 0.8854008 | 2.408045 | 9.15e-10 | 10.44722 | 3.319e-09
2018-04-23 18:04 | 440573.1 | 3720.0007 | 3 | 48 | 4.400012 | 0.8385782 | 2.436779 | 9.15e-10 | 10.57366 | 3.319e-09
2018-04-23 18:06 | 440693.1 | 3840.0006 | 3 | 48 | 4.400051 | 0.7938547 | 2.463994 | 9.15e-10 | 10.6934 | 3.319e-09
2018-04-23 18:08 | 440813.1 | 3960.0011 | 3 | 48 | 4.400071 | 0.7513447 | 2.489737 | 9.15e-10 | 10.80667 | 3.319e-09
2018-04-23 18:10 | 440933.1 | 4080.0008 | 3 | 48 | 4.400004 | 0.7101383 | 2.514092 | 9.15e-10 | 10.91384 | 3.319e-09
2018-04-23 18:12 | 441053.1 | 4200.0023 | 3 | 48 | 4.400031 | 0.6718731 | 2.537129 | 9.15e-10 | 11.0152 | 3.319e-09
2018-04-23 18:14 | 441118.6 | 4265.458 | 3 | 48 | 4.400065 | 0.6519995 | 2.549165 | 9.15e-10 | 11.06816 | 3.319e-09
2018-04-23 18:16 | 441238.6 | 120.0015 | 4 | 48 | 4.286592 | 0 | 2.549165 | 9.15e-10 | 11.06816 | 3.319e-09
2018-04-23 18:18 | 441358.6 | 240.0019 | 4 | 48 | 4.274562 | 0 | 2.549165 | 9.15e-10 | 11.06816 | 3.319e-09
2018-04-23 18:19 | 441418.6 | 300.0049 | 4 | 48 | 4.271304 | 0 | 2.549165 | 9.15e-10 | 11.06816 | 3.319e-09
2018-04-23 18:21 | 441538.7 | 120.0022 | 5 | 48 | 3.930614 | -2.281805 | 2.549165 | 0.07606716 | 11.06816 | 0.3024676
2018-04-23 18:23 | 441658.7 | 240.0012 | 5 | 48 | 3.88689 | -2.282194 | 2.549165 | 0.1521106 | 11.06816 | 0.5996026
2018-04-23 18:25 | 441778.7 | 360.0009 | 5 | 48 | 3.850227 | -2.282098 | 2.549165 | 0.2281801 | 11.06816 | 0.8938647
2018-04-23 18:27 | 441898.7 | 480.0022 | 5 | 48 | 3.815832 | -2.282195 | 2.549165 | 0.3042643 | 11.06816 | 1.185483
2018-04-23 18:29 | 442018.7 | 600.0004 | 5 | 48 | 3.783281 | -2.282081 | 2.549165 | 0.3803287 | 11.06816 | 1.474488
2018-04-23 18:31 | 442138.7 | 720.0017 | 5 | 48 | 3.751717 | -2.28205 | 2.549165 | 0.4563966 | 11.06816 | 1.761072
2018-04-23 18:33 | 442258.7 | 840.0006 | 5 | 48 | 3.720741 | -2.282089 | 2.549165 | 0.5324619 | 11.06816 | 2.045265
2018-04-23 18:35 | 442378.7 | 960.0011 | 5 | 48 | 3.691364 | -2.282134 | 2.549165 | 0.6085264 | 11.06816 | 2.327152
2018-04-23 18:37 | 442498.7 | 1080.0018 | 5 | 48 | 3.664118 | -2.282116 | 2.549165 | 0.6845969 | 11.06816 | 2.606908
2018-04-23 18:39 | 442618.7 | 1200.0022 | 5 | 48 | 3.638947 | -2.282182 | 2.549165 | 0.7606618 | 11.06816 | 2.88465
2018-04-23 18:41 | 442738.7 | 1320.0011 | 5 | 48 | 3.61596 | -2.282206 | 2.549165 | 0.8367189 | 11.06816 | 3.160531
2018-04-23 18:43 | 442858.7 | 1440.0009 | 5 | 48 | 3.594638 | -2.282129 | 2.549165 | 0.9127929 | 11.06816 | 3.434793
2018-04-23 18:45 | 442978.7 | 1560.0006 | 5 | 48 | 3.574271 | -2.281727 | 2.549165 | 0.9888489 | 11.06816 | 3.707407
2018-04-23 18:47 | 443098.7 | 1680.0004 | 5 | 48 | 3.554538 | -2.282127 | 2.549165 | 1.06492 | 11.06816 | 3.978549
2018-04-23 18:49 | 443218.7 | 1800 | 5 | 48 | 3.53562 | -2.282136 | 2.549165 | 1.140991 | 11.06816 | 4.248224
2018-04-23 18:51 | 443338.7 | 1920.0014 | 5 | 48 | 3.517525 | -2.281794 | 2.549165 | 1.217054 | 11.06816 | 4.516462
2018-04-23 18:53 | 443458.7 | 2040.0012 | 5 | 48 | 3.499809 | -2.281825 | 2.549165 | 1.293122 | 11.06816 | 4.783352
2018-04-23 18:55 | 443578.7 | 2160 | 5 | 48 | 3.482399 | -2.282126 | 2.549165 | 1.369191 | 11.06816 | 5.048916
2018-04-23 18:57 | 443698.7 | 2280.0006 | 5 | 48 | 3.465372 | -2.282111 | 2.549165 | 1.445254 | 11.06816 | 5.313146
2018-04-23 18:59 | 443818.7 | 2400.0011 | 5 | 48 | 3.449113 | -2.282146 | 2.549165 | 1.52132 | 11.06816 | 5.576118
2018-04-23 19:01 | 443938.7 | 2520.0008 | 5 | 48 | 3.433457 | -2.282063 | 2.549165 | 1.597381 | 11.06816 | 5.837864
2018-04-23 19:03 | 444058.7 | 2640.0006 | 5 | 48 | 3.417976 | -2.28216 | 2.549165 | 1.67345 | 11.06816 | 6.09846
2018-04-23 19:05 | 444178.7 | 2760.0004 | 5 | 48 | 3.402435 | -2.281803 | 2.549165 | 1.749513 | 11.06816 | 6.357854
2018-04-23 19:07 | 444298.7 | 2880 | 5 | 48 | 3.386398 | -2.282155 | 2.549165 | 1.825589 | 11.06816 | 6.616095
2018-04-23 19:09 | 444418.7 | 3000.0014 | 5 | 48 | 3.36917 | -2.282207 | 2.549165 | 1.901658 | 11.06816 | 6.873048
2018-04-23 19:11 | 444538.7 | 3120.0003 | 5 | 48 | 3.350048 | -2.282075 | 2.549165 | 1.977719 | 11.06816 | 7.128599
2018-04-23 19:13 | 444658.7 | 3240.0008 | 5 | 48 | 3.32846 | -2.282052 | 2.549165 | 2.053783 | 11.06816 | 7.382615
2018-04-23 19:15 | 444778.7 | 3360.0014 | 5 | 48 | 3.303974 | -2.282199 | 2.549165 | 2.129848 | 11.06816 | 7.634887
2018-04-23 19:17 | 444898.7 | 3480.001 | 5 | 48 | 3.275236 | -2.281866 | 2.549165 | 2.205922 | 11.06816 | 7.885171
2018-04-23 19:19 | 445018.7 | 3600.0006 | 5 | 48 | 3.240123 | -2.281842 | 2.549165 | 2.281986 | 11.06816 | 8.133002
2018-04-23 19:21 | 445138.7 | 3720.0005 | 5 | 48 | 3.196384 | -2.282099 | 2.549165 | 2.358047 | 11.06816 | 8.377852
2018-04-23 19:23 | 445258.7 | 3840.0002 | 5 | 48 | 3.139106 | -2.282186 | 2.549165 | 2.434117 | 11.06816 | 8.618933
2018-04-23 19:25 | 445378.7 | 3960.0006 | 5 | 48 | 3.058455 | -2.282157 | 2.549165 | 2.510185 | 11.06816 | 8.854848
2018-04-23 19:26 | 445440.9 | 4022.2276 | 5 | 48 | 2.999996 | -2.282149 | 2.549165 | 2.549623 | 11.06816 | 8.974367
2018-04-23 19:28 | 445561 | 120.0008 | 6 | 48 | 3.578779 | 0 | 2.549165 | 2.549623 | 11.06816 | 8.974367
2018-04-23 19:30 | 445681 | 240.0001 | 6 | 48 | 3.615231 | 0 | 2.549165 | 2.549623 | 11.06816 | 8.974367
2018-04-23 19:31 | 445741 | 300.0022 | 6 | 48 | 3.624821 | 0 | 2.549165 | 2.549623 | 11.06816 | 8.974367
2018-04-23 19:31 | 445741 | 0.0027 | 7 | 49 | 3.624875 | 0 | 0 | 0 | 0 | 0
2018-04-23 19:33 | 445861.1 | 120.0016 | 2 | 49 | 4.200203 | 3.780401 | 0.1410906 | 1.631e-09 | 0.5905422 | 5.912e-09
2018-04-23 19:35 | 445981.1 | 240.0013 | 2 | 49 | 4.200195 | 3.424513 | 0.2610837 | 1.631e-09 | 1.094537 | 5.912e-09
2018-04-23 19:36 | 446042.2 | 301.0962 | 2 | 49 | 4.200181 | 3.259972 | 0.3177681 | 1.631e-09 | 1.332622 | 5.912e-09
2018-04-23 19:38 | 446162.2 | 120.0008 | 3 | 49 | 4.227251 | 3.260019 | 0.4260604 | 1.631e-09 | 1.788887 | 5.912e-09
2018-04-23 19:40 | 446282.2 | 240.0013 | 3 | 49 | 4.251706 | 3.259981 | 0.5347178 | 1.631e-09 | 2.249555 | 5.912e-09
2018-04-23 19:42 | 446402.2 | 360.001 | 3 | 49 | 4.275694 | 3.260017 | 0.6433735 | 1.631e-09 | 2.712823 | 5.912e-09
2018-04-23 19:44 | 446522.2 | 480 | 3 | 49 | 4.300998 | 3.25997 | 0.7520311 | 1.631e-09 | 3.178765 | 5.912e-09
2018-04-23 19:46 | 446642.2 | 600.0005 | 3 | 49 | 4.32879 | 3.259964 | 0.8607045 | 1.631e-09 | 3.64765 | 5.912e-09
2018-04-23 19:48 | 446762.2 | 720.0027 | 3 | 49 | 4.358912 | 3.259966 | 0.9693735 | 1.631e-09 | 4.11967 | 5.912e-09
2018-04-23 19:50 | 446882.2 | 840.0001 | 3 | 49 | 4.390865 | 3.260021 | 1.078011 | 1.631e-09 | 4.594934 | 5.912e-09
2018-04-23 19:52 | 447002.2 | 960.0002 | 3 | 49 | 4.400186 | 3.04353 | 1.183927 | 1.631e-09 | 5.060843 | 5.912e-09
2018-04-23 19:54 | 447122.2 | 1080.0015 | 3 | 49 | 4.400122 | 2.800743 | 1.281247 | 1.631e-09 | 5.489066 | 5.912e-09
2018-04-23 19:56 | 447242.2 | 1200.0003 | 3 | 49 | 4.400115 | 2.594532 | 1.371083 | 1.631e-09 | 5.88436 | 5.912e-09
2018-04-23 19:58 | 447362.2 | 1320.0017 | 3 | 49 | 4.400163 | 2.421999 | 1.454622 | 1.631e-09 | 6.25194 | 5.912e-09
2018-04-23 20:00 | 447482.2 | 1440.0005 | 3 | 49 | 4.400049 | 2.272394 | 1.532802 | 1.631e-09 | 6.595942 | 5.912e-09
2018-04-23 20:02 | 447602.2 | 1560.0011 | 3 | 49 | 4.400107 | 2.143581 | 1.606358 | 1.631e-09 | 6.919599 | 5.912e-09
2018-04-23 20:04 | 447722.2 | 1680.0001 | 3 | 49 | 4.400126 | 2.027216 | 1.675834 | 1.631e-09 | 7.225301 | 5.912e-09
2018-04-23 20:06 | 447842.2 | 1800.0017 | 3 | 49 | 4.400134 | 1.919525 | 1.741571 | 1.631e-09 | 7.514552 | 5.912e-09
2018-04-23 20:08 | 447962.2 | 1920.0014 | 3 | 49 | 4.400123 | 1.819119 | 1.803856 | 1.631e-09 | 7.788613 | 5.912e-09
2018-04-23 20:10 | 448082.2 | 2040.0012 | 3 | 49 | 4.400086 | 1.727346 | 1.86295 | 1.631e-09 | 8.048631 | 5.912e-09
2018-04-23 20:12 | 448202.2 | 2160.001 | 3 | 49 | 4.400107 | 1.641779 | 1.919084 | 1.631e-09 | 8.295628 | 5.912e-09
2018-04-23 20:14 | 448322.2 | 2280.0007 | 3 | 49 | 4.400097 | 1.55875 | 1.972394 | 1.631e-09 | 8.530197 | 5.912e-09
2018-04-23 20:16 | 448442.2 | 2400.0005 | 3 | 49 | 4.400026 | 1.480345 | 2.023028 | 1.631e-09 | 8.752986 | 5.912e-09
2018-04-23 20:18 | 448562.2 | 2520.0001 | 3 | 49 | 4.400076 | 1.407517 | 2.071163 | 1.631e-09 | 8.964787 | 5.912e-09
2018-04-23 20:20 | 448682.2 | 2640.0001 | 3 | 49 | 4.400076 | 1.339015 | 2.116919 | 1.631e-09 | 9.166114 | 5.912e-09
2018-04-23 20:22 | 448802.2 | 2760.0014 | 3 | 49 | 4.400135 | 1.274102 | 2.160451 | 1.631e-09 | 9.357658 | 5.912e-09
2018-04-23 20:24 | 448922.2 | 2880.0012 | 3 | 49 | 4.400039 | 1.211388 | 2.201853 | 1.631e-09 | 9.539832 | 5.912e-09
2018-04-23 20:26 | 449042.2 | 3000.0009 | 3 | 49 | 4.400022 | 1.152699 | 2.241257 | 1.631e-09 | 9.713211 | 5.912e-09
2018-04-23 20:28 | 449162.2 | 3120.0008 | 3 | 49 | 4.400031 | 1.096637 | 2.278748 | 1.631e-09 | 9.878176 | 5.912e-09
2018-04-23 20:30 | 449282.2 | 3240.0014 | 3 | 49 | 4.400096 | 1.042479 | 2.314396 | 1.631e-09 | 10.03503 | 5.912e-09
2018-04-23 20:32 | 449402.2 | 3360.0011 | 3 | 49 | 4.400116 | 0.9895868 | 2.348245 | 1.631e-09 | 10.18396 | 5.912e-09
2018-04-23 20:34 | 449522.2 | 3480.0009 | 3 | 49 | 4.400149 | 0.9387779 | 2.380364 | 1.631e-09 | 10.32529 | 5.912e-09
2018-04-23 20:36 | 449642.2 | 3600.0007 | 3 | 49 | 4.400032 | 0.8895006 | 2.410813 | 1.631e-09 | 10.45927 | 5.912e-09
2018-04-23 20:38 | 449762.2 | 3720.0005 | 3 | 49 | 4.399971 | 0.8425188 | 2.4397 | 1.631e-09 | 10.58637 | 5.912e-09
2018-04-23 20:40 | 449882.2 | 3840.0002 | 3 | 49 | 4.400023 | 0.7986412 | 2.467061 | 1.631e-09 | 10.70676 | 5.912e-09
2018-04-23 20:42 | 450002.2 | 3960.0007 | 3 | 49 | 4.400068 | 0.7548981 | 2.492943 | 1.631e-09 | 10.82065 | 5.912e-09
2018-04-23 20:44 | 450122.2 | 4080.0015 | 3 | 49 | 4.400078 | 0.7126732 | 2.517391 | 1.631e-09 | 10.92822 | 5.912e-09
2018-04-23 20:46 | 450242.2 | 4200.0004 | 3 | 49 | 4.400012 | 0.6721191 | 2.540462 | 1.631e-09 | 11.02973 | 5.912e-09
2018-04-23 20:47 | 450308.2 | 4266.0311 | 3 | 49 | 4.400082 | 0.6519947 | 2.552604 | 1.631e-09 | 11.08316 | 5.912e-09
2018-04-23 20:49 | 450428.3 | 120.0004 | 4 | 49 | 4.28743 | 0 | 2.552604 | 1.631e-09 | 11.08316 | 5.912e-09
2018-04-23 20:51 | 450548.3 | 240.0002 | 4 | 49 | 4.275524 | 0 | 2.552604 | 1.631e-09 | 11.08316 | 5.912e-09
2018-04-23 20:52 | 450608.3 | 300.002 | 4 | 49 | 4.272248 | 0 | 2.552604 | 1.631e-09 | 11.08316 | 5.912e-09
2018-04-23 20:54 | 450728.3332 | 120.0006 | 5 | 49 | 3.93263 | -2.281812 | 2.552604 | 0.07605757 | 11.08316 | 0.3025839
2018-04-23 20:56 | 450848.333 | 240.0004 | 5 | 49 | 3.888749 | -2.281857 | 2.552604 | 0.1521088 | 11.08316 | 0.5998995
2018-04-23 20:58 | 450968.3335 | 360.0009 | 5 | 49 | 3.851938 | -2.281812 | 2.552604 | 0.2281797 | 11.08316 | 0.8942991
2018-04-23 21:00 | 451088.3333 | 480.0007 | 5 | 49 | 3.817628 | -2.282114 | 2.552604 | 0.3042445 | 11.08316 | 1.185979
2018-04-23 21:02 | 451208.3339 | 600.0013 | 5 | 49 | 3.785073 | -2.28205 | 2.552604 | 0.3803117 | 11.08316 | 1.475131
2018-04-23 21:04 | 451328.3337 | 720.0011 | 5 | 49 | 3.753294 | -2.281825 | 2.552604 | 0.4563673 | 11.08316 | 1.761793
2018-04-23 21:06 | 451448.3328 | 840.0002 | 5 | 49 | 3.722561 | -2.281893 | 2.552604 | 0.5324302 | 11.08316 | 2.046103
2018-04-23 21:08 | 451568.3341 | 960.0015 | 5 | 49 | 3.693526 | -2.28217 | 2.552604 | 0.6084998 | 11.08316 | 2.328158
2018-04-23 21:10 | 451688.3331 | 1080.0005 | 5 | 49 | 3.666649 | -2.282153 | 2.552604 | 0.6845566 | 11.08316 | 2.608041
2018-04-23 21:12 | 451808.3329 | 1200.0003 | 5 | 49 | 3.64193 | -2.281849 | 2.552604 | 0.7606228 | 11.08316 | 2.885994
2018-04-23 21:14 | 451928.3335 | 1320.0009 | 5 | 49 | 3.618885 | -2.281869 | 2.552604 | 0.8366828 | 11.08316 | 3.162117
2018-04-23 21:16 | 452048.334 | 1440.0014 | 5 | 49 | 3.59656 | -2.281837 | 2.552604 | 0.9127557 | 11.08316 | 3.43656
2018-04-23 21:18 | 452168.333 | 1560.0004 | 5 | 49 | 3.575122 | -2.282129 | 2.552604 | 0.98881 | 11.08316 | 3.709273
2018-04-23 21:20 | 452288.3336 | 1680.001 | 5 | 49 | 3.554757 | -2.281846 | 2.552604 | 1.064881 | 11.08316 | 3.980453
2018-04-23 21:22 | 452408.3326 | 1800 | 5 | 49 | 3.535153 | -2.282155 | 2.552604 | 1.14094 | 11.08316 | 4.250072
2018-04-23 21:24 | 452528.333 | 1920.0004 | 5 | 49 | 3.516474 | -2.281816 | 2.552604 | 1.21701 | 11.08316 | 4.518276
2018-04-23 21:26 | 452648.3331 | 2040.0005 | 5 | 49 | 3.498751 | -2.28193 | 2.552604 | 1.29307 | 11.08316 | 4.785057
2018-04-23 21:28 | 452768.3342 | 2160.0016 | 5 | 49 | 3.481789 | -2.281962 | 2.552604 | 1.369134 | 11.08316 | 5.050535
2018-04-23 21:30 | 452888.3332 | 2280.0006 | 5 | 49 | 3.46556 | -2.282148 | 2.552604 | 1.445203 | 11.08316 | 5.314769
2018-04-23 21:32 | 453008.3329 | 2400.0003 | 5 | 49 | 3.449862 | -2.282043 | 2.552604 | 1.521263 | 11.08316 | 5.577762
2018-04-23 21:34 | 453128.3327 | 2520.0001 | 5 | 49 | 3.434395 | -2.282112 | 2.552604 | 1.597332 | 11.08316 | 5.839597
2018-04-23 21:36 | 453248.3341 | 2640.0015 | 5 | 49 | 3.419083 | -2.282164 | 2.552604 | 1.673396 | 11.08316 | 6.100249
2018-04-23 21:38 | 453368.3331 | 2760.0005 | 5 | 49 | 3.403504 | -2.281847 | 2.552604 | 1.749459 | 11.08316 | 6.359725
2018-04-23 21:40 | 453488.333 | 2880.0004 | 5 | 49 | 3.38737 | -2.281823 | 2.552604 | 1.825524 | 11.08316 | 6.617998
2018-04-23 21:42 | 453608.3342 | 3000.0016 | 5 | 49 | 3.370033 | -2.282129 | 2.552604 | 1.901584 | 11.08316 | 6.874992
2018-04-23 21:44 | 453728.3339 | 3120.0013 | 5 | 49 | 3.35117 | -2.281895 | 2.552604 | 1.977646 | 11.08316 | 7.130618
2018-04-23 21:46 | 453848.3337 | 3240.0011 | 5 | 49 | 3.329656 | -2.282061 | 2.552604 | 2.053715 | 11.08316 | 7.384737
2018-04-23 21:48 | 453968.3327 | 3360.0001 | 5 | 49 | 3.304991 | -2.282157 | 2.552604 | 2.129772 | 11.08316 | 7.637066
2018-04-23 21:50 | 454088.334 | 3480.0014 | 5 | 49 | 3.276222 | -2.281979 | 2.552604 | 2.205844 | 11.08316 | 7.887421
2018-04-23 21:52 | 454208.3338 | 3600.0012 | 5 | 49 | 3.241764 | -2.282186 | 2.552604 | 2.281902 | 11.08316 | 8.13534
2018-04-23 21:54 | 454328.3336 | 3720.001 | 5 | 49 | 3.198923 | -2.282103 | 2.552604 | 2.357967 | 11.08316 | 8.380362
2018-04-23 21:56 | 454448.3342 | 3840.0016 | 5 | 49 | 3.142485 | -2.282145 | 2.552604 | 2.434044 | 11.08316 | 8.621686
2018-04-23 21:58 | 454568.3339 | 3960.0013 | 5 | 49 | 3.062924 | -2.282171 | 2.552604 | 2.510104 | 11.08316 | 8.857879
2018-04-23 21:59 | 454635.5774 | 4027.2448 | 5 | 49 | 2.999994 | -2.281873 | 2.552604 | 2.552739 | 11.08316 | 8.987188
2018-04-23 22:01 | 454755.7 | 120.0005 | 6 | 49 | 3.578413 | 0 | 2.552604 | 2.552739 | 11.08316 | 8.987188
2018-04-23 22:03 | 454875.7 | 240.0003 | 6 | 49 | 3.614882 | 0 | 2.552604 | 2.552739 | 11.08316 | 8.987188
2018-04-23 22:04 | 454935.7 | 300.0005 | 6 | 49 | 3.624541 | 0 | 2.552604 | 2.552739 | 11.08316 | 8.987188
2018-04-23 22:04 | 454935.6 | 0.0049 | 7 | 50 | 3.624425 | 0 | 0 | 0 | 0 | 0
2018-04-23 22:06 | 455055.7 | 120.0007 | 2 | 50 | 4.200229 | 3.784077 | 0.1411839 | 0 | 0.5909198 | 0
2018-04-23 22:08 | 455175.7 | 240.0013 | 2 | 50 | 4.200177 | 3.422718 | 0.2611883 | 0 | 1.094962 | 0
2018-04-23 22:09 | 455235.6 | 299.8245 | 2 | 50 | 4.200106 | 3.259991 | 0.3166877 | 0 | 1.32807 | 0
2018-04-23 22:11 | 455355.6 | 120.0016 | 3 | 50 | 4.227096 | 3.259953 | 0.4249666 | 0 | 1.784271 | 0
2018-04-23 22:13 | 455475.6 | 240.0004 | 3 | 50 | 4.251213 | 3.259962 | 0.5336298 | 0 | 2.244935 | 0
2018-04-23 22:15 | 455595.6 | 360.0011 | 3 | 50 | 4.274823 | 3.260027 | 0.6422929 | 0 | 2.708159 | 0
2018-04-23 22:17 | 455715.6 | 480.001 | 3 | 50 | 4.300216 | 3.259926 | 0.7509568 | 0 | 3.174037 | 0
2018-04-23 22:19 | 455835.6 | 600.0007 | 3 | 50 | 4.327945 | 3.260027 | 0.8596233 | 0 | 3.642809 | 0
2018-04-23 22:21 | 455955.6 | 720.0004 | 3 | 50 | 4.357751 | 3.260035 | 0.9682611 | 0 | 4.114595 | 0
2018-04-23 22:23 | 456075.6 | 840.0009 | 3 | 50 | 4.389062 | 3.259987 | 1.076936 | 0 | 4.589864 | 0
2018-04-23 22:25 | 456195.6 | 960.0007 | 3 | 50 | 4.40019 | 3.06414 | 1.183326 | 0 | 5.057792 | 0
2018-04-23 22:27 | 456315.6 | 1080.002 | 3 | 50 | 4.400159 | 2.818546 | 1.281261 | 0 | 5.488723 | 0
2018-04-23 22:29 | 456435.6 | 1200.001 | 3 | 50 | 4.400115 | 2.606394 | 1.37157 | 0 | 5.886098 | 0
2018-04-23 22:31 | 456555.6 | 1320.0015 | 3 | 50 | 4.400155 | 2.425724 | 1.45536 | 0 | 6.254783 | 0
2018-04-23 22:33 | 456675.6 | 1440.0013 | 3 | 50 | 4.400115 | 2.268003 | 1.533519 | 0 | 6.598694 | 0
2018-04-23 22:35 | 456795.6 | 1560.0001 | 3 | 50 | 4.400105 | 2.132528 | 1.606807 | 0 | 6.921169 | 0
2018-04-23 22:37 | 456915.6 | 1680.0023 | 3 | 50 | 4.400066 | 2.013208 | 1.675858 | 0 | 7.225004 | 0
2018-04-23 22:39 | 457035.6 | 1800.0004 | 3 | 50 | 4.400166 | 1.908842 | 1.741176 | 0 | 7.512406 | 0
2018-04-23 22:41 | 457155.6 | 1920.001 | 3 | 50 | 4.400089 | 1.811213 | 1.803152 | 0 | 7.78511 | 0
2018-04-23 22:43 | 457275.6 | 2040.0015 | 3 | 50 | 4.400146 | 1.720975 | 1.861978 | 0 | 8.043949 | 0
2018-04-23 22:45 | 457395.6 | 2160.0014 | 3 | 50 | 4.400064 | 1.634189 | 1.917871 | 0 | 8.289881 | 0
2018-04-23 22:47 | 457515.6 | 2280.0004 | 3 | 50 | 4.400136 | 1.555258 | 1.971006 | 0 | 8.523683 | 0
2018-04-23 22:49 | 457635.6 | 2400.0009 | 3 | 50 | 4.400025 | 1.478951 | 2.021566 | 0 | 8.746151 | 0
2018-04-23 22:51 | 457755.6 | 2520.0006 | 3 | 50 | 4.400056 | 1.407468 | 2.069661 | 0 | 8.957772 | 0
2018-04-23 22:53 | 457875.6 | 2640.0002 | 3 | 50 | 4.400006 | 1.337811 | 2.115413 | 0 | 9.159082 | 0
2018-04-23 22:55 | 457995.6 | 2760.0016 | 3 | 50 | 4.400166 | 1.273574 | 2.158923 | 0 | 9.350531 | 0
2018-04-23 22:57 | 458115.6 | 2880.0005 | 3 | 50 | 4.400088 | 1.209727 | 2.200275 | 0 | 9.532484 | 0
2018-04-23 22:59 | 458235.6 | 3000.001 | 3 | 50 | 4.40013 | 1.149666 | 2.239573 | 0 | 9.705395 | 0
2018-04-23 23:01 | 458355.6 | 3120.0016 | 3 | 50 | 4.400016 | 1.09115 | 2.276911 | 0 | 9.869685 | 0
2018-04-23 23:03 | 458475.6 | 3240.0014 | 3 | 50 | 4.400078 | 1.036558 | 2.312369 | 0 | 10.02571 | 0
2018-04-23 23:05 | 458595.6 | 3360.003 | 3 | 50 | 4.399973 | 0.9829817 | 2.346033 | 0 | 10.17383 | 0
2018-04-23 23:07 | 458715.6 | 3480.001 | 3 | 50 | 4.399992 | 0.9326143 | 2.377974 | 0 | 10.31437 | 0
2018-04-23 23:09 | 458835.6 | 3600.0001 | 3 | 50 | 4.400072 | 0.8855324 | 2.408272 | 0 | 10.44768 | 0
2018-04-23 23:11 | 458955.6 | 3720.001 | 3 | 50 | 4.400117 | 0.8398056 | 2.437009 | 0 | 10.57413 | 0
2018-04-23 23:13 | 459075.6 | 3840.0008 | 3 | 50 | 4.400024 | 0.79533 | 2.464253 | 0 | 10.694 | 0
2018-04-23 23:15 | 459195.6 | 3960.001 | 3 | 50 | 4.400011 | 0.7537708 | 2.490072 | 0 | 10.80761 | 0
2018-04-23 23:17 | 459315.6 | 4080.0008 | 3 | 50 | 4.400033 | 0.7136497 | 2.514533 | 0 | 10.91523 | 0
2018-04-23 23:19 | 459435.6 | 4200.0006 | 3 | 50 | 4.400029 | 0.6758757 | 2.537695 | 0 | 11.01715 | 0
2018-04-23 23:20 | 459516 | 4280.482 | 3 | 50 | 4.400092 | 0.6519995 | 2.552538 | 0 | 11.08246 | 0
2018-04-23 23:22 | 459636.1 | 120.0011 | 4 | 50 | 4.287443 | 0 | 2.552538 | 0 | 11.08246 | 0
2018-04-23 23:24 | 459756.1 | 240.0008 | 4 | 50 | 4.275461 | 0 | 2.552538 | 0 | 11.08246 | 0
2018-04-23 23:25 | 459816.1 | 300.0037 | 4 | 50 | 4.272301 | 0 | 2.552538 | 0 | 11.08246 | 0
2018-04-23 23:27 | 459936.2 | 120.0016 | 5 | 50 | 3.933859 | -2.282026 | 2.552538 | 0.07604972 | 11.08246 | 0.3026251
2018-04-23 23:29 | 460056.2 | 240.0013 | 5 | 50 | 3.889987 | -2.282145 | 2.552538 | 0.1521267 | 11.08246 | 0.6001347
2018-04-23 23:31 | 460176.2 | 360.001 | 5 | 50 | 3.853372 | -2.282158 | 2.552538 | 0.2281817 | 11.08246 | 0.8945754
2018-04-23 23:33 | 460296.2 | 480.0007 | 5 | 50 | 3.819196 | -2.281812 | 2.552538 | 0.3042428 | 11.08246 | 1.186353
2018-04-23 23:35 | 460416.2 | 600.0013 | 5 | 50 | 3.786667 | -2.282085 | 2.552538 | 0.3803189 | 11.08246 | 1.475659
2018-04-23 23:37 | 460536.2 | 720.001 | 5 | 50 | 3.755167 | -2.282136 | 2.552538 | 0.4563809 | 11.08246 | 1.762477
2018-04-23 23:39 | 460656.2 | 840.0015 | 5 | 50 | 3.724176 | -2.28194 | 2.552538 | 0.5324509 | 11.08246 | 2.04695
2018-04-23 23:41 | 460776.2 | 960.0013 | 5 | 50 | 3.69457 | -2.282126 | 2.552538 | 0.6085127 | 11.08246 | 2.329081
2018-04-23 23:43 | 460896.2 | 1080.0002 | 5 | 50 | 3.667399 | -2.281949 | 2.552538 | 0.6845753 | 11.08246 | 2.60905
2018-04-23 23:45 | 461016.2 | 1200.0015 | 5 | 50 | 3.642351 | -2.28207 | 2.552538 | 0.760634 | 11.08246 | 2.887025
2018-04-23 23:47 | 461136.2 | 1320.0013 | 5 | 50 | 3.618651 | -2.28212 | 2.552538 | 0.836713 | 11.08246 | 3.163222
2018-04-23 23:49 | 461256.2 | 1440.0001 | 5 | 50 | 3.596009 | -2.281934 | 2.552538 | 0.912772 | 11.08246 | 3.437584
2018-04-23 23:51 | 461376.2 | 1560.0015 | 5 | 50 | 3.574449 | -2.282201 | 2.552538 | 0.9888372 | 11.08246 | 3.710289
2018-04-23 23:53 | 461496.2 | 1680.0005 | 5 | 50 | 3.554272 | -2.282158 | 2.552538 | 1.064903 | 11.08246 | 3.981408
2018-04-23 23:55 | 461616.2 | 1800.0001 | 5 | 50 | 3.534804 | -2.282138 | 2.552538 | 1.140963 | 11.08246 | 4.251001
2018-04-23 23:57 | 461736.2 | 1920.0007 | 5 | 50 | 3.51639 | -2.281838 | 2.552538 | 1.217028 | 11.08246 | 4.51917
2018-04-23 23:59 | 461856.2 | 2040.0012 | 5 | 50 | 3.498477 | -2.282133 | 2.552538 | 1.293103 | 11.08246 | 4.785996
2018-04-24 00:01 | 461976.2 | 2160.0001 | 5 | 50 | 3.481458 | -2.28205 | 2.552538 | 1.369164 | 11.08246 | 5.051439
2018-04-24 00:03 | 462096.2 | 2280.0014 | 5 | 50 | 3.465174 | -2.281873 | 2.552538 | 1.445231 | 11.08246 | 5.315643
2018-04-24 00:05 | 462216.2 | 2400.0012 | 5 | 50 | 3.449501 | -2.282204 | 2.552538 | 1.521297 | 11.08246 | 5.578625
2018-04-24 00:07 | 462336.2 | 2520.0009 | 5 | 50 | 3.433908 | -2.281812 | 2.552538 | 1.597356 | 11.08246 | 5.840394
2018-04-24 00:09 | 462456.2 | 2640.0006 | 5 | 50 | 3.418317 | -2.282089 | 2.552538 | 1.673428 | 11.08246 | 6.101026
2018-04-24 00:11 | 462576.2 | 2760.0005 | 5 | 50 | 3.402558 | -2.28195 | 2.552538 | 1.749494 | 11.08246 | 6.360448
2018-04-24 00:13 | 462696.2 | 2880.0001 | 5 | 50 | 3.386204 | -2.282126 | 2.552538 | 1.825553 | 11.08246 | 6.618622
2018-04-24 00:15 | 462816.2 | 3000.0006 | 5 | 50 | 3.368836 | -2.282179 | 2.552538 | 1.901619 | 11.08246 | 6.875548
2018-04-24 00:17 | 462936.2 | 3120.0004 | 5 | 50 | 3.349773 | -2.282057 | 2.552538 | 1.977684 | 11.08246 | 7.131083
2018-04-24 00:19 | 463056.2 | 3240.0001 | 5 | 50 | 3.328742 | -2.282134 | 2.552538 | 2.053749 | 11.08246 | 7.385102
2018-04-24 00:21 | 463176.2 | 3360.0006 | 5 | 50 | 3.304333 | -2.282177 | 2.552538 | 2.129814 | 11.08246 | 7.637398
2018-04-24 00:23 | 463296.2 | 3480.0004 | 5 | 50 | 3.275365 | -2.28181 | 2.552538 | 2.205879 | 11.08246 | 7.887675
2018-04-24 00:25 | 463416.2 | 3600.0009 | 5 | 50 | 3.240269 | -2.282112 | 2.552538 | 2.281943 | 11.08246 | 8.135521
2018-04-24 00:27 | 463536.2 | 3720.0006 | 5 | 50 | 3.196754 | -2.282121 | 2.552538 | 2.358009 | 11.08246 | 8.380401
2018-04-24 00:29 | 463656.2 | 3840.0004 | 5 | 50 | 3.140498 | -2.282114 | 2.552538 | 2.434074 | 11.08246 | 8.621531
2018-04-24 00:31 | 463776.2 | 3960 | 5 | 50 | 3.060853 | -2.282079 | 2.552538 | 2.510147 | 11.08246 | 8.857607
2018-04-24 00:32 | 463841.3 | 4025.1406 | 5 | 50 | 2.999996 | -2.282104 | 2.552538 | 2.551438 | 11.08246 | 8.982793
2018-04-24 00:34 | 463961.4 | 120.0005 | 6 | 50 | 3.578887 | 0 | 2.552538 | 2.551438 | 11.08246 | 8.982793
2018-04-24 00:36 | 464081.4 | 240.0002 | 6 | 50 | 3.615394 | 0 | 2.552538 | 2.551438 | 11.08246 | 8.982793
2018-04-24 00:37 | 464141.4 | 300.0015 | 6 | 50 | 3.625087 | 0 | 2.552538 | 2.551438 | 11.08246 | 8.982793
2018-04-24 00:37 | 464141.4 | 0.0028 | 7 | 51 | 3.62532 | 0 | 0 | 0 | 0 | 0
2018-04-24 00:39 | 464261.5 | 120.0014 | 8 | 51 | 4.141058 | 3.260078 | 0.1086635 | 0 | 0.4438828 | 0
2018-04-24 00:41 | 464381.5 | 240.0003 | 8 | 51 | 4.173682 | 3.260109 | 0.2173187 | 0 | 0.8956586 | 0
2018-04-24 00:43 | 464485.5 | 344.0542 | 8 | 51 | 4.2 | 3.260059 | 0.3115427 | 0 | 1.290175 | 0

## Statistics_56
Date_Time | Test_Time(s) | Step_Time(s) | Step_Index | Cycle_Index | Voltage(V) | Current(A) | Charge_Capacity(Ah) | Discharge_Capacity(Ah) | Charge_Energy(Wh) | Discharge_Energy(Wh) | ACR(Ohm) | Internal Resistance(Ohm)
2018-04-18 19:17 | 12941.25 | 300.0031 | 6 | 1 | 3.65081 | 0 | 2.680428 | 2.519362 | 11.64163 | 8.806775
2018-04-18 21:49 | 22028.93 | 300.0035 | 6 | 2 | 3.646866 | 0 | 2.537382 | 2.537753 | 11.01076 | 8.89781
2018-04-19 00:20 | 31127.35 | 300.0027 | 6 | 3 | 3.644022 | 0 | 2.540894 | 2.54401 | 11.02544 | 8.926403
2018-04-19 02:52 | 40240.15 | 300.0032 | 6 | 4 | 3.642192 | 0 | 2.547941 | 2.549685 | 11.05666 | 8.951938
2018-04-19 05:25 | 49381.91904 | 300.0019 | 6 | 5 | 3.63915 | 0 | 2.551425 | 2.555494 | 11.07278 | 8.977513
2018-04-19 07:57 | 58524.1324 | 300.0045 | 6 | 6 | 3.638455 | 0 | 2.555494 | 2.555466 | 11.0892 | 8.977194
2018-04-19 10:30 | 67682.89 | 300.0041 | 6 | 7 | 3.637167 | 0 | 2.558055 | 2.55881 | 11.10077 | 9.003316
2018-04-19 13:02 | 76852.41 | 300.0026 | 6 | 8 | 3.635789 | 0 | 2.558025 | 2.559109 | 11.10147 | 8.996042
2018-04-19 15:35 | 86008.9 | 300.0029 | 6 | 9 | 3.635264 | 0 | 2.560013 | 2.559502 | 11.10859 | 8.999512
2018-04-19 18:08 | 95175.42 | 300.0026 | 6 | 10 | 3.634743 | 0 | 2.560582 | 2.559717 | 11.11263 | 9.015014
2018-04-19 20:41 | 104349.2 | 300.0021 | 6 | 11 | 3.632491 | 0 | 2.560189 | 2.56302 | 11.11104 | 9.01272
2018-04-19 23:13 | 113516.1 | 300.0013 | 6 | 12 | 3.631412 | 0 | 2.564102 | 2.564481 | 11.1271 | 9.02275
2018-04-20 01:47 | 122702.9 | 300.0045 | 6 | 13 | 3.629519 | 0 | 2.562733 | 2.563883 | 11.12204 | 9.023491
2018-04-20 04:20 | 131888.4 | 300.0027 | 6 | 14 | 3.631704 | 0 | 2.56659 | 2.561855 | 11.13779 | 9.013095
2018-04-20 06:53 | 141061.1 | 300.0021 | 6 | 15 | 3.631021 | 0 | 2.562619 | 2.562432 | 11.12229 | 9.017784
2018-04-20 09:25 | 150235.7 | 300.0043 | 6 | 16 | 3.628884 | 0 | 2.559821 | 2.562058 | 11.10978 | 9.015867
2018-04-20 11:58 | 159413.8 | 300.0033 | 6 | 17 | 3.629713 | 0 | 2.561387 | 2.558887 | 11.11657 | 9.002602
2018-04-20 14:31 | 168593.4 | 300.0021 | 6 | 18 | 3.630937 | 0 | 2.559946 | 2.55679 | 11.1108 | 8.994961
2018-04-20 17:04 | 177773.3 | 300.0015 | 6 | 19 | 3.63039 | 0 | 2.557137 | 2.55681 | 11.10063 | 8.996294
2018-04-20 19:37 | 186950.2187 | 300.0046 | 6 | 20 | 3.628508 | 0 | 2.555815 | 2.557783 | 11.09402 | 8.998864
2018-04-20 22:10 | 196122.4 | 300.003 | 6 | 21 | 3.629186 | 0 | 2.557262 | 2.555235 | 11.09929 | 8.990683
2018-04-21 00:43 | 205300.2 | 300.0036 | 6 | 22 | 3.628908 | 0 | 2.556126 | 2.555496 | 11.09549 | 8.993269
2018-04-21 03:16 | 214488.3 | 300.0023 | 6 | 23 | 3.628891 | 0 | 2.556123 | 2.55524 | 11.09661 | 8.992702
2018-04-21 05:49 | 223665.4 | 300.0026 | 6 | 24 | 3.6283 | 0 | 2.554954 | 2.55489 | 11.09087 | 8.989042
2018-04-21 08:22 | 232838.4 | 300.002 | 6 | 25 | 3.627342 | 0 | 2.555028 | 2.555559 | 11.09048 | 8.992746
2018-04-21 10:55 | 242021.1 | 300.003 | 6 | 26 | 3.627051 | 0 | 2.555397 | 2.554404 | 11.09268 | 8.991219
2018-04-21 13:28 | 251203.4 | 300.0023 | 6 | 27 | 3.627299 | 0 | 2.555247 | 2.554043 | 11.0922 | 8.989507
2018-04-21 16:01 | 260377.7 | 300.0034 | 6 | 28 | 3.627281 | 0 | 2.554845 | 2.554007 | 11.0902 | 8.988549
2018-04-21 18:34 | 269553.8 | 300.0025 | 6 | 29 | 3.626426 | 0 | 2.554047 | 2.554564 | 11.08704 | 8.991517
2018-04-21 21:07 | 278727.6 | 300.0029 | 6 | 30 | 3.625775 | 0 | 2.552858 | 2.553204 | 11.08171 | 8.987042
2018-04-21 23:40 | 287901.1 | 300.0033 | 6 | 31 | 3.626582 | 0 | 2.554108 | 2.552089 | 11.08672 | 8.983367
2018-04-22 02:13 | 297076.6 | 300.0033 | 6 | 32 | 3.626052 | 0 | 2.553046 | 2.553158 | 11.08312 | 8.987621
2018-04-22 04:46 | 306252.9 | 300.0016 | 6 | 33 | 3.625306 | 0 | 2.552748 | 2.553225 | 11.08175 | 8.987982
2018-04-22 07:19 | 315424.124 | 300.0026 | 6 | 34 | 3.625654 | 0 | 2.553 | 2.551925 | 11.08215 | 8.982811
2018-04-22 09:51 | 324594.7 | 300.0006 | 6 | 35 | 3.625622 | 0 | 2.551942 | 2.551192 | 11.07784 | 8.980845
2018-04-22 12:24 | 333770.9 | 300.0014 | 6 | 36 | 3.62519 | 0 | 2.551324 | 2.551327 | 11.07595 | 8.982107
2018-04-22 14:57 | 342945.9 | 300.0026 | 6 | 37 | 3.625104 | 0 | 2.551809 | 2.551424 | 11.0774 | 8.98147
2018-04-22 17:30 | 352112.7 | 300.0007 | 6 | 38 | 3.625128 | 0 | 2.550699 | 2.549971 | 11.07274 | 8.976128
2018-04-22 20:03 | 361284.8 | 300.0016 | 6 | 39 | 3.624678 | 0 | 2.550108 | 2.550558 | 11.07033 | 8.979787
2018-04-22 22:36 | 370456.5 | 300.0018 | 6 | 40 | 3.624546 | 0 | 2.550278 | 2.549975 | 11.07111 | 8.977187
2018-04-23 01:09 | 379622.7 | 300.0022 | 6 | 41 | 3.624891 | 0 | 2.549808 | 2.548634 | 11.06914 | 8.971652
2018-04-23 03:41 | 388791.6 | 300.0015 | 6 | 42 | 3.624479 | 0 | 2.549052 | 2.549206 | 11.06604 | 8.974286
2018-04-23 06:14 | 397958.9 | 300.0008 | 6 | 43 | 3.624331 | 0 | 2.548047 | 2.547672 | 11.06186 | 8.968875
2018-04-23 08:47 | 407125.5 | 300.0032 | 6 | 44 | 3.624485 | 0 | 2.548156 | 2.547469 | 11.06218 | 8.967735
2018-04-23 11:18 | 416188.2 | 300.003 | 6 | 45 | 3.624049 | 0 | 2.547517 | 2.547622 | 11.05961 | 8.968138
2018-04-23 13:51 | 425357.9 | 300.004 | 6 | 46 | 3.623334 | 0 | 2.548174 | 2.548857 | 11.06234 | 8.973808
2018-04-23 16:30 | 434935.4 | 300.0014 | 6 | 47 | 3.624709 | 0 | 2.621308 | 2.617508 | 11.38389 | 9.233921
2018-04-23 19:03 | 444098.6 | 300.0017 | 6 | 48 | 3.62165 | 0 | 2.546553 | 2.551654 | 11.05542 | 8.987163
2018-04-23 21:36 | 453269.2 | 300.0031 | 6 | 49 | 3.621457 | 0 | 2.551641 | 2.55159 | 11.07687 | 8.990288
2018-04-24 00:09 | 462432.3 | 300.0024 | 6 | 50 | 3.621506 | 0 | 2.550452 | 2.55003 | 11.07128 | 8.983779
2018-04-24 00:15 | 462784.4 | 352.0719 | 8 | 51 | 4.200002 | 3.259966 | 0.3187977 | 0 | 1.319672 | 0

## Channel_56_1
Date_Time | Test_Time(s) | Step_Time(s) | Step_Index | Cycle_Index | Voltage(V) | Current(A) | Charge_Capacity(Ah) | Discharge_Capacity(Ah) | Charge_Energy(Wh) | Discharge_Energy(Wh) | ACR(Ohm) | Internal Resistance(Ohm)
2018-04-18 15:44 | 120.0001 | 120.0001 | 1 | 1 | 3.49684 | 0 | 0 | 0 | 0 | 0
2018-04-18 15:46 | 240.0002 | 240.0002 | 1 | 1 | 3.498146 | 0 | 0 | 0 | 0 | 0
2018-04-18 15:48 | 360.0011 | 360.0011 | 1 | 1 | 3.498832 | 0 | 0 | 0 | 0 | 0
2018-04-18 15:50 | 480.0011 | 480.0011 | 1 | 1 | 3.499224 | 0 | 0 | 0 | 0 | 0
2018-04-18 15:52 | 600.0013 | 600.0013 | 1 | 1 | 3.499371 | 0 | 0 | 0 | 0 | 0
2018-04-18 15:54 | 720.0015 | 720.0015 | 1 | 1 | 3.499412 | 0 | 0 | 0 | 0 | 0
2018-04-18 15:56 | 840.0002 | 840.0002 | 1 | 1 | 3.499361 | 0 | 0 | 0 | 0 | 0
2018-04-18 15:58 | 960.0005 | 960.0005 | 1 | 1 | 3.499342 | 0 | 0 | 0 | 0 | 0
2018-04-18 16:00 | 1080 | 1080 | 1 | 1 | 3.499331 | 0 | 0 | 0 | 0 | 0
2018-04-18 16:02 | 1200.0001 | 1200.0001 | 1 | 1 | 3.499342 | 0 | 0 | 0 | 0 | 0
2018-04-18 16:04 | 1320.0015 | 1320.0015 | 1 | 1 | 3.499387 | 0 | 0 | 0 | 0 | 0
2018-04-18 16:06 | 1440.0002 | 1440.0002 | 1 | 1 | 3.499381 | 0 | 0 | 0 | 0 | 0
2018-04-18 16:08 | 1560.0007 | 1560.0007 | 1 | 1 | 3.499377 | 0 | 0 | 0 | 0 | 0
2018-04-18 16:10 | 1680.0004 | 1680.0004 | 1 | 1 | 3.4994 | 0 | 0 | 0 | 0 | 0
2018-04-18 16:12 | 1800 | 1800 | 1 | 1 | 3.499451 | 0 | 0 | 0 | 0 | 0
2018-04-18 16:14 | 1920.0013 | 1920.0013 | 1 | 1 | 3.499478 | 0 | 0 | 0 | 0 | 0
2018-04-18 16:16 | 2040.0015 | 2040.0015 | 1 | 1 | 3.499498 | 0 | 0 | 0 | 0 | 0
2018-04-18 16:18 | 2160.0002 | 2160.0002 | 1 | 1 | 3.499513 | 0 | 0 | 0 | 0 | 0
2018-04-18 16:20 | 2280.0007 | 2280.0007 | 1 | 1 | 3.499498 | 0 | 0 | 0 | 0 | 0
2018-04-18 16:22 | 2400.0002 | 2400.0002 | 1 | 1 | 3.499503 | 0 | 0 | 0 | 0 | 0
2018-04-18 16:24 | 2520.0014 | 2520.0014 | 1 | 1 | 3.499493 | 0 | 0 | 0 | 0 | 0
2018-04-18 16:26 | 2640.001 | 2640.001 | 1 | 1 | 3.499513 | 0 | 0 | 0 | 0 | 0
2018-04-18 16:28 | 2760.0007 | 2760.0007 | 1 | 1 | 3.49952 | 0 | 0 | 0 | 0 | 0
2018-04-18 16:30 | 2880.0002 | 2880.0002 | 1 | 1 | 3.499543 | 0 | 0 | 0 | 0 | 0
2018-04-18 16:32 | 3000.0013 | 3000.0013 | 1 | 1 | 3.499537 | 0 | 0 | 0 | 0 | 0
2018-04-18 16:34 | 3120.0006 | 3120.0006 | 1 | 1 | 3.49958 | 0 | 0 | 0 | 0 | 0
2018-04-18 16:36 | 3240.0011 | 3240.0011 | 1 | 1 | 3.499617 | 0 | 0 | 0 | 0 | 0
2018-04-18 16:38 | 3360.0005 | 3360.0005 | 1 | 1 | 3.499582 | 0 | 0 | 0 | 0 | 0
2018-04-18 16:40 | 3480.0014 | 3480.0014 | 1 | 1 | 3.499619 | 0 | 0 | 0 | 0 | 0
2018-04-18 16:42 | 3600.0008 | 3600.0008 | 1 | 1 | 3.499656 | 0 | 0 | 0 | 0 | 0
2018-04-18 16:42 | 3600.003 | 3600.003 | 1 | 1 | 3.499654 | 0 | 0 | 0 | 0 | 0
2018-04-18 16:44 | 3720.085948 | 120.0009 | 2 | 1 | 4.200151 | 3.624321 | 0.1410822 | 0 | 0.5870169 | 0
2018-04-18 16:46 | 3840.086348 | 240.0013 | 2 | 1 | 4.200174 | 3.396955 | 0.2584732 | 0 | 1.080078 | 0
2018-04-18 16:46 | 3893.602548 | 293.5175 | 2 | 1 | 4.200216 | 3.259991 | 0.3079499 | 0 | 1.28789 | 0
2018-04-18 16:48 | 4013.617184 | 120.0011 | 3 | 1 | 4.229347 | 3.259756 | 0.4162269 | 0 | 1.744177 | 0
2018-04-18 16:50 | 4133.617184 | 240.0011 | 3 | 1 | 4.256419 | 3.259893 | 0.5248906 | 0 | 2.205275 | 0
2018-04-18 16:52 | 4253.617584 | 360.0015 | 3 | 1 | 4.279689 | 3.260141 | 0.6335564 | 0 | 2.669091 | 0
2018-04-18 16:54 | 4373.617184 | 480.0011 | 3 | 1 | 4.301386 | 3.260101 | 0.742217 | 0 | 3.135302 | 0
2018-04-18 16:56 | 4493.616584 | 600.0005 | 3 | 1 | 4.324182 | 3.260168 | 0.8508694 | 0 | 3.603881 | 0
2018-04-18 16:58 | 4613.616184 | 720.0001 | 3 | 1 | 4.348438 | 3.260145 | 0.9595503 | 0 | 4.075143 | 0
2018-04-18 17:00 | 4733.616384 | 840.0003 | 3 | 1 | 4.374365 | 3.259802 | 1.068209 | 0 | 4.549029 | 0
2018-04-18 17:02 | 4853.616084 | 960 | 3 | 1 | 4.400204 | 3.239649 | 1.176857 | 0 | 5.025765 | 0
2018-04-18 17:04 | 4973.618184 | 1080.0021 | 3 | 1 | 4.400201 | 2.992535 | 1.280544 | 0 | 5.482005 | 0
2018-04-18 17:06 | 5093.618284 | 1200.0022 | 3 | 1 | 4.400134 | 2.778269 | 1.376648 | 0 | 5.904879 | 0
2018-04-18 17:08 | 5213.616584 | 1320.0005 | 3 | 1 | 4.400105 | 2.589739 | 1.466048 | 0 | 6.298256 | 0
2018-04-18 17:10 | 5333.616784 | 1440.0007 | 3 | 1 | 4.400128 | 2.423874 | 1.549548 | 0 | 6.665664 | 0
2018-04-18 17:12 | 5453.617184 | 1560.0011 | 3 | 1 | 4.400184 | 2.281437 | 1.627927 | 0 | 7.010542 | 0
2018-04-18 17:14 | 5573.616784 | 1680.0007 | 3 | 1 | 4.400089 | 2.153717 | 1.701793 | 0 | 7.335562 | 0
2018-04-18 17:16 | 5693.616984 | 1800.0009 | 3 | 1 | 4.400078 | 2.036816 | 1.771589 | 0 | 7.642675 | 0
2018-04-18 17:18 | 5813.616384 | 1920.0003 | 3 | 1 | 4.400099 | 1.932665 | 1.83772 | 0 | 7.933657 | 0
2018-04-18 17:20 | 5933.618384 | 2040.0023 | 3 | 1 | 4.400081 | 1.837329 | 1.900527 | 0 | 8.210013 | 0
2018-04-18 17:22 | 6053.617084 | 2160.001 | 3 | 1 | 4.400138 | 1.749272 | 1.960275 | 0 | 8.472911 | 0
2018-04-18 17:24 | 6173.617284 | 2280.0012 | 3 | 1 | 4.400168 | 1.665876 | 2.017169 | 0 | 8.723253 | 0
2018-04-18 17:26 | 6293.617484 | 2400.0014 | 3 | 1 | 4.400079 | 1.585404 | 2.071341 | 0 | 8.961611 | 0
2018-04-18 17:28 | 6413.617184 | 2520.0011 | 3 | 1 | 4.400077 | 1.50886 | 2.122906 | 0 | 9.188505 | 0
2018-04-18 17:30 | 6533.618184 | 2640.0021 | 3 | 1 | 4.400098 | 1.435047 | 2.171963 | 0 | 9.404359 | 0
2018-04-18 17:32 | 6653.618384 | 2760.0023 | 3 | 1 | 4.40005 | 1.365245 | 2.218627 | 0 | 9.609682 | 0
2018-04-18 17:34 | 6773.616384 | 2880.0003 | 3 | 1 | 4.400099 | 1.298213 | 2.263005 | 0 | 9.804949 | 0
2018-04-18 17:36 | 6893.618484 | 3000.0024 | 3 | 1 | 4.400032 | 1.235343 | 2.305221 | 0 | 9.990704 | 0
2018-04-18 17:38 | 7013.616284 | 3120.0002 | 3 | 1 | 4.400023 | 1.175572 | 2.345399 | 0 | 10.16749 | 0
2018-04-18 17:40 | 7133.617684 | 3240.0016 | 3 | 1 | 4.400086 | 1.118476 | 2.383646 | 0 | 10.33578 | 0
2018-04-18 17:42 | 7253.616884 | 3360.0008 | 3 | 1 | 4.400112 | 1.063337 | 2.419996 | 0 | 10.49572 | 0
2018-04-18 17:44 | 7373.618084 | 3480.002 | 3 | 1 | 4.400097 | 1.010313 | 2.454535 | 0 | 10.64769 | 0
2018-04-18 17:46 | 7493.616684 | 3600.0006 | 3 | 1 | 4.40007 | 0.9595537 | 2.487339 | 0 | 10.79204 | 0
2018-04-18 17:48 | 7613.616784 | 3720.0007 | 3 | 1 | 4.400066 | 0.9105005 | 2.51849 | 0 | 10.9291 | 0
2018-04-18 17:50 | 7733.616284 | 3840.0002 | 3 | 1 | 4.400069 | 0.8637524 | 2.548054 | 0 | 11.05919 | 0
2018-04-18 17:52 | 7853.617984 | 3960.0019 | 3 | 1 | 4.400105 | 0.8192987 | 2.576095 | 0 | 11.18257 | 0
2018-04-18 17:54 | 7973.616984 | 4080.0009 | 3 | 1 | 4.400128 | 0.7770863 | 2.602683 | 0 | 11.29955 | 0
2018-04-18 17:56 | 8093.617084 | 4200.001 | 3 | 1 | 4.399939 | 0.7346611 | 2.627879 | 0 | 11.41042 | 0
2018-04-18 17:58 | 8213.618384 | 4320.0023 | 3 | 1 | 4.400056 | 0.6976004 | 2.651767 | 0 | 11.51553 | 0
2018-04-18 18:00 | 8333.616184 | 4440.0001 | 3 | 1 | 4.400082 | 0.6616116 | 2.674406 | 0 | 11.61514 | 0
2018-04-18 18:01 | 8366.633584 | 4473.0175 | 3 | 1 | 4.400089 | 0.6519957 | 2.680428 | 0 | 11.64163 | 0
2018-04-18 18:03 | 8486.6816 | 120 | 4 | 1 | 4.285762 | 0 | 2.680428 | 0 | 11.64163 | 0
2018-04-18 18:05 | 8606.6818 | 240.0002 | 4 | 1 | 4.273113 | 0 | 2.680428 | 0 | 11.64163 | 0
2018-04-18 18:06 | 8666.6845 | 300.0029 | 4 | 1 | 4.26963 | 0 | 2.680428 | 0 | 11.64163 | 0
2018-04-18 18:08 | 8786.764288 | 120.0002 | 5 | 1 | 3.908639 | -2.282101 | 2.680428 | 0.07605492 | 11.64163 | 0.3011939
2018-04-18 18:10 | 8906.765288 | 240.0012 | 5 | 1 | 3.860924 | -2.282103 | 2.680428 | 0.1521211 | 11.64163 | 0.5965673
2018-04-18 18:12 | 9026.765588 | 360.0015 | 5 | 1 | 3.822927 | -2.282105 | 2.680428 | 0.2281911 | 11.64163 | 0.8887945
2018-04-18 18:14 | 9146.765088 | 480.001 | 5 | 1 | 3.787765 | -2.282077 | 2.680428 | 0.3042496 | 11.64163 | 1.178212
2018-04-18 18:16 | 9266.765488 | 600.0014 | 5 | 1 | 3.75431 | -2.282033 | 2.680428 | 0.3803237 | 11.64163 | 1.465077
2018-04-18 18:18 | 9386.764288 | 720.0002 | 5 | 1 | 3.722222 | -2.28201 | 2.680428 | 0.4563874 | 11.64163 | 1.749417
2018-04-18 18:20 | 9506.764588 | 840.0005 | 5 | 1 | 3.691715 | -2.282111 | 2.680428 | 0.5324477 | 11.64163 | 2.031358
2018-04-18 18:22 | 9626.765488 | 960.0014 | 5 | 1 | 3.663212 | -2.282037 | 2.680428 | 0.6085289 | 11.64163 | 2.311131
2018-04-18 18:24 | 9746.765088 | 1080.001 | 5 | 1 | 3.636777 | -2.282072 | 2.680428 | 0.6845858 | 11.64163 | 2.588724
2018-04-18 18:26 | 9866.764688 | 1200.0006 | 5 | 1 | 3.612205 | -2.282023 | 2.680428 | 0.7606587 | 11.64163 | 2.86444
2018-04-18 18:28 | 9986.765588 | 1320.0015 | 5 | 1 | 3.589241 | -2.282069 | 2.680428 | 0.836729 | 11.64163 | 3.138337
2018-04-18 18:30 | 10106.76 | 1440.0009 | 5 | 1 | 3.567094 | -2.281964 | 2.680428 | 0.9127964 | 11.64163 | 3.410513
2018-04-18 18:32 | 10226.77 | 1560.0011 | 5 | 1 | 3.546093 | -2.282168 | 2.680428 | 0.9888607 | 11.64163 | 3.681044
2018-04-18 18:34 | 10346.76 | 1680.0007 | 5 | 1 | 3.526011 | -2.282118 | 2.680428 | 1.06493 | 11.64163 | 3.950021
2018-04-18 18:36 | 10466.76 | 1800.0008 | 5 | 1 | 3.506833 | -2.282026 | 2.680428 | 1.140987 | 11.64163 | 4.217467
2018-04-18 18:38 | 10586.77 | 1920.0011 | 5 | 1 | 3.488727 | -2.282063 | 2.680428 | 1.217055 | 11.64163 | 4.48353
2018-04-18 18:40 | 10706.77 | 2040.0017 | 5 | 1 | 3.471405 | -2.28203 | 2.680428 | 1.293124 | 11.64163 | 4.748254
2018-04-18 18:42 | 10826.77 | 2160.0013 | 5 | 1 | 3.454692 | -2.282133 | 2.680428 | 1.36919 | 11.64163 | 5.011671
2018-04-18 18:44 | 10946.76 | 2280.0007 | 5 | 1 | 3.43847 | -2.28198 | 2.680428 | 1.445259 | 11.64163 | 5.273843
2018-04-18 18:46 | 11066.76 | 2400.0009 | 5 | 1 | 3.422354 | -2.282107 | 2.680428 | 1.521329 | 11.64163 | 5.534793
2018-04-18 18:48 | 11186.76 | 2520.0004 | 5 | 1 | 3.406389 | -2.282109 | 2.680428 | 1.597396 | 11.64163 | 5.794518
2018-04-18 18:50 | 11306.77 | 2640.0015 | 5 | 1 | 3.390415 | -2.282001 | 2.680428 | 1.673464 | 11.64163 | 6.053031
2018-04-18 18:52 | 11426.77 | 2760.0019 | 5 | 1 | 3.374222 | -2.282012 | 2.680428 | 1.74953 | 11.64163 | 6.310309
2018-04-18 18:54 | 11546.76 | 2880.0005 | 5 | 1 | 3.357097 | -2.282138 | 2.680428 | 1.825604 | 11.64163 | 6.566351
2018-04-18 18:56 | 11666.76 | 3000.0001 | 5 | 1 | 3.337997 | -2.282094 | 2.680428 | 1.901667 | 11.64163 | 6.820986
2018-04-18 18:58 | 11786.77 | 3120.0012 | 5 | 1 | 3.317021 | -2.28205 | 2.680428 | 1.977731 | 11.64163 | 7.074103
2018-04-18 19:00 | 11906.76 | 3240.0009 | 5 | 1 | 3.293618 | -2.282079 | 2.680428 | 2.053799 | 11.64163 | 7.325552
2018-04-18 19:02 | 12026.76 | 3360.0005 | 5 | 1 | 3.266829 | -2.282028 | 2.680428 | 2.129872 | 11.64163 | 7.575109
2018-04-18 19:04 | 12146.76 | 3480.0008 | 5 | 1 | 3.235928 | -2.282019 | 2.680428 | 2.20593 | 11.64163 | 7.822435
2018-04-18 19:06 | 12266.76 | 3600.0002 | 5 | 1 | 3.199204 | -2.282069 | 2.680428 | 2.282003 | 11.64163 | 8.067244
2018-04-18 19:08 | 12386.76 | 3720.0001 | 5 | 1 | 3.154181 | -2.282092 | 2.680428 | 2.358065 | 11.64163 | 8.308937
2018-04-18 19:10 | 12506.76 | 3840.0003 | 5 | 1 | 3.095194 | -2.282105 | 2.680428 | 2.434142 | 11.64163 | 8.546765
2018-04-18 19:12 | 12626.77 | 3960.0013 | 5 | 1 | 3.012421 | -2.282084 | 2.680428 | 2.51021 | 11.64163 | 8.77926
2018-04-18 19:12 | 12641.2 | 3974.435 | 5 | 1 | 2.999995 | -2.282081 | 2.680428 | 2.519351 | 11.64163 | 8.806742
2018-04-18 19:14 | 12761.24 | 120.0001 | 6 | 1 | 3.610027 | 0 | 2.680428 | 2.519362 | 11.64163 | 8.806775
2018-04-18 19:16 | 12881.24 | 240.0012 | 6 | 1 | 3.642536 | 0 | 2.680428 | 2.519362 | 11.64163 | 8.806775
2018-04-18 19:17 | 12941.25 | 300.0031 | 6 | 1 | 3.65081 | 0 | 2.680428 | 2.519362 | 11.64163 | 8.806775
2018-04-18 19:17 | 12941.26 | 0.0027 | 7 | 2 | 3.650744 | 0 | 0 | 0 | 0 | 0
2018-04-18 19:19 | 13061.34 | 120.0008 | 2 | 2 | 4.200212 | 3.798126 | 0.1418356 | 0 | 0.5939599 | 0
2018-04-18 19:21 | 13181.34 | 240.0002 | 2 | 2 | 4.200172 | 3.427992 | 0.2620297 | 0 | 1.0988 | 0
2018-04-18 19:22 | 13246.97 | 305.636 | 2 | 2 | 4.200176 | 3.259985 | 0.32294 | 0 | 1.354634 | 0
2018-04-18 19:24 | 13366.98704 | 120.0011 | 3 | 2 | 4.224621 | 3.259838 | 0.4312108 | 0 | 1.81067 | 0
2018-04-18 19:26 | 13486.98764 | 240.0017 | 3 | 2 | 4.246818 | 3.259909 | 0.5398819 | 0 | 2.270986 | 0
2018-04-18 19:28 | 13606.98624 | 360.0003 | 3 | 2 | 4.269547 | 3.259916 | 0.6485306 | 0 | 2.733616 | 0
2018-04-18 19:30 | 13726.98754 | 480.0016 | 3 | 2 | 4.294341 | 3.259892 | 0.7571857 | 0 | 3.198845 | 0
2018-04-18 19:32 | 13846.98614 | 600.0002 | 3 | 2 | 4.32181 | 3.259846 | 0.8658508 | 0 | 3.666957 | 0
2018-04-18 19:34 | 13966.98734 | 720.0014 | 3 | 2 | 4.351258 | 3.259838 | 0.9745227 | 0 | 4.138205 | 0
2018-04-18 19:36 | 14086.98754 | 840.0016 | 3 | 2 | 4.382132 | 3.259857 | 1.083179 | 0 | 4.612671 | 0
2018-04-18 19:38 | 14206.98654 | 960.0006 | 3 | 2 | 4.40015 | 3.122133 | 1.190784 | 0 | 5.085594 | 0
2018-04-18 19:40 | 14326.98774 | 1080.0018 | 3 | 2 | 4.400162 | 2.867027 | 1.290502 | 0 | 5.524367 | 0
2018-04-18 19:42 | 14446.98934 | 1200.0034 | 3 | 2 | 4.400064 | 2.643631 | 1.382247 | 0 | 5.92806 | 0
2018-04-18 19:44 | 14566.98744 | 1320.0015 | 3 | 2 | 4.400195 | 2.45767 | 1.4672 | 0 | 6.301867 | 0
2018-04-18 19:46 | 14686.98674 | 1440.0008 | 3 | 2 | 4.400123 | 2.296915 | 1.54636 | 0 | 6.65018 | 0
2018-04-18 19:48 | 14806.98694 | 1560.001 | 3 | 2 | 4.400135 | 2.156542 | 1.620523 | 0 | 6.976507 | 0
2018-04-18 19:50 | 14926.98634 | 1680.0004 | 3 | 2 | 4.400107 | 2.032579 | 1.690299 | 0 | 7.283531 | 0
2018-04-18 19:52 | 15046.98744 | 1800.0015 | 3 | 2 | 4.400123 | 1.921854 | 1.75618 | 0 | 7.573413 | 0
2018-04-18 19:54 | 15166.98614 | 1920.0002 | 3 | 2 | 4.400112 | 1.818837 | 1.818483 | 0 | 7.847555 | 0
2018-04-18 19:56 | 15286.98734 | 2040.0014 | 3 | 2 | 4.40006 | 1.723389 | 1.877489 | 0 | 8.107183 | 0
2018-04-18 19:58 | 15406.98764 | 2160.0017 | 3 | 2 | 4.400057 | 1.634357 | 1.933448 | 0 | 8.35341 | 0
2018-04-18 20:00 | 15526.98714 | 2280.0012 | 3 | 2 | 4.400175 | 1.553045 | 1.986559 | 0 | 8.587103 | 0
2018-04-18 20:02 | 15646.98744 | 2400.0015 | 3 | 2 | 4.400073 | 1.474041 | 2.036988 | 0 | 8.808994 | 0
2018-04-18 20:04 | 15766.98634 | 2520.0004 | 3 | 2 | 4.400124 | 1.398836 | 2.084846 | 0 | 9.019571 | 0
2018-04-18 20:06 | 15886.98674 | 2640.0008 | 3 | 2 | 4.400088 | 1.324887 | 2.130218 | 0 | 9.219213 | 0
2018-04-18 20:08 | 16006.98724 | 2760.0013 | 3 | 2 | 4.400067 | 1.256664 | 2.173231 | 0 | 9.408476 | 0
2018-04-18 20:10 | 16126.98694 | 2880.001 | 3 | 2 | 4.400072 | 1.191003 | 2.214009 | 0 | 9.5879 | 0
2018-04-18 20:12 | 16246.98634 | 3000.0004 | 3 | 2 | 4.400077 | 1.12872 | 2.25267 | 0 | 9.758013 | 0
2018-04-18 20:14 | 16366.98744 | 3120.0015 | 3 | 2 | 4.400066 | 1.069196 | 2.289292 | 0 | 9.919151 | 0
2018-04-18 20:16 | 16486.98794 | 3240.002 | 3 | 2 | 4.400013 | 1.010964 | 2.323958 | 0 | 10.07168 | 0
2018-04-18 20:18 | 16606.98664 | 3360.0007 | 3 | 2 | 4.400021 | 0.9557848 | 2.356743 | 0 | 10.21594 | 0
2018-04-18 20:20 | 16726.98624 | 3480.0003 | 3 | 2 | 4.400083 | 0.9042444 | 2.387744 | 0 | 10.35235 | 0
2018-04-18 20:22 | 16846.98814 | 3600.0022 | 3 | 2 | 4.400047 | 0.8541679 | 2.417033 | 0 | 10.48122 | 0
2018-04-18 20:24 | 16966.98774 | 3720.0018 | 3 | 2 | 4.400065 | 0.8070393 | 2.444702 | 0 | 10.60296 | 0
2018-04-18 20:26 | 17086.98654 | 3840.0006 | 3 | 2 | 4.400053 | 0.7648239 | 2.470894 | 0 | 10.71821 | 0
2018-04-18 20:28 | 17206.98744 | 3960.0015 | 3 | 2 | 4.400084 | 0.7236776 | 2.495698 | 0 | 10.82735 | 0
2018-04-18 20:30 | 17326.98604 | 4080.0001 | 3 | 2 | 4.399986 | 0.6825914 | 2.519147 | 0 | 10.93053 | 0
2018-04-18 20:32 | 17425.28904 | 4178.3031 | 3 | 2 | 4.400022 | 0.6520014 | 2.537382 | 0 | 11.01076 | 0
2018-04-18 20:34 | 17545.34 | 120.001 | 4 | 2 | 4.287425 | 0 | 2.537382 | 0 | 11.01076 | 0
2018-04-18 20:36 | 17665.34 | 240.0011 | 4 | 2 | 4.275313 | 0 | 2.537382 | 0 | 11.01076 | 0
2018-04-18 20:37 | 17725.34 | 300.0014 | 4 | 2 | 4.272063 | 0 | 2.537382 | 0 | 11.01076 | 0
2018-04-18 20:39 | 17845.42 | 120.0011 | 5 | 2 | 3.920888 | -2.282142 | 2.537382 | 0.07605721 | 11.01076 | 0.301984
2018-04-18 20:41 | 17965.42 | 240.001 | 5 | 2 | 3.874562 | -2.282032 | 2.537382 | 0.1521111 | 11.01076 | 0.5983068
2018-04-18 20:43 | 18085.42 | 360 | 5 | 2 | 3.837209 | -2.281909 | 2.537382 | 0.2281777 | 11.01076 | 0.8915852
2018-04-18 20:45 | 18205.42 | 480.0008 | 5 | 2 | 3.802301 | -2.282127 | 2.537382 | 0.3042539 | 11.01076 | 1.182165
2018-04-18 20:47 | 18325.42 | 600.0011 | 5 | 2 | 3.768794 | -2.282195 | 2.537382 | 0.3803259 | 11.01076 | 1.470132
2018-04-18 20:49 | 18445.42 | 720.0004 | 5 | 2 | 3.736428 | -2.282067 | 2.537382 | 0.4563817 | 11.01076 | 1.755534
2018-04-18 20:51 | 18565.42 | 840.0013 | 5 | 2 | 3.705646 | -2.282123 | 2.537382 | 0.5324605 | 11.01076 | 2.038615
2018-04-18 20:53 | 18685.42 | 960.0015 | 5 | 2 | 3.677115 | -2.282138 | 2.537382 | 0.6085165 | 11.01076 | 2.319351
2018-04-18 20:55 | 18805.42 | 1080.0016 | 5 | 2 | 3.650394 | -2.28205 | 2.537382 | 0.6845946 | 11.01076 | 2.598071
2018-04-18 20:57 | 18925.42 | 1200.0002 | 5 | 2 | 3.625546 | -2.281981 | 2.537382 | 0.7606497 | 11.01076 | 2.874747
2018-04-18 20:59 | 19045.42 | 1320.0004 | 5 | 2 | 3.602242 | -2.282076 | 2.537382 | 0.8367229 | 11.01076 | 3.149658
2018-04-18 21:01 | 19165.42 | 1440.0006 | 5 | 2 | 3.580032 | -2.282107 | 2.537382 | 0.9127948 | 11.01076 | 3.422832
2018-04-18 21:03 | 19285.42 | 1560.0008 | 5 | 2 | 3.559087 | -2.281826 | 2.537382 | 0.9888614 | 11.01076 | 3.694348
2018-04-18 21:05 | 19405.42 | 1680.0002 | 5 | 2 | 3.539174 | -2.282142 | 2.537382 | 1.064926 | 11.01076 | 3.964308
2018-04-18 21:07 | 19525.42 | 1800.0004 | 5 | 2 | 3.520043 | -2.282008 | 2.537382 | 1.140997 | 11.01076 | 4.232805
2018-04-18 21:09 | 19645.42 | 1920.0015 | 5 | 2 | 3.501653 | -2.282054 | 2.537382 | 1.217062 | 11.01076 | 4.499857
2018-04-18 21:11 | 19765.42 | 2040.0012 | 5 | 2 | 3.483661 | -2.282101 | 2.537382 | 1.29313 | 11.01076 | 4.76553
2018-04-18 21:13 | 19885.42 | 2160.0012 | 5 | 2 | 3.466735 | -2.282054 | 2.537382 | 1.369192 | 11.01076 | 5.029852
2018-04-18 21:15 | 20005.42 | 2280.0005 | 5 | 2 | 3.450362 | -2.282043 | 2.537382 | 1.445255 | 11.01076 | 5.292915
2018-04-18 21:17 | 20125.42 | 2400.0001 | 5 | 2 | 3.434214 | -2.282125 | 2.537382 | 1.521326 | 11.01076 | 5.55477
2018-04-18 21:19 | 20245.42 | 2520.0003 | 5 | 2 | 3.418394 | -2.281995 | 2.537382 | 1.597396 | 11.01076 | 5.815411
2018-04-18 21:21 | 20365.42 | 2640.0007 | 5 | 2 | 3.402623 | -2.281993 | 2.537382 | 1.673456 | 11.01076 | 6.074809
2018-04-18 21:23 | 20485.42 | 2760.0002 | 5 | 2 | 3.38631 | -2.282091 | 2.537382 | 1.749532 | 11.01076 | 6.333052
2018-04-18 21:25 | 20605.42 | 2880.0003 | 5 | 2 | 3.369519 | -2.282087 | 2.537382 | 1.825596 | 11.01076 | 6.589993
2018-04-18 21:27 | 20725.42 | 3000.0014 | 5 | 2 | 3.351225 | -2.28207 | 2.537382 | 1.901663 | 11.01076 | 6.845616
2018-04-18 21:29 | 20845.42 | 3120.001 | 5 | 2 | 3.331182 | -2.282079 | 2.537382 | 1.977731 | 11.01076 | 7.099788
2018-04-18 21:31 | 20965.42 | 3240.0006 | 5 | 2 | 3.308676 | -2.282099 | 2.537382 | 2.053799 | 11.01076 | 7.352348
2018-04-18 21:33 | 21085.42 | 3360.0024 | 5 | 2 | 3.282722 | -2.282065 | 2.537382 | 2.12987 | 11.01076 | 7.603076
2018-04-18 21:35 | 21205.42 | 3480.0002 | 5 | 2 | 3.253014 | -2.282077 | 2.537382 | 2.205935 | 11.01076 | 7.851678
2018-04-18 21:37 | 21325.42 | 3600.0003 | 5 | 2 | 3.217701 | -2.282019 | 2.537382 | 2.282007 | 11.01076 | 8.097841
2018-04-18 21:39 | 21445.42 | 3720.0001 | 5 | 2 | 3.17404 | -2.282065 | 2.537382 | 2.358063 | 11.01076 | 8.340972
2018-04-18 21:41 | 21565.42 | 3840.0014 | 5 | 2 | 3.116879 | -2.282045 | 2.537382 | 2.434134 | 11.01076 | 8.580368
2018-04-18 21:43 | 21685.42 | 3960.0002 | 5 | 2 | 3.037449 | -2.28212 | 2.537382 | 2.510201 | 11.01076 | 8.814622
2018-04-18 21:44 | 21728.88 | 4003.4646 | 5 | 2 | 2.999997 | -2.282052 | 2.537382 | 2.537753 | 11.01076 | 8.89781
2018-04-18 21:46 | 21848.93 | 120.0001 | 6 | 2 | 3.604836 | 0 | 2.537382 | 2.537753 | 11.01076 | 8.89781
2018-04-18 21:48 | 21968.93 | 240.0004 | 6 | 2 | 3.638278 | 0 | 2.537382 | 2.537753 | 11.01076 | 8.89781
2018-04-18 21:49 | 22028.93 | 300.0035 | 6 | 2 | 3.646866 | 0 | 2.537382 | 2.537753 | 11.01076 | 8.89781
2018-04-18 21:49 | 22028.94 | 0.0027 | 7 | 3 | 3.646929 | 0 | 0 | 0 | 0 | 0
2018-04-18 21:51 | 22149.02 | 120.0002 | 2 | 3 | 4.200242 | 3.812428 | 0.1422443 | 0 | 0.5955565 | 0
2018-04-18 21:53 | 22269.02 | 240.001 | 2 | 3 | 4.200192 | 3.438431 | 0.2628461 | 0 | 1.102109 | 0
2018-04-18 21:54 | 22338.69 | 309.6709 | 2 | 3 | 4.200195 | 3.259985 | 0.3276012 | 0 | 1.374092 | 0
2018-04-18 21:56 | 22458.70356 | 120.0005 | 3 | 3 | 4.22454 | 3.259863 | 0.4358795 | 0 | 1.830158 | 0
2018-04-18 21:58 | 22578.70376 | 240.0007 | 3 | 3 | 4.246757 | 3.259806 | 0.5445356 | 0 | 2.290406 | 0
2018-04-18 22:00 | 22698.70376 | 360.0007 | 3 | 3 | 4.269469 | 3.259867 | 0.6531907 | 0 | 2.753047 | 0
2018-04-18 22:02 | 22818.70326 | 480.0002 | 3 | 3 | 4.294413 | 3.259819 | 0.7618467 | 0 | 3.218283 | 0
2018-04-18 22:04 | 22938.70356 | 600.0005 | 3 | 3 | 4.322048 | 3.259974 | 0.870507 | 0 | 3.686394 | 0
2018-04-18 22:06 | 23058.70386 | 720.0008 | 3 | 3 | 4.352171 | 3.25985 | 0.9791777 | 0 | 4.157695 | 0
2018-04-18 22:08 | 23178.70316 | 840.0001 | 3 | 3 | 4.3836 | 3.260185 | 1.08783 | 0 | 4.632263 | 0
2018-04-18 22:10 | 23298.70446 | 960.0014 | 3 | 3 | 4.400208 | 3.109331 | 1.1952 | 0 | 5.104243 | 0
2018-04-18 22:12 | 23418.70576 | 1080.0027 | 3 | 3 | 4.400204 | 2.85939 | 1.294557 | 0 | 5.541433 | 0
2018-04-18 22:14 | 23538.70446 | 1200.0014 | 3 | 3 | 4.400147 | 2.640017 | 1.386087 | 0 | 5.944179 | 0
2018-04-18 22:16 | 23658.70326 | 1320.0002 | 3 | 3 | 4.400113 | 2.452013 | 1.470866 | 0 | 6.317218 | 0
2018-04-18 22:18 | 23778.70356 | 1440.0005 | 3 | 3 | 4.400146 | 2.291956 | 1.549869 | 0 | 6.664843 | 0
2018-04-18 22:20 | 23898.70546 | 1560.0024 | 3 | 3 | 4.400126 | 2.151041 | 1.623858 | 0 | 6.990403 | 0
2018-04-18 22:22 | 24018.70406 | 1680.001 | 3 | 3 | 4.400135 | 2.028326 | 1.693468 | 0 | 7.296696 | 0
2018-04-18 22:24 | 24138.70436 | 1800.0013 | 3 | 3 | 4.400161 | 1.919207 | 1.759218 | 0 | 7.586002 | 0
2018-04-18 22:26 | 24258.70346 | 1920.0004 | 3 | 3 | 4.400122 | 1.818457 | 1.821467 | 0 | 7.859904 | 0
2018-04-18 22:28 | 24378.70326 | 2040.0002 | 3 | 3 | 4.400064 | 1.723763 | 1.88048 | 0 | 8.119568 | 0
2018-04-18 22:30 | 24498.70376 | 2160.0007 | 3 | 3 | 4.400047 | 1.6362 | 1.936469 | 0 | 8.365927 | 0
2018-04-18 22:32 | 24618.70366 | 2280.0006 | 3 | 3 | 4.400058 | 1.552841 | 1.989614 | 0 | 8.599766 | 0
2018-04-18 22:34 | 24738.70576 | 2400.0027 | 3 | 3 | 4.40009 | 1.475082 | 2.04006 | 0 | 8.821733 | 0
2018-04-18 22:36 | 24858.70496 | 2520.0019 | 3 | 3 | 4.400084 | 1.400189 | 2.087961 | 0 | 9.032503 | 0
2018-04-18 22:38 | 24978.70526 | 2640.0022 | 3 | 3 | 4.400113 | 1.328794 | 2.133436 | 0 | 9.232597 | 0
2018-04-18 22:40 | 25098.70516 | 2760.0021 | 3 | 3 | 4.40003 | 1.259069 | 2.176563 | 0 | 9.422358 | 0
2018-04-18 22:42 | 25218.70336 | 2880.0003 | 3 | 3 | 4.400023 | 1.1932 | 2.217433 | 0 | 9.602191 | 0
2018-04-18 22:44 | 25338.70496 | 3000.0019 | 3 | 3 | 4.400133 | 1.132252 | 2.256174 | 0 | 9.772652 | 0
2018-04-18 22:46 | 25458.70336 | 3120.0003 | 3 | 3 | 4.399977 | 1.07079 | 2.292872 | 0 | 9.934129 | 0
2018-04-18 22:48 | 25578.70336 | 3240.0003 | 3 | 3 | 4.400053 | 1.014203 | 2.327636 | 0 | 10.08709 | 0
2018-04-18 22:50 | 25698.70396 | 3360.0009 | 3 | 3 | 4.400055 | 0.9591198 | 2.360519 | 0 | 10.23178 | 0
2018-04-18 22:52 | 25818.70466 | 3480.0016 | 3 | 3 | 4.4001 | 0.907445 | 2.391608 | 0 | 10.36857 | 0
2018-04-18 22:54 | 25938.70356 | 3600.0005 | 3 | 3 | 4.400053 | 0.8575659 | 2.421 | 0 | 10.4979 | 0
2018-04-18 22:56 | 26058.70586 | 3720.0028 | 3 | 3 | 4.400039 | 0.810647 | 2.448801 | 0 | 10.62022 | 0
2018-04-18 22:58 | 26178.70526 | 3840.0022 | 3 | 3 | 4.400042 | 0.7651405 | 2.475064 | 0 | 10.73578 | 0
2018-04-18 23:00 | 26298.70326 | 3960.0002 | 3 | 3 | 4.399978 | 0.7213507 | 2.499853 | 0 | 10.84485 | 0
2018-04-18 23:02 | 26418.70506 | 4080.002 | 3 | 3 | 4.4001 | 0.6831627 | 2.523261 | 0 | 10.94785 | 0
2018-04-18 23:03 | 26513.84466 | 4175.1416 | 3 | 3 | 4.400044 | 0.6519976 | 2.540894 | 0 | 11.02544 | 0
2018-04-18 23:05 | 26633.89048 | 120.0013 | 4 | 3 | 4.287183 | 0 | 2.540894 | 0 | 11.02544 | 0
2018-04-18 23:07 | 26753.88908 | 239.9999 | 4 | 3 | 4.275061 | 0 | 2.540894 | 0 | 11.02544 | 0
2018-04-18 23:08 | 26813.89108 | 300.0019 | 4 | 3 | 4.271828 | 0 | 2.540894 | 0 | 11.02544 | 0
2018-04-18 23:10 | 26933.97 | 120.0013 | 5 | 3 | 3.92229 | -2.282061 | 2.540894 | 0.07606146 | 11.02544 | 0.3020698
2018-04-18 23:12 | 27053.97 | 240.0009 | 5 | 3 | 3.876371 | -2.281817 | 2.540894 | 0.152124 | 11.02544 | 0.5985453
2018-04-18 23:14 | 27173.97 | 360.0005 | 5 | 3 | 3.838933 | -2.282085 | 2.540894 | 0.2281864 | 11.02544 | 0.8919476
2018-04-18 23:16 | 27293.97 | 480.0007 | 5 | 3 | 3.804255 | -2.282146 | 2.540894 | 0.3042545 | 11.02544 | 1.182633
2018-04-18 23:18 | 27413.97 | 600.0001 | 5 | 3 | 3.771469 | -2.282067 | 2.540894 | 0.3803195 | 11.02544 | 1.470747
2018-04-18 23:20 | 27533.97 | 720.0002 | 5 | 3 | 3.739953 | -2.282055 | 2.540894 | 0.4563784 | 11.02544 | 1.756396
2018-04-18 23:22 | 27653.97 | 840.0011 | 5 | 3 | 3.709648 | -2.282008 | 2.540894 | 0.5324537 | 11.02544 | 2.039754
2018-04-18 23:24 | 27773.97 | 960.0014 | 5 | 3 | 3.680686 | -2.282111 | 2.540894 | 0.6085231 | 11.02544 | 2.320833
2018-04-18 23:26 | 27893.97 | 1080.0008 | 5 | 3 | 3.653672 | -2.282074 | 2.540894 | 0.6845939 | 11.02544 | 2.599787
2018-04-18 23:28 | 28013.97 | 1200.0003 | 5 | 3 | 3.628633 | -2.282047 | 2.540894 | 0.7606542 | 11.02544 | 2.876723
2018-04-18 23:30 | 28133.97 | 1320.0006 | 5 | 3 | 3.605305 | -2.282143 | 2.540894 | 0.8367186 | 11.02544 | 3.151834
2018-04-18 23:32 | 28253.97 | 1440 | 5 | 3 | 3.583234 | -2.282116 | 2.540894 | 0.9127813 | 11.02544 | 3.42522
2018-04-18 23:34 | 28373.97 | 1560.0012 | 5 | 3 | 3.562206 | -2.282015 | 2.540894 | 0.9888598 | 11.02544 | 3.697022
2018-04-18 23:36 | 28493.97 | 1680.0016 | 5 | 3 | 3.542092 | -2.28205 | 2.540894 | 1.064928 | 11.02544 | 3.967226
2018-04-18 23:38 | 28613.97 | 1800.0012 | 5 | 3 | 3.523067 | -2.282012 | 2.540894 | 1.140999 | 11.02544 | 4.235946
2018-04-18 23:40 | 28733.97 | 1920.0001 | 5 | 3 | 3.504707 | -2.282042 | 2.540894 | 1.217058 | 11.02544 | 4.503203
2018-04-18 23:42 | 28853.97 | 2040.0011 | 5 | 3 | 3.486887 | -2.282123 | 2.540894 | 1.293128 | 11.02544 | 4.76912
2018-04-18 23:44 | 28973.97 | 2160.0015 | 5 | 3 | 3.469939 | -2.282006 | 2.540894 | 1.369201 | 11.02544 | 5.03373
2018-04-18 23:46 | 29093.97 | 2280.001 | 5 | 3 | 3.453855 | -2.282089 | 2.540894 | 1.445256 | 11.02544 | 5.297018
2018-04-18 23:48 | 29213.97 | 2400.0005 | 5 | 3 | 3.43815 | -2.282077 | 2.540894 | 1.521335 | 11.02544 | 5.559186
2018-04-18 23:50 | 29333.97 | 2520.0009 | 5 | 3 | 3.422456 | -2.282103 | 2.540894 | 1.597394 | 11.02544 | 5.820087
2018-04-18 23:52 | 29453.97 | 2640.0012 | 5 | 3 | 3.406677 | -2.282116 | 2.540894 | 1.673467 | 11.02544 | 6.079848
2018-04-18 23:54 | 29573.97 | 2760.0006 | 5 | 3 | 3.390597 | -2.282087 | 2.540894 | 1.749534 | 11.02544 | 6.338378
2018-04-18 23:56 | 29693.97 | 2880.0002 | 5 | 3 | 3.373738 | -2.282017 | 2.540894 | 1.825601 | 11.02544 | 6.595658
2018-04-18 23:58 | 29813.97 | 3000.0006 | 5 | 3 | 3.355907 | -2.282131 | 2.540894 | 1.901667 | 11.02544 | 6.851614
2018-04-19 | 29933.97 | 3120.0009 | 5 | 3 | 3.33599 | -2.282067 | 2.540894 | 1.977738 | 11.02544 | 7.106161
2018-04-19 00:02 | 30053.97 | 3240.0004 | 5 | 3 | 3.313641 | -2.282151 | 2.540894 | 2.053795 | 11.02544 | 7.359055
2018-04-19 00:04 | 30173.97 | 3360.0008 | 5 | 3 | 3.288221 | -2.282151 | 2.540894 | 2.129865 | 11.02544 | 7.610177
2018-04-19 00:06 | 30293.97 | 3480.0011 | 5 | 3 | 3.258896 | -2.282069 | 2.540894 | 2.205932 | 11.02544 | 7.859218
2018-04-19 00:08 | 30413.97 | 3600.0006 | 5 | 3 | 3.223863 | -2.282076 | 2.540894 | 2.282 | 11.02544 | 8.105824
2018-04-19 00:10 | 30533.97 | 3720.0002 | 5 | 3 | 3.180268 | -2.282096 | 2.540894 | 2.358066 | 11.02544 | 8.349463
2018-04-19 00:12 | 30653.97 | 3840.0014 | 5 | 3 | 3.12382 | -2.282065 | 2.540894 | 2.434141 | 11.02544 | 8.589361
2018-04-19 00:14 | 30773.97 | 3960.0002 | 5 | 3 | 3.045821 | -2.282063 | 2.540894 | 2.510208 | 11.02544 | 8.824197
2018-04-19 00:15 | 30827.3 | 4013.3326 | 5 | 3 | 3 | -2.282105 | 2.540894 | 2.54401 | 11.02544 | 8.926403
2018-04-19 00:17 | 30947.34 | 120.0014 | 6 | 3 | 3.60132 | 0 | 2.540894 | 2.54401 | 11.02544 | 8.926403
2018-04-19 00:19 | 31067.34 | 240.0007 | 6 | 3 | 3.635261 | 0 | 2.540894 | 2.54401 | 11.02544 | 8.926403
2018-04-19 00:20 | 31127.35 | 300.0027 | 6 | 3 | 3.644022 | 0 | 2.540894 | 2.54401 | 11.02544 | 8.926403
2018-04-19 00:20 | 31127.36 | 0.0027 | 7 | 4 | 3.644257 | 0 | 0 | 0 | 0 | 0
2018-04-19 00:22 | 31247.44 | 120.0013 | 2 | 4 | 4.20018 | 3.8165 | 0.142409 | 2.138e-09 | 0.5961679 | 7.789e-09
2018-04-19 00:24 | 31367.44 | 240.0017 | 2 | 4 | 4.20021 | 3.445408 | 0.2632203 | 2.138e-09 | 1.1036 | 7.789e-09
2018-04-19 00:26 | 31439.11 | 311.6751 | 2 | 4 | 4.200201 | 3.259983 | 0.3299229 | 2.138e-09 | 1.383764 | 7.789e-09
2018-04-19 00:28 | 31559.13 | 120.0014 | 3 | 4 | 4.224898 | 3.260147 | 0.4381979 | 2.138e-09 | 1.839829 | 7.789e-09
2018-04-19 00:30 | 31679.13 | 240.0008 | 3 | 4 | 4.247918 | 3.259892 | 0.546861 | 2.138e-09 | 2.300178 | 7.789e-09
2018-04-19 00:32 | 31799.13 | 360.0005 | 3 | 4 | 4.271276 | 3.259863 | 0.6555014 | 2.138e-09 | 2.762926 | 7.789e-09
2018-04-19 00:34 | 31919.13 | 480.0001 | 3 | 4 | 4.296158 | 3.260139 | 0.7641817 | 2.138e-09 | 3.228461 | 7.789e-09
2018-04-19 00:36 | 32039.13 | 600.0012 | 3 | 4 | 4.323266 | 3.259836 | 0.8728254 | 2.138e-09 | 3.696657 | 7.789e-09
2018-04-19 00:38 | 32159.13 | 720.0008 | 3 | 4 | 4.352711 | 3.259872 | 0.9814975 | 2.138e-09 | 4.168064 | 7.789e-09
2018-04-19 00:40 | 32279.13 | 840.0006 | 3 | 4 | 4.383841 | 3.260147 | 1.090153 | 2.138e-09 | 4.642687 | 7.789e-09
2018-04-19 00:42 | 32399.13 | 960.0008 | 3 | 4 | 4.400202 | 3.106909 | 1.19749 | 2.138e-09 | 5.114534 | 7.789e-09
2018-04-19 00:44 | 32519.13 | 1080.0005 | 3 | 4 | 4.400156 | 2.85663 | 1.296775 | 2.138e-09 | 5.551405 | 7.789e-09
2018-04-19 00:46 | 32639.13 | 1200.0011 | 3 | 4 | 4.400076 | 2.641256 | 1.388318 | 2.138e-09 | 5.95421 | 7.789e-09
2018-04-19 00:48 | 32759.13 | 1320.0004 | 3 | 4 | 4.40014 | 2.45768 | 1.473235 | 2.138e-09 | 6.327853 | 7.789e-09
2018-04-19 00:50 | 32879.13 | 1440.0015 | 3 | 4 | 4.400132 | 2.297998 | 1.55242 | 2.138e-09 | 6.676281 | 7.789e-09
2018-04-19 00:52 | 32999.13 | 1560.0032 | 3 | 4 | 4.400108 | 2.158844 | 1.626637 | 2.138e-09 | 7.002842 | 7.789e-09
2018-04-19 00:54 | 33119.13 | 1680.0018 | 3 | 4 | 4.400112 | 2.03643 | 1.696514 | 2.138e-09 | 7.310313 | 7.789e-09
2018-04-19 00:56 | 33239.13 | 1800.0022 | 3 | 4 | 4.400114 | 1.924957 | 1.762513 | 2.138e-09 | 7.600714 | 7.789e-09
2018-04-19 00:58 | 33359.13 | 1920.0018 | 3 | 4 | 4.400126 | 1.821321 | 1.824913 | 2.138e-09 | 7.87528 | 7.789e-09
2018-04-19 01:00 | 33479.13 | 2040.0025 | 3 | 4 | 4.400064 | 1.725886 | 1.883995 | 2.138e-09 | 8.135244 | 7.789e-09
2018-04-19 01:02 | 33599.13 | 2160.0019 | 3 | 4 | 4.400093 | 1.641322 | 1.940095 | 2.138e-09 | 8.382093 | 7.789e-09
2018-04-19 01:04 | 33719.13 | 2280.0014 | 3 | 4 | 4.40008 | 1.560341 | 1.993444 | 2.138e-09 | 8.616833 | 7.789e-09
2018-04-19 01:06 | 33839.13 | 2400.0005 | 3 | 4 | 4.400113 | 1.482905 | 2.044153 | 2.138e-09 | 8.839955 | 7.789e-09
2018-04-19 01:08 | 33959.13 | 2520.0005 | 3 | 4 | 4.400126 | 1.407688 | 2.0923 | 2.138e-09 | 9.051807 | 7.789e-09
2018-04-19 01:10 | 34079.13 | 2640.0023 | 3 | 4 | 4.400159 | 1.336381 | 2.138008 | 2.138e-09 | 9.252927 | 7.789e-09
2018-04-19 01:12 | 34199.13 | 2760.0007 | 3 | 4 | 4.40009 | 1.266912 | 2.181368 | 2.138e-09 | 9.443715 | 7.789e-09
2018-04-19 01:14 | 34319.13 | 2880.0001 | 3 | 4 | 4.400043 | 1.20045 | 2.222492 | 2.138e-09 | 9.624662 | 7.789e-09
2018-04-19 01:16 | 34439.13 | 3000.0002 | 3 | 4 | 4.40016 | 1.137915 | 2.261453 | 2.138e-09 | 9.796095 | 7.789e-09
2018-04-19 01:18 | 34559.13 | 3120.0004 | 3 | 4 | 4.400095 | 1.077316 | 2.298349 | 2.138e-09 | 9.95844 | 7.789e-09
2018-04-19 01:20 | 34679.13 | 3240.0012 | 3 | 4 | 4.400105 | 1.019882 | 2.333284 | 2.138e-09 | 10.11215 | 7.789e-09
2018-04-19 01:22 | 34799.13 | 3360.0005 | 3 | 4 | 4.400068 | 0.9641886 | 2.366347 | 2.138e-09 | 10.25763 | 7.789e-09
2018-04-19 01:24 | 34919.13 | 3480.0016 | 3 | 4 | 4.400126 | 0.9114885 | 2.397589 | 2.138e-09 | 10.3951 | 7.789e-09
2018-04-19 01:26 | 35039.13 | 3600.0015 | 3 | 4 | 4.400064 | 0.8605289 | 2.427103 | 2.138e-09 | 10.52496 | 7.789e-09
2018-04-19 01:28 | 35159.13 | 3720.0009 | 3 | 4 | 4.400115 | 0.8133135 | 2.454978 | 2.138e-09 | 10.64762 | 7.789e-09
2018-04-19 01:30 | 35279.13 | 3840.0001 | 3 | 4 | 4.400028 | 0.7675972 | 2.481315 | 2.138e-09 | 10.7635 | 7.789e-09
2018-04-19 01:32 | 35399.13 | 3960.0008 | 3 | 4 | 4.400078 | 0.7254677 | 2.506182 | 2.138e-09 | 10.87292 | 7.789e-09
2018-04-19 01:34 | 35519.13 | 4080.0008 | 3 | 4 | 4.400053 | 0.6842852 | 2.529651 | 2.138e-09 | 10.97618 | 7.789e-09
2018-04-19 01:35 | 35617.7 | 4178.5776 | 3 | 4 | 4.400049 | 0.6519976 | 2.547941 | 2.138e-09 | 11.05666 | 7.789e-09
2018-04-19 01:37 | 35737.76 | 120.0002 | 4 | 4 | 4.287594 | 0 | 2.547941 | 2.138e-09 | 11.05666 | 7.789e-09
2018-04-19 01:39 | 35857.76 | 240.0017 | 4 | 4 | 4.275609 | 0 | 2.547941 | 2.138e-09 | 11.05666 | 7.789e-09
2018-04-19 01:40 | 35917.76 | 300.0035 | 4 | 4 | 4.272424 | 0 | 2.547941 | 2.138e-09 | 11.05666 | 7.789e-09
2018-04-19 01:42 | 36037.84 | 120.0006 | 5 | 4 | 3.925278 | -2.282175 | 2.547941 | 0.07605975 | 11.05666 | 0.3022377
2018-04-19 01:44 | 36157.84 | 240.0017 | 5 | 4 | 3.879706 | -2.282094 | 2.547941 | 0.152118 | 11.05666 | 0.5989438
2018-04-19 01:46 | 36277.84 | 360.0006 | 5 | 4 | 3.842724 | -2.282055 | 2.547941 | 0.2281793 | 11.05666 | 0.8926104
2018-04-19 01:48 | 36397.84 | 480.0018 | 5 | 4 | 3.808184 | -2.282121 | 2.547941 | 0.3042406 | 11.05666 | 1.183564
2018-04-19 01:50 | 36517.84 | 600.0006 | 5 | 4 | 3.775355 | -2.282114 | 2.547941 | 0.3803211 | 11.05666 | 1.472039
2018-04-19 01:52 | 36637.84 | 720.0004 | 5 | 4 | 3.743218 | -2.282109 | 2.547941 | 0.4563836 | 11.05666 | 1.757972
2018-04-19 01:54 | 36757.84 | 840.0003 | 5 | 4 | 3.712058 | -2.282098 | 2.547941 | 0.5324473 | 11.05666 | 2.041503
2018-04-19 01:56 | 36877.84 | 960.0015 | 5 | 4 | 3.682976 | -2.28207 | 2.547941 | 0.6085122 | 11.05666 | 2.322738
2018-04-19 01:58 | 36997.84 | 1080.0006 | 5 | 4 | 3.656312 | -2.282113 | 2.547941 | 0.6845826 | 11.05666 | 2.601871
2018-04-19 02:00 | 37117.84 | 1200.0007 | 5 | 4 | 3.63166 | -2.282101 | 2.547941 | 0.7606521 | 11.05666 | 2.879058
2018-04-19 02:02 | 37237.84 | 1320.0011 | 5 | 4 | 3.608429 | -2.282114 | 2.547941 | 0.8367161 | 11.05666 | 3.154407
2018-04-19 02:04 | 37357.84 | 1440.0014 | 5 | 4 | 3.586187 | -2.282171 | 2.547941 | 0.91279 | 11.05666 | 3.428062
2018-04-19 02:06 | 37477.84 | 1560.0003 | 5 | 4 | 3.56506 | -2.282099 | 2.547941 | 0.9888615 | 11.05666 | 3.70006
2018-04-19 02:08 | 37597.84 | 1680.0008 | 5 | 4 | 3.545048 | -2.282187 | 2.547941 | 1.064925 | 11.05666 | 3.970462
2018-04-19 02:10 | 37717.84 | 1800.0014 | 5 | 4 | 3.525778 | -2.281828 | 2.547941 | 1.140997 | 11.05666 | 4.2394
2018-04-19 02:12 | 37837.84 | 1920.0004 | 5 | 4 | 3.507519 | -2.282166 | 2.547941 | 1.217058 | 11.05666 | 4.506877
2018-04-19 02:14 | 37957.84 | 2040.0006 | 5 | 4 | 3.489902 | -2.282105 | 2.547941 | 1.293126 | 11.05666 | 4.773011
2018-04-19 02:16 | 38077.84 | 2160.0013 | 5 | 4 | 3.473022 | -2.282042 | 2.547941 | 1.369197 | 11.05666 | 5.037846
2018-04-19 02:18 | 38197.84 | 2280.001 | 5 | 4 | 3.45666 | -2.282094 | 2.547941 | 1.445266 | 11.05666 | 5.301414
2018-04-19 02:20 | 38317.84 | 2400.0007 | 5 | 4 | 3.440838 | -2.282107 | 2.547941 | 1.521329 | 11.05666 | 5.563734
2018-04-19 02:22 | 38437.84 | 2520.0014 | 5 | 4 | 3.425169 | -2.282107 | 2.547941 | 1.597398 | 11.05666 | 5.824873
2018-04-19 02:24 | 38557.84 | 2640.001 | 5 | 4 | 3.409463 | -2.282054 | 2.547941 | 1.673465 | 11.05666 | 6.084817
2018-04-19 02:26 | 38677.84 | 2760.0006 | 5 | 4 | 3.393463 | -2.282187 | 2.547941 | 1.74954 | 11.05666 | 6.343584
2018-04-19 02:28 | 38797.84 | 2880.001 | 5 | 4 | 3.376793 | -2.282129 | 2.547941 | 1.825604 | 11.05666 | 6.601076
2018-04-19 02:30 | 38917.84 | 3000.0006 | 5 | 4 | 3.358859 | -2.282032 | 2.547941 | 1.90167 | 11.05666 | 6.857263
2018-04-19 02:32 | 39037.84 | 3120.0016 | 5 | 4 | 3.338977 | -2.282099 | 2.547941 | 1.977743 | 11.05666 | 7.112033
2018-04-19 02:34 | 39157.84 | 3240.0013 | 5 | 4 | 3.317076 | -2.282067 | 2.547941 | 2.05381 | 11.05666 | 7.365208
2018-04-19 02:36 | 39277.84 | 3360.0009 | 5 | 4 | 3.292418 | -2.28212 | 2.547941 | 2.129868 | 11.05666 | 7.61658
2018-04-19 02:38 | 39397.84 | 3480.0006 | 5 | 4 | 3.263069 | -2.282101 | 2.547941 | 2.205944 | 11.05666 | 7.86597
2018-04-19 02:40 | 39517.84 | 3600.0008 | 5 | 4 | 3.228149 | -2.282111 | 2.547941 | 2.282007 | 11.05666 | 8.11289
2018-04-19 02:42 | 39637.84 | 3720.0012 | 5 | 4 | 3.184906 | -2.282039 | 2.547941 | 2.358081 | 11.05666 | 8.35688
2018-04-19 02:44 | 39757.84 | 3840.0015 | 5 | 4 | 3.129376 | -2.282065 | 2.547941 | 2.434147 | 11.05666 | 8.597124
2018-04-19 02:46 | 39877.84 | 3960.0005 | 5 | 4 | 3.053152 | -2.282057 | 2.547941 | 2.510212 | 11.05666 | 8.832428
2018-04-19 02:47 | 39940.1 | 4022.2647 | 5 | 4 | 3 | -2.282104 | 2.547941 | 2.549685 | 11.05666 | 8.951938
2018-04-19 02:49 | 40060.15 | 120.0011 | 6 | 4 | 3.598982 | 0 | 2.547941 | 2.549685 | 11.05666 | 8.951938
2018-04-19 02:51 | 40180.15 | 240.0013 | 6 | 4 | 3.633334 | 0 | 2.547941 | 2.549685 | 11.05666 | 8.951938
2018-04-19 02:52 | 40240.15 | 300.0032 | 6 | 4 | 3.642192 | 0 | 2.547941 | 2.549685 | 11.05666 | 8.951938
2018-04-19 02:52 | 40240.16 | 0.0027 | 7 | 5 | 3.642013 | 0 | 0 | 0 | 0 | 0
2018-04-19 02:54 | 40360.24 | 120.0003 | 2 | 5 | 4.200227 | 3.814905 | 0.1423773 | 2.885e-09 | 0.5960056 | 1.0509e-08
2018-04-19 02:56 | 40480.24 | 240.0005 | 2 | 5 | 4.20022 | 3.441832 | 0.2631112 | 2.885e-09 | 1.103113 | 1.0509e-08
2018-04-19 02:57 | 40550.02 | 309.7824 | 2 | 5 | 4.200254 | 3.259975 | 0.3280034 | 2.885e-09 | 1.375673 | 1.0509e-08
2018-04-19 02:59 | 40670.03116 | 120.0001 | 3 | 5 | 4.225262 | 3.259912 | 0.4362608 | 2.885e-09 | 1.831693 | 1.0509e-08
2018-04-19 03:01 | 40790.03196 | 240.0009 | 3 | 5 | 4.247955 | 3.260193 | 0.544938 | 2.885e-09 | 2.292129 | 1.0509e-08
2018-04-19 03:03 | 40910.03116 | 360.0001 | 3 | 5 | 4.271077 | 3.259827 | 0.6535855 | 2.885e-09 | 2.754893 | 1.0509e-08
2018-04-19 03:05 | 41030.03116 | 480.0001 | 3 | 5 | 4.296352 | 3.26 | 0.7622447 | 2.885e-09 | 3.220332 | 1.0509e-08
2018-04-19 03:07 | 41150.03136 | 600.0003 | 3 | 5 | 4.324148 | 3.259939 | 0.8709204 | 2.885e-09 | 3.68873 | 1.0509e-08
2018-04-19 03:09 | 41270.03156 | 720.0005 | 3 | 5 | 4.353925 | 3.260197 | 0.979569 | 2.885e-09 | 4.160147 | 1.0509e-08
2018-04-19 03:11 | 41390.03246 | 840.0014 | 3 | 5 | 4.385278 | 3.259945 | 1.08824 | 2.885e-09 | 4.634985 | 1.0509e-08
2018-04-19 03:13 | 41510.03116 | 960.0001 | 3 | 5 | 4.400128 | 3.093008 | 1.195299 | 2.885e-09 | 5.10569 | 1.0509e-08
2018-04-19 03:15 | 41630.03226 | 1080.0012 | 3 | 5 | 4.400173 | 2.842838 | 1.294141 | 2.885e-09 | 5.540614 | 1.0509e-08
2018-04-19 03:17 | 41750.03206 | 1200.001 | 3 | 5 | 4.400158 | 2.629778 | 1.385266 | 2.885e-09 | 5.941576 | 1.0509e-08
2018-04-19 03:19 | 41870.03336 | 1320.0023 | 3 | 5 | 4.400178 | 2.447935 | 1.469783 | 2.885e-09 | 6.313464 | 1.0509e-08
2018-04-19 03:21 | 41990.03206 | 1440.001 | 3 | 5 | 4.400098 | 2.290766 | 1.548687 | 2.885e-09 | 6.660654 | 1.0509e-08
2018-04-19 03:23 | 42110.03296 | 1560.0019 | 3 | 5 | 4.40013 | 2.154097 | 1.622716 | 2.885e-09 | 6.98639 | 1.0509e-08
2018-04-19 03:25 | 42230.03116 | 1680.0001 | 3 | 5 | 4.400147 | 2.032404 | 1.692446 | 2.885e-09 | 7.293207 | 1.0509e-08
2018-04-19 03:27 | 42350.03296 | 1800.0019 | 3 | 5 | 4.400111 | 1.921329 | 1.758288 | 2.885e-09 | 7.582922 | 1.0509e-08
2018-04-19 03:29 | 42470.03156 | 1920.0005 | 3 | 5 | 4.400075 | 1.821736 | 1.820639 | 2.885e-09 | 7.857271 | 1.0509e-08
2018-04-19 03:31 | 42590.03246 | 2040.0014 | 3 | 5 | 4.400094 | 1.730541 | 1.879818 | 2.885e-09 | 8.117664 | 1.0509e-08
2018-04-19 03:33 | 42710.03126 | 2160.0002 | 3 | 5 | 4.400071 | 1.645362 | 1.936074 | 2.885e-09 | 8.365199 | 1.0509e-08
2018-04-19 03:35 | 42830.03336 | 2280.0023 | 3 | 5 | 4.400084 | 1.56324 | 1.989534 | 2.885e-09 | 8.600425 | 1.0509e-08
2018-04-19 03:37 | 42950.03216 | 2400.0011 | 3 | 5 | 4.400085 | 1.48591 | 2.040338 | 2.885e-09 | 8.823969 | 1.0509e-08
2018-04-19 03:39 | 43070.03336 | 2520.0023 | 3 | 5 | 4.400096 | 1.412128 | 2.088624 | 2.885e-09 | 9.036432 | 1.0509e-08
2018-04-19 03:41 | 43190.03306 | 2640.002 | 3 | 5 | 4.400027 | 1.340389 | 2.134503 | 2.885e-09 | 9.238302 | 1.0509e-08
2018-04-19 03:43 | 43310.03266 | 2760.0016 | 3 | 5 | 4.400064 | 1.272976 | 2.178059 | 2.885e-09 | 9.429954 | 1.0509e-08
2018-04-19 03:45 | 43430.03216 | 2880.0011 | 3 | 5 | 4.400115 | 1.20706 | 2.219384 | 2.885e-09 | 9.611784 | 1.0509e-08
2018-04-19 03:47 | 43550.03186 | 3000.0008 | 3 | 5 | 4.400061 | 1.143853 | 2.258544 | 2.885e-09 | 9.784094 | 1.0509e-08
2018-04-19 03:49 | 43670.03136 | 3120.0003 | 3 | 5 | 4.400046 | 1.083964 | 2.295659 | 2.885e-09 | 9.947401 | 1.0509e-08
2018-04-19 03:51 | 43790.03326 | 3240.0022 | 3 | 5 | 4.400052 | 1.026762 | 2.330828 | 2.885e-09 | 10.10215 | 1.0509e-08
2018-04-19 03:53 | 43910.03126 | 3360.0002 | 3 | 5 | 4.400084 | 0.9727592 | 2.364135 | 2.885e-09 | 10.2487 | 1.0509e-08
2018-04-19 03:55 | 44030.03326 | 3480.0022 | 3 | 5 | 4.400137 | 0.9205751 | 2.395667 | 2.885e-09 | 10.38744 | 1.0509e-08
2018-04-19 03:57 | 44150.03116 | 3600.0001 | 3 | 5 | 4.399939 | 0.868269 | 2.42548 | 2.885e-09 | 10.51862 | 1.0509e-08
2018-04-19 03:59 | 44270.03236 | 3720.0013 | 3 | 5 | 4.400088 | 0.8209829 | 2.453637 | 2.885e-09 | 10.64251 | 1.0509e-08
2018-04-19 04:01 | 44390.03116 | 3840.0001 | 3 | 5 | 4.40011 | 0.7753706 | 2.480218 | 2.885e-09 | 10.75947 | 1.0509e-08
2018-04-19 04:03 | 44510.03236 | 3960.0013 | 3 | 5 | 4.400005 | 0.7311821 | 2.505314 | 2.885e-09 | 10.8699 | 1.0509e-08
2018-04-19 04:05 | 44630.03206 | 4080.001 | 3 | 5 | 4.400052 | 0.6902294 | 2.529009 | 2.885e-09 | 10.97415 | 1.0509e-08
2018-04-19 04:07 | 44750.03336 | 4200.0023 | 3 | 5 | 4.400078 | 0.6522274 | 2.551373 | 2.885e-09 | 11.07256 | 1.0509e-08
2018-04-19 04:07 | 44750.31696 | 4200.2859 | 3 | 5 | 4.400058 | 0.6519995 | 2.551425 | 2.885e-09 | 11.07278 | 1.0509e-08
2018-04-19 04:09 | 44870.37 | 120.0017 | 4 | 5 | 4.287717 | 0 | 2.551425 | 2.885e-09 | 11.07278 | 1.0509e-08
2018-04-19 04:11 | 44990.36 | 239.9999 | 4 | 5 | 4.275745 | 0 | 2.551425 | 2.885e-09 | 11.07278 | 1.0509e-08
2018-04-19 04:12 | 45050.37 | 300.0024 | 4 | 5 | 4.272526 | 0 | 2.551425 | 2.885e-09 | 11.07278 | 1.0509e-08
2018-04-19 04:14 | 45170.45 | 120.0014 | 5 | 5 | 3.926843 | -2.281916 | 2.551425 | 0.07605338 | 11.07278 | 0.3023058
2018-04-19 04:16 | 45290.45 | 240.0008 | 5 | 5 | 3.881454 | -2.282116 | 2.551425 | 0.1521182 | 11.07278 | 0.5991648
2018-04-19 04:18 | 45410.45 | 360.0001 | 5 | 5 | 3.844401 | -2.282061 | 2.551425 | 0.2281814 | 11.07278 | 0.8929701
2018-04-19 04:20 | 45530.45 | 480.0012 | 5 | 5 | 3.810032 | -2.282033 | 2.551425 | 0.3042416 | 11.07278 | 1.184054
2018-04-19 04:22 | 45650.45 | 600.0014 | 5 | 5 | 3.777323 | -2.282081 | 2.551425 | 0.3803103 | 11.07278 | 1.472623
2018-04-19 04:24 | 45770.45 | 720.0003 | 5 | 5 | 3.745788 | -2.282042 | 2.551425 | 0.4563785 | 11.07278 | 1.758751
2018-04-19 04:26 | 45890.45 | 840.0015 | 5 | 5 | 3.715236 | -2.282096 | 2.551425 | 0.5324478 | 11.07278 | 2.042524
2018-04-19 04:28 | 46010.45 | 960.0001 | 5 | 5 | 3.685914 | -2.282065 | 2.551425 | 0.6085134 | 11.07278 | 2.324
2018-04-19 04:30 | 46130.45 | 1080.0011 | 5 | 5 | 3.658551 | -2.282113 | 2.551425 | 0.6845744 | 11.07278 | 2.603302
2018-04-19 04:32 | 46250.45 | 1200.0014 | 5 | 5 | 3.633363 | -2.282081 | 2.551425 | 0.7606522 | 11.07278 | 2.880662
2018-04-19 04:34 | 46370.45 | 1320.0002 | 5 | 5 | 3.610161 | -2.282079 | 2.551425 | 0.8367113 | 11.07278 | 3.156124
2018-04-19 04:36 | 46490.45 | 1440.0013 | 5 | 5 | 3.588138 | -2.282077 | 2.551425 | 0.9127841 | 11.07278 | 3.429918
2018-04-19 04:38 | 46610.45 | 1560.0009 | 5 | 5 | 3.566861 | -2.282135 | 2.551425 | 0.9888561 | 11.07278 | 3.702059
2018-04-19 04:40 | 46730.45 | 1680.0011 | 5 | 5 | 3.546225 | -2.282087 | 2.551425 | 1.064922 | 11.07278 | 3.972584
2018-04-19 04:42 | 46850.45 | 1800.0014 | 5 | 5 | 3.527267 | -2.282135 | 2.551425 | 1.140988 | 11.07278 | 4.241603
2018-04-19 04:44 | 46970.45 | 1920.0009 | 5 | 5 | 3.509222 | -2.282151 | 2.551425 | 1.217054 | 11.07278 | 4.509219
2018-04-19 04:46 | 47090.45 | 2040.0013 | 5 | 5 | 3.49203 | -2.282098 | 2.551425 | 1.293117 | 11.07278 | 4.775484
2018-04-19 04:48 | 47210.45 | 2160.0006 | 5 | 5 | 3.475287 | -2.282076 | 2.551425 | 1.369184 | 11.07278 | 5.040473
2018-04-19 04:50 | 47330.45 | 2280.0001 | 5 | 5 | 3.459035 | -2.28214 | 2.551425 | 1.445259 | 11.07278 | 5.304228
2018-04-19 04:52 | 47450.45 | 2400.0015 | 5 | 5 | 3.443683 | -2.282089 | 2.551425 | 1.52132 | 11.07278 | 5.566739
2018-04-19 04:54 | 47570.45 | 2520.0001 | 5 | 5 | 3.428233 | -2.282074 | 2.551425 | 1.597397 | 11.07278 | 5.828133
2018-04-19 04:56 | 47690.45 | 2640.001 | 5 | 5 | 3.412802 | -2.28207 | 2.551425 | 1.673459 | 11.07278 | 6.088306
2018-04-19 04:58 | 47810.45 | 2760.0016 | 5 | 5 | 3.397034 | -2.282085 | 2.551425 | 1.749533 | 11.07278 | 6.347339
2018-04-19 05:00 | 47930.45 | 2880.0001 | 5 | 5 | 3.380772 | -2.282136 | 2.551425 | 1.825596 | 11.07278 | 6.605122
2018-04-19 05:02 | 48050.45 | 3000.0004 | 5 | 5 | 3.363065 | -2.282096 | 2.551425 | 1.901664 | 11.07278 | 6.861621
2018-04-19 05:04 | 48170.45 | 3120.0009 | 5 | 5 | 3.3436 | -2.282146 | 2.551425 | 1.977737 | 11.07278 | 7.116731
2018-04-19 05:06 | 48290.45 | 3240.0005 | 5 | 5 | 3.321465 | -2.282017 | 2.551425 | 2.053792 | 11.07278 | 7.370206
2018-04-19 05:08 | 48410.45 | 3360.0016 | 5 | 5 | 3.296244 | -2.282094 | 2.551425 | 2.129862 | 11.07278 | 7.621934
2018-04-19 05:10 | 48530.45 | 3480.0011 | 5 | 5 | 3.26759 | -2.282133 | 2.551425 | 2.205941 | 11.07278 | 7.871642
2018-04-19 05:12 | 48650.45 | 3600.0005 | 5 | 5 | 3.233794 | -2.282143 | 2.551425 | 2.281996 | 11.07278 | 8.118919
2018-04-19 05:14 | 48770.45 | 3720.0006 | 5 | 5 | 3.19213 | -2.282166 | 2.551425 | 2.358065 | 11.07278 | 8.363392
2018-04-19 05:16 | 48890.45 | 3840.0015 | 5 | 5 | 3.137303 | -2.282081 | 2.551425 | 2.434143 | 11.07278 | 8.604255
2018-04-19 05:18 | 49010.45 | 3960.0003 | 5 | 5 | 3.06179 | -2.282055 | 2.551425 | 2.510201 | 11.07278 | 8.840168
2018-04-19 05:20 | 49081.88 | 4031.4314 | 5 | 5 | 3 | -2.282032 | 2.551425 | 2.555482 | 11.07278 | 8.977477
2018-04-19 05:22 | 49201.91764 | 120.0005 | 6 | 5 | 3.59569 | 0 | 2.551425 | 2.555494 | 11.07278 | 8.977513
2018-04-19 05:24 | 49321.91864 | 240.0015 | 6 | 5 | 3.630223 | 0 | 2.551425 | 2.555494 | 11.07278 | 8.977513
2018-04-19 05:25 | 49381.91904 | 300.0019 | 6 | 5 | 3.63915 | 0 | 2.551425 | 2.555494 | 11.07278 | 8.977513
2018-04-19 05:25 | 49381.93 | 0.0028 | 7 | 6 | 3.638906 | 0 | 0 | 0 | 0 | 0
2018-04-19 05:27 | 49502.01 | 120.0011 | 2 | 6 | 4.200175 | 3.838829 | 0.1430672 | 1.764e-09 | 0.5987695 | 6.422e-09
2018-04-19 05:29 | 49622.01 | 240.0005 | 2 | 6 | 4.200257 | 3.46438 | 0.2646041 | 1.764e-09 | 1.109249 | 6.422e-09
2018-04-19 05:30 | 49699.28 | 317.2731 | 2 | 6 | 4.200156 | 3.259993 | 0.3366986 | 1.764e-09 | 1.41206 | 6.422e-09
2018-04-19 05:32 | 49819.29 | 120.0003 | 3 | 6 | 4.225247 | 3.259905 | 0.4449574 | 1.764e-09 | 1.868072 | 6.422e-09
2018-04-19 05:34 | 49939.29 | 240.0005 | 3 | 6 | 4.248249 | 3.260139 | 0.5536287 | 1.764e-09 | 2.328501 | 6.422e-09
2018-04-19 05:36 | 50059.29 | 360.0022 | 3 | 6 | 4.271441 | 3.259979 | 0.6622985 | 1.764e-09 | 2.791401 | 6.422e-09
2018-04-19 05:38 | 50179.29 | 480.0001 | 3 | 6 | 4.296785 | 3.26008 | 0.7709556 | 1.764e-09 | 3.256875 | 6.422e-09
2018-04-19 05:40 | 50299.29 | 600.0011 | 3 | 6 | 4.324766 | 3.260185 | 0.8796193 | 1.764e-09 | 3.725274 | 6.422e-09
2018-04-19 05:42 | 50419.29 | 720.0006 | 3 | 6 | 4.354758 | 3.259815 | 0.988283 | 1.764e-09 | 4.196829 | 6.422e-09
2018-04-19 05:44 | 50539.29 | 840.0001 | 3 | 6 | 4.386567 | 3.260084 | 1.096932 | 1.764e-09 | 4.671684 | 6.422e-09
2018-04-19 05:46 | 50659.29 | 960.001 | 3 | 6 | 4.400191 | 3.083954 | 1.203786 | 1.764e-09 | 5.141546 | 6.422e-09
2018-04-19 05:48 | 50779.29 | 1080.0013 | 3 | 6 | 4.400127 | 2.837669 | 1.302399 | 1.764e-09 | 5.575464 | 6.422e-09
2018-04-19 05:50 | 50899.29 | 1200.0001 | 3 | 6 | 4.400133 | 2.625883 | 1.393377 | 1.764e-09 | 5.975779 | 6.422e-09
2018-04-19 05:52 | 51019.29 | 1320.0015 | 3 | 6 | 4.400115 | 2.442171 | 1.477773 | 1.764e-09 | 6.347137 | 6.422e-09
2018-04-19 05:54 | 51139.29 | 1440.001 | 3 | 6 | 4.40014 | 2.285036 | 1.556487 | 1.764e-09 | 6.693487 | 6.422e-09
2018-04-19 05:56 | 51259.29 | 1560.0006 | 3 | 6 | 4.400087 | 2.147692 | 1.630313 | 1.764e-09 | 7.018332 | 6.422e-09
2018-04-19 05:58 | 51379.29 | 1680.0007 | 3 | 6 | 4.400085 | 2.026911 | 1.699846 | 1.764e-09 | 7.324282 | 6.422e-09
2018-04-19 06:00 | 51499.29 | 1800.0017 | 3 | 6 | 4.400101 | 1.918812 | 1.765583 | 1.764e-09 | 7.613535 | 6.422e-09
2018-04-19 06:02 | 51619.29 | 1920.001 | 3 | 6 | 4.400075 | 1.817053 | 1.827825 | 1.764e-09 | 7.887403 | 6.422e-09
2018-04-19 06:04 | 51739.29 | 2040.0006 | 3 | 6 | 4.400135 | 1.723601 | 1.88682 | 1.764e-09 | 8.14699 | 6.422e-09
2018-04-19 06:06 | 51859.29 | 2160.0002 | 3 | 6 | 4.400064 | 1.636747 | 1.942793 | 1.764e-09 | 8.393274 | 6.422e-09
2018-04-19 06:08 | 51979.29 | 2280.002 | 3 | 6 | 4.400096 | 1.558228 | 1.996039 | 1.764e-09 | 8.627561 | 6.422e-09
2018-04-19 06:10 | 52099.29 | 2400.0021 | 3 | 6 | 4.400081 | 1.481478 | 2.046675 | 1.764e-09 | 8.850365 | 6.422e-09
2018-04-19 06:12 | 52219.29 | 2520.0003 | 3 | 6 | 4.400072 | 1.408535 | 2.094834 | 1.764e-09 | 9.062269 | 6.422e-09
2018-04-19 06:14 | 52339.29 | 2640.0009 | 3 | 6 | 4.400059 | 1.337212 | 2.14058 | 1.764e-09 | 9.263556 | 6.422e-09
2018-04-19 06:16 | 52459.29 | 2760.0005 | 3 | 6 | 4.400071 | 1.269657 | 2.184016 | 1.764e-09 | 9.454678 | 6.422e-09
2018-04-19 06:18 | 52579.29 | 2880.0022 | 3 | 6 | 4.400025 | 1.204261 | 2.225242 | 1.764e-09 | 9.636074 | 6.422e-09
2018-04-19 06:20 | 52699.29 | 3000.001 | 3 | 6 | 4.400088 | 1.142366 | 2.264352 | 1.764e-09 | 9.808159 | 6.422e-09
2018-04-19 06:22 | 52819.29 | 3120 | 3 | 6 | 4.400097 | 1.083448 | 2.30143 | 1.764e-09 | 9.971307 | 6.422e-09
2018-04-19 06:24 | 52939.29 | 3240.0021 | 3 | 6 | 4.400124 | 1.026553 | 2.336579 | 1.764e-09 | 10.12597 | 6.422e-09
2018-04-19 06:26 | 53059.29 | 3360.0023 | 3 | 6 | 4.400042 | 0.9701872 | 2.369844 | 1.764e-09 | 10.27233 | 6.422e-09
2018-04-19 06:28 | 53179.29 | 3480.0006 | 3 | 6 | 4.400028 | 0.9170828 | 2.40131 | 1.764e-09 | 10.41079 | 6.422e-09
2018-04-19 06:30 | 53299.29 | 3600.0024 | 3 | 6 | 4.40013 | 0.8678627 | 2.431054 | 1.764e-09 | 10.54166 | 6.422e-09
2018-04-19 06:32 | 53419.29 | 3720.0008 | 3 | 6 | 4.400045 | 0.8190413 | 2.459163 | 1.764e-09 | 10.66534 | 6.422e-09
2018-04-19 06:34 | 53539.29 | 3840.0016 | 3 | 6 | 4.40006 | 0.7731857 | 2.485694 | 1.764e-09 | 10.78208 | 6.422e-09
2018-04-19 06:36 | 53659.29 | 3960.0002 | 3 | 6 | 4.400104 | 0.7305059 | 2.510746 | 1.764e-09 | 10.89231 | 6.422e-09
2018-04-19 06:38 | 53779.29 | 4080.0016 | 3 | 6 | 4.400008 | 0.6889267 | 2.534401 | 1.764e-09 | 10.9964 | 6.422e-09
2018-04-19 06:40 | 53892.54 | 4193.2533 | 3 | 6 | 4.400005 | 0.6519995 | 2.555492 | 1.764e-09 | 11.0892 | 6.422e-09
2018-04-19 06:42 | 54012.6 | 120.0005 | 4 | 6 | 4.287526 | 0 | 2.555494 | 1.764e-09 | 11.0892 | 6.422e-09
2018-04-19 06:44 | 54132.6 | 240.0006 | 4 | 6 | 4.275493 | 0 | 2.555494 | 1.764e-09 | 11.0892 | 6.422e-09
2018-04-19 06:45 | 54192.6 | 300.0024 | 4 | 6 | 4.272285 | 0 | 2.555494 | 1.764e-09 | 11.0892 | 6.422e-09
2018-04-19 06:47 | 54312.68 | 120.0009 | 5 | 6 | 3.927572 | -2.281897 | 2.555494 | 0.07605676 | 11.0892 | 0.3023526
2018-04-19 06:49 | 54432.68 | 240.0009 | 5 | 6 | 3.88227 | -2.282096 | 2.555494 | 0.15212 | 11.0892 | 0.5992599
2018-04-19 06:51 | 54552.68 | 360.0015 | 5 | 6 | 3.845094 | -2.281881 | 2.555494 | 0.2281883 | 11.0892 | 0.8931433
2018-04-19 06:53 | 54672.68 | 480.0006 | 5 | 6 | 3.810509 | -2.282168 | 2.555494 | 0.3042468 | 11.0892 | 1.184266
2018-04-19 06:55 | 54792.68 | 600.0008 | 5 | 6 | 3.777704 | -2.281995 | 2.555494 | 0.3803073 | 11.0892 | 1.47284
2018-04-19 06:57 | 54912.68 | 720.0015 | 5 | 6 | 3.745978 | -2.282006 | 2.555494 | 0.456384 | 11.0892 | 1.759022
2018-04-19 06:59 | 55032.68 | 840.0015 | 5 | 6 | 3.715331 | -2.28205 | 2.555494 | 0.5324427 | 11.0892 | 2.042763
2018-04-19 07:01 | 55152.68 | 960.0007 | 5 | 6 | 3.686057 | -2.281988 | 2.555494 | 0.6085192 | 11.0892 | 2.324287
2018-04-19 07:03 | 55272.68 | 1080.0004 | 5 | 6 | 3.658925 | -2.282129 | 2.555494 | 0.6845737 | 11.0892 | 2.60358
2018-04-19 07:05 | 55392.68 | 1200.0005 | 5 | 6 | 3.634086 | -2.282079 | 2.555494 | 0.7606515 | 11.0892 | 2.88099
2018-04-19 07:07 | 55512.68 | 1320.0014 | 5 | 6 | 3.610849 | -2.282129 | 2.555494 | 0.8367208 | 11.0892 | 3.156536
2018-04-19 07:09 | 55632.68 | 1440.0013 | 5 | 6 | 3.588687 | -2.282076 | 2.555494 | 0.9127897 | 11.0892 | 3.43036
2018-04-19 07:11 | 55752.68 | 1560.0014 | 5 | 6 | 3.567324 | -2.282121 | 2.555494 | 0.9888572 | 11.0892 | 3.702527
2018-04-19 07:13 | 55872.68 | 1680.0015 | 5 | 6 | 3.54693 | -2.282114 | 2.555494 | 1.064916 | 11.0892 | 3.973073
2018-04-19 07:15 | 55992.68 | 1800.0009 | 5 | 6 | 3.527635 | -2.282143 | 2.555494 | 1.140993 | 11.0892 | 4.242175
2018-04-19 07:17 | 56112.68 | 1920.0011 | 5 | 6 | 3.509081 | -2.282096 | 2.555494 | 1.217059 | 11.0892 | 4.509797
2018-04-19 07:19 | 56232.68 | 2040.0004 | 5 | 6 | 3.491411 | -2.281819 | 2.555494 | 1.29312 | 11.0892 | 4.776021
2018-04-19 07:21 | 56352.68 | 2160.0014 | 5 | 6 | 3.474425 | -2.282025 | 2.555494 | 1.369192 | 11.0892 | 5.040967
2018-04-19 07:23 | 56472.68 | 2280.0002 | 5 | 6 | 3.458309 | -2.281863 | 2.555494 | 1.445258 | 11.0892 | 5.304632
2018-04-19 07:25 | 56592.68 | 2400.0011 | 5 | 6 | 3.442616 | -2.282055 | 2.555494 | 1.521323 | 11.0892 | 5.567089
2018-04-19 07:27 | 56712.68 | 2520.0013 | 5 | 6 | 3.427398 | -2.282109 | 2.555494 | 1.597396 | 11.0892 | 5.828399
2018-04-19 07:29 | 56832.68 | 2640.0013 | 5 | 6 | 3.412136 | -2.282135 | 2.555494 | 1.673456 | 11.0892 | 6.088504
2018-04-19 07:31 | 56952.68 | 2760.0014 | 5 | 6 | 3.396447 | -2.281865 | 2.555494 | 1.749524 | 11.0892 | 6.34746
2018-04-19 07:33 | 57072.68 | 2880.0008 | 5 | 6 | 3.379994 | -2.282094 | 2.555494 | 1.825593 | 11.0892 | 6.605207
2018-04-19 07:35 | 57192.68 | 3000.0002 | 5 | 6 | 3.362384 | -2.282081 | 2.555494 | 1.901656 | 11.0892 | 6.861638
2018-04-19 07:37 | 57312.68 | 3120.0009 | 5 | 6 | 3.342759 | -2.282013 | 2.555494 | 1.977736 | 11.0892 | 7.116709
2018-04-19 07:39 | 57432.68 | 3240.0013 | 5 | 6 | 3.321005 | -2.28203 | 2.555494 | 2.053794 | 11.0892 | 7.370145
2018-04-19 07:41 | 57552.68 | 3360.0015 | 5 | 6 | 3.296441 | -2.282081 | 2.555494 | 2.129861 | 11.0892 | 7.621846
2018-04-19 07:43 | 57672.68 | 3480.0009 | 5 | 6 | 3.267771 | -2.282076 | 2.555494 | 2.205938 | 11.0892 | 7.871573
2018-04-19 07:45 | 57792.68 | 3600 | 5 | 6 | 3.233455 | -2.282061 | 2.555494 | 2.282006 | 11.0892 | 8.118882
2018-04-19 07:47 | 57912.68 | 3720.0014 | 5 | 6 | 3.191087 | -2.282096 | 2.555494 | 2.358072 | 11.0892 | 8.363286
2018-04-19 07:49 | 58032.68 | 3840.0008 | 5 | 6 | 3.136683 | -2.282107 | 2.555494 | 2.434138 | 11.0892 | 8.604042
2018-04-19 07:51 | 58152.68 | 3960.0003 | 5 | 6 | 3.061462 | -2.282069 | 2.555494 | 2.510205 | 11.0892 | 8.839954
2018-04-19 07:52 | 58224.08 | 4031.4075 | 5 | 6 | 2.999996 | -2.282067 | 2.555494 | 2.555466 | 11.0892 | 8.977194
2018-04-19 07:54 | 58344.1282 | 120.0003 | 6 | 6 | 3.594689 | 0 | 2.555494 | 2.555466 | 11.0892 | 8.977194
2018-04-19 07:56 | 58464.1291 | 240.0012 | 6 | 6 | 3.629404 | 0 | 2.555494 | 2.555466 | 11.0892 | 8.977194
2018-04-19 07:57 | 58524.1324 | 300.0045 | 6 | 6 | 3.638455 | 0 | 2.555494 | 2.555466 | 11.0892 | 8.977194
2018-04-19 07:57 | 58524.14 | 0.0026 | 7 | 7 | 3.638453 | 0 | 0 | 0 | 0 | 0
2018-04-19 07:59 | 58644.22214 | 120.001 | 2 | 7 | 4.200238 | 3.834728 | 0.1428914 | 0 | 0.5980397 | 0
2018-04-19 08:01 | 58764.22244 | 240.0013 | 2 | 7 | 4.200212 | 3.460987 | 0.2643082 | 0 | 1.108015 | 0
2018-04-19 08:02 | 58840.36744 | 316.1463 | 2 | 7 | 4.200138 | 3.259995 | 0.3353178 | 0 | 1.406268 | 0
2018-04-19 08:04 | 58960.38 | 120.0005 | 3 | 7 | 4.225236 | 3.259895 | 0.4435965 | 0 | 1.862359 | 0
2018-04-19 08:06 | 59080.38 | 240.0014 | 3 | 7 | 4.248398 | 3.259899 | 0.5522573 | 0 | 2.322749 | 0
2018-04-19 08:08 | 59200.38 | 360.0009 | 3 | 7 | 4.271757 | 3.259914 | 0.6609171 | 0 | 2.785637 | 0
2018-04-19 08:10 | 59320.38 | 480.0005 | 3 | 7 | 4.297158 | 3.260019 | 0.7695746 | 0 | 3.251155 | 0
2018-04-19 08:12 | 59440.38 | 600.0002 | 3 | 7 | 4.324804 | 3.260197 | 0.8782266 | 0 | 3.719527 | 0
2018-04-19 08:14 | 59560.38 | 720.0011 | 3 | 7 | 4.354537 | 3.260225 | 0.9869018 | 0 | 4.19112 | 0
2018-04-19 08:16 | 59680.38 | 840.0006 | 3 | 7 | 4.385943 | 3.260168 | 1.095559 | 0 | 4.665963 | 0
2018-04-19 08:18 | 59800.38 | 960.0016 | 3 | 7 | 4.400173 | 3.086664 | 1.202489 | 0 | 5.136136 | 0
2018-04-19 08:20 | 59920.38 | 1080.0004 | 3 | 7 | 4.400212 | 2.83794 | 1.30109 | 0 | 5.569996 | 0
2018-04-19 08:22 | 60040.38 | 1200.0014 | 3 | 7 | 4.400149 | 2.624706 | 1.392026 | 0 | 5.970128 | 0
2018-04-19 08:24 | 60160.38 | 1320.0009 | 3 | 7 | 4.400173 | 2.444242 | 1.476445 | 0 | 6.341583 | 0
2018-04-19 08:26 | 60280.38 | 1440.0013 | 3 | 7 | 4.400124 | 2.286232 | 1.555216 | 0 | 6.688188 | 0
2018-04-19 08:28 | 60400.38 | 1560.0023 | 3 | 7 | 4.400117 | 2.148623 | 1.62907 | 0 | 7.013156 | 0
2018-04-19 08:30 | 60520.38 | 1680.0024 | 3 | 7 | 4.400114 | 2.027304 | 1.698621 | 0 | 7.319189 | 0
2018-04-19 08:32 | 60640.38 | 1800.0022 | 3 | 7 | 4.400066 | 1.918938 | 1.764365 | 0 | 7.60847 | 0
2018-04-19 08:34 | 60760.38 | 1920.0025 | 3 | 7 | 4.399987 | 1.818804 | 1.826674 | 0 | 7.882636 | 0
2018-04-19 08:36 | 60880.38 | 2040.0009 | 3 | 7 | 4.400101 | 1.727926 | 1.885779 | 0 | 8.142702 | 0
2018-04-19 08:38 | 61000.38 | 2160.0021 | 3 | 7 | 4.400139 | 1.641002 | 1.941903 | 0 | 8.389654 | 0
2018-04-19 08:40 | 61120.38 | 2280.0015 | 3 | 7 | 4.400026 | 1.558853 | 1.995221 | 0 | 8.624258 | 0
2018-04-19 08:42 | 61240.38 | 2400.0017 | 3 | 7 | 4.400056 | 1.482548 | 2.045909 | 0 | 8.847292 | 0
2018-04-19 08:44 | 61360.38 | 2520.0005 | 3 | 7 | 4.400056 | 1.408115 | 2.094087 | 0 | 9.059278 | 0
2018-04-19 08:46 | 61480.38 | 2640.0019 | 3 | 7 | 4.400089 | 1.336634 | 2.139829 | 0 | 9.260547 | 0
2018-04-19 08:48 | 61600.38 | 2760.0021 | 3 | 7 | 4.400079 | 1.268091 | 2.183233 | 0 | 9.451527 | 0
2018-04-19 08:50 | 61720.38 | 2880.0015 | 3 | 7 | 4.400026 | 1.204964 | 2.224453 | 0 | 9.632901 | 0
2018-04-19 08:52 | 61840.38 | 3000.001 | 3 | 7 | 4.400014 | 1.144665 | 2.263617 | 0 | 9.805223 | 0
2018-04-19 08:54 | 61960.38 | 3120.001 | 3 | 7 | 4.40005 | 1.085153 | 2.300778 | 0 | 9.968736 | 0
2018-04-19 08:56 | 62080.38 | 3240.0022 | 3 | 7 | 4.400078 | 1.028212 | 2.335993 | 0 | 10.12368 | 0
2018-04-19 08:58 | 62200.38 | 3360.0011 | 3 | 7 | 4.400104 | 0.9729719 | 2.369334 | 0 | 10.27039 | 0
2018-04-19 09:00 | 62320.38 | 3480.0005 | 3 | 7 | 4.400149 | 0.9211559 | 2.400877 | 0 | 10.40918 | 0
2018-04-19 09:02 | 62440.38 | 3600.0024 | 3 | 7 | 4.400003 | 0.8695688 | 2.430706 | 0 | 10.54043 | 0
2018-04-19 09:04 | 62560.38 | 3720.0012 | 3 | 7 | 4.400092 | 0.8227625 | 2.458908 | 0 | 10.66451 | 0
2018-04-19 09:06 | 62680.38 | 3840.002 | 3 | 7 | 4.400048 | 0.7779694 | 2.485575 | 0 | 10.78185 | 0
2018-04-19 09:08 | 62800.38 | 3960.0026 | 3 | 7 | 4.400043 | 0.7343979 | 2.510773 | 0 | 10.89272 | 0
2018-04-19 09:10 | 62920.38 | 4080.0012 | 3 | 7 | 4.400082 | 0.6935768 | 2.53457 | 0 | 10.99743 | 0
2018-04-19 09:12 | 63040.38 | 4200.0023 | 3 | 7 | 4.40006 | 0.6542444 | 2.557028 | 0 | 11.09625 | 0
2018-04-19 09:12 | 63046.05 | 4205.6678 | 3 | 7 | 4.399998 | 0.6519995 | 2.558055 | 0 | 11.10077 | 0
2018-04-19 09:14 | 63166.09 | 120.0003 | 4 | 7 | 4.288002 | 0 | 2.558055 | 0 | 11.10077 | 0
2018-04-19 09:16 | 63286.09 | 240.0015 | 4 | 7 | 4.276075 | 0 | 2.558055 | 0 | 11.10077 | 0
2018-04-19 09:17 | 63346.09 | 300.0039 | 4 | 7 | 4.272877 | 0 | 2.558055 | 0 | 11.10077 | 0
2018-04-19 09:19 | 63466.1762 | 120.0005 | 5 | 7 | 3.929514 | -2.282069 | 2.558055 | 0.07606306 | 11.10077 | 0.3024973
2018-04-19 09:21 | 63586.1764 | 240.0007 | 5 | 7 | 3.884614 | -2.282085 | 2.558055 | 0.1521247 | 11.10077 | 0.5995685
2018-04-19 09:23 | 63706.1767 | 360.001 | 5 | 7 | 3.847886 | -2.28214 | 2.558055 | 0.228194 | 11.10077 | 0.8936508
2018-04-19 09:25 | 63826.1758 | 480.0001 | 5 | 7 | 3.813702 | -2.282158 | 2.558055 | 0.3042563 | 11.10077 | 1.185018
2018-04-19 09:27 | 63946.1769 | 600.0012 | 5 | 7 | 3.781381 | -2.282098 | 2.558055 | 0.380319 | 11.10077 | 1.473861
2018-04-19 09:29 | 64066.1763 | 720.0006 | 5 | 7 | 3.749715 | -2.282126 | 2.558055 | 0.4563867 | 11.10077 | 1.76029
2018-04-19 09:31 | 64186.1766 | 840.0009 | 5 | 7 | 3.718895 | -2.281839 | 2.558055 | 0.5324501 | 11.10077 | 2.04433
2018-04-19 09:33 | 64306.177 | 960.0013 | 5 | 7 | 3.689594 | -2.282096 | 2.558055 | 0.6085202 | 11.10077 | 2.326105
2018-04-19 09:35 | 64426.1764 | 1080.0007 | 5 | 7 | 3.662302 | -2.282116 | 2.558055 | 0.6845806 | 11.10077 | 2.605685
2018-04-19 09:37 | 64546.176 | 1200.0003 | 5 | 7 | 3.63714 | -2.282084 | 2.558055 | 0.7606492 | 11.10077 | 2.883298
2018-04-19 09:39 | 64666.1764 | 1320.0007 | 5 | 7 | 3.613935 | -2.282099 | 2.558055 | 0.8367158 | 11.10077 | 3.159069
2018-04-19 09:41 | 64786.1768 | 1440.0011 | 5 | 7 | 3.591754 | -2.282085 | 2.558055 | 0.9127864 | 11.10077 | 3.433134
2018-04-19 09:43 | 64906.1773 | 1560.0016 | 5 | 7 | 3.570397 | -2.28217 | 2.558055 | 0.9888644 | 11.10077 | 3.70557
2018-04-19 09:45 | 65026.1767 | 1680.001 | 5 | 7 | 3.562037 | -2.282063 | 2.558055 | 1.064928 | 11.10077 | 3.97645
2018-04-19 09:47 | 65146.1764 | 1800.0007 | 5 | 7 | 3.575067 | -2.28205 | 2.558055 | 1.140996 | 11.10077 | 4.248461
2018-04-19 09:49 | 65266.1765 | 1920.0008 | 5 | 7 | 3.544649 | -2.282063 | 2.558055 | 1.217064 | 11.10077 | 4.519327
2018-04-19 09:51 | 65386.1771 | 2040.0014 | 5 | 7 | 3.512552 | -2.28217 | 2.558055 | 1.293135 | 11.10077 | 4.787718
2018-04-19 09:53 | 65506.1766 | 2160.0009 | 5 | 7 | 3.486548 | -2.282098 | 2.558055 | 1.369193 | 11.10077 | 5.053858
2018-04-19 09:55 | 65626.1769 | 2280.0012 | 5 | 7 | 3.463774 | -2.282135 | 2.558055 | 1.445267 | 11.10077 | 5.318206
2018-04-19 09:57 | 65746.1773 | 2400.0016 | 5 | 7 | 3.444594 | -2.282111 | 2.558055 | 1.521325 | 11.10077 | 5.580905
2018-04-19 09:59 | 65866.1774 | 2520.0017 | 5 | 7 | 3.428396 | -2.282114 | 2.558055 | 1.597396 | 11.10077 | 5.842313
2018-04-19 10:01 | 65986.1763 | 2640.0006 | 5 | 7 | 3.412781 | -2.282061 | 2.558055 | 1.673466 | 11.10077 | 6.102509
2018-04-19 10:03 | 66106.1766 | 2760.0009 | 5 | 7 | 3.397324 | -2.282092 | 2.558055 | 1.749538 | 11.10077 | 6.361538
2018-04-19 10:05 | 66226.1769 | 2880.0012 | 5 | 7 | 3.381189 | -2.282104 | 2.558055 | 1.825594 | 11.10077 | 6.619318
2018-04-19 10:07 | 66346.1763 | 3000.0006 | 5 | 7 | 3.364124 | -2.282004 | 2.558055 | 1.901661 | 11.10077 | 6.875875
2018-04-19 10:09 | 66466.1774 | 3120.0017 | 5 | 7 | 3.345142 | -2.281867 | 2.558055 | 1.977732 | 11.10077 | 7.131079
2018-04-19 10:11 | 66586.1774 | 3240.0017 | 5 | 7 | 3.323319 | -2.282104 | 2.558055 | 2.05381 | 11.10077 | 7.38476
2018-04-19 10:13 | 66706.1765 | 3360.0008 | 5 | 7 | 3.298626 | -2.282146 | 2.558055 | 2.129878 | 11.10077 | 7.636642
2018-04-19 10:15 | 66826.1765 | 3480.0008 | 5 | 7 | 3.27024 | -2.282013 | 2.558055 | 2.205944 | 11.10077 | 7.886495
2018-04-19 10:17 | 66946.1764 | 3600.0007 | 5 | 7 | 3.236347 | -2.281978 | 2.558055 | 2.282003 | 11.10077 | 8.133979
2018-04-19 10:19 | 67066.1759 | 3720.0002 | 5 | 7 | 3.19418 | -2.282065 | 2.558055 | 2.35807 | 11.10077 | 8.378618
2018-04-19 10:21 | 67186.1766 | 3840.0009 | 5 | 7 | 3.140095 | -2.282042 | 2.558055 | 2.434149 | 11.10077 | 8.619665
2018-04-19 10:23 | 67306.1763 | 3960.0006 | 5 | 7 | 3.065738 | -2.282107 | 2.558055 | 2.510209 | 11.10077 | 8.855842
2018-04-19 10:25 | 67382.8441 | 4036.6684 | 5 | 7 | 2.999993 | -2.282089 | 2.558055 | 2.55881 | 11.10077 | 9.003316
2018-04-19 10:27 | 67502.89 | 120.0001 | 6 | 7 | 3.593121 | 0 | 2.558055 | 2.55881 | 11.10077 | 9.003316
2018-04-19 10:29 | 67622.89 | 240.0012 | 6 | 7 | 3.628093 | 0 | 2.558055 | 2.55881 | 11.10077 | 9.003316
2018-04-19 10:30 | 67682.89 | 300.0041 | 6 | 7 | 3.637167 | 0 | 2.558055 | 2.55881 | 11.10077 | 9.003316
2018-04-19 10:30 | 67682.90022 | 0.0027 | 7 | 8 | 3.637228 | 0 | 0 | 0 | 0 | 0
2018-04-19 10:32 | 67802.98 | 120.0013 | 2 | 8 | 4.200204 | 3.825727 | 0.1426182 | 0 | 0.5968952 | 0
2018-04-19 10:34 | 67922.98 | 240.001 | 2 | 8 | 4.200233 | 3.455807 | 0.2637759 | 0 | 1.105782 | 0
2018-04-19 10:35 | 67998.56 | 315.5776 | 2 | 8 | 4.200195 | 3.259996 | 0.3342114 | 0 | 1.401624 | 0
2018-04-19 10:37 | 68118.57 | 120.0013 | 3 | 8 | 4.225327 | 3.259848 | 0.4424795 | 0 | 1.857689 | 0
2018-04-19 10:39 | 68238.57 | 240.0005 | 3 | 8 | 4.248717 | 3.259899 | 0.5511374 | 0 | 2.318091 | 0
2018-04-19 10:41 | 68358.57 | 360.0019 | 3 | 8 | 4.272383 | 3.259865 | 0.6598018 | 0 | 2.781048 | 0
2018-04-19 10:43 | 68478.57 | 480.0015 | 3 | 8 | 4.29804 | 3.259859 | 0.7684594 | 0 | 3.246654 | 0
2018-04-19 10:45 | 68598.57 | 600.0011 | 3 | 8 | 4.325974 | 3.260214 | 0.8771139 | 0 | 3.715152 | 0
2018-04-19 10:47 | 68718.57 | 720.0021 | 3 | 8 | 4.355794 | 3.259882 | 0.9857773 | 0 | 4.18683 | 0
2018-04-19 10:49 | 68838.57 | 840.0003 | 3 | 8 | 4.38694 | 3.259922 | 1.094443 | 0 | 4.661837 | 0
2018-04-19 10:51 | 68958.57 | 960.0014 | 3 | 8 | 4.400152 | 3.080505 | 1.201222 | 0 | 5.131387 | 0
2018-04-19 10:53 | 69078.57 | 1080.0011 | 3 | 8 | 4.400159 | 2.831526 | 1.299675 | 0 | 5.564599 | 0
2018-04-19 10:55 | 69198.57 | 1200.0007 | 3 | 8 | 4.400215 | 2.619099 | 1.390401 | 0 | 5.963809 | 0
2018-04-19 10:57 | 69318.57 | 1320.0011 | 3 | 8 | 4.400195 | 2.438358 | 1.474585 | 0 | 6.334229 | 0
2018-04-19 10:59 | 69438.57 | 1440.0011 | 3 | 8 | 4.400187 | 2.281406 | 1.553157 | 0 | 6.679957 | 0
2018-04-19 11:01 | 69558.57 | 1560.0015 | 3 | 8 | 4.400068 | 2.144083 | 1.626857 | 0 | 7.004249 | 0
2018-04-19 11:03 | 69678.57 | 1680.0018 | 3 | 8 | 4.400125 | 2.023865 | 1.69629 | 0 | 7.309761 | 0
2018-04-19 11:05 | 69798.57 | 1800.0014 | 3 | 8 | 4.400117 | 1.915754 | 1.761912 | 0 | 7.598505 | 0
2018-04-19 11:07 | 69918.57 | 1920.0002 | 3 | 8 | 4.400106 | 1.817033 | 1.824099 | 0 | 7.872135 | 0
2018-04-19 11:09 | 70038.57 | 2040.002 | 3 | 8 | 4.400047 | 1.726269 | 1.883134 | 0 | 8.131895 | 0
2018-04-19 11:11 | 70158.57 | 2160.0001 | 3 | 8 | 4.400053 | 1.640213 | 1.93924 | 0 | 8.378768 | 0
2018-04-19 11:13 | 70278.57 | 2280.0007 | 3 | 8 | 4.400105 | 1.560589 | 1.99257 | 0 | 8.613424 | 0
2018-04-19 11:15 | 70398.57 | 2400.0005 | 3 | 8 | 4.400036 | 1.482344 | 2.043284 | 0 | 8.836571 | 0
2018-04-19 11:17 | 70518.57 | 2520.0001 | 3 | 8 | 4.400109 | 1.408812 | 2.09146 | 0 | 9.04855 | 0
2018-04-19 11:19 | 70638.57 | 2640.001 | 3 | 8 | 4.40009 | 1.338782 | 2.137226 | 0 | 9.249921 | 0
2018-04-19 11:21 | 70758.57 | 2760.0008 | 3 | 8 | 4.400093 | 1.271584 | 2.180715 | 0 | 9.441278 | 0
2018-04-19 11:23 | 70878.57 | 2880.0007 | 3 | 8 | 4.400057 | 1.207787 | 2.222029 | 0 | 9.623061 | 0
2018-04-19 11:25 | 70998.57 | 3000.0013 | 3 | 8 | 4.400137 | 1.146179 | 2.26124 | 0 | 9.795593 | 0
2018-04-19 11:27 | 71118.57 | 3120.0011 | 3 | 8 | 4.400028 | 1.084665 | 2.298412 | 0 | 9.959149 | 0
2018-04-19 11:29 | 71238.57 | 3240.0009 | 3 | 8 | 4.400127 | 1.028565 | 2.333628 | 0 | 10.1141 | 0
2018-04-19 11:31 | 71358.57 | 3360.0002 | 3 | 8 | 4.400142 | 0.9742689 | 2.366985 | 0 | 10.26088 | 0
2018-04-19 11:33 | 71478.57 | 3480.0011 | 3 | 8 | 4.400078 | 0.9217463 | 2.398559 | 0 | 10.3998 | 0
2018-04-19 11:35 | 71598.57 | 3600.0018 | 3 | 8 | 4.400089 | 0.8720274 | 2.428443 | 0 | 10.5313 | 0
2018-04-19 11:37 | 71718.57 | 3720.0002 | 3 | 8 | 4.400095 | 0.8247242 | 2.456706 | 0 | 10.65565 | 0
2018-04-19 11:39 | 71838.57 | 3840.0004 | 3 | 8 | 4.40012 | 0.779808 | 2.483421 | 0 | 10.7732 | 0
2018-04-19 11:41 | 71958.57 | 3960.0022 | 3 | 8 | 4.400083 | 0.736269 | 2.508659 | 0 | 10.88425 | 0
2018-04-19 11:43 | 72078.57 | 4080.0009 | 3 | 8 | 4.400069 | 0.6954393 | 2.5325 | 0 | 10.98915 | 0
2018-04-19 11:45 | 72198.57 | 4200.0015 | 3 | 8 | 4.400081 | 0.6571941 | 2.555024 | 0 | 11.08826 | 0
2018-04-19 11:45 | 72215.07 | 4216.5026 | 3 | 8 | 4.400044 | 0.6519909 | 2.558025 | 0 | 11.10147 | 0
2018-04-19 11:47 | 72335.12 | 120.0001 | 4 | 8 | 4.287723 | 0 | 2.558025 | 0 | 11.10147 | 0
2018-04-19 11:49 | 72455.12 | 240.0013 | 4 | 8 | 4.275727 | 0 | 2.558025 | 0 | 11.10147 | 0
2018-04-19 11:50 | 72515.12 | 300.0047 | 4 | 8 | 4.272476 | 0 | 2.558025 | 0 | 11.10147 | 0
2018-04-19 11:52 | 72635.21 | 120.0001 | 5 | 8 | 3.928769 | -2.282162 | 2.558025 | 0.07606125 | 11.10147 | 0.3024382
2018-04-19 11:54 | 72755.21 | 240.0015 | 5 | 8 | 3.88413 | -2.281912 | 2.558025 | 0.1521132 | 11.10147 | 0.5994231
2018-04-19 11:56 | 72875.21 | 360.0016 | 5 | 8 | 3.847379 | -2.282165 | 2.558025 | 0.2281884 | 11.10147 | 0.8934914
2018-04-19 11:58 | 72995.21 | 480.0012 | 5 | 8 | 3.813152 | -2.282069 | 2.558025 | 0.3042533 | 11.10147 | 1.184829
2018-04-19 12:00 | 73115.21 | 600.0013 | 5 | 8 | 3.780468 | -2.282121 | 2.558025 | 0.3803207 | 11.10147 | 1.473634
2018-04-19 12:02 | 73235.21 | 720.0007 | 5 | 8 | 3.749023 | -2.282142 | 2.558025 | 0.456388 | 11.10147 | 1.760006
2018-04-19 12:04 | 73355.21 | 840.0014 | 5 | 8 | 3.718493 | -2.282094 | 2.558025 | 0.532455 | 11.10147 | 2.044013
2018-04-19 12:06 | 73475.21 | 960.0009 | 5 | 8 | 3.689427 | -2.28216 | 2.558025 | 0.6085101 | 11.10147 | 2.325702
2018-04-19 12:08 | 73595.21 | 1080.0016 | 5 | 8 | 3.662462 | -2.282052 | 2.558025 | 0.6845802 | 11.10147 | 2.605319
2018-04-19 12:10 | 73715.21 | 1200.0014 | 5 | 8 | 3.637497 | -2.282063 | 2.558025 | 0.7606537 | 11.10147 | 2.882974
2018-04-19 12:12 | 73835.21 | 1320.0014 | 5 | 8 | 3.614106 | -2.282105 | 2.558025 | 0.836721 | 11.10147 | 3.158769
2018-04-19 12:14 | 73955.21 | 1440.0017 | 5 | 8 | 3.591965 | -2.282111 | 2.558025 | 0.9127916 | 11.10147 | 3.432847
2018-04-19 12:16 | 74075.21 | 1560.0008 | 5 | 8 | 3.570571 | -2.282069 | 2.558025 | 0.9888557 | 11.10147 | 3.705246
2018-04-19 12:18 | 74195.21 | 1680.0007 | 5 | 8 | 3.550162 | -2.282063 | 2.558025 | 1.064916 | 11.10147 | 3.97604
2018-04-19 12:20 | 74315.21 | 1800.0003 | 5 | 8 | 3.530891 | -2.282087 | 2.558025 | 1.140986 | 11.10147 | 4.245363
2018-04-19 12:22 | 74435.21 | 1920.0013 | 5 | 8 | 3.512568 | -2.282037 | 2.558025 | 1.217053 | 11.10147 | 4.513247
2018-04-19 12:24 | 74555.21 | 2040.0004 | 5 | 8 | 3.494955 | -2.282098 | 2.558025 | 1.293122 | 11.10147 | 4.779776
2018-04-19 12:26 | 74675.21 | 2160.001 | 5 | 8 | 3.477699 | -2.282059 | 2.558025 | 1.369197 | 11.10147 | 5.044997
2018-04-19 12:28 | 74795.21 | 2280.0017 | 5 | 8 | 3.461267 | -2.282047 | 2.558025 | 1.445267 | 11.10147 | 5.308919
2018-04-19 12:30 | 74915.21 | 2400.0017 | 5 | 8 | 3.445474 | -2.282091 | 2.558025 | 1.521327 | 11.10147 | 5.571577
2018-04-19 12:32 | 75035.21 | 2520.0006 | 5 | 8 | 3.430124 | -2.282085 | 2.558025 | 1.597401 | 11.10147 | 5.833099
2018-04-19 12:34 | 75155.21 | 2640.0006 | 5 | 8 | 3.414828 | -2.281949 | 2.558025 | 1.673466 | 11.10147 | 6.093434
2018-04-19 12:36 | 75275.21 | 2760.0006 | 5 | 8 | 3.399131 | -2.282059 | 2.558025 | 1.74953 | 11.10147 | 6.352583
2018-04-19 12:38 | 75395.21 | 2880.0001 | 5 | 8 | 3.3828125 | -2.282052 | 2.558025 | 1.825597 | 11.10147 | 6.61053
2018-04-19 12:40 | 75515.21 | 3000.0001 | 5 | 8 | 3.36528 | -2.282076 | 2.558025 | 1.90167 | 11.10147 | 6.867213
2018-04-19 12:42 | 75635.21 | 3120.0003 | 5 | 8 | 3.345744 | -2.282063 | 2.558025 | 1.977735 | 11.10147 | 7.12246
2018-04-19 12:44 | 75755.21 | 3240.0005 | 5 | 8 | 3.324277 | -2.282123 | 2.558025 | 2.053804 | 11.10147 | 7.37617
2018-04-19 12:46 | 75875.21 | 3360.0012 | 5 | 8 | 3.2999 | -2.282164 | 2.558025 | 2.129864 | 11.10147 | 7.628105
2018-04-19 12:48 | 75995.21 | 3480.0013 | 5 | 8 | 3.271631 | -2.282098 | 2.558025 | 2.20594 | 11.10147 | 7.878099
2018-04-19 12:50 | 76115.21 | 3600.001 | 5 | 8 | 3.237522 | -2.28205 | 2.558025 | 2.281997 | 11.10147 | 8.12568
2018-04-19 12:52 | 76235.21 | 3720.0005 | 5 | 8 | 3.194873 | -2.282028 | 2.558025 | 2.358069 | 11.10147 | 8.370402
2018-04-19 12:54 | 76355.21 | 3840.0009 | 5 | 8 | 3.140032 | -2.281978 | 2.558025 | 2.434132 | 11.10147 | 8.611423
2018-04-19 12:56 | 76475.21 | 3960.0006 | 5 | 8 | 3.065967 | -2.282125 | 2.558025 | 2.510206 | 11.10147 | 8.847638
2018-04-19 12:57 | 76552.37 | 4037.161 | 5 | 8 | 2.999996 | -2.282084 | 2.558025 | 2.559109 | 11.10147 | 8.996042
2018-04-19 12:59 | 76672.41 | 120.0003 | 6 | 8 | 3.591558 | 0 | 2.558025 | 2.559109 | 11.10147 | 8.996042
2018-04-19 13:01 | 76792.41 | 240.0001 | 6 | 8 | 3.626648 | 0 | 2.558025 | 2.559109 | 11.10147 | 8.996042
2018-04-19 13:02 | 76852.41 | 300.0026 | 6 | 8 | 3.635789 | 0 | 2.558025 | 2.559109 | 11.10147 | 8.996042
2018-04-19 13:02 | 76852.41 | 0.0026 | 7 | 9 | 3.635816 | 0 | 0 | 0 | 0 | 0
2018-04-19 13:04 | 76972.5 | 120.0001 | 2 | 9 | 4.200254 | 3.836063 | 0.1429024 | 0 | 0.5980245 | 0
2018-04-19 13:06 | 77092.5 | 240.0012 | 2 | 9 | 4.200182 | 3.465071 | 0.2643993 | 0 | 1.108336 | 0
2018-04-19 13:08 | 77171.69 | 319.1886 | 2 | 9 | 4.200181 | 3.259979 | 0.3383029 | 0 | 1.418745 | 0
2018-04-19 13:10 | 77291.7 | 120.0015 | 3 | 9 | 4.225146 | 3.259892 | 0.4465823 | 0 | 1.874839 | 0
2018-04-19 13:12 | 77411.7 | 240.0005 | 3 | 9 | 4.248168 | 3.259912 | 0.5552356 | 0 | 2.335174 | 0
2018-04-19 13:14 | 77531.7 | 360.0011 | 3 | 9 | 4.271499 | 3.259804 | 0.6638885 | 0 | 2.798009 | 0
2018-04-19 13:16 | 77651.7 | 480.0008 | 3 | 9 | 4.296694 | 3.259888 | 0.7725596 | 0 | 3.263544 | 0
2018-04-19 13:18 | 77771.7 | 600.0017 | 3 | 9 | 4.324473 | 3.26018 | 0.8812183 | 0 | 3.731909 | 0
2018-04-19 13:20 | 77891.7 | 720.0001 | 3 | 9 | 4.35439 | 3.259928 | 0.9898707 | 0 | 4.203381 | 0
2018-04-19 13:22 | 78011.7 | 840.0007 | 3 | 9 | 4.386094 | 3.259918 | 1.098527 | 0 | 4.678223 | 0
2018-04-19 13:24 | 78131.7 | 960.0001 | 3 | 9 | 4.400134 | 3.083984375 | 1.205425 | 0 | 5.148263 | 0
2018-04-19 13:26 | 78251.7 | 1080.0001 | 3 | 9 | 4.400162 | 2.836781 | 1.30399 | 0 | 5.581963 | 0
2018-04-19 13:28 | 78371.7 | 1200.001 | 3 | 9 | 4.400153 | 2.630476 | 1.395015 | 0 | 5.982488 | 0
2018-04-19 13:30 | 78491.7 | 1320.0012 | 3 | 9 | 4.400186 | 2.449026 | 1.479596 | 0 | 6.354659 | 0
2018-04-19 13:32 | 78611.7 | 1440.0002 | 3 | 9 | 4.400149 | 2.291428 | 1.558509 | 0 | 6.701889 | 0
2018-04-19 13:34 | 78731.7 | 1560.0012 | 3 | 9 | 4.400056 | 2.152599 | 1.632543 | 0 | 7.027645 | 0
2018-04-19 13:36 | 78851.7 | 1680.0012 | 3 | 9 | 4.400131 | 2.03137 | 1.702237 | 0 | 7.334308 | 0
2018-04-19 13:38 | 78971.7 | 1800.0018 | 3 | 9 | 4.400134 | 1.922213 | 1.768081 | 0 | 7.624029 | 0
2018-04-19 13:40 | 79091.7 | 1920.0023 | 3 | 9 | 4.400151 | 1.822891 | 1.830477 | 0 | 7.898578 | 0
2018-04-19 13:42 | 79211.7 | 2040.0007 | 3 | 9 | 4.400095 | 1.729805 | 1.889658 | 0 | 8.158979 | 0
2018-04-19 13:44 | 79331.7 | 2160.0002 | 3 | 9 | 4.400103 | 1.644513 | 1.945864 | 0 | 8.406291 | 0
2018-04-19 13:46 | 79451.7 | 2280.0006 | 3 | 9 | 4.40007 | 1.56217 | 1.999299 | 0 | 8.641409 | 0
2018-04-19 13:48 | 79571.7 | 2400.001 | 3 | 9 | 4.400136 | 1.484909 | 2.050064 | 0 | 8.864779 | 0
2018-04-19 13:50 | 79691.7 | 2520.0016 | 3 | 9 | 4.400115 | 1.40991 | 2.098282 | 0 | 9.076941 | 0
2018-04-19 13:52 | 79811.7 | 2640.0011 | 3 | 9 | 4.400086 | 1.338846 | 2.144065 | 0 | 9.278392 | 0
2018-04-19 13:54 | 79931.7 | 2760.0023 | 3 | 9 | 4.400092 | 1.271223 | 2.187558 | 0 | 9.469764 | 0
2018-04-19 13:56 | 80051.7 | 2880.0019 | 3 | 9 | 4.400007 | 1.20465 | 2.228822 | 0 | 9.65133 | 0
2018-04-19 13:58 | 80171.7 | 3000.0009 | 3 | 9 | 4.400085 | 1.142169 | 2.267948 | 0 | 9.823486 | 0
2018-04-19 14:00 | 80291.7 | 3120.0003 | 3 | 9 | 4.400031 | 1.080914 | 2.305 | 0 | 9.986518 | 0
2018-04-19 14:02 | 80411.7 | 3240.0004 | 3 | 9 | 4.400029 | 1.022874 | 2.340073 | 0 | 10.14084 | 0
2018-04-19 14:04 | 80531.7 | 3360.0001 | 3 | 9 | 4.40001 | 0.9679317 | 2.373261 | 0 | 10.28687 | 0
2018-04-19 14:06 | 80651.7 | 3480.0005 | 3 | 9 | 4.399957 | 0.9155607 | 2.40467 | 0 | 10.42507 | 0
2018-04-19 14:08 | 80771.7 | 3600.0018 | 3 | 9 | 4.400098 | 0.8675833 | 2.434386 | 0 | 10.55583 | 0
2018-04-19 14:10 | 80891.7 | 3720.0022 | 3 | 9 | 4.399996 | 0.819006 | 2.46249 | 0 | 10.67948 | 0
2018-04-19 14:12 | 81011.7 | 3840.0004 | 3 | 9 | 4.400098 | 0.7740097 | 2.489036 | 0 | 10.79629 | 0
2018-04-19 14:14 | 81131.7 | 3960.0017 | 3 | 9 | 4.400042 | 0.7309608 | 2.514116 | 0 | 10.90664 | 0
2018-04-19 14:16 | 81251.7 | 4080.0012 | 3 | 9 | 4.400028 | 0.6900339 | 2.537796 | 0 | 11.01083 | 0
2018-04-19 14:18 | 81370.95 | 4199.2577 | 3 | 9 | 4.400108 | 0.6519995 | 2.560013 | 0 | 11.10859 | 0
2018-04-19 14:20 | 81491 | 120.0022 | 4 | 9 | 4.287807 | 0 | 2.560013 | 0 | 11.10859 | 0
2018-04-19 14:22 | 81611 | 240.0009 | 4 | 9 | 4.275841 | 0 | 2.560013 | 0 | 11.10859 | 0
2018-04-19 14:23 | 81671 | 300.0016 | 4 | 9 | 4.272615 | 0 | 2.560013 | 0 | 11.10859 | 0
2018-04-19 14:25 | 81791.08658 | 120.0008 | 5 | 9 | 3.929564 | -2.282098 | 2.560013 | 0.07606625 | 11.10859 | 0.3025033
2018-04-19 14:27 | 81911.08678 | 240.001 | 5 | 9 | 3.885035 | -2.281875 | 2.560013 | 0.1521264 | 11.10859 | 0.5995862
2018-04-19 14:29 | 82031.08688 | 360.0011 | 5 | 9 | 3.848259 | -2.282092 | 2.560013 | 0.2281986 | 11.10859 | 0.89371
2018-04-19 14:31 | 82151.08658 | 480.0008 | 5 | 9 | 3.814141 | -2.282089 | 2.560013 | 0.3042596 | 11.10859 | 1.185102
2018-04-19 14:33 | 82271.08708 | 600.0013 | 5 | 9 | 3.781727 | -2.282042 | 2.560013 | 0.3803316 | 11.10859 | 1.474011
2018-04-19 14:35 | 82391.08708 | 720.0013 | 5 | 9 | 3.750502 | -2.282065 | 2.560013 | 0.4563909 | 11.10859 | 1.760451
2018-04-19 14:37 | 82511.08648 | 840.0007 | 5 | 9 | 3.719771 | -2.282098 | 2.560013 | 0.5324595 | 11.10859 | 2.044576
2018-04-19 14:39 | 82631.08598 | 960.0002 | 5 | 9 | 3.690228 | -2.28201 | 2.560013 | 0.6085168 | 11.10859 | 2.326357
2018-04-19 14:41 | 82751.08728 | 1080.0015 | 5 | 9 | 3.662934 | -2.282028 | 2.560013 | 0.6845927 | 11.10859 | 2.60604
2018-04-19 14:43 | 82871.08658 | 1200.0008 | 5 | 9 | 3.638189 | -2.282019 | 2.560013 | 0.7606584 | 11.10859 | 2.883706
2018-04-19 14:45 | 82991.08608 | 1320.0003 | 5 | 9 | 3.615238 | -2.282074 | 2.560013 | 0.8367239 | 11.10859 | 3.159564
2018-04-19 14:47 | 83111.08748 | 1440.0017 | 5 | 9 | 3.59304 | -2.282077 | 2.560013 | 0.9127976 | 11.10859 | 3.433741
2018-04-19 14:49 | 83231.08718 | 1560.0014 | 5 | 9 | 3.571733 | -2.282069 | 2.560013 | 0.9888532 | 11.10859 | 3.706195
2018-04-19 14:51 | 83351.08708 | 1680.0013 | 5 | 9 | 3.551209 | -2.282023 | 2.560013 | 1.064925 | 11.10859 | 3.977121
2018-04-19 14:53 | 83471.08638 | 1800.0006 | 5 | 9 | 3.531698 | -2.282059 | 2.560013 | 1.140998 | 11.10859 | 4.246526
2018-04-19 14:55 | 83591.08638 | 1920.0006 | 5 | 9 | 3.513133 | -2.282015 | 2.560013 | 1.217059 | 11.10859 | 4.514439
2018-04-19 14:57 | 83711.08598 | 2040.0002 | 5 | 9 | 3.495558 | -2.282072 | 2.560013 | 1.29312 | 11.10859 | 4.780975
2018-04-19 14:59 | 83831.08668 | 2160.0009 | 5 | 9 | 3.478706 | -2.282017 | 2.560013 | 1.369196 | 11.10859 | 5.046257
2018-04-19 15:01 | 83951.08738 | 2280.0016 | 5 | 9 | 3.462262 | -2.282084 | 2.560013 | 1.445264 | 11.10859 | 5.310245
2018-04-19 15:03 | 84071.08738 | 2400.0016 | 5 | 9 | 3.446486 | -2.282028 | 2.560013 | 1.521327 | 11.10859 | 5.57299
2018-04-19 15:05 | 84191.08638 | 2520.0006 | 5 | 9 | 3.431032 | -2.28207 | 2.560013 | 1.597391 | 11.10859 | 5.834552
2018-04-19 15:07 | 84311.08688 | 2640.0011 | 5 | 9 | 3.415524 | -2.282045 | 2.560013 | 1.673462 | 11.10859 | 6.094964
2018-04-19 15:09 | 84431.08658 | 2760.0008 | 5 | 9 | 3.399613 | -2.282103 | 2.560013 | 1.749528 | 11.10859 | 6.354168
2018-04-19 15:11 | 84551.08718 | 2880.0014 | 5 | 9 | 3.383338 | -2.28205 | 2.560013 | 1.825598 | 11.10859 | 6.612165
2018-04-19 15:13 | 84671.08708 | 3000.0013 | 5 | 9 | 3.365942 | -2.281962 | 2.560013 | 1.901658 | 11.10859 | 6.86885
2018-04-19 15:15 | 84791.08678 | 3120.001 | 5 | 9 | 3.347065 | -2.282003 | 2.560013 | 1.977724 | 11.10859 | 7.124182
2018-04-19 15:17 | 84911.08688 | 3240.0011 | 5 | 9 | 3.325411 | -2.282092 | 2.560013 | 2.0538 | 11.10859 | 7.378013
2018-04-19 15:19 | 85031.08658 | 3360.0008 | 5 | 9 | 3.300834 | -2.282012 | 2.560013 | 2.129858 | 11.10859 | 7.630024
2018-04-19 15:21 | 85151.08738 | 3480.0016 | 5 | 9 | 3.272014 | -2.282131 | 2.560013 | 2.205928 | 11.10859 | 7.880054
2018-04-19 15:23 | 85271.08728 | 3600.0015 | 5 | 9 | 3.237904 | -2.282048 | 2.560013 | 2.282 | 11.10859 | 8.127702
2018-04-19 15:25 | 85391.08618 | 3720.0004 | 5 | 9 | 3.195736 | -2.282047 | 2.560013 | 2.358064 | 11.10859 | 8.372443
2018-04-19 15:27 | 85511.08678 | 3840.001 | 5 | 9 | 3.141521 | -2.282131 | 2.560013 | 2.434127 | 11.10859 | 8.613557
2018-04-19 15:29 | 85631.08678 | 3960.001 | 5 | 9 | 3.066903 | -2.282081 | 2.560013 | 2.510197 | 11.10859 | 8.849868
2018-04-19 15:30 | 85708.85948 | 4037.7737 | 5 | 9 | 2.999997 | -2.282107 | 2.560013 | 2.559502 | 11.10859 | 8.999512
2018-04-19 15:32 | 85828.9 | 120.001 | 6 | 9 | 3.590847 | 0 | 2.560013 | 2.559502 | 11.10859 | 8.999512
2018-04-19 15:34 | 85948.9 | 240.0016 | 6 | 9 | 3.626106 | 0 | 2.560013 | 2.559502 | 11.10859 | 8.999512
2018-04-19 15:35 | 86008.9 | 300.0029 | 6 | 9 | 3.635264 | 0 | 2.560013 | 2.559502 | 11.10859 | 8.999512
2018-04-19 15:35 | 86008.91622 | 0.0026 | 7 | 10 | 3.635208 | 0 | 0 | 0 | 0 | 0
2018-04-19 15:37 | 86128.99564 | 120 | 2 | 10 | 4.200241 | 3.823832 | 0.1426004 | 3.971e-09 | 0.5967796 | 1.4437e-08
2018-04-19 15:39 | 86248.99714 | 240.0015 | 2 | 10 | 4.200171 | 3.453369 | 0.2637192 | 3.971e-09 | 1.105503 | 1.4437e-08
2018-04-19 15:40 | 86322.74014 | 313.7445 | 2 | 10 | 4.200217 | 3.259991 | 0.3324265 | 3.971e-09 | 1.394087 | 1.4437e-08
2018-04-19 15:42 | 86442.75004 | 120.0009 | 3 | 10 | 4.225605 | 3.259895 | 0.4407034 | 3.971e-09 | 1.850199 | 1.4437e-08
2018-04-19 15:44 | 86562.74994 | 240.0008 | 3 | 10 | 4.248778 | 3.259911 | 0.549354 | 3.971e-09 | 2.310585 | 1.4437e-08
2018-04-19 15:46 | 86682.75064 | 360.0015 | 3 | 10 | 4.271955 | 3.259926 | 0.6580198 | 3.971e-09 | 2.773526 | 1.4437e-08
2018-04-19 15:48 | 86802.75044 | 480.0013 | 3 | 10 | 4.297279 | 3.259851 | 0.7666641 | 3.971e-09 | 3.239004 | 1.4437e-08
2018-04-19 15:50 | 86922.75044 | 600.0013 | 3 | 10 | 4.324944 | 3.259878 | 0.8753264 | 3.971e-09 | 3.707437 | 1.4437e-08
2018-04-19 15:52 | 87042.74954 | 720.0004 | 3 | 10 | 4.35489 | 3.260006 | 0.9839993 | 3.971e-09 | 4.179052 | 1.4437e-08
2018-04-19 15:54 | 87162.74974 | 840.0006 | 3 | 10 | 4.386242 | 3.260109 | 1.092634 | 3.971e-09 | 4.653836 | 1.4437e-08
2018-04-19 15:56 | 87282.74974 | 960.0006 | 3 | 10 | 4.400187 | 3.091051 | 1.199624 | 3.971e-09 | 5.124278 | 1.4437e-08
2018-04-19 15:58 | 87402.75004 | 1080.0009 | 3 | 10 | 4.400143 | 2.843868 | 1.298459 | 3.971e-09 | 5.559167 | 1.4437e-08
2018-04-19 16:00 | 87522.75014 | 1200.001 | 3 | 10 | 4.400159 | 2.625319 | 1.389506 | 3.971e-09 | 5.959786 | 1.4437e-08
2018-04-19 16:02 | 87642.74944 | 1320.0003 | 3 | 10 | 4.400105 | 2.441526 | 1.473842 | 3.971e-09 | 6.330876 | 1.4437e-08
2018-04-19 16:04 | 87762.74954 | 1440.0004 | 3 | 10 | 4.400137 | 2.288525 | 1.552614 | 3.971e-09 | 6.677486 | 1.4437e-08
2018-04-19 16:06 | 87882.75134 | 1560.0022 | 3 | 10 | 4.400123 | 2.154465 | 1.626621 | 3.971e-09 | 7.003126 | 1.4437e-08
2018-04-19 16:08 | 88002.75144 | 1680.0023 | 3 | 10 | 4.400105 | 2.032656 | 1.696375 | 3.971e-09 | 7.31005 | 1.4437e-08
2018-04-19 16:10 | 88122.74934 | 1800.0002 | 3 | 10 | 4.400084 | 1.923307 | 1.76227 | 3.971e-09 | 7.599995 | 1.4437e-08
2018-04-19 16:12 | 88242.74934 | 1920.0002 | 3 | 10 | 4.40012 | 1.824152 | 1.82469 | 3.971e-09 | 7.874651 | 1.4437e-08
2018-04-19 16:14 | 88362.74944 | 2040.0003 | 3 | 10 | 4.400135 | 1.734189 | 1.883954 | 3.971e-09 | 8.135415 | 1.4437e-08
2018-04-19 16:16 | 88482.75004 | 2160.0009 | 3 | 10 | 4.400078 | 1.649649 | 1.940335 | 3.971e-09 | 8.3835 | 1.4437e-08
2018-04-19 16:18 | 88602.75084 | 2280.0017 | 3 | 10 | 4.400111 | 1.568548 | 1.993954 | 3.971e-09 | 8.619429 | 1.4437e-08
2018-04-19 16:20 | 88722.74954 | 2400.0004 | 3 | 10 | 4.400043 | 1.490323 | 2.044928 | 3.971e-09 | 8.843717 | 1.4437e-08
2018-04-19 16:22 | 88842.75054 | 2520.0014 | 3 | 10 | 4.400143 | 1.416888 | 2.093372 | 3.971e-09 | 9.056873 | 1.4437e-08
2018-04-19 16:24 | 88962.75084 | 2640.0017 | 3 | 10 | 4.400072 | 1.34467 | 2.139377 | 3.971e-09 | 9.259301 | 1.4437e-08
2018-04-19 16:26 | 89082.74974 | 2760.0006 | 3 | 10 | 4.400105 | 1.277286 | 2.183066 | 3.971e-09 | 9.451535 | 1.4437e-08
2018-04-19 16:28 | 89202.75204 | 2880.0029 | 3 | 10 | 4.400126 | 1.213691 | 2.224562 | 3.971e-09 | 9.634122 | 1.4437e-08
2018-04-19 16:30 | 89322.75004 | 3000.0009 | 3 | 10 | 4.400095 | 1.149484 | 2.26393 | 3.971e-09 | 9.807345 | 1.4437e-08
2018-04-19 16:32 | 89442.74964 | 3120.0005 | 3 | 10 | 4.400023 | 1.087675 | 2.301212 | 3.971e-09 | 9.971385 | 1.4437e-08
2018-04-19 16:34 | 89562.75204 | 3240.0029 | 3 | 10 | 4.40007 | 1.030779 | 2.336512 | 3.971e-09 | 10.12671 | 1.4437e-08
2018-04-19 16:36 | 89682.74974 | 3360.0006 | 3 | 10 | 4.400087 | 0.9751625 | 2.369924 | 3.971e-09 | 10.27372 | 1.4437e-08
2018-04-19 16:38 | 89802.74984 | 3480.0007 | 3 | 10 | 4.400023 | 0.9219742 | 2.401544 | 3.971e-09 | 10.41285 | 1.4437e-08
2018-04-19 16:40 | 89922.75074 | 3600.0016 | 3 | 10 | 4.400111 | 0.8729382 | 2.431455 | 3.971e-09 | 10.54447 | 1.4437e-08
2018-04-19 16:42 | 90042.75074 | 3720.0016 | 3 | 10 | 4.400018 | 0.823904 | 2.459714 | 3.971e-09 | 10.6688 | 1.4437e-08
2018-04-19 16:44 | 90162.75104 | 3840.0019 | 3 | 10 | 4.400029 | 0.7782459 | 2.486411 | 3.971e-09 | 10.78627 | 1.4437e-08
2018-04-19 16:46 | 90282.74944 | 3960.0003 | 3 | 10 | 4.400067 | 0.7354021 | 2.511633 | 3.971e-09 | 10.89725 | 1.4437e-08
2018-04-19 16:48 | 90402.75084 | 4080.0017 | 3 | 10 | 4.400063 | 0.6947918 | 2.535463 | 3.971e-09 | 11.00211 | 1.4437e-08
2018-04-19 16:50 | 90522.75094 | 4200.0018 | 3 | 10 | 4.400056 | 0.656333 | 2.557972 | 3.971e-09 | 11.10114 | 1.4437e-08
2018-04-19 16:50 | 90537.11984 | 4214.3707 | 3 | 10 | 4.4001 | 0.6519976 | 2.560582 | 3.971e-09 | 11.11263 | 1.4437e-08
2018-04-19 16:52 | 90657.1649 | 120.0002 | 4 | 10 | 4.287995 | 0 | 2.560582 | 3.971e-09 | 11.11263 | 1.4437e-08
2018-04-19 16:54 | 90777.1648 | 240.0001 | 4 | 10 | 4.276094 | 0 | 2.560582 | 3.971e-09 | 11.11263 | 1.4437e-08
2018-04-19 16:55 | 90837.1682 | 300.0035 | 4 | 10 | 4.273092 | 0 | 2.560582 | 3.971e-09 | 11.11263 | 1.4437e-08
2018-04-19 16:57 | 90957.25 | 120.0017 | 5 | 10 | 3.991403 | -2.281845 | 2.560582 | 0.07605558 | 11.11263 | 0.3057154
2018-04-19 16:59 | 91077.25 | 240.0011 | 5 | 10 | 3.94428 | -2.281865 | 2.560582 | 0.1521154 | 11.11263 | 0.607608
2018-04-19 17:01 | 91197.25 | 360.0013 | 5 | 10 | 3.887702 | -2.281863 | 2.560582 | 0.2281712 | 11.11263 | 0.9054667
2018-04-19 17:03 | 91317.25 | 480.0013 | 5 | 10 | 3.832908 | -2.282135 | 2.560582 | 0.3042448 | 11.11263 | 1.199091
2018-04-19 17:05 | 91437.25 | 600.0003 | 5 | 10 | 3.787925 | -2.28192 | 2.560582 | 0.3803074 | 11.11263 | 1.488854
2018-04-19 17:07 | 91557.25 | 720.0017 | 5 | 10 | 3.749451 | -2.282145 | 2.560582 | 0.4563698 | 11.11263 | 1.775483
2018-04-19 17:09 | 91677.25 | 840.0002 | 5 | 10 | 3.715701 | -2.282091 | 2.560582 | 0.5324326 | 11.11263 | 2.059367
2018-04-19 17:11 | 91797.25 | 960.0022 | 5 | 10 | 3.685865 | -2.282101 | 2.560582 | 0.6084972 | 11.11263 | 2.34084
2018-04-19 17:13 | 91917.25 | 1080.0016 | 5 | 10 | 3.659571 | -2.282023 | 2.560582 | 0.6845661 | 11.11263 | 2.620196
2018-04-19 17:15 | 92037.25 | 1200.001 | 5 | 10 | 3.635992 | -2.282105 | 2.560582 | 0.7606381 | 11.11263 | 2.897678
2018-04-19 17:17 | 92157.25 | 1320.0005 | 5 | 10 | 3.613809 | -2.282023 | 2.560582 | 0.8366971 | 11.11263 | 3.173378
2018-04-19 17:19 | 92277.25 | 1440.0014 | 5 | 10 | 3.5926 | -2.282084 | 2.560582 | 0.9127708 | 11.11263 | 3.447484
2018-04-19 17:21 | 92397.25 | 1560.0012 | 5 | 10 | 3.571808 | -2.282142 | 2.560582 | 0.9888303 | 11.11263 | 3.719941
2018-04-19 17:23 | 92517.25 | 1680.0012 | 5 | 10 | 3.551683 | -2.282105 | 2.560582 | 1.064896 | 11.11263 | 3.990867
2018-04-19 17:25 | 92637.25 | 1800.0006 | 5 | 10 | 3.532309 | -2.282135 | 2.560582 | 1.140964 | 11.11263 | 4.260292
2018-04-19 17:27 | 92757.25 | 1920.0006 | 5 | 10 | 3.513768 | -2.282084 | 2.560582 | 1.217033 | 11.11263 | 4.528282
2018-04-19 17:29 | 92877.25 | 2040.0006 | 5 | 10 | 3.496047 | -2.282107 | 2.560582 | 1.293103 | 11.11263 | 4.794899
2018-04-19 17:31 | 92997.25 | 2160.0014 | 5 | 10 | 3.478703 | -2.282077 | 2.560582 | 1.369165 | 11.11263 | 5.060151
2018-04-19 17:33 | 93117.25 | 2280.0004 | 5 | 10 | 3.46202 | -2.282055 | 2.560582 | 1.445243 | 11.11263 | 5.324162
2018-04-19 17:35 | 93237.25 | 2400.0016 | 5 | 10 | 3.446047 | -2.282136 | 2.560582 | 1.521299 | 11.11263 | 5.58685
2018-04-19 17:37 | 93357.25 | 2520.0011 | 5 | 10 | 3.430961 | -2.282057 | 2.560582 | 1.597376 | 11.11263 | 5.848439
2018-04-19 17:39 | 93477.25 | 2640.0005 | 5 | 10 | 3.416096 | -2.282069 | 2.560582 | 1.673439 | 11.11263 | 6.108841
2018-04-19 17:41 | 93597.25 | 2760.0013 | 5 | 10 | 3.400937 | -2.282148 | 2.560582 | 1.749509 | 11.11263 | 6.36813
2018-04-19 17:43 | 93717.25 | 2880.0006 | 5 | 10 | 3.384513 | -2.282037 | 2.560582 | 1.825572 | 11.11263 | 6.626203
2018-04-19 17:45 | 93837.25 | 3000.0005 | 5 | 10 | 3.366725 | -2.282187 | 2.560582 | 1.901649 | 11.11263 | 6.883013
2018-04-19 17:47 | 93957.25 | 3120.0006 | 5 | 10 | 3.347383 | -2.282092 | 2.560582 | 1.977707 | 11.11263 | 7.138351
2018-04-19 17:49 | 94077.25 | 3240.0011 | 5 | 10 | 3.32596 | -2.282092 | 2.560582 | 2.053772 | 11.11263 | 7.392176
2018-04-19 17:51 | 94197.25 | 3360.0012 | 5 | 10 | 3.301656 | -2.282129 | 2.560582 | 2.129843 | 11.11263 | 7.644282
2018-04-19 17:53 | 94317.25 | 3480.0006 | 5 | 10 | 3.273517 | -2.281981 | 2.560582 | 2.205916 | 11.11263 | 7.894407
2018-04-19 17:55 | 94437.25 | 3600.0004 | 5 | 10 | 3.239764 | -2.282092 | 2.560582 | 2.281976 | 11.11263 | 8.142151
2018-04-19 17:57 | 94557.25 | 3720.0003 | 5 | 10 | 3.197366 | -2.282076 | 2.560582 | 2.358053 | 11.11263 | 8.387069
2018-04-19 17:59 | 94677.25 | 3840.0003 | 5 | 10 | 3.142687 | -2.282162 | 2.560582 | 2.43412 | 11.11263 | 8.628294
2018-04-19 18:01 | 94797.25 | 3960.0003 | 5 | 10 | 3.067681 | -2.282045 | 2.560582 | 2.510185 | 11.11263 | 8.864657
2018-04-19 18:03 | 94875.38 | 4038.1294 | 5 | 10 | 3 | -2.282059 | 2.560582 | 2.559704 | 11.11263 | 9.014974
2018-04-19 18:05 | 94995.42 | 120.0007 | 6 | 10 | 3.590033 | 0 | 2.560582 | 2.559717 | 11.11263 | 9.015014
2018-04-19 18:07 | 95115.42 | 240.0012 | 6 | 10 | 3.625484 | 0 | 2.560582 | 2.559717 | 11.11263 | 9.015014
2018-04-19 18:08 | 95175.42 | 300.0026 | 6 | 10 | 3.634743 | 0 | 2.560582 | 2.559717 | 11.11263 | 9.015014
2018-04-19 18:08 | 95175.43664 | 0.0027 | 7 | 11 | 3.634976 | 0 | 0 | 0 | 0 | 0
2018-04-19 18:10 | 95295.51696 | 120.0011 | 2 | 11 | 4.200201 | 3.827173 | 0.1427501 | 2.069e-09 | 0.5973749 | 7.521e-09
2018-04-19 18:12 | 95415.51616 | 240.0003 | 2 | 11 | 4.200183 | 3.455755 | 0.2639458 | 2.069e-09 | 1.106422 | 7.521e-09
2018-04-19 18:13 | 95490.55936 | 315.0435 | 2 | 11 | 4.200224 | 3.259989 | 0.3338576 | 2.069e-09 | 1.400065 | 7.521e-09
2018-04-19 18:15 | 95610.57 | 120.0003 | 3 | 11 | 4.225169 | 3.259974 | 0.4421477 | 2.069e-09 | 1.856212 | 7.521e-09
2018-04-19 18:17 | 95730.57 | 240.0003 | 3 | 11 | 4.248678 | 3.259991 | 0.5508231 | 2.069e-09 | 2.316666 | 7.521e-09
2018-04-19 18:19 | 95850.57 | 360.0005 | 3 | 11 | 4.272743 | 3.259964 | 0.6594771 | 2.069e-09 | 2.779597 | 7.521e-09
2018-04-19 18:21 | 95970.57 | 480.0007 | 3 | 11 | 4.298537 | 3.259893 | 0.7681293 | 2.069e-09 | 3.245226 | 7.521e-09
2018-04-19 18:23 | 96090.57 | 600.0014 | 3 | 11 | 4.326295 | 3.259935 | 0.8767853 | 2.069e-09 | 3.713774 | 7.521e-09
2018-04-19 18:25 | 96210.57 | 720.0009 | 3 | 11 | 4.355691 | 3.259878 | 0.9854411 | 2.069e-09 | 4.185434 | 7.521e-09
2018-04-19 18:27 | 96330.57 | 840.0008 | 3 | 11 | 4.386765 | 3.259834 | 1.094092 | 2.069e-09 | 4.660356 | 7.521e-09
2018-04-19 18:29 | 96450.57 | 960.001 | 3 | 11 | 4.400157 | 3.078339 | 1.200861 | 2.069e-09 | 5.129857 | 7.521e-09
2018-04-19 18:31 | 96570.57 | 1080.002 | 3 | 11 | 4.400158 | 2.827717 | 1.299185 | 2.069e-09 | 5.562498 | 7.521e-09
2018-04-19 18:33 | 96690.57 | 1200.0008 | 3 | 11 | 4.400163 | 2.614208 | 1.389783 | 2.069e-09 | 5.961142 | 7.521e-09
2018-04-19 18:35 | 96810.57 | 1320.0006 | 3 | 11 | 4.400196 | 2.438421 | 1.473889 | 2.069e-09 | 6.331219 | 7.521e-09
2018-04-19 18:37 | 96930.57 | 1440.001 | 3 | 11 | 4.400128 | 2.286089 | 1.552565 | 2.069e-09 | 6.677405 | 7.521e-09
2018-04-19 18:39 | 97050.57 | 1560.0003 | 3 | 11 | 4.400128 | 2.152672 | 1.626494 | 2.069e-09 | 7.002704 | 7.521e-09
2018-04-19 18:41 | 97170.57 | 1680.0018 | 3 | 11 | 4.400148 | 2.030983 | 1.696184 | 2.069e-09 | 7.309346 | 7.521e-09
2018-04-19 18:43 | 97290.57 | 1800.0004 | 3 | 11 | 4.400108 | 1.921125 | 1.762017 | 2.069e-09 | 7.599017 | 7.521e-09
2018-04-19 18:45 | 97410.57 | 1920.0021 | 3 | 11 | 4.400096 | 1.822111 | 1.824374 | 2.069e-09 | 7.873394 | 7.521e-09
2018-04-19 18:47 | 97530.57 | 2040.0015 | 3 | 11 | 4.400069 | 1.730951 | 1.883571 | 2.069e-09 | 8.133868 | 7.521e-09
2018-04-19 18:49 | 97650.57 | 2160.0008 | 3 | 11 | 4.400084 | 1.646335 | 1.939847 | 2.069e-09 | 8.381486 | 7.521e-09
2018-04-19 18:51 | 97770.57 | 2280.0002 | 3 | 11 | 4.400063 | 1.565047 | 1.993351 | 2.069e-09 | 8.61691 | 7.521e-09
2018-04-19 18:53 | 97890.57 | 2400.0011 | 3 | 11 | 4.400118 | 1.489036 | 2.044234 | 2.069e-09 | 8.840796 | 7.521e-09
2018-04-19 18:55 | 98010.57 | 2520.0002 | 3 | 11 | 4.400124 | 1.414351 | 2.092606 | 2.069e-09 | 9.053639 | 7.521e-09
2018-04-19 18:57 | 98130.57 | 2640.0013 | 3 | 11 | 4.400073 | 1.342217 | 2.138528 | 2.069e-09 | 9.2557 | 7.521e-09
2018-04-19 18:59 | 98250.57 | 2760.0008 | 3 | 11 | 4.400092 | 1.274379 | 2.182114 | 2.069e-09 | 9.447484 | 7.521e-09
2018-04-19 19:01 | 98370.57 | 2880.0017 | 3 | 11 | 4.400085 | 1.211043 | 2.223514 | 2.069e-09 | 9.629643 | 7.521e-09
2018-04-19 19:03 | 98490.57 | 3000.0015 | 3 | 11 | 4.400065 | 1.15028 | 2.262863 | 2.069e-09 | 9.802786 | 7.521e-09
2018-04-19 19:05 | 98610.57 | 3120.0025 | 3 | 11 | 4.400058 | 1.090396 | 2.300189 | 2.069e-09 | 9.967019 | 7.521e-09
2018-04-19 19:07 | 98730.57 | 3240.0015 | 3 | 11 | 4.400033 | 1.031992 | 2.335556 | 2.069e-09 | 10.12264 | 7.521e-09
2018-04-19 19:09 | 98850.57 | 3360.001 | 3 | 11 | 4.400117 | 0.9772186 | 2.369034 | 2.069e-09 | 10.26994 | 7.521e-09
2018-04-19 19:11 | 98970.57 | 3480.0012 | 3 | 11 | 4.400037 | 0.9234591 | 2.400702 | 2.069e-09 | 10.40928 | 7.521e-09
2018-04-19 19:13 | 99090.57 | 3600.0002 | 3 | 11 | 4.400079 | 0.8740559 | 2.430647 | 2.069e-09 | 10.54104 | 7.521e-09
2018-04-19 19:15 | 99210.57 | 3720.0025 | 3 | 11 | 4.400088 | 0.8265467 | 2.458974 | 2.069e-09 | 10.66568 | 7.521e-09
2018-04-19 19:17 | 99330.57 | 3840.0012 | 3 | 11 | 4.399989 | 0.7801991 | 2.485751 | 2.069e-09 | 10.7835 | 7.521e-09
2018-04-19 19:19 | 99450.57 | 3960.0022 | 3 | 11 | 4.399993 | 0.7365503 | 2.511042 | 2.069e-09 | 10.89479 | 7.521e-09
2018-04-19 19:21 | 99570.57 | 4080.0025 | 3 | 11 | 4.400009 | 0.6950235 | 2.534915 | 2.069e-09 | 10.99983 | 7.521e-09
2018-04-19 19:23 | 99690.57 | 4200.0013 | 3 | 11 | 4.399994 | 0.6561728 | 2.557445 | 2.069e-09 | 11.09896 | 7.521e-09
2018-04-19 19:23 | 99705.68 | 4215.1037 | 3 | 11 | 4.400074 | 0.6519947 | 2.560189 | 2.069e-09 | 11.11104 | 7.521e-09
2018-04-19 19:25 | 99825.72 | 120.0002 | 4 | 11 | 4.287923 | 0 | 2.560189 | 2.069e-09 | 11.11104 | 7.521e-09
2018-04-19 19:27 | 99945.72 | 240.0004 | 4 | 11 | 4.275985 | 0 | 2.560189 | 2.069e-09 | 11.11104 | 7.521e-09
2018-04-19 19:28 | 100005.7 | 300.0034 | 4 | 11 | 4.272782 | 0 | 2.560189 | 2.069e-09 | 11.11104 | 7.521e-09
2018-04-19 19:30 | 100125.8 | 120.0013 | 5 | 11 | 3.931043 | -2.281894 | 2.560189 | 0.07605837 | 11.11104 | 0.3025684
2018-04-19 19:32 | 100245.8 | 240.0022 | 5 | 11 | 3.886102 | -2.281861 | 2.560189 | 0.1521204 | 11.11104 | 0.5997559
2018-04-19 19:34 | 100365.8 | 360.0007 | 5 | 11 | 3.849122 | -2.281894 | 2.560189 | 0.2281833 | 11.11104 | 0.8939149
2018-04-19 19:36 | 100485.8 | 480.0001 | 5 | 11 | 3.814846 | -2.281892 | 2.560189 | 0.30424 | 11.11104 | 1.18535
2018-04-19 19:38 | 100605.8 | 600.0008 | 5 | 11 | 3.782436 | -2.281905 | 2.560189 | 0.3803128 | 11.11104 | 1.474317
2018-04-19 19:40 | 100725.8 | 720.0009 | 5 | 11 | 3.750718 | -2.28217 | 2.560189 | 0.4563736 | 11.11104 | 1.760802
2018-04-19 19:42 | 100845.8 | 840.0002 | 5 | 11 | 3.71985 | -2.28207 | 2.560189 | 0.5324347 | 11.11104 | 2.044904
2018-04-19 19:44 | 100965.8 | 960.0006 | 5 | 11 | 3.690408 | -2.282098 | 2.560189 | 0.6084998 | 11.11104 | 2.326724
2018-04-19 19:46 | 101085.8 | 1080.0008 | 5 | 11 | 3.663119 | -2.282098 | 2.560189 | 0.6845607 | 11.11104 | 2.606371
2018-04-19 19:48 | 101205.8 | 1200.0004 | 5 | 11 | 3.637858 | -2.282059 | 2.560189 | 0.7606382 | 11.11104 | 2.884077
2018-04-19 19:50 | 101325.8 | 1320 | 5 | 11 | 3.614476 | -2.282052 | 2.560189 | 0.836702 | 11.11104 | 3.159885
2018-04-19 19:52 | 101445.8 | 1440.0002 | 5 | 11 | 3.592454 | -2.282057 | 2.560189 | 0.9127733 | 11.11104 | 3.433997
2018-04-19 19:54 | 101565.8 | 1560.0011 | 5 | 11 | 3.571461 | -2.282098 | 2.560189 | 0.9888319 | 11.11104 | 3.706429
2018-04-19 19:56 | 101685.8 | 1680.0016 | 5 | 11 | 3.551439 | -2.282121 | 2.560189 | 1.064905 | 11.11104 | 3.977354
2018-04-19 19:58 | 101805.8 | 1800.0014 | 5 | 11 | 3.531896 | -2.282107 | 2.560189 | 1.140967 | 11.11104 | 4.246736
2018-04-19 20:00 | 101925.8 | 1920.0005 | 5 | 11 | 3.513227 | -2.282035 | 2.560189 | 1.217044 | 11.11104 | 4.514712
2018-04-19 20:02 | 102045.8 | 2040.0013 | 5 | 11 | 3.495653 | -2.282087 | 2.560189 | 1.293112 | 11.11104 | 4.781278
2018-04-19 20:04 | 102165.8 | 2160.0015 | 5 | 11 | 3.478864 | -2.282035 | 2.560189 | 1.369174 | 11.11104 | 5.04652
2018-04-19 20:06 | 102285.8 | 2280.0009 | 5 | 11 | 3.462919 | -2.282069 | 2.560189 | 1.445241 | 11.11104 | 5.310538
2018-04-19 20:08 | 102405.8 | 2400.0008 | 5 | 11 | 3.447017 | -2.281897 | 2.560189 | 1.521307 | 11.11104 | 5.573343
2018-04-19 20:10 | 102525.8 | 2520.001 | 5 | 11 | 3.431238 | -2.28207 | 2.560189 | 1.597373 | 11.11104 | 5.83494
2018-04-19 20:12 | 102645.8 | 2640.002 | 5 | 11 | 3.415781 | -2.28205 | 2.560189 | 1.673444 | 11.11104 | 6.095372
2018-04-19 20:14 | 102765.8 | 2760.0006 | 5 | 11 | 3.400334 | -2.282083 | 2.560189 | 1.749514 | 11.11104 | 6.354624
2018-04-19 20:16 | 102885.8 | 2880.0011 | 5 | 11 | 3.384356 | -2.282013 | 2.560189 | 1.825579 | 11.11104 | 6.612671
2018-04-19 20:18 | 103005.8 | 3000.0001 | 5 | 11 | 3.367087 | -2.282059 | 2.560189 | 1.901642 | 11.11104 | 6.869451
2018-04-19 20:20 | 103125.8 | 3120.0014 | 5 | 11 | 3.347878 | -2.282025 | 2.560189 | 1.977705 | 11.11104 | 7.124848
2018-04-19 20:22 | 103245.8 | 3240.0001 | 5 | 11 | 3.326357 | -2.282164 | 2.560189 | 2.05377 | 11.11104 | 7.378696
2018-04-19 20:24 | 103365.8 | 3360.0015 | 5 | 11 | 3.302149 | -2.282061 | 2.560189 | 2.129847 | 11.11104 | 7.630855
2018-04-19 20:26 | 103485.8 | 3480.0006 | 5 | 11 | 3.274777 | -2.282114 | 2.560189 | 2.205912 | 11.11104 | 7.881012
2018-04-19 20:28 | 103605.8 | 3600.0008 | 5 | 11 | 3.24175 | -2.281998 | 2.560189 | 2.281981 | 11.11104 | 8.128909
2018-04-19 20:30 | 103725.8 | 3720.0007 | 5 | 11 | 3.200361 | -2.282081 | 2.560189 | 2.358049 | 11.11104 | 8.373993
2018-04-19 20:32 | 103845.8 | 3840.0006 | 5 | 11 | 3.146547 | -2.282052 | 2.560189 | 2.434113 | 11.11104 | 8.615479
2018-04-19 20:34 | 103965.8 | 3960.0014 | 5 | 11 | 3.072459 | -2.282116 | 2.560189 | 2.510184 | 11.11104 | 8.852191
2018-04-19 20:36 | 104049.2 | 4043.3487 | 5 | 11 | 2.999997 | -2.282035 | 2.560189 | 2.563013 | 11.11104 | 9.012698
2018-04-19 20:38 | 104169.2 | 120.0008 | 6 | 11 | 3.587707 | 0 | 2.560189 | 2.56302 | 11.11104 | 9.01272
2018-04-19 20:40 | 104289.2 | 240.0009 | 6 | 11 | 3.623185 | 0 | 2.560189 | 2.56302 | 11.11104 | 9.01272
2018-04-19 20:41 | 104349.2 | 300.0021 | 6 | 11 | 3.632491 | 0 | 2.560189 | 2.56302 | 11.11104 | 9.01272
2018-04-19 20:41 | 104349.2 | 0.0027 | 7 | 12 | 3.632485 | 0 | 0 | 0 | 0 | 0
2018-04-19 20:43 | 104469.287 | 120.0009 | 2 | 12 | 4.20023 | 3.843155 | 0.1431362 | 0 | 0.5989136 | 0
2018-04-19 20:45 | 104589.2878 | 240.0017 | 2 | 12 | 4.200218 | 3.472925 | 0.2648607 | 0 | 1.11018 | 0
2018-04-19 20:46 | 104670.7942 | 321.5081 | 2 | 12 | 4.200196 | 3.259996 | 0.3409976 | 0 | 1.42997 | 0
2018-04-19 20:48 | 104790.8 | 120.0011 | 3 | 12 | 4.225319 | 3.259867 | 0.4492795 | 0 | 1.886079 | 0
2018-04-19 20:50 | 104910.8 | 240.0011 | 3 | 12 | 4.249028 | 3.259991 | 0.5579408 | 0 | 2.346508 | 0
2018-04-19 20:52 | 105030.8 | 360.0006 | 3 | 12 | 4.272909 | 3.259922 | 0.6666024 | 0 | 2.809502 | 0
2018-04-19 20:54 | 105150.8 | 480.0009 | 3 | 12 | 4.298825 | 3.259834 | 0.7752494 | 0 | 3.275131 | 0
2018-04-19 20:56 | 105270.8 | 600.0014 | 3 | 12 | 4.32691 | 3.260191 | 0.8839059 | 0 | 3.743732 | 0
2018-04-19 20:58 | 105390.8 | 720.0019 | 3 | 12 | 4.356453 | 3.259838 | 0.9925705 | 0 | 4.215514 | 0
2018-04-19 21:00 | 105510.8 | 840.0013 | 3 | 12 | 4.387666 | 3.259808 | 1.101226 | 0 | 4.690548 | 0
2018-04-19 21:02 | 105630.8 | 960.0007 | 3 | 12 | 4.400248 | 3.075438 | 1.207863 | 0 | 5.159508 | 0
2018-04-19 21:04 | 105750.8 | 1080.0009 | 3 | 12 | 4.400149 | 2.830099 | 1.306182 | 0 | 5.592128 | 0
2018-04-19 21:06 | 105870.8 | 1200.0014 | 3 | 12 | 4.400201 | 2.621679 | 1.39695 | 0 | 5.991521 | 0
2018-04-19 21:08 | 105990.8 | 1320.0008 | 3 | 12 | 4.400167 | 2.442522 | 1.481242 | 0 | 6.36242 | 0
2018-04-19 21:10 | 106110.8 | 1440.0006 | 3 | 12 | 4.400143 | 2.287315 | 1.560018 | 0 | 6.709042 | 0
2018-04-19 21:12 | 106230.8 | 1560.002 | 3 | 12 | 4.400122 | 2.148527 | 1.6339 | 0 | 7.034134 | 0
2018-04-19 21:14 | 106350.8 | 1680.0005 | 3 | 12 | 4.400043 | 2.026785 | 1.703457 | 0 | 7.340192 | 0
2018-04-19 21:16 | 106470.8 | 1800.0019 | 3 | 12 | 4.400071 | 1.919868 | 1.76922 | 0 | 7.629557 | 0
2018-04-19 21:18 | 106590.8 | 1920.0002 | 3 | 12 | 4.400111 | 1.82251 | 1.831572 | 0 | 7.903914 | 0
2018-04-19 21:20 | 106710.8 | 2040.0008 | 3 | 12 | 4.400097 | 1.731039 | 1.890768 | 0 | 8.164382 | 0
2018-04-19 21:22 | 106830.8 | 2160.0024 | 3 | 12 | 4.400103 | 1.646877 | 1.947042 | 0 | 8.411991 | 0
2018-04-19 21:24 | 106950.8 | 2280.0015 | 3 | 12 | 4.400108 | 1.566383 | 2.00059 | 0 | 8.64761 | 0
2018-04-19 21:26 | 107070.8 | 2400.0006 | 3 | 12 | 4.400016 | 1.489514 | 2.051507 | 0 | 8.871644 | 0
2018-04-19 21:28 | 107190.8 | 2520.0023 | 3 | 12 | 4.400091 | 1.416794 | 2.099933 | 0 | 9.084725 | 0
2018-04-19 21:30 | 107310.8 | 2640.0024 | 3 | 12 | 4.400075 | 1.346573 | 2.145977 | 0 | 9.287324 | 0
2018-04-19 21:32 | 107430.8 | 2760.0002 | 3 | 12 | 4.399975 | 1.278442 | 2.189732 | 0 | 9.479847 | 0
2018-04-19 21:34 | 107550.8 | 2880.0004 | 3 | 12 | 4.400131 | 1.214171 | 2.231271 | 0 | 9.662624 | 0
2018-04-19 21:36 | 107670.8 | 3000.0025 | 3 | 12 | 4.400089 | 1.150167 | 2.270657 | 0 | 9.835923 | 0
2018-04-19 21:38 | 107790.8 | 3120.0013 | 3 | 12 | 4.399988 | 1.088584 | 2.307963 | 0 | 10.00007 | 0
2018-04-19 21:40 | 107910.8 | 3240.0021 | 3 | 12 | 4.40001 | 1.030107 | 2.343291 | 0 | 10.15552 | 0
2018-04-19 21:42 | 108030.8 | 3360.0007 | 3 | 12 | 4.400037 | 0.9734116 | 2.376693 | 0 | 10.30249 | 0
2018-04-19 21:44 | 108150.8 | 3480.0005 | 3 | 12 | 4.40003 | 0.9190254 | 2.408231 | 0 | 10.44126 | 0
2018-04-19 21:46 | 108270.8 | 3600.0005 | 3 | 12 | 4.40011 | 0.8695927 | 2.438026 | 0 | 10.57236 | 0
2018-04-19 21:48 | 108390.8 | 3720.0006 | 3 | 12 | 4.400122 | 0.8225689 | 2.4662 | 0 | 10.69633 | 0
2018-04-19 21:50 | 108510.8 | 3840.0002 | 3 | 12 | 4.400101 | 0.7782001 | 2.492858 | 0 | 10.81362 | 0
2018-04-19 21:52 | 108630.8 | 3960.0023 | 3 | 12 | 4.400084 | 0.7343082 | 2.51805 | 0 | 10.92447 | 0
2018-04-19 21:54 | 108750.8 | 4080.0034 | 3 | 12 | 4.400056 | 0.692215 | 2.541807 | 0 | 11.029 | 0
2018-04-19 21:56 | 108870.2 | 4199.4171 | 3 | 12 | 4.399968 | 0.6519976 | 2.564102 | 0 | 11.1271 | 0
2018-04-19 21:58 | 108990.3 | 120.0009 | 4 | 12 | 4.288159 | 0 | 2.564102 | 0 | 11.1271 | 0
2018-04-19 22:00 | 109110.3 | 240.0013 | 4 | 12 | 4.276294 | 0 | 2.564102 | 0 | 11.1271 | 0
2018-04-19 22:01 | 109170.3 | 300.0017 | 4 | 12 | 4.273102 | 0 | 2.564102 | 0 | 11.1271 | 0
2018-04-19 22:03 | 109290.4 | 120.0014 | 5 | 12 | 3.932882 | -2.28178 | 2.564102 | 0.07605499 | 11.1271 | 0.3026662
2018-04-19 22:05 | 109410.4 | 240.0006 | 5 | 12 | 3.888245 | -2.282101 | 2.564102 | 0.1521167 | 11.1271 | 0.6000041
2018-04-19 22:07 | 109530.4 | 360.0005 | 5 | 12 | 3.851481 | -2.281916 | 2.564102 | 0.2281722 | 11.1271 | 0.894307
2018-04-19 22:09 | 109650.4 | 480.0016 | 5 | 12 | 3.817394 | -2.28188 | 2.564102 | 0.3042348 | 11.1271 | 1.185951
2018-04-19 22:11 | 109770.4 | 600.0015 | 5 | 12 | 3.784729 | -2.282118 | 2.564102 | 0.3802896 | 11.1271 | 1.475032
2018-04-19 22:13 | 109890.4 | 720.0016 | 5 | 12 | 3.752849 | -2.28219 | 2.564102 | 0.4563652 | 11.1271 | 1.761742
2018-04-19 22:15 | 110010.4 | 840.0016 | 5 | 12 | 3.721792 | -2.282164 | 2.564102 | 0.5324286 | 11.1271 | 2.04601
2018-04-19 22:17 | 110130.4 | 960.0001 | 5 | 12 | 3.69252 | -2.282035 | 2.564102 | 0.6084915 | 11.1271 | 2.327972
2018-04-19 22:19 | 110250.4 | 1080.0001 | 5 | 12 | 3.665434 | -2.282149 | 2.564102 | 0.684549 | 11.1271 | 2.607768
2018-04-19 22:21 | 110370.4 | 1200.0002 | 5 | 12 | 3.640282 | -2.282107 | 2.564102 | 0.7606145 | 11.1271 | 2.885615
2018-04-19 22:23 | 110490.4 | 1320.0011 | 5 | 12 | 3.616616 | -2.282076 | 2.564102 | 0.8366883 | 11.1271 | 3.161636
2018-04-19 22:25 | 110610.4 | 1440.0015 | 5 | 12 | 3.594144 | -2.282028 | 2.564102 | 0.9127527 | 11.1271 | 3.435869
2018-04-19 22:27 | 110730.4 | 1560.0004 | 5 | 12 | 3.572912 | -2.282126 | 2.564102 | 0.9888176 | 11.1271 | 3.708441
2018-04-19 22:29 | 110850.4 | 1680.0005 | 5 | 12 | 3.552787 | -2.282109 | 2.564102 | 1.06489 | 11.1271 | 3.979469
2018-04-19 22:31 | 110970.4 | 1800.0012 | 5 | 12 | 3.533957 | -2.282047 | 2.564102 | 1.140952 | 11.1271 | 4.248977
2018-04-19 22:33 | 111090.4 | 1920.0015 | 5 | 12 | 3.515703 | -2.282015 | 2.564102 | 1.217029 | 11.1271 | 4.517134
2018-04-19 22:35 | 111210.4 | 2040.0012 | 5 | 12 | 3.498064 | -2.282045 | 2.564102 | 1.293093 | 11.1271 | 4.783877
2018-04-19 22:37 | 111330.4 | 2160.0013 | 5 | 12 | 3.481089 | -2.282032 | 2.564102 | 1.369162 | 11.1271 | 5.049324
2018-04-19 22:39 | 111450.4 | 2280.0018 | 5 | 12 | 3.464759 | -2.282017 | 2.564102 | 1.445227 | 11.1271 | 5.313485
2018-04-19 22:41 | 111570.4 | 2400.0012 | 5 | 12 | 3.448723 | -2.282121 | 2.564102 | 1.521287 | 11.1271 | 5.576405
2018-04-19 22:43 | 111690.4 | 2520.0015 | 5 | 12 | 3.433024 | -2.282067 | 2.564102 | 1.597365 | 11.1271 | 5.83818
2018-04-19 22:45 | 111810.4 | 2640.0003 | 5 | 12 | 3.418223 | -2.282047 | 2.564102 | 1.673423 | 11.1271 | 6.098718
2018-04-19 22:47 | 111930.4 | 2760 | 5 | 12 | 3.403432 | -2.282017 | 2.564102 | 1.7495 | 11.1271 | 6.358212
2018-04-19 22:49 | 112050.4 | 2880.001 | 5 | 12 | 3.387194 | -2.282091 | 2.564102 | 1.825559 | 11.1271 | 6.616468
2018-04-19 22:51 | 112170.4 | 3000.0006 | 5 | 12 | 3.369523 | -2.282096 | 2.564102 | 1.901634 | 11.1271 | 6.873483
2018-04-19 22:53 | 112290.4 | 3120.0016 | 5 | 12 | 3.350413 | -2.282135 | 2.564102 | 1.977694 | 11.1271 | 7.129057
2018-04-19 22:55 | 112410.4 | 3240.0016 | 5 | 12 | 3.329043 | -2.282013 | 2.564102 | 2.053761 | 11.1271 | 7.383121
2018-04-19 22:57 | 112530.4 | 3360.0014 | 5 | 12 | 3.304984 | -2.28207 | 2.564102 | 2.129828 | 11.1271 | 7.635452
2018-04-19 22:59 | 112650.4 | 3480.0004 | 5 | 12 | 3.277066 | -2.28203 | 2.564102 | 2.205902 | 11.1271 | 7.885842
2018-04-19 23:01 | 112770.4 | 3600.0008 | 5 | 12 | 3.243753 | -2.282109 | 2.564102 | 2.28196 | 11.1271 | 8.133862
2018-04-19 23:03 | 112890.4 | 3720.0013 | 5 | 12 | 3.202431 | -2.282023 | 2.564102 | 2.358029 | 11.1271 | 8.379103
2018-04-19 23:05 | 113010.4 | 3840.0006 | 5 | 12 | 3.14889 | -2.282089 | 2.564102 | 2.434099 | 11.1271 | 8.620773
2018-04-19 23:07 | 113130.4 | 3960.0017 | 5 | 12 | 3.07488 | -2.282008 | 2.564102 | 2.510159 | 11.1271 | 8.857634
2018-04-19 23:08 | 113216 | 4045.686 | 5 | 12 | 3 | -2.282061 | 2.564102 | 2.564481 | 11.1271 | 9.02275
2018-04-19 23:10 | 113336.1 | 120.0011 | 6 | 12 | 3.586518 | 0 | 2.564102 | 2.564481 | 11.1271 | 9.02275
2018-04-19 23:12 | 113456.1 | 240.0011 | 6 | 12 | 3.622131 | 0 | 2.564102 | 2.564481 | 11.1271 | 9.02275
2018-04-19 23:13 | 113516.1 | 300.0013 | 6 | 12 | 3.631412 | 0 | 2.564102 | 2.564481 | 11.1271 | 9.02275
2018-04-19 23:13 | 113516.1 | 0.0048 | 7 | 13 | 3.63158 | 0 | 0 | 0 | 0 | 0
2018-04-19 23:15 | 113636.2 | 120.0003 | 2 | 13 | 4.200232 | 3.832251 | 0.1428572 | 4.036e-09 | 0.5977483 | 1.4656e-08
2018-04-19 23:17 | 113756.2 | 240.0016 | 2 | 13 | 4.200241 | 3.462965 | 0.2642863 | 4.036e-09 | 1.107775 | 1.4656e-08
2018-04-19 23:19 | 113832.9 | 316.681 | 2 | 13 | 4.200197 | 3.259998 | 0.3358051 | 4.036e-09 | 1.408167 | 1.4656e-08
2018-04-19 23:21 | 113952.9 | 120.0004 | 3 | 13 | 4.225844 | 3.259951 | 0.4440961 | 4.036e-09 | 1.864356 | 1.4656e-08
2018-04-19 23:23 | 114072.9 | 240.0009 | 3 | 13 | 4.249339 | 3.259995 | 0.5527545 | 4.036e-09 | 2.324817 | 1.4656e-08
2018-04-19 23:25 | 114192.9 | 360.0009 | 3 | 13 | 4.273034 | 3.259928 | 0.6614181 | 4.036e-09 | 2.787844 | 1.4656e-08
2018-04-19 23:27 | 114312.9 | 480.0002 | 3 | 13 | 4.298635 | 3.259842 | 0.7700788 | 4.036e-09 | 3.253524 | 1.4656e-08
2018-04-19 23:29 | 114432.9 | 600.0005 | 3 | 13 | 4.32604 | 3.259819 | 0.8787255 | 4.036e-09 | 3.722024 | 1.4656e-08
2018-04-19 23:31 | 114552.9 | 720.0004 | 3 | 13 | 4.355927 | 3.25997 | 0.9873697 | 4.036e-09 | 4.193626 | 1.4656e-08
2018-04-19 23:33 | 114672.9 | 840.0021 | 3 | 13 | 4.387615 | 3.259851 | 1.096048 | 4.036e-09 | 4.668728 | 1.4656e-08
2018-04-19 23:35 | 114792.9 | 960.0013 | 3 | 13 | 4.400207 | 3.074144 | 1.20265 | 4.036e-09 | 5.137537 | 1.4656e-08
2018-04-19 23:37 | 114912.9 | 1080.0016 | 3 | 13 | 4.400126 | 2.829077 | 1.300937 | 4.036e-09 | 5.570014 | 1.4656e-08
2018-04-19 23:39 | 115032.9 | 1200.0016 | 3 | 13 | 4.400097 | 2.617182 | 1.391645 | 4.036e-09 | 5.969145 | 1.4656e-08
2018-04-19 23:41 | 115152.9 | 1320.0008 | 3 | 13 | 4.40014 | 2.435682 | 1.475788 | 4.036e-09 | 6.339388 | 1.4656e-08
2018-04-19 23:43 | 115272.9 | 1440.0014 | 3 | 13 | 4.400161 | 2.280807 | 1.554339 | 4.036e-09 | 6.685022 | 1.4656e-08
2018-04-19 23:45 | 115392.9 | 1560.0015 | 3 | 13 | 4.400072 | 2.145317 | 1.628044 | 4.036e-09 | 7.009334 | 1.4656e-08
2018-04-19 23:47 | 115512.9 | 1680.0006 | 3 | 13 | 4.400107 | 2.027218 | 1.697565 | 4.036e-09 | 7.315235 | 1.4656e-08
2018-04-19 23:49 | 115632.9 | 1800.0007 | 3 | 13 | 4.400141 | 1.920221 | 1.763325 | 4.036e-09 | 7.604584 | 1.4656e-08
2018-04-19 23:51 | 115752.9 | 1920.0016 | 3 | 13 | 4.400092 | 1.81981 | 1.825619 | 4.036e-09 | 7.878684 | 1.4656e-08
2018-04-19 23:53 | 115872.9 | 2040.0002 | 3 | 13 | 4.400093 | 1.726387 | 1.884705 | 4.036e-09 | 8.138669 | 1.4656e-08
2018-04-19 23:55 | 115992.9 | 2160.0022 | 3 | 13 | 4.400058 | 1.640863 | 1.940824 | 4.036e-09 | 8.385594 | 1.4656e-08
2018-04-19 23:57 | 116112.9 | 2280.0001 | 3 | 13 | 4.400098 | 1.561904 | 1.994193 | 4.036e-09 | 8.620424 | 1.4656e-08
2018-04-19 23:59 | 116232.9 | 2400.0023 | 3 | 13 | 4.400074 | 1.484211 | 2.044946 | 4.036e-09 | 8.84374 | 1.4656e-08
2018-04-20 00:01 | 116352.9 | 2520.0018 | 3 | 13 | 4.400128 | 1.410409 | 2.093164 | 4.036e-09 | 9.055904 | 1.4656e-08
2018-04-20 00:03 | 116472.9 | 2640.0009 | 3 | 13 | 4.40008 | 1.341102 | 2.138998 | 4.036e-09 | 9.257577 | 1.4656e-08
2018-04-20 00:05 | 116592.9 | 2760.002 | 3 | 13 | 4.400073 | 1.275133 | 2.182588 | 4.036e-09 | 9.449378 | 1.4656e-08
2018-04-20 00:07 | 116712.9 | 2880.002 | 3 | 13 | 4.400074 | 1.211016 | 2.224025 | 4.036e-09 | 9.631702 | 1.4656e-08
2018-04-20 00:09 | 116832.9 | 3000.0007 | 3 | 13 | 4.400139 | 1.149789 | 2.263345 | 4.036e-09 | 9.804716 | 1.4656e-08
2018-04-20 00:11 | 116952.9 | 3120.0023 | 3 | 13 | 4.400144 | 1.089708 | 2.300631 | 4.036e-09 | 9.968774 | 1.4656e-08
2018-04-20 00:13 | 117072.9 | 3240.0008 | 3 | 13 | 4.400107 | 1.031859 | 2.335963 | 4.036e-09 | 10.12424 | 1.4656e-08
2018-04-20 00:15 | 117192.9 | 3360.0016 | 3 | 13 | 4.400095 | 0.9770489 | 2.369425 | 4.036e-09 | 10.27147 | 1.4656e-08
2018-04-20 00:17 | 117312.9 | 3480.0017 | 3 | 13 | 4.400068 | 0.9254951 | 2.401113 | 4.036e-09 | 10.4109 | 1.4656e-08
2018-04-20 00:19 | 117432.9 | 3600.0001 | 3 | 13 | 4.399991 | 0.8749752 | 2.431119 | 4.036e-09 | 10.54293 | 1.4656e-08
2018-04-20 00:21 | 117552.9 | 3720.002 | 3 | 13 | 4.400088 | 0.8276224 | 2.459499 | 4.036e-09 | 10.6678 | 1.4656e-08
2018-04-20 00:23 | 117672.9 | 3840.0003 | 3 | 13 | 4.400098 | 0.7816305 | 2.4863 | 4.036e-09 | 10.78573 | 1.4656e-08
2018-04-20 00:25 | 117792.9 | 3960.0024 | 3 | 13 | 4.400092 | 0.7386837 | 2.511611 | 4.036e-09 | 10.8971 | 1.4656e-08
2018-04-20 00:27 | 117912.9 | 4080.0004 | 3 | 13 | 4.400112 | 0.6980448 | 2.535532 | 4.036e-09 | 11.00235 | 1.4656e-08
2018-04-20 00:29 | 118032.9 | 4200.0006 | 3 | 13 | 4.400072 | 0.6598635 | 2.558148 | 4.036e-09 | 11.10186 | 1.4656e-08
2018-04-20 00:29 | 118058 | 4225.1719 | 3 | 13 | 4.400039 | 0.6519957 | 2.562733 | 4.036e-09 | 11.12204 | 1.4656e-08
2018-04-20 00:31 | 118178.1 | 120.0005 | 4 | 13 | 4.287726 | 0 | 2.562733 | 4.036e-09 | 11.12204 | 1.4656e-08
2018-04-20 00:33 | 118298.1 | 240.0016 | 4 | 13 | 4.275701 | 0 | 2.562733 | 4.036e-09 | 11.12204 | 1.4656e-08
2018-04-20 00:34 | 118358.1 | 300.0021 | 4 | 13 | 4.272503 | 0 | 2.562733 | 4.036e-09 | 11.12204 | 1.4656e-08
2018-04-20 00:36 | 118478.2 | 120.0007 | 5 | 13 | 3.932444 | -2.28217 | 2.562733 | 0.07606302 | 11.12204 | 0.3026615
2018-04-20 00:38 | 118598.2 | 240.0013 | 5 | 13 | 3.888068 | -2.281831 | 2.562733 | 0.1521258 | 11.12204 | 0.5999832
2018-04-20 00:40 | 118718.2 | 360.0003 | 5 | 13 | 3.851529 | -2.282072 | 2.562733 | 0.2281832 | 11.12204 | 0.8942884
2018-04-20 00:42 | 118838.2 | 480.0002 | 5 | 13 | 3.817806 | -2.282133 | 2.562733 | 0.3042421 | 11.12204 | 1.185933
2018-04-20 00:44 | 118958.2 | 600 | 5 | 13 | 3.785722 | -2.281852 | 2.562733 | 0.3803123 | 11.12204 | 1.475128
2018-04-20 00:46 | 119078.2 | 720.0014 | 5 | 13 | 3.754186 | -2.281874 | 2.562733 | 0.4563783 | 11.12204 | 1.76189
2018-04-20 00:48 | 119198.2 | 840.0013 | 5 | 13 | 3.723278 | -2.282116 | 2.562733 | 0.5324355 | 11.12204 | 2.046241
2018-04-20 00:50 | 119318.2 | 960.0013 | 5 | 13 | 3.69379 | -2.282063 | 2.562733 | 0.6084997 | 11.12204 | 2.328315
2018-04-20 00:52 | 119438.2 | 1080.0011 | 5 | 13 | 3.666622 | -2.281823 | 2.562733 | 0.6845675 | 11.12204 | 2.608243
2018-04-20 00:54 | 119558.2 | 1200.0006 | 5 | 13 | 3.641497 | -2.282138 | 2.562733 | 0.760632 | 11.12204 | 2.886175
2018-04-20 00:56 | 119678.2 | 1320.0005 | 5 | 13 | 3.618009 | -2.282081 | 2.562733 | 0.8367046 | 11.12204 | 3.162293
2018-04-20 00:58 | 119798.2 | 1440.0006 | 5 | 13 | 3.595869 | -2.282052 | 2.562733 | 0.9127595 | 11.12204 | 3.43661
2018-04-20 01:00 | 119918.2 | 1560.0015 | 5 | 13 | 3.574943 | -2.281978 | 2.562733 | 0.9888313 | 11.12204 | 3.709353
2018-04-20 01:02 | 120038.2 | 1680.0017 | 5 | 13 | 3.554803 | -2.282109 | 2.562733 | 1.064895 | 11.12204 | 3.980504
2018-04-20 01:04 | 120158.2 | 1800.001 | 5 | 13 | 3.535305 | -2.282126 | 2.562733 | 1.140968 | 11.12204 | 4.25018
2018-04-20 01:06 | 120278.2 | 1920.0015 | 5 | 13 | 3.516683 | -2.282084 | 2.562733 | 1.217035 | 11.12204 | 4.518386
2018-04-20 01:08 | 120398.2 | 2040.0009 | 5 | 13 | 3.499064 | -2.282126 | 2.562733 | 1.2931 | 11.12204 | 4.785206
2018-04-20 01:10 | 120518.2 | 2160.0014 | 5 | 13 | 3.482327 | -2.282081 | 2.562733 | 1.369166 | 11.12204 | 5.050728
2018-04-20 01:12 | 120638.2 | 2280.0003 | 5 | 13 | 3.466248 | -2.282033 | 2.562733 | 1.445241 | 11.12204 | 5.315026
2018-04-20 01:14 | 120758.2 | 2400.0005 | 5 | 13 | 3.450405 | -2.282059 | 2.562733 | 1.521305 | 11.12204 | 5.57808
2018-04-20 01:16 | 120878.2 | 2520.0005 | 5 | 13 | 3.434707 | -2.282096 | 2.562733 | 1.597372 | 11.12204 | 5.839942
2018-04-20 01:18 | 120998.2 | 2640.0008 | 5 | 13 | 3.419151 | -2.282138 | 2.562733 | 1.673442 | 11.12204 | 6.10063
2018-04-20 01:20 | 121118.2 | 2760.0001 | 5 | 13 | 3.403484 | -2.282023 | 2.562733 | 1.749512 | 11.12204 | 6.36013
2018-04-20 01:22 | 121238.2 | 2880.0001 | 5 | 13 | 3.387377 | -2.282098 | 2.562733 | 1.825571 | 11.12204 | 6.618389
2018-04-20 01:24 | 121358.2 | 3000.0008 | 5 | 13 | 3.370474 | -2.282063 | 2.562733 | 1.901642 | 11.12204 | 6.875433
2018-04-20 01:26 | 121478.2 | 3120.0003 | 5 | 13 | 3.351643 | -2.282111 | 2.562733 | 1.977718 | 11.12204 | 7.131145
2018-04-20 01:28 | 121598.2 | 3240.0003 | 5 | 13 | 3.330252 | -2.282017 | 2.562733 | 2.053781 | 11.12204 | 7.385282
2018-04-20 01:30 | 121718.2 | 3360.0002 | 5 | 13 | 3.30591 | -2.282091 | 2.562733 | 2.129846 | 11.12204 | 7.637693
2018-04-20 01:32 | 121838.2 | 3480.0003 | 5 | 13 | 3.278049 | -2.281995 | 2.562733 | 2.20592 | 11.12204 | 7.888152
2018-04-20 01:34 | 121958.2 | 3600.0004 | 5 | 13 | 3.245096 | -2.282083 | 2.562733 | 2.281983 | 11.12204 | 8.136274
2018-04-20 01:36 | 122078.2 | 3720.0008 | 5 | 13 | 3.203934 | -2.282077 | 2.562733 | 2.358055 | 11.12204 | 8.381633
2018-04-20 01:38 | 122198.2 | 3840.0003 | 5 | 13 | 3.149479 | -2.282105 | 2.562733 | 2.434122 | 11.12204 | 8.623386
2018-04-20 01:40 | 122318.2 | 3960.0007 | 5 | 13 | 3.074809 | -2.282004 | 2.562733 | 2.510183 | 11.12204 | 8.860271
2018-04-20 01:42 | 122402.9 | 4044.697 | 5 | 13 | 2.999998 | -2.282148 | 2.562733 | 2.563872 | 11.12204 | 9.023458
2018-04-20 01:44 | 122522.9 | 120.0011 | 6 | 13 | 3.58448 | 0 | 2.562733 | 2.563883 | 11.12204 | 9.023491
2018-04-20 01:46 | 122642.9 | 240.0007 | 6 | 13 | 3.62019 | 0 | 2.562733 | 2.563883 | 11.12204 | 9.023491
2018-04-20 01:47 | 122702.9 | 300.0045 | 6 | 13 | 3.629519 | 0 | 2.562733 | 2.563883 | 11.12204 | 9.023491
2018-04-20 01:47 | 122702.9 | 0.0027 | 7 | 14 | 3.629583 | 0 | 0 | 0 | 0 | 0
2018-04-20 01:49 | 122823 | 120.0006 | 2 | 14 | 4.200218 | 3.852438 | 0.1434131 | 1.208e-09 | 0.5999843 | 4.383e-09
2018-04-20 01:51 | 122943 | 240.0003 | 2 | 14 | 4.20011 | 3.473827 | 0.2653645 | 1.208e-09 | 1.112206 | 4.383e-09
2018-04-20 01:52 | 123022.8 | 319.813 | 2 | 14 | 4.200184 | 3.259981 | 0.3399383 | 1.208e-09 | 1.42543 | 4.383e-09
2018-04-20 01:54 | 123142.8 | 120.0011 | 3 | 14 | 4.22548 | 3.259995 | 0.4482166 | 1.208e-09 | 1.881548 | 4.383e-09
2018-04-20 01:56 | 123262.8 | 240.0012 | 3 | 14 | 4.248432 | 3.260008 | 0.556889 | 1.208e-09 | 2.342006 | 4.383e-09
2018-04-20 01:58 | 123382.8 | 360.0007 | 3 | 14 | 4.27216 | 3.26001 | 0.6655594 | 1.208e-09 | 2.804959 | 4.383e-09
2018-04-20 02:00 | 123502.8 | 480.0003 | 3 | 14 | 4.298065 | 3.259928 | 0.7742213 | 1.208e-09 | 3.27057 | 4.383e-09
2018-04-20 02:02 | 123622.8 | 600.0005 | 3 | 14 | 4.326171 | 3.259924 | 0.8828728 | 1.208e-09 | 3.73907 | 4.383e-09
2018-04-20 02:04 | 123742.8 | 720.0007 | 3 | 14 | 4.355867 | 3.259922 | 0.9915342 | 1.208e-09 | 4.210755 | 4.383e-09
2018-04-20 02:06 | 123862.8 | 840.0016 | 3 | 14 | 4.387343 | 3.259863 | 1.100176 | 1.208e-09 | 4.68568 | 4.383e-09
2018-04-20 02:08 | 123982.8 | 960.0023 | 3 | 14 | 4.400201 | 3.077309 | 1.206879 | 1.208e-09 | 5.154918 | 4.383e-09
2018-04-20 02:10 | 124102.8 | 1080.0006 | 3 | 14 | 4.400139 | 2.829704 | 1.305214 | 1.208e-09 | 5.587608 | 4.383e-09
2018-04-20 02:12 | 124222.8 | 1200.0018 | 3 | 14 | 4.400146 | 2.618885 | 1.395933 | 1.208e-09 | 5.986788 | 4.383e-09
2018-04-20 02:14 | 124342.8 | 1320.0014 | 3 | 14 | 4.400155 | 2.439735 | 1.480145 | 1.208e-09 | 6.357331 | 4.383e-09
2018-04-20 02:16 | 124462.8 | 1440.0004 | 3 | 14 | 4.400132 | 2.284914 | 1.558823 | 1.208e-09 | 6.703524 | 4.383e-09
2018-04-20 02:18 | 124582.8 | 1560.0017 | 3 | 14 | 4.400055 | 2.149094 | 1.632689 | 1.208e-09 | 7.028545 | 4.383e-09
2018-04-20 02:20 | 124702.8 | 1680.0015 | 3 | 14 | 4.400079 | 2.027363 | 1.702254 | 1.208e-09 | 7.33464 | 4.383e-09
2018-04-20 02:22 | 124822.8 | 1800.0002 | 3 | 14 | 4.400033 | 1.916674 | 1.767961 | 1.208e-09 | 7.623759 | 4.383e-09
2018-04-20 02:24 | 124942.8 | 1920.0022 | 3 | 14 | 4.40012 | 1.818433 | 1.83021 | 1.208e-09 | 7.897659 | 4.383e-09
2018-04-20 02:26 | 125062.8 | 2040.0011 | 3 | 14 | 4.400119 | 1.72667 | 1.88926 | 1.208e-09 | 8.157486 | 4.383e-09
2018-04-20 02:28 | 125182.8 | 2160 | 3 | 14 | 4.400103 | 1.640153 | 1.945351 | 1.208e-09 | 8.40429 | 4.383e-09
2018-04-20 02:30 | 125302.8 | 2280.001 | 3 | 14 | 4.400114 | 1.558675 | 1.998654 | 1.208e-09 | 8.638825 | 4.383e-09
2018-04-20 02:32 | 125422.8 | 2400.0022 | 3 | 14 | 4.400088 | 1.481226 | 2.049306 | 1.208e-09 | 8.8617 | 4.383e-09
2018-04-20 02:34 | 125542.8 | 2520.0022 | 3 | 14 | 4.400116 | 1.409678 | 2.097462 | 1.208e-09 | 9.073591 | 4.383e-09
2018-04-20 02:36 | 125662.8 | 2640.0014 | 3 | 14 | 4.400072 | 1.341808 | 2.143307 | 1.208e-09 | 9.275314 | 4.383e-09
2018-04-20 02:38 | 125782.8 | 2760.0009 | 3 | 14 | 4.400105 | 1.275161 | 2.186913 | 1.208e-09 | 9.467181 | 4.383e-09
2018-04-20 02:40 | 125902.8 | 2880.0002 | 3 | 14 | 4.400035 | 1.209757 | 2.228318 | 1.208e-09 | 9.64937 | 4.383e-09
2018-04-20 02:42 | 126022.8 | 3000.0005 | 3 | 14 | 4.400043 | 1.14766 | 2.267606 | 1.208e-09 | 9.82224 | 4.383e-09
2018-04-20 02:44 | 126142.8 | 3120.0014 | 3 | 14 | 4.40011 | 1.088972 | 2.304872 | 1.208e-09 | 9.986212 | 4.383e-09
2018-04-20 02:46 | 126262.8 | 3240.0015 | 3 | 14 | 4.400028 | 1.030786 | 2.340197 | 1.208e-09 | 10.14164 | 4.383e-09
2018-04-20 02:48 | 126382.8 | 3360.0022 | 3 | 14 | 4.400101 | 0.9768972 | 2.373652 | 1.208e-09 | 10.28885 | 4.383e-09
2018-04-20 02:50 | 126502.8 | 3480.0008 | 3 | 14 | 4.40007 | 0.9234972 | 2.405307 | 1.208e-09 | 10.42813 | 4.383e-09
2018-04-20 02:52 | 126622.8 | 3600.0016 | 3 | 14 | 4.400009 | 0.873086 | 2.435249 | 1.208e-09 | 10.55988 | 4.383e-09
2018-04-20 02:54 | 126742.8 | 3720.0025 | 3 | 14 | 4.400095 | 0.8273458 | 2.463581 | 1.208e-09 | 10.68454 | 4.383e-09
2018-04-20 02:56 | 126862.8 | 3840.0025 | 3 | 14 | 4.399961 | 0.7810469 | 2.490389 | 1.208e-09 | 10.8025 | 4.383e-09
2018-04-20 02:58 | 126982.8 | 3960.002 | 3 | 14 | 4.400024 | 0.7379274 | 2.515713 | 1.208e-09 | 10.91393 | 4.383e-09
2018-04-20 03:00 | 127102.8 | 4080.0022 | 3 | 14 | 4.400061 | 0.6973639 | 2.539624 | 1.208e-09 | 11.01914 | 4.383e-09
2018-04-20 03:02 | 127222.8 | 4200.0014 | 3 | 14 | 4.400044 | 0.6596565 | 2.562234 | 1.208e-09 | 11.11862 | 4.383e-09
2018-04-20 03:02 | 127246.7 | 4223.9058 | 3 | 14 | 4.400035 | 0.6519947 | 2.56659 | 1.208e-09 | 11.13779 | 4.383e-09
2018-04-20 03:04 | 127366.8 | 120.0018 | 4 | 14 | 4.288204 | 0 | 2.56659 | 1.208e-09 | 11.13779 | 4.383e-09
2018-04-20 03:06 | 127486.8 | 240.0014 | 4 | 14 | 4.276254 | 0 | 2.56659 | 1.208e-09 | 11.13779 | 4.383e-09
2018-04-20 03:07 | 127546.8 | 300.0034 | 4 | 14 | 4.273079 | 0 | 2.56659 | 1.208e-09 | 11.13779 | 4.383e-09
2018-04-20 03:09 | 127666.9 | 120.0017 | 5 | 14 | 3.933022 | -2.282165 | 2.56659 | 0.07606019 | 11.13779 | 0.3026844
2018-04-20 03:11 | 127786.9 | 240.0008 | 5 | 14 | 3.888698 | -2.282138 | 2.56659 | 0.1521149 | 11.13779 | 0.6000218
2018-04-20 03:13 | 127906.9 | 360.0017 | 5 | 14 | 3.852251 | -2.281863 | 2.56659 | 0.2281867 | 11.13779 | 0.8944359
2018-04-20 03:15 | 128026.9 | 480.0006 | 5 | 14 | 3.817993 | -2.282107 | 2.56659 | 0.3042498 | 11.13779 | 1.186137
2018-04-20 03:17 | 128146.9 | 600.0009 | 5 | 14 | 3.785149 | -2.282151 | 2.56659 | 0.3803159 | 11.13779 | 1.475301
2018-04-20 03:19 | 128266.9 | 720.0014 | 5 | 14 | 3.753265 | -2.282099 | 2.56659 | 0.4563751 | 11.13779 | 1.761979
2018-04-20 03:21 | 128386.9 | 840.0012 | 5 | 14 | 3.72254 | -2.281857 | 2.56659 | 0.5324469 | 11.13779 | 2.046319
2018-04-20 03:23 | 128506.9 | 960.0006 | 5 | 14 | 3.693101 | -2.282052 | 2.56659 | 0.6085115 | 11.13779 | 2.328341
2018-04-20 03:25 | 128626.9 | 1080.0001 | 5 | 14 | 3.665514 | -2.282072 | 2.56659 | 0.6845748 | 11.13779 | 2.608189
2018-04-20 03:27 | 128746.9 | 1200.0014 | 5 | 14 | 3.640215 | -2.282113 | 2.56659 | 0.7606362 | 11.13779 | 2.886023
2018-04-20 03:29 | 128866.9 | 1320.001 | 5 | 14 | 3.616764 | -2.282026 | 2.56659 | 0.8367029 | 11.13779 | 3.16202
2018-04-20 03:31 | 128986.9 | 1440.0013 | 5 | 14 | 3.594676 | -2.281951 | 2.56659 | 0.9127721 | 11.13779 | 3.436295
2018-04-20 03:33 | 129106.9 | 1560.0001 | 5 | 14 | 3.573452 | -2.282026 | 2.56659 | 0.9888409 | 11.13779 | 3.708926
2018-04-20 03:35 | 129226.9 | 1680.0012 | 5 | 14 | 3.55306 | -2.282035 | 2.56659 | 1.06491 | 11.13779 | 3.979975
2018-04-20 03:37 | 129346.9 | 1800.0008 | 5 | 14 | 3.533734 | -2.282042 | 2.56659 | 1.140967 | 11.13779 | 4.249472
2018-04-20 03:39 | 129466.9 | 1920.0006 | 5 | 14 | 3.515379 | -2.282065 | 2.56659 | 1.217037 | 11.13779 | 4.517579
2018-04-20 03:41 | 129586.9 | 2040.0011 | 5 | 14 | 3.497753 | -2.282103 | 2.56659 | 1.293106 | 11.13779 | 4.784318
2018-04-20 03:43 | 129706.9 | 2160.0008 | 5 | 14 | 3.480801 | -2.282017 | 2.56659 | 1.369177 | 11.13779 | 5.049748
2018-04-20 03:45 | 129826.9 | 2280.0003 | 5 | 14 | 3.464458 | -2.282087 | 2.56659 | 1.445232 | 11.13779 | 5.313853
2018-04-20 03:47 | 129946.9 | 2400.0015 | 5 | 14 | 3.448602 | -2.282123 | 2.56659 | 1.521308 | 11.13779 | 5.576807
2018-04-20 03:49 | 130066.9 | 2520.002 | 5 | 14 | 3.433117 | -2.282107 | 2.56659 | 1.597374 | 11.13779 | 5.838537
2018-04-20 03:51 | 130186.9 | 2640.0003 | 5 | 14 | 3.417856 | -2.282059 | 2.56659 | 1.673439 | 11.13779 | 6.099096
2018-04-20 03:53 | 130306.9 | 2760.0006 | 5 | 14 | 3.402148 | -2.282067 | 2.56659 | 1.749502 | 11.13779 | 6.358473
2018-04-20 03:55 | 130426.9 | 2880.0009 | 5 | 14 | 3.386065 | -2.282098 | 2.56659 | 1.825568 | 11.13779 | 6.616655
2018-04-20 03:57 | 130546.9 | 3000.0002 | 5 | 14 | 3.368577 | -2.282083 | 2.56659 | 1.901645 | 11.13779 | 6.873605
2018-04-20 03:59 | 130666.9 | 3120.0013 | 5 | 14 | 3.349034 | -2.282076 | 2.56659 | 1.977707 | 11.13779 | 7.129098
2018-04-20 04:01 | 130786.9 | 3240.0016 | 5 | 14 | 3.327217 | -2.282035 | 2.56659 | 2.053778 | 11.13779 | 7.383045
2018-04-20 04:03 | 130906.9 | 3360.0009 | 5 | 14 | 3.302813 | -2.282094 | 2.56659 | 2.129844 | 11.13779 | 7.635225
2018-04-20 04:05 | 131026.9 | 3480.0002 | 5 | 14 | 3.274527 | -2.282113 | 2.56659 | 2.205909 | 11.13779 | 7.885406
2018-04-20 04:07 | 131146.9 | 3600.0001 | 5 | 14 | 3.24045 | -2.28201 | 2.56659 | 2.281972 | 11.13779 | 8.133218
2018-04-20 04:09 | 131266.9 | 3720.0003 | 5 | 14 | 3.198495 | -2.282043 | 2.56659 | 2.358038 | 11.13779 | 8.37817
2018-04-20 04:11 | 131386.9 | 3840.0011 | 5 | 14 | 3.145014 | -2.282063 | 2.56659 | 2.434109 | 11.13779 | 8.619535
2018-04-20 04:13 | 131506.9 | 3960.0011 | 5 | 14 | 3.070987 | -2.282052 | 2.56659 | 2.51018 | 11.13779 | 8.856136
2018-04-20 04:15 | 131588.4 | 4041.5307 | 5 | 14 | 3 | -2.282059 | 2.56659 | 2.561855 | 11.13779 | 9.013095
2018-04-20 04:17 | 131708.4 | 120 | 6 | 14 | 3.586349 | 0 | 2.56659 | 2.561855 | 11.13779 | 9.013095
2018-04-20 04:19 | 131828.4 | 240 | 6 | 14 | 3.62231 | 0 | 2.56659 | 2.561855 | 11.13779 | 9.013095
2018-04-20 04:20 | 131888.4 | 300.0027 | 6 | 14 | 3.631704 | 0 | 2.56659 | 2.561855 | 11.13779 | 9.013095
2018-04-20 04:20 | 131888.5 | 0.0027 | 7 | 15 | 3.631561 | 0 | 0 | 0 | 0 | 0
2018-04-20 04:22 | 132008.5 | 120.0003 | 2 | 15 | 4.200238 | 3.822542 | 0.1425766 | 5.21e-10 | 0.5966155 | 1.891e-09
2018-04-20 04:24 | 132128.5 | 240.0003 | 2 | 15 | 4.200146 | 3.4529 | 0.2636899 | 5.21e-10 | 1.105316 | 1.891e-09
2018-04-20 04:25 | 132202.2 | 313.7137 | 2 | 15 | 4.200228 | 3.259998 | 0.3323599 | 5.21e-10 | 1.393744 | 1.891e-09
2018-04-20 04:27 | 132322.3 | 120.0002 | 3 | 15 | 4.225803 | 3.259964 | 0.4406396 | 5.21e-10 | 1.849879 | 1.891e-09
2018-04-20 04:29 | 132442.3 | 240.0001 | 3 | 15 | 4.249311 | 3.259979 | 0.5493183 | 5.21e-10 | 2.310425 | 1.891e-09
2018-04-20 04:31 | 132562.3 | 360.0002 | 3 | 15 | 4.27273 | 3.259937 | 0.6579726 | 5.21e-10 | 2.773388 | 1.891e-09
2018-04-20 04:33 | 132682.3 | 480.0004 | 3 | 15 | 4.298333 | 3.259964 | 0.7666422 | 5.21e-10 | 3.239066 | 1.891e-09
2018-04-20 04:35 | 132802.3 | 600.0014 | 3 | 15 | 4.326643 | 3.259962 | 0.8753043 | 5.21e-10 | 3.707649 | 1.891e-09
2018-04-20 04:37 | 132922.3 | 720.0005 | 3 | 15 | 4.356316 | 3.259924 | 0.9839554 | 5.21e-10 | 4.179343 | 1.891e-09
2018-04-20 04:39 | 133042.3 | 840.0004 | 3 | 15 | 4.387476 | 3.260136 | 1.092608 | 5.21e-10 | 4.654347 | 1.891e-09
2018-04-20 04:41 | 133162.3 | 960.0005 | 3 | 15 | 4.400179 | 3.080099 | 1.199349 | 5.21e-10 | 5.123751 | 1.891e-09
2018-04-20 04:43 | 133282.3 | 1080.0014 | 3 | 15 | 4.400193 | 2.841747 | 1.297925 | 5.21e-10 | 5.557503 | 1.891e-09
2018-04-20 04:45 | 133402.3 | 1200.0004 | 3 | 15 | 4.400111 | 2.633636 | 1.38908 | 5.21e-10 | 5.958602 | 1.891e-09
2018-04-20 04:47 | 133522.3 | 1320.0013 | 3 | 15 | 4.400163 | 2.453337 | 1.473796 | 5.21e-10 | 6.331366 | 1.891e-09
2018-04-20 04:49 | 133642.3 | 1440.0012 | 3 | 15 | 4.400111 | 2.296722 | 1.552906 | 5.21e-10 | 6.679458 | 1.891e-09
2018-04-20 04:51 | 133762.3 | 1560.0012 | 3 | 15 | 4.400134 | 2.160603 | 1.62714 | 5.21e-10 | 7.006095 | 1.891e-09
2018-04-20 04:53 | 133882.3 | 1680.0005 | 3 | 15 | 4.400097 | 2.041033 | 1.697107 | 5.21e-10 | 7.313959 | 1.891e-09
2018-04-20 04:55 | 134002.3 | 1800.0022 | 3 | 15 | 4.400105 | 1.932646 | 1.763317 | 5.21e-10 | 7.605291 | 1.891e-09
2018-04-20 04:57 | 134122.3 | 1920.0001 | 3 | 15 | 4.400084 | 1.831635 | 1.826051 | 5.21e-10 | 7.881326 | 1.891e-09
2018-04-20 04:59 | 134242.3 | 2040.0008 | 3 | 15 | 4.400087 | 1.738261 | 1.885552 | 5.21e-10 | 8.143137 | 1.891e-09
2018-04-20 05:01 | 134362.3 | 2160.0002 | 3 | 15 | 4.400107 | 1.652003 | 1.942025 | 5.21e-10 | 8.391623 | 1.891e-09
2018-04-20 05:03 | 134482.3 | 2280.001 | 3 | 15 | 4.400114 | 1.570456 | 1.995717 | 5.21e-10 | 8.627877 | 1.891e-09
2018-04-20 05:05 | 134602.3 | 2400.0004 | 3 | 15 | 4.400086 | 1.492148 | 2.046748 | 5.21e-10 | 8.852416 | 1.891e-09
2018-04-20 05:07 | 134722.3 | 2520.0021 | 3 | 15 | 4.400161 | 1.417426 | 2.095223 | 5.21e-10 | 9.065708 | 1.891e-09
2018-04-20 05:09 | 134842.3 | 2640.0021 | 3 | 15 | 4.400128 | 1.345942 | 2.141248 | 5.21e-10 | 9.268224 | 1.891e-09
2018-04-20 05:11 | 134962.3 | 2760.0021 | 3 | 15 | 4.40011 | 1.276934 | 2.184936 | 5.21e-10 | 9.460453 | 1.891e-09
2018-04-20 05:13 | 135082.3 | 2880.0021 | 3 | 15 | 4.400105 | 1.211558 | 2.226386 | 5.21e-10 | 9.642837 | 1.891e-09
2018-04-20 05:15 | 135202.3 | 3000.0013 | 3 | 15 | 4.40005 | 1.148264 | 2.265695 | 5.21e-10 | 9.815803 | 1.891e-09
2018-04-20 05:17 | 135322.3 | 3120.0015 | 3 | 15 | 4.400063 | 1.087773 | 2.302952 | 5.21e-10 | 9.979733 | 1.891e-09
2018-04-20 05:19 | 135442.3 | 3240.0003 | 3 | 15 | 4.40006 | 1.030854 | 2.33826 | 5.21e-10 | 10.13509 | 1.891e-09
2018-04-20 05:21 | 135562.3 | 3360.0008 | 3 | 15 | 4.40011 | 0.9760189 | 2.371694 | 5.21e-10 | 10.2822 | 1.891e-09
2018-04-20 05:23 | 135682.3 | 3480.0002 | 3 | 15 | 4.400195 | 0.9233189 | 2.403314 | 5.21e-10 | 10.42134 | 1.891e-09
2018-04-20 05:25 | 135802.3 | 3600.0017 | 3 | 15 | 4.400057 | 0.8716354 | 2.433203 | 5.21e-10 | 10.55285 | 1.891e-09
2018-04-20 05:27 | 135922.3 | 3720.0008 | 3 | 15 | 4.400045 | 0.8237133 | 2.461457 | 5.21e-10 | 10.67717 | 1.891e-09
2018-04-20 05:29 | 136042.3 | 3840.0021 | 3 | 15 | 4.400069 | 0.7782841 | 2.488151 | 5.21e-10 | 10.79462 | 1.891e-09
2018-04-20 05:31 | 136162.3 | 3960.0019 | 3 | 15 | 4.400078 | 0.7343941 | 2.513349 | 5.21e-10 | 10.90549 | 1.891e-09
2018-04-20 05:33 | 136282.3 | 4080.0007 | 3 | 15 | 4.400076 | 0.6948967 | 2.537155 | 5.21e-10 | 11.01024 | 1.891e-09
2018-04-20 05:35 | 136402.3 | 4200.0019 | 3 | 15 | 4.400052 | 0.6570253 | 2.559679 | 5.21e-10 | 11.10935 | 1.891e-09
2018-04-20 05:35 | 136418.4 | 4216.1869 | 3 | 15 | 4.400069 | 0.6519861 | 2.562619 | 5.21e-10 | 11.12229 | 1.891e-09
2018-04-20 05:37 | 136538.5 | 120.0009 | 4 | 15 | 4.288326 | 0 | 2.562619 | 5.21e-10 | 11.12229 | 1.891e-09
2018-04-20 05:39 | 136658.5 | 240.0007 | 4 | 15 | 4.276431 | 0 | 2.562619 | 5.21e-10 | 11.12229 | 1.891e-09
2018-04-20 05:40 | 136718.5 | 300.0033 | 4 | 15 | 4.273202 | 0 | 2.562619 | 5.21e-10 | 11.12229 | 1.891e-09
2018-04-20 05:42 | 136838.6 | 120.0014 | 5 | 15 | 3.933719 | -2.281802 | 2.562619 | 0.07605918 | 11.12229 | 0.3027266
2018-04-20 05:44 | 136958.6 | 240.0011 | 5 | 15 | 3.889797 | -2.281905 | 2.562619 | 0.1521147 | 11.12229 | 0.6001319
2018-04-20 05:46 | 137078.6 | 360.0006 | 5 | 15 | 3.853503 | -2.281868 | 2.562619 | 0.2281782 | 11.12229 | 0.8946064
2018-04-20 05:48 | 137198.6 | 480.0015 | 5 | 15 | 3.819216 | -2.281853 | 2.562619 | 0.3042416 | 11.12229 | 1.1864
2018-04-20 05:50 | 137318.6 | 600.0007 | 5 | 15 | 3.786698 | -2.2819 | 2.562619 | 0.3802989 | 11.12229 | 1.475635
2018-04-20 05:52 | 137438.6 | 720.0004 | 5 | 15 | 3.755137 | -2.281878 | 2.562619 | 0.4563614 | 11.12229 | 1.762457
2018-04-20 05:54 | 137558.6 | 840.0016 | 5 | 15 | 3.724046 | -2.281765 | 2.562619 | 0.5324249 | 11.12229 | 2.046895
2018-04-20 05:56 | 137678.6 | 960.0005 | 5 | 15 | 3.694427 | -2.281861 | 2.562619 | 0.6084924 | 11.12229 | 2.329033
2018-04-20 05:58 | 137798.6 | 1080.0009 | 5 | 15 | 3.666721 | -2.281902 | 2.562619 | 0.6845586 | 11.12229 | 2.608987
2018-04-20 06:00 | 137918.6 | 1200.0012 | 5 | 15 | 3.641128 | -2.282111 | 2.562619 | 0.7606202 | 11.12229 | 2.886895
2018-04-20 06:02 | 138038.6 | 1320.0008 | 5 | 15 | 3.61754 | -2.282083 | 2.562619 | 0.8366844 | 11.12229 | 3.162943
2018-04-20 06:04 | 138158.6 | 1440.0009 | 5 | 15 | 3.595651 | -2.282138 | 2.562619 | 0.912755 | 11.12229 | 3.437291
2018-04-20 06:06 | 138278.6 | 1560.0001 | 5 | 15 | 3.574736 | -2.282125 | 2.562619 | 0.988813 | 11.12229 | 3.709967
2018-04-20 06:08 | 138398.6 | 1680.0016 | 5 | 15 | 3.554452 | -2.28214 | 2.562619 | 1.064885 | 11.12229 | 3.98113
2018-04-20 06:10 | 138518.6 | 1800.0011 | 5 | 15 | 3.534921 | -2.281976 | 2.562619 | 1.140958 | 11.12229 | 4.250774
2018-04-20 06:12 | 138638.6 | 1920.0009 | 5 | 15 | 3.516251 | -2.282142 | 2.562619 | 1.217019 | 11.12229 | 4.518926
2018-04-20 06:14 | 138758.6 | 2040.0015 | 5 | 15 | 3.498491 | -2.281872 | 2.562619 | 1.293092 | 11.12229 | 4.78574
2018-04-20 06:16 | 138878.6 | 2160.0003 | 5 | 15 | 3.481555 | -2.282123 | 2.562619 | 1.369161 | 11.12229 | 5.051216
2018-04-20 06:18 | 138998.6 | 2280.0009 | 5 | 15 | 3.46536 | -2.282158 | 2.562619 | 1.445219 | 11.12229 | 5.315396
2018-04-20 06:20 | 139118.6 | 2400.0009 | 5 | 15 | 3.449708 | -2.282001 | 2.562619 | 1.521294 | 11.12229 | 5.578421
2018-04-20 06:22 | 139238.6 | 2520.0016 | 5 | 15 | 3.434186 | -2.282048 | 2.562619 | 1.59736 | 11.12229 | 5.840234
2018-04-20 06:24 | 139358.6 | 2640.0013 | 5 | 15 | 3.418783 | -2.282109 | 2.562619 | 1.673423 | 11.12229 | 6.100865
2018-04-20 06:26 | 139478.6 | 2760.0003 | 5 | 15 | 3.403156 | -2.282148 | 2.562619 | 1.749488 | 11.12229 | 6.360322
2018-04-20 06:28 | 139598.6 | 2880.0001 | 5 | 15 | 3.387065 | -2.281804 | 2.562619 | 1.825561 | 11.12229 | 6.618607
2018-04-20 06:30 | 139718.6 | 3000.0002 | 5 | 15 | 3.369516 | -2.282094 | 2.562619 | 1.90163 | 11.12229 | 6.875598
2018-04-20 06:32 | 139838.6 | 3120.0008 | 5 | 15 | 3.350181 | -2.282158 | 2.562619 | 1.977699 | 11.12229 | 7.13119
2018-04-20 06:34 | 139958.6 | 3240.0011 | 5 | 15 | 3.328593 | -2.282054 | 2.562619 | 2.053761 | 11.12229 | 7.385205
2018-04-20 06:36 | 140078.6 | 3360.001 | 5 | 15 | 3.304258 | -2.282061 | 2.562619 | 2.129833 | 11.12229 | 7.637517
2018-04-20 06:38 | 140198.6 | 3480.0009 | 5 | 15 | 3.275859 | -2.282033 | 2.562619 | 2.205893 | 11.12229 | 7.887787
2018-04-20 06:40 | 140318.6 | 3600.0012 | 5 | 15 | 3.24186 | -2.282121 | 2.562619 | 2.281973 | 11.12229 | 8.135762
2018-04-20 06:42 | 140438.6 | 3720.0007 | 5 | 15 | 3.200239 | -2.28202 | 2.562619 | 2.358033 | 11.12229 | 8.380818
2018-04-20 06:44 | 140558.6 | 3840.0001 | 5 | 15 | 3.146654 | -2.282025 | 2.562619 | 2.434105 | 11.12229 | 8.622326
2018-04-20 06:46 | 140678.6 | 3960.0002 | 5 | 15 | 3.072104 | -2.282103 | 2.562619 | 2.510173 | 11.12229 | 8.859021
2018-04-20 06:48 | 140761 | 4042.4485 | 5 | 15 | 2.999997 | -2.282099 | 2.562619 | 2.562432 | 11.12229 | 9.017784
2018-04-20 06:50 | 140881.1 | 120 | 6 | 15 | 3.585474 | 0 | 2.562619 | 2.562432 | 11.12229 | 9.017784
2018-04-20 06:52 | 141001.1 | 240.0005 | 6 | 15 | 3.621534 | 0 | 2.562619 | 2.562432 | 11.12229 | 9.017784
2018-04-20 06:53 | 141061.1 | 300.0021 | 6 | 15 | 3.631021 | 0 | 2.562619 | 2.562432 | 11.12229 | 9.017784
2018-04-20 06:53 | 141061.1 | 0.0028 | 7 | 16 | 3.630844 | 0 | 0 | 0 | 0 | 0
2018-04-20 06:55 | 141181.2 | 120.0005 | 2 | 16 | 4.200233 | 3.830149 | 0.1428159 | 0 | 0.5975761 | 0
2018-04-20 06:57 | 141301.2 | 240.0003 | 2 | 16 | 4.200226 | 3.458687 | 0.2641304 | 0 | 1.107122 | 0
2018-04-20 06:58 | 141375.7 | 314.5438 | 2 | 16 | 4.200185 | 3.259991 | 0.3336217 | 0 | 1.398999 | 0
2018-04-20 07:00 | 141495.7 | 120.0002 | 3 | 16 | 4.226152 | 3.25993 | 0.4419152 | 0 | 1.855206 | 0
2018-04-20 07:02 | 141615.7 | 240.0011 | 3 | 16 | 4.249931 | 3.259998 | 0.5505797 | 0 | 2.315749 | 0
2018-04-20 07:04 | 141735.7 | 360 | 3 | 16 | 4.27317 | 3.259979 | 0.6592364 | 0 | 2.77879 | 0
2018-04-20 07:06 | 141855.7 | 480.0015 | 3 | 16 | 4.298412 | 3.259935 | 0.7679009 | 0 | 3.244482 | 0
2018-04-20 07:08 | 141975.7 | 600.0016 | 3 | 16 | 4.326204 | 3.25992 | 0.8765618 | 0 | 3.713037 | 0
2018-04-20 07:10 | 142095.7 | 720.0013 | 3 | 16 | 4.356061 | 3.259914 | 0.9852179 | 0 | 4.184711 | 0
2018-04-20 07:12 | 142215.7 | 840 | 3 | 16 | 4.387434 | 3.259874 | 1.093872 | 0 | 4.65971 | 0
2018-04-20 07:14 | 142335.7 | 960.0001 | 3 | 16 | 4.400206 | 3.075296 | 1.200517 | 0 | 5.128695 | 0
2018-04-20 07:16 | 142455.7 | 1080.0022 | 3 | 16 | 4.400163 | 2.829731 | 1.298839 | 0 | 5.561331 | 0
2018-04-20 07:18 | 142575.7 | 1200.001 | 3 | 16 | 4.400201 | 2.621315 | 1.38957 | 0 | 5.960561 | 0
2018-04-20 07:20 | 142695.7 | 1320.0007 | 3 | 16 | 4.40012 | 2.443243 | 1.473894 | 0 | 6.331598 | 0
2018-04-20 07:22 | 142815.7 | 1440.0009 | 3 | 16 | 4.400146 | 2.288202 | 1.552702 | 0 | 6.678365 | 0
2018-04-20 07:24 | 142935.7 | 1560.0008 | 3 | 16 | 4.400114 | 2.149559 | 1.626624 | 0 | 7.00363 | 0
2018-04-20 07:26 | 143055.7 | 1680.0016 | 3 | 16 | 4.400084 | 2.025604 | 1.696173 | 0 | 7.309652 | 0
2018-04-20 07:28 | 143175.7 | 1800.001 | 3 | 16 | 4.400156 | 1.918896 | 1.761884 | 0 | 7.598788 | 0
2018-04-20 07:30 | 143295.7 | 1920.0003 | 3 | 16 | 4.400108 | 1.820076 | 1.824175 | 0 | 7.872874 | 0
2018-04-20 07:32 | 143415.7 | 2040.0024 | 3 | 16 | 4.400114 | 1.729556 | 1.883322 | 0 | 8.13313 | 0
2018-04-20 07:34 | 143535.7 | 2160.0001 | 3 | 16 | 4.400042 | 1.641834 | 1.939503 | 0 | 8.380328 | 0
2018-04-20 07:36 | 143655.7 | 2280 | 3 | 16 | 4.400095 | 1.561537 | 1.992887 | 0 | 8.615223 | 0
2018-04-20 07:38 | 143775.7 | 2400.0017 | 3 | 16 | 4.400084 | 1.48499 | 2.043649 | 0 | 8.838584 | 0
2018-04-20 07:40 | 143895.7 | 2520.0021 | 3 | 16 | 4.400063 | 1.411362 | 2.091909 | 0 | 9.050932 | 0
2018-04-20 07:42 | 144015.7 | 2640.002 | 3 | 16 | 4.400129 | 1.342499 | 2.137788 | 0 | 9.252804 | 0
2018-04-20 07:44 | 144135.7 | 2760.0002 | 3 | 16 | 4.400137 | 1.275209 | 2.181376 | 0 | 9.444591 | 0
2018-04-20 07:46 | 144255.7 | 2880.0018 | 3 | 16 | 4.400023 | 1.209348 | 2.222762 | 0 | 9.626697 | 0
2018-04-20 07:48 | 144375.7 | 3000.001 | 3 | 16 | 4.400058 | 1.14733 | 2.262039 | 0 | 9.799519 | 0
2018-04-20 07:50 | 144495.7 | 3120.0006 | 3 | 16 | 4.400061 | 1.087777 | 2.299283 | 0 | 9.963392 | 0
2018-04-20 07:52 | 144615.7 | 3240.0001 | 3 | 16 | 4.400055 | 1.031157 | 2.334585 | 0 | 10.11872 | 0
2018-04-20 07:54 | 144735.7 | 3360.002 | 3 | 16 | 4.399985 | 0.9756079 | 2.368035 | 0 | 10.26591 | 0
2018-04-20 07:56 | 144855.7 | 3480.0023 | 3 | 16 | 4.400073 | 0.9236193 | 2.399688 | 0 | 10.40518 | 0
2018-04-20 07:58 | 144975.7 | 3600.0011 | 3 | 16 | 4.400065 | 0.8741198 | 2.429633 | 0 | 10.53694 | 0
2018-04-20 08:00 | 145095.7 | 3720.0013 | 3 | 16 | 4.400023 | 0.8260479 | 2.457959 | 0 | 10.66158 | 0
2018-04-20 08:02 | 145215.7 | 3840.0022 | 3 | 16 | 4.399929 | 0.7804489 | 2.48475 | 0 | 10.77946 | 0
2018-04-20 08:04 | 145335.7 | 3960.0014 | 3 | 16 | 4.400105 | 0.7385006 | 2.510064 | 0 | 10.89084 | 0
2018-04-20 08:06 | 145455.7 | 4080.0008 | 3 | 16 | 4.40004 | 0.6968994 | 2.533975 | 0 | 10.99605 | 0
2018-04-20 08:08 | 145575.7 | 4200.0002 | 3 | 16 | 4.400096 | 0.6585741 | 2.556556 | 0 | 11.09541 | 0
2018-04-20 08:08 | 145593.7 | 4217.9346 | 3 | 16 | 4.40001 | 0.651988 | 2.559821 | 0 | 11.10978 | 0
2018-04-20 08:10 | 145713.7 | 120.0013 | 4 | 16 | 4.287556 | 0 | 2.559821 | 0 | 11.10978 | 0
2018-04-20 08:12 | 145833.7 | 240.0001 | 4 | 16 | 4.275578 | 0 | 2.559821 | 0 | 11.10978 | 0
2018-04-20 08:13 | 145893.7 | 300.0024 | 4 | 16 | 4.27234 | 0 | 2.559821 | 0 | 11.10978 | 0
2018-04-20 08:15 | 146013.7866 | 120.0013 | 5 | 16 | 3.93151 | -2.281909 | 2.559821 | 0.07605332 | 11.10978 | 0.3025536
2018-04-20 08:17 | 146133.7854 | 240.0001 | 5 | 16 | 3.887066 | -2.281896 | 2.559821 | 0.1521102 | 11.10978 | 0.5997781
2018-04-20 08:19 | 146253.7873 | 360.002 | 5 | 16 | 3.850528 | -2.281843 | 2.559821 | 0.2281712 | 11.10978 | 0.8940219
2018-04-20 08:21 | 146373.7861 | 480.0008 | 5 | 16 | 3.816764 | -2.281846 | 2.559821 | 0.3042334 | 11.10978 | 1.185608
2018-04-20 08:23 | 146493.7855 | 600.0002 | 5 | 16 | 3.78429 | -2.282164 | 2.559821 | 0.3802931 | 11.10978 | 1.474669
2018-04-20 08:25 | 146613.7858 | 720.0005 | 5 | 16 | 3.752566 | -2.281995 | 2.559821 | 0.4563439 | 11.10978 | 1.761255
2018-04-20 08:27 | 146733.7859 | 840.0006 | 5 | 16 | 3.721718 | -2.281848 | 2.559821 | 0.5324176 | 11.10978 | 2.045549
2018-04-20 08:29 | 146853.7854 | 960.0001 | 5 | 16 | 3.692303 | -2.28223 | 2.559821 | 0.6084761 | 11.10978 | 2.327486
2018-04-20 08:31 | 146973.7856 | 1080.0003 | 5 | 16 | 3.664866 | -2.282091 | 2.559821 | 0.684543 | 11.10978 | 2.607292
2018-04-20 08:33 | 147093.7856 | 1200.0003 | 5 | 16 | 3.639843 | -2.282098 | 2.559821 | 0.760614 | 11.10978 | 2.885116
2018-04-20 08:35 | 147213.7857 | 1320.0004 | 5 | 16 | 3.61647 | -2.282072 | 2.559821 | 0.8366767 | 11.10978 | 3.161075
2018-04-20 08:37 | 147333.7858 | 1440.0005 | 5 | 16 | 3.594281 | -2.282146 | 2.559821 | 0.9127391 | 11.10978 | 3.435304
2018-04-20 08:39 | 147453.7857 | 1560.0004 | 5 | 16 | 3.5731 | -2.282084 | 2.559821 | 0.988811 | 11.10978 | 3.707917
2018-04-20 08:41 | 147573.7867 | 1680.0014 | 5 | 16 | 3.552812 | -2.282079 | 2.559821 | 1.064869 | 11.10978 | 3.978903
2018-04-20 08:43 | 147693.786 | 1800.0007 | 5 | 16 | 3.533324 | -2.282065 | 2.559821 | 1.140942 | 11.10978 | 4.248429
2018-04-20 08:45 | 147813.7853 | 1920 | 5 | 16 | 3.514774 | -2.282177 | 2.559821 | 1.217001 | 11.10978 | 4.516457
2018-04-20 08:47 | 147933.7865 | 2040.0012 | 5 | 16 | 3.497004 | -2.282155 | 2.559821 | 1.293071 | 11.10978 | 4.783144
2018-04-20 08:49 | 148053.7865 | 2160.0012 | 5 | 16 | 3.480546 | -2.282118 | 2.559821 | 1.369142 | 11.10978 | 5.048533
2018-04-20 08:51 | 148173.7861 | 2280.0008 | 5 | 16 | 3.46512 | -2.282077 | 2.559821 | 1.445205 | 11.10978 | 5.312685
2018-04-20 08:53 | 148293.7856 | 2400.0003 | 5 | 16 | 3.450016 | -2.282104 | 2.559821 | 1.521282 | 11.10978 | 5.575724
2018-04-20 08:55 | 148413.7859 | 2520.0006 | 5 | 16 | 3.434968 | -2.282092 | 2.559821 | 1.597347 | 11.10978 | 5.837573
2018-04-20 08:57 | 148533.7868 | 2640.0015 | 5 | 16 | 3.419997 | -2.282126 | 2.559821 | 1.673415 | 11.10978 | 6.0983
2018-04-20 08:59 | 148653.7862 | 2760.0009 | 5 | 16 | 3.404662 | -2.281863 | 2.559821 | 1.749476 | 11.10978 | 6.357845
2018-04-20 09:01 | 148773.7854 | 2880.0001 | 5 | 16 | 3.3886 | -2.282123 | 2.559821 | 1.825543 | 11.10978 | 6.616222
2018-04-20 09:03 | 148893.7865 | 3000.0012 | 5 | 16 | 3.371495 | -2.282103 | 2.559821 | 1.901618 | 11.10978 | 6.873374
2018-04-20 09:05 | 149013.7861 | 3120.0008 | 5 | 16 | 3.352295 | -2.281839 | 2.559821 | 1.977679 | 11.10978 | 7.129091
2018-04-20 09:07 | 149133.7862 | 3240.0009 | 5 | 16 | 3.330853 | -2.282107 | 2.559821 | 2.053746 | 11.10978 | 7.383293
2018-04-20 09:09 | 149253.7866 | 3360.0013 | 5 | 16 | 3.306768 | -2.281839 | 2.559821 | 2.12981 | 11.10978 | 7.635756
2018-04-20 09:11 | 149373.7854 | 3480.0001 | 5 | 16 | 3.278687 | -2.282099 | 2.559821 | 2.205878 | 11.10978 | 7.88626
2018-04-20 09:13 | 149493.7863 | 3600.001 | 5 | 16 | 3.244818 | -2.282113 | 2.559821 | 2.28195 | 11.10978 | 8.134425
2018-04-20 09:15 | 149613.7859 | 3720.0006 | 5 | 16 | 3.202882 | -2.282025 | 2.559821 | 2.358019 | 11.10978 | 8.379725
2018-04-20 09:17 | 149733.7865 | 3840.0012 | 5 | 16 | 3.14823 | -2.282072 | 2.559821 | 2.434076 | 11.10978 | 8.621345
2018-04-20 09:19 | 149853.7855 | 3960.0002 | 5 | 16 | 3.072882 | -2.282104 | 2.559821 | 2.51015 | 11.10978 | 8.858148
2018-04-20 09:20 | 149935.6761 | 4041.8908 | 5 | 16 | 2.999996 | -2.28196 | 2.559821 | 2.562058 | 11.10978 | 9.015867
2018-04-20 09:22 | 150055.7 | 120.0008 | 6 | 16 | 3.583345 | 0 | 2.559821 | 2.562058 | 11.10978 | 9.015867
2018-04-20 09:24 | 150175.7 | 240.001 | 6 | 16 | 3.619413 | 0 | 2.559821 | 2.562058 | 11.10978 | 9.015867
2018-04-20 09:25 | 150235.7 | 300.0043 | 6 | 16 | 3.628884 | 0 | 2.559821 | 2.562058 | 11.10978 | 9.015867
2018-04-20 09:25 | 150235.7 | 0.0026 | 7 | 17 | 3.62887 | 0 | 0 | 0 | 0 | 0
2018-04-20 09:27 | 150355.8 | 120.0015 | 2 | 17 | 4.200253 | 3.834562 | 0.1429426 | 0 | 0.598051 | 0
2018-04-20 09:29 | 150475.8 | 240.0013 | 2 | 17 | 4.200137 | 3.461727 | 0.2643759 | 0 | 1.108096 | 0
2018-04-20 09:31 | 150551.9 | 316.1064 | 2 | 17 | 4.200168 | 3.259987 | 0.3353797 | 0 | 1.406325 | 0
2018-04-20 09:33 | 150671.9 | 120.0014 | 3 | 17 | 4.225857 | 3.259989 | 0.443646 | 0 | 1.862401 | 0
2018-04-20 09:35 | 150791.9 | 240.0001 | 3 | 17 | 4.249391 | 3.259912 | 0.5522963 | 0 | 2.322829 | 0
2018-04-20 09:37 | 150911.9 | 360.0023 | 3 | 17 | 4.273324 | 3.259987 | 0.6609703 | 0 | 2.78591 | 0
2018-04-20 09:39 | 151031.9 | 480.0005 | 3 | 17 | 4.299256 | 3.25996 | 0.7696338 | 0 | 3.251649 | 0
2018-04-20 09:41 | 151151.9 | 600.0003 | 3 | 17 | 4.327309 | 3.259848 | 0.8783018 | 0 | 3.720353 | 0
2018-04-20 09:43 | 151271.9 | 720.001 | 3 | 17 | 4.357015 | 3.259911 | 0.9869549 | 0 | 4.192126 | 0
2018-04-20 09:45 | 151391.9 | 840.0017 | 3 | 17 | 4.388287 | 3.259972 | 1.095621 | 0 | 4.667272 | 0
2018-04-20 09:47 | 151511.9 | 960.0007 | 3 | 17 | 4.400211 | 3.069061 | 1.202112 | 0 | 5.135615 | 0
2018-04-20 09:49 | 151631.9 | 1080.0006 | 3 | 17 | 4.400153 | 2.820135 | 1.300153 | 0 | 5.56701 | 0
2018-04-20 09:51 | 151751.9 | 1200.0022 | 3 | 17 | 4.40009 | 2.609186 | 1.390563 | 0 | 5.964832 | 0
2018-04-20 09:53 | 151871.9 | 1320.0007 | 3 | 17 | 4.400145 | 2.433683 | 1.474548 | 0 | 6.334377 | 0
2018-04-20 09:55 | 151991.9 | 1440.0011 | 3 | 17 | 4.400173 | 2.281788 | 1.553057 | 0 | 6.679826 | 0
2018-04-20 09:57 | 152111.9 | 1560.0003 | 3 | 17 | 4.400158 | 2.147272 | 1.626797 | 0 | 7.004293 | 0
2018-04-20 09:59 | 152231.9 | 1680.0002 | 3 | 17 | 4.400144 | 2.027832 | 1.696323 | 0 | 7.310212 | 0
2018-04-20 10:01 | 152351.9 | 1800.0008 | 3 | 17 | 4.400074 | 1.921726 | 1.76213 | 0 | 7.599772 | 0
2018-04-20 10:03 | 152471.9 | 1920.0014 | 3 | 17 | 4.400094 | 1.822536 | 1.824508 | 0 | 7.874242 | 0
2018-04-20 10:05 | 152591.9 | 2040.0005 | 3 | 17 | 4.400095 | 1.730562 | 1.883699 | 0 | 8.134689 | 0
2018-04-20 10:07 | 152711.9 | 2160.0007 | 3 | 17 | 4.400064 | 1.642745 | 1.939914 | 0 | 8.38204 | 0
2018-04-20 10:09 | 152831.9 | 2280.0007 | 3 | 17 | 4.400064 | 1.561012 | 1.993313 | 0 | 8.617002 | 0
2018-04-20 10:11 | 152951.9 | 2400.0016 | 3 | 17 | 4.400115 | 1.483657 | 2.044052 | 0 | 8.840254 | 0
2018-04-20 10:13 | 153071.9 | 2520.001 | 3 | 17 | 4.400056 | 1.410868 | 2.092278 | 0 | 9.052457 | 0
2018-04-20 10:15 | 153191.9 | 2640.0016 | 3 | 17 | 4.400103 | 1.342244 | 2.138155 | 0 | 9.254314 | 0
2018-04-20 10:17 | 153311.9 | 2760.0008 | 3 | 17 | 4.400082 | 1.275078 | 2.181767 | 0 | 9.446212 | 0
2018-04-20 10:19 | 153431.9 | 2880.0009 | 3 | 17 | 4.400103 | 1.209978 | 2.223169 | 0 | 9.628385 | 0
2018-04-20 10:21 | 153551.9 | 3000.0011 | 3 | 17 | 4.400064 | 1.147287 | 2.262438 | 0 | 9.801172 | 0
2018-04-20 10:23 | 153671.9 | 3120.0021 | 3 | 17 | 4.400047 | 1.087534 | 2.299671 | 0 | 9.965 | 0
2018-04-20 10:25 | 153791.9 | 3240.0022 | 3 | 17 | 4.400056 | 1.030647 | 2.334966 | 0 | 10.1203 | 0
2018-04-20 10:27 | 153911.9 | 3360.0016 | 3 | 17 | 4.400114 | 0.9754496 | 2.368384 | 0 | 10.26734 | 0
2018-04-20 10:29 | 154031.9 | 3480.0016 | 3 | 17 | 4.400019 | 0.9221859 | 2.4 | 0 | 10.40645 | 0
2018-04-20 10:31 | 154151.9 | 3600.0001 | 3 | 17 | 4.400074 | 0.8732224 | 2.429917 | 0 | 10.53809 | 0
2018-04-20 10:33 | 154271.9 | 3720.0007 | 3 | 17 | 4.40005 | 0.826088 | 2.458229 | 0 | 10.66266 | 0
2018-04-20 10:35 | 154391.9 | 3840.0008 | 3 | 17 | 4.399991 | 0.7807369 | 2.485007 | 0 | 10.78049 | 0
2018-04-20 10:37 | 154511.9 | 3960.0008 | 3 | 17 | 4.400082 | 0.7386303 | 2.510331 | 0 | 10.89192 | 0
2018-04-20 10:39 | 154631.9 | 4080.0011 | 3 | 17 | 4.400053 | 0.6980181 | 2.534261 | 0 | 10.99721 | 0
2018-04-20 10:41 | 154751.9 | 4200.0016 | 3 | 17 | 4.400069 | 0.6599417 | 2.556872 | 0 | 11.0967 | 0
2018-04-20 10:41 | 154776.7 | 4224.7797 | 3 | 17 | 4.400087 | 0.6519995 | 2.561387 | 0 | 11.11657 | 0
2018-04-20 10:43 | 154896.7 | 120.001 | 4 | 17 | 4.287404 | 0 | 2.561387 | 0 | 11.11657 | 0
2018-04-20 10:45 | 155016.7 | 240.0004 | 4 | 17 | 4.275364 | 0 | 2.561387 | 0 | 11.11657 | 0
2018-04-20 10:46 | 155076.8 | 300.0025 | 4 | 17 | 4.272176 | 0 | 2.561387 | 0 | 11.11657 | 0
2018-04-20 10:48 | 155196.8 | 120.0015 | 5 | 17 | 3.930846 | -2.281903 | 2.561387 | 0.07605632 | 11.11657 | 0.3025095
2018-04-20 10:50 | 155316.8 | 240.0011 | 5 | 17 | 3.886917 | -2.28183 | 2.561387 | 0.1521201 | 11.11657 | 0.5997286
2018-04-20 10:52 | 155436.8 | 360.0005 | 5 | 17 | 3.850349 | -2.281958 | 2.561387 | 0.2281773 | 11.11657 | 0.8939442
2018-04-20 10:54 | 155556.8 | 480.0024 | 5 | 17 | 3.816109 | -2.281936 | 2.561387 | 0.3042358 | 11.11657 | 1.185483
2018-04-20 10:56 | 155676.8 | 600.0011 | 5 | 17 | 3.783523 | -2.281872 | 2.561387 | 0.3802953 | 11.11657 | 1.47449
2018-04-20 10:58 | 155796.8 | 720.0007 | 5 | 17 | 3.752101 | -2.282025 | 2.561387 | 0.4563529 | 11.11657 | 1.761056
2018-04-20 11:00 | 155916.8 | 840.0002 | 5 | 17 | 3.721391 | -2.28214 | 2.561387 | 0.5324182 | 11.11657 | 2.045287
2018-04-20 11:02 | 156036.8 | 960.0008 | 5 | 17 | 3.692139 | -2.281875 | 2.561387 | 0.6084802 | 11.11657 | 2.32722
2018-04-20 11:04 | 156156.8 | 1080.002 | 5 | 17 | 3.664889 | -2.2819 | 2.561387 | 0.6845415 | 11.11657 | 2.607003
2018-04-20 11:06 | 156276.8 | 1200.0014 | 5 | 17 | 3.639832 | -2.281925 | 2.561387 | 0.7605983 | 11.11657 | 2.884779
2018-04-20 11:08 | 156396.8 | 1320.0001 | 5 | 17 | 3.616148 | -2.281845 | 2.561387 | 0.8366644 | 11.11657 | 3.160736
2018-04-20 11:10 | 156516.8 | 1440.0011 | 5 | 17 | 3.593751 | -2.282118 | 2.561387 | 0.9127244 | 11.11657 | 3.43492
2018-04-20 11:12 | 156636.8 | 1560.0006 | 5 | 17 | 3.572713 | -2.282138 | 2.561387 | 0.9887946 | 11.11657 | 3.707492
2018-04-20 11:14 | 156756.8 | 1680.0016 | 5 | 17 | 3.552679 | -2.282092 | 2.561387 | 1.064855 | 11.11657 | 3.978467
2018-04-20 11:16 | 156876.8 | 1800.0006 | 5 | 17 | 3.533471 | -2.28207 | 2.561387 | 1.14092 | 11.11657 | 4.247967
2018-04-20 11:18 | 156996.8 | 1920.0011 | 5 | 17 | 3.514959 | -2.282123 | 2.561387 | 1.21699 | 11.11657 | 4.516048
2018-04-20 11:20 | 157116.8 | 2040.0003 | 5 | 17 | 3.497139 | -2.282028 | 2.561387 | 1.293064 | 11.11657 | 4.782763
2018-04-20 11:22 | 157236.8 | 2160 | 5 | 17 | 3.480082 | -2.282142 | 2.561387 | 1.369132 | 11.11657 | 5.048132
2018-04-20 11:24 | 157356.8 | 2280.0011 | 5 | 17 | 3.463854 | -2.281874 | 2.561387 | 1.445194 | 11.11657 | 5.312216
2018-04-20 11:26 | 157476.8 | 2400.0006 | 5 | 17 | 3.448193 | -2.282129 | 2.561387 | 1.521264 | 11.11657 | 5.575111
2018-04-20 11:28 | 157596.8 | 2520.0008 | 5 | 17 | 3.433046 | -2.281896 | 2.561387 | 1.597332 | 11.11657 | 5.836824
2018-04-20 11:30 | 157716.8 | 2640.0027 | 5 | 17 | 3.418027 | -2.282138 | 2.561387 | 1.673402 | 11.11657 | 6.097411
2018-04-20 11:32 | 157836.8 | 2760.0013 | 5 | 17 | 3.402534 | -2.282136 | 2.561387 | 1.749465 | 11.11657 | 6.35681
2018-04-20 11:34 | 157956.8 | 2880.0007 | 5 | 17 | 3.385854 | -2.282145 | 2.561387 | 1.825535 | 11.11657 | 6.615016
2018-04-20 11:36 | 158076.8 | 3000.0003 | 5 | 17 | 3.368007 | -2.28207 | 2.561387 | 1.901592 | 11.11657 | 6.871862
2018-04-20 11:38 | 158196.8 | 3120.0008 | 5 | 17 | 3.348877 | -2.281861 | 2.561387 | 1.977659 | 11.11657 | 7.12734
2018-04-20 11:40 | 158316.8 | 3240.0012 | 5 | 17 | 3.32747 | -2.28212 | 2.561387 | 2.053737 | 11.11657 | 7.38132
2018-04-20 11:42 | 158436.8 | 3360.0016 | 5 | 17 | 3.303132 | -2.282057 | 2.561387 | 2.1298 | 11.11657 | 7.633513
2018-04-20 11:44 | 158556.8 | 3480.001 | 5 | 17 | 3.275223 | -2.282138 | 2.561387 | 2.205861 | 11.11657 | 7.88372
2018-04-20 11:46 | 158676.8 | 3600.0014 | 5 | 17 | 3.24145 | -2.282079 | 2.561387 | 2.281943 | 11.11657 | 8.131668
2018-04-20 11:48 | 158796.8 | 3720.0015 | 5 | 17 | 3.199443 | -2.282113 | 2.561387 | 2.358007 | 11.11657 | 8.376691
2018-04-20 11:50 | 158916.8 | 3840.0001 | 5 | 17 | 3.144954 | -2.282171 | 2.561387 | 2.434068 | 11.11657 | 8.61807
2018-04-20 11:52 | 159036.8 | 3960.0008 | 5 | 17 | 3.068852 | -2.282135 | 2.561387 | 2.510134 | 11.11657 | 8.854575
2018-04-20 11:53 | 159113.7 | 4036.9144 | 5 | 17 | 3 | -2.282022 | 2.561387 | 2.558887 | 11.11657 | 9.002602
2018-04-20 11:55 | 159233.8 | 120.0015 | 6 | 17 | 3.58399 | 0 | 2.561387 | 2.558887 | 11.11657 | 9.002602
2018-04-20 11:57 | 159353.8 | 240.0005 | 6 | 17 | 3.620233 | 0 | 2.561387 | 2.558887 | 11.11657 | 9.002602
2018-04-20 11:58 | 159413.8 | 300.0033 | 6 | 17 | 3.629713 | 0 | 2.561387 | 2.558887 | 11.11657 | 9.002602
2018-04-20 11:58 | 159413.8 | 0.0027 | 7 | 18 | 3.629837 | 0 | 0 | 0 | 0 | 0
2018-04-20 12:00 | 159533.9 | 120.0002 | 2 | 18 | 4.200254 | 3.828455 | 0.1427722 | 0 | 0.5973719 | 0
2018-04-20 12:02 | 159653.9 | 240.0003 | 2 | 18 | 4.200224 | 3.456217 | 0.2639967 | 0 | 1.106539 | 0
2018-04-20 12:04 | 159727.4 | 313.5113 | 2 | 18 | 4.200149 | 3.259989 | 0.3325118 | 0 | 1.394316 | 0
2018-04-20 12:06 | 159847.4 | 120.0005 | 3 | 18 | 4.226023 | 3.259941 | 0.4408076 | 0 | 1.850526 | 0
2018-04-20 12:08 | 159967.4 | 240.0008 | 3 | 18 | 4.249521 | 3.259979 | 0.5494643 | 0 | 2.311006 | 0
2018-04-20 12:10 | 160087.4 | 360.0011 | 3 | 18 | 4.273069 | 3.259966 | 0.658126 | 0 | 2.774031 | 0
2018-04-20 12:12 | 160207.4 | 480.0013 | 3 | 18 | 4.298839 | 3.260015 | 0.7667909 | 0 | 3.239741 | 0
2018-04-20 12:14 | 160327.4 | 600.0008 | 3 | 18 | 4.327086 | 3.259876 | 0.8754604 | 0 | 3.708408 | 0
2018-04-20 12:16 | 160447.4 | 720.0011 | 3 | 18 | 4.357201 | 3.259899 | 0.9841102 | 0 | 4.180171 | 0
2018-04-20 12:18 | 160567.4 | 840.0014 | 3 | 18 | 4.388461 | 3.259962 | 1.092777 | 0 | 4.655336 | 0
2018-04-20 12:20 | 160687.4 | 960.0009 | 3 | 18 | 4.400165 | 3.067696 | 1.199266 | 0 | 5.123678 | 0
2018-04-20 12:22 | 160807.4 | 1080.0013 | 3 | 18 | 4.400182 | 2.822014 | 1.297339 | 0 | 5.555215 | 0
2018-04-20 12:24 | 160927.4 | 1200.0016 | 3 | 18 | 4.400162 | 2.610909 | 1.387776 | 0 | 5.953149 | 0
2018-04-20 12:26 | 161047.4 | 1320.0004 | 3 | 18 | 4.400168 | 2.430256 | 1.471721 | 0 | 6.32252 | 0
2018-04-20 12:28 | 161167.4 | 1440.0013 | 3 | 18 | 4.400066 | 2.274052 | 1.550074 | 0 | 6.667285 | 0
2018-04-20 12:30 | 161287.4 | 1560.0008 | 3 | 18 | 4.400126 | 2.141182 | 1.623599 | 0 | 6.990806 | 0
2018-04-20 12:32 | 161407.4 | 1680.0012 | 3 | 18 | 4.400116 | 2.022326 | 1.692943 | 0 | 7.295924 | 0
2018-04-20 12:34 | 161527.4 | 1800 | 3 | 18 | 4.400105 | 1.917343 | 1.758564 | 0 | 7.584662 | 0
2018-04-20 12:36 | 161647.4 | 1920.0006 | 3 | 18 | 4.400093 | 1.818308 | 1.820807 | 0 | 7.858538 | 0
2018-04-20 12:38 | 161767.4 | 2040.0015 | 3 | 18 | 4.400077 | 1.725864 | 1.879861 | 0 | 8.118383 | 0
2018-04-20 12:40 | 161887.4 | 2160.0013 | 3 | 18 | 4.400074 | 1.640426 | 1.935956 | 0 | 8.365207 | 0
2018-04-20 12:42 | 162007.4 | 2280.0007 | 3 | 18 | 4.400095 | 1.560248 | 1.989284 | 0 | 8.599854 | 0
2018-04-20 12:44 | 162127.4 | 2400.0024 | 3 | 18 | 4.400085 | 1.485392 | 2.040034 | 0 | 8.823156 | 0
2018-04-20 12:46 | 162247.4 | 2520.001 | 3 | 18 | 4.400095 | 1.412234 | 2.088311 | 0 | 9.03558 | 0
2018-04-20 12:48 | 162367.4 | 2640.0005 | 3 | 18 | 4.400076 | 1.34158 | 2.134192 | 0 | 9.237463 | 0
2018-04-20 12:50 | 162487.4 | 2760.0016 | 3 | 18 | 4.400056 | 1.275113 | 2.177796 | 0 | 9.429323 | 0
2018-04-20 12:52 | 162607.4 | 2880.001 | 3 | 18 | 4.400084 | 1.210633 | 2.219215 | 0 | 9.611569 | 0
2018-04-20 12:54 | 162727.4 | 3000.0023 | 3 | 18 | 4.399996 | 1.148439 | 2.25854 | 0 | 9.784601 | 0
2018-04-20 12:56 | 162847.4 | 3120.0026 | 3 | 18 | 4.400095 | 1.090244 | 2.295852 | 0 | 9.948775 | 0
2018-04-20 12:58 | 162967.4 | 3240.0021 | 3 | 18 | 4.400107 | 1.033615 | 2.331219 | 0 | 10.10439 | 0
2018-04-20 13:00 | 163087.4 | 3360.0017 | 3 | 18 | 4.400005 | 0.9776688 | 2.364726 | 0 | 10.25183 | 0
2018-04-20 13:02 | 163207.4 | 3480.0006 | 3 | 18 | 4.400068 | 0.926877 | 2.396474 | 0 | 10.39152 | 0
2018-04-20 13:04 | 163327.4 | 3600.0008 | 3 | 18 | 4.400096 | 0.8783655 | 2.426559 | 0 | 10.5239 | 0
2018-04-20 13:06 | 163447.4 | 3720.0011 | 3 | 18 | 4.400045 | 0.8303947 | 2.455034 | 0 | 10.64919 | 0
2018-04-20 13:08 | 163567.4 | 3840.0013 | 3 | 18 | 4.400107 | 0.7852068 | 2.481943 | 0 | 10.76759 | 0
2018-04-20 13:10 | 163687.4 | 3960.0016 | 3 | 18 | 4.400032 | 0.7409782 | 2.50736 | 0 | 10.87942 | 0
2018-04-20 13:12 | 163807.4 | 4080.0011 | 3 | 18 | 4.400059 | 0.700592 | 2.531377 | 0 | 10.9851 | 0
2018-04-20 13:14 | 163927.4 | 4200.0025 | 3 | 18 | 4.400071 | 0.6623402 | 2.554075 | 0 | 11.08497 | 0
2018-04-20 13:14 | 163959.6 | 4232.1678 | 3 | 18 | 4.400079 | 0.6519976 | 2.559946 | 0 | 11.1108 | 0
2018-04-20 13:16 | 164079.6 | 120 | 4 | 18 | 4.287636 | 0 | 2.559946 | 0 | 11.1108 | 0
2018-04-20 13:18 | 164199.6 | 240.0002 | 4 | 18 | 4.275633 | 0 | 2.559946 | 0 | 11.1108 | 0
2018-04-20 13:19 | 164259.6 | 300.003 | 4 | 18 | 4.272426 | 0 | 2.559946 | 0 | 11.1108 | 0
2018-04-20 13:21 | 164379.7 | 120.0004 | 5 | 18 | 3.931606 | -2.281817 | 2.559946 | 0.07605307 | 11.1108 | 0.3025529
2018-04-20 13:23 | 164499.7 | 240.0016 | 5 | 18 | 3.887218 | -2.28189 | 2.559946 | 0.1521123 | 11.1108 | 0.599793
2018-04-20 13:25 | 164619.7 | 360.0012 | 5 | 18 | 3.850517 | -2.281927 | 2.559946 | 0.2281727 | 11.1108 | 0.8940403
2018-04-20 13:27 | 164739.7 | 480.0015 | 5 | 18 | 3.816621 | -2.281897 | 2.559946 | 0.3042359 | 11.1108 | 1.185623
2018-04-20 13:29 | 164859.7 | 600.001 | 5 | 18 | 3.784098 | -2.281914 | 2.559946 | 0.3802885 | 11.1108 | 1.474642
2018-04-20 13:31 | 164979.7 | 720.001 | 5 | 18 | 3.752575 | -2.281929 | 2.559946 | 0.4563507 | 11.1108 | 1.761265
2018-04-20 13:33 | 165099.7 | 840.0007 | 5 | 18 | 3.721738 | -2.282099 | 2.559946 | 0.5324157 | 11.1108 | 2.045525
2018-04-20 13:35 | 165219.7 | 960.001 | 5 | 18 | 3.691969 | -2.281817 | 2.559946 | 0.6084708 | 11.1108 | 2.327439
2018-04-20 13:37 | 165339.7 | 1080.0003 | 5 | 18 | 3.664429 | -2.281919 | 2.559946 | 0.6845405 | 11.1108 | 2.607224
2018-04-20 13:39 | 165459.7 | 1200.0007 | 5 | 18 | 3.639037 | -2.282186 | 2.559946 | 0.7605983 | 11.1108 | 2.884953
2018-04-20 13:41 | 165579.7 | 1320.0014 | 5 | 18 | 3.615689 | -2.282127 | 2.559946 | 0.8366607 | 11.1108 | 3.160854
2018-04-20 13:43 | 165699.7 | 1440.0007 | 5 | 18 | 3.593622 | -2.282118 | 2.559946 | 0.9127255 | 11.1108 | 3.435037
2018-04-20 13:45 | 165819.7 | 1560.001 | 5 | 18 | 3.572386 | -2.28187 | 2.559946 | 0.9887861 | 11.1108 | 3.707555
2018-04-20 13:47 | 165939.7 | 1680.0011 | 5 | 18 | 3.552099 | -2.281837 | 2.559946 | 1.064852 | 11.1108 | 3.978513
2018-04-20 13:49 | 166059.7 | 1800.0012 | 5 | 18 | 3.532578 | -2.282166 | 2.559946 | 1.140909 | 11.1108 | 4.24793
2018-04-20 13:51 | 166179.7 | 1920.0015 | 5 | 18 | 3.514142 | -2.281831 | 2.559946 | 1.216977 | 11.1108 | 4.51594
2018-04-20 13:53 | 166299.7 | 2040.001 | 5 | 18 | 3.496504 | -2.28212 | 2.559946 | 1.293048 | 11.1108 | 4.782584
2018-04-20 13:55 | 166419.7 | 2160.0013 | 5 | 18 | 3.479772 | -2.282069 | 2.559946 | 1.369117 | 11.1108 | 5.047914
2018-04-20 13:57 | 166539.7 | 2280.0008 | 5 | 18 | 3.463922 | -2.282148 | 2.559946 | 1.445186 | 11.1108 | 5.31201
2018-04-20 13:59 | 166659.7 | 2400.0003 | 5 | 18 | 3.448415 | -2.282129 | 2.559946 | 1.521252 | 11.1108 | 5.574906
2018-04-20 14:01 | 166779.7 | 2520.0014 | 5 | 18 | 3.432779 | -2.282123 | 2.559946 | 1.597324 | 11.1108 | 5.836641
2018-04-20 14:03 | 166899.7 | 2640.0011 | 5 | 18 | 3.417366 | -2.281991 | 2.559946 | 1.673395 | 11.1108 | 6.097194
2018-04-20 14:05 | 167019.7 | 2760.0001 | 5 | 18 | 3.401644 | -2.282142 | 2.559946 | 1.749462 | 11.1108 | 6.356546
2018-04-20 14:07 | 167139.7 | 2880.0012 | 5 | 18 | 3.385353 | -2.281846 | 2.559946 | 1.825524 | 11.1108 | 6.614667
2018-04-20 14:09 | 167259.7 | 3000.0008 | 5 | 18 | 3.367993 | -2.282113 | 2.559946 | 1.901592 | 11.1108 | 6.871533
2018-04-20 14:11 | 167379.7 | 3120.0005 | 5 | 18 | 3.348953 | -2.282052 | 2.559946 | 1.97766 | 11.1108 | 7.127014
2018-04-20 14:13 | 167499.7 | 3240.0007 | 5 | 18 | 3.327343 | -2.282074 | 2.559946 | 2.053722 | 11.1108 | 7.380939
2018-04-20 14:15 | 167619.7 | 3360.0002 | 5 | 18 | 3.302611 | -2.282101 | 2.559946 | 2.129797 | 11.1108 | 7.633144
2018-04-20 14:17 | 167739.7 | 3480.0014 | 5 | 18 | 3.273836 | -2.28205 | 2.559946 | 2.205867 | 11.1108 | 7.883306
2018-04-20 14:19 | 167859.7 | 3600.0001 | 5 | 18 | 3.239453 | -2.282091 | 2.559946 | 2.281926 | 11.1108 | 8.13105
2018-04-20 14:21 | 167979.7 | 3720.0006 | 5 | 18 | 3.196878 | -2.282069 | 2.559946 | 2.357995 | 11.1108 | 8.375919
2018-04-20 14:23 | 168099.7 | 3840.0001 | 5 | 18 | 3.141832 | -2.282092 | 2.559946 | 2.434071 | 11.1108 | 8.617129
2018-04-20 14:25 | 168219.7 | 3960.0004 | 5 | 18 | 3.065515 | -2.282074 | 2.559946 | 2.510132 | 11.1108 | 8.853384
2018-04-20 14:26 | 168293.3 | 4033.614 | 5 | 18 | 3 | -2.282129 | 2.559946 | 2.55679 | 11.1108 | 8.994961
2018-04-20 14:28 | 168413.4 | 120.0013 | 6 | 18 | 3.584908 | 0 | 2.559946 | 2.55679 | 11.1108 | 8.994961
2018-04-20 14:30 | 168533.4 | 240.001 | 6 | 18 | 3.621377 | 0 | 2.559946 | 2.55679 | 11.1108 | 8.994961
2018-04-20 14:31 | 168593.4 | 300.0021 | 6 | 18 | 3.630937 | 0 | 2.559946 | 2.55679 | 11.1108 | 8.994961
2018-04-20 14:31 | 168593.4 | 0.0027 | 7 | 19 | 3.630927 | 0 | 0 | 0 | 0 | 0
2018-04-20 14:33 | 168713.5 | 120.0018 | 2 | 19 | 4.200204 | 3.800142 | 0.1420221 | 0 | 0.594337 | 0
2018-04-20 14:35 | 168833.5 | 240.0016 | 2 | 19 | 4.200149 | 3.430786 | 0.2623841 | 0 | 1.099882 | 0
2018-04-20 14:37 | 168898.2 | 304.7704 | 2 | 19 | 4.200143 | 3.259998 | 0.3225443 | 0 | 1.352566 | 0
2018-04-20 14:39 | 169018.2 | 120.0007 | 3 | 19 | 4.226091 | 3.259926 | 0.4308299 | 0 | 1.808733 | 0
2018-04-20 14:41 | 169138.2 | 240.0015 | 3 | 19 | 4.249681 | 3.259941 | 0.5394921 | 0 | 2.26925 | 0
2018-04-20 14:43 | 169258.2 | 360.0014 | 3 | 19 | 4.273129 | 3.259916 | 0.6481595 | 0 | 2.732311 | 0
2018-04-20 14:45 | 169378.2 | 480.0007 | 3 | 19 | 4.298826 | 3.259832 | 0.7568146 | 0 | 3.197976 | 0
2018-04-20 14:47 | 169498.2 | 600.0013 | 3 | 19 | 4.327124 | 3.259947 | 0.8654758 | 0 | 3.666606 | 0
2018-04-20 14:49 | 169618.2 | 720.0009 | 3 | 19 | 4.357363 | 3.259949 | 0.974134 | 0 | 4.138411 | 0
2018-04-20 14:51 | 169738.2 | 840.0007 | 3 | 19 | 4.388839 | 3.259888 | 1.082804 | 0 | 4.613629 | 0
2018-04-20 14:53 | 169858.2 | 960.0011 | 3 | 19 | 4.400175 | 3.063593 | 1.189201 | 0 | 5.08158 | 0
2018-04-20 14:55 | 169978.2 | 1080.001 | 3 | 19 | 4.400147 | 2.819405 | 1.28714 | 0 | 5.512527 | 0
2018-04-20 14:57 | 170098.2 | 1200.0003 | 3 | 19 | 4.400167 | 2.610678 | 1.377549 | 0 | 5.910341 | 0
2018-04-20 14:59 | 170218.2 | 1320.0011 | 3 | 19 | 4.400122 | 2.4342 | 1.461545 | 0 | 6.279937 | 0
2018-04-20 15:01 | 170338.2 | 1440.0016 | 3 | 19 | 4.400156 | 2.283642 | 1.540126 | 0 | 6.625701 | 0
2018-04-20 15:03 | 170458.2 | 1560.0016 | 3 | 19 | 4.400159 | 2.150085 | 1.61396 | 0 | 6.95058 | 0
2018-04-20 15:05 | 170578.2 | 1680.0017 | 3 | 19 | 4.400167 | 2.029257 | 1.683544 | 0 | 7.256756 | 0
2018-04-20 15:07 | 170698.2 | 1800.0002 | 3 | 19 | 4.400132 | 1.921822 | 1.749346 | 0 | 7.546292 | 0
2018-04-20 15:09 | 170818.2 | 1920.0002 | 3 | 19 | 4.400068 | 1.82354 | 1.811753 | 0 | 7.820893 | 0
2018-04-20 15:11 | 170938.2 | 2040.0014 | 3 | 19 | 4.400067 | 1.733783 | 1.871045 | 0 | 8.081781 | 0
2018-04-20 15:13 | 171058.2 | 2160.0012 | 3 | 19 | 4.400014 | 1.649012 | 1.927426 | 0 | 8.329864 | 0
2018-04-20 15:15 | 171178.2 | 2280.0007 | 3 | 19 | 4.400039 | 1.568632 | 1.981059 | 0 | 8.565852 | 0
2018-04-20 15:17 | 171298.2 | 2400.0006 | 3 | 19 | 4.40009 | 1.49319 | 2.032086 | 0 | 8.790376 | 0
2018-04-20 15:19 | 171418.2 | 2520.0013 | 3 | 19 | 4.400092 | 1.42165 | 2.080651 | 0 | 9.004065 | 0
2018-04-20 15:21 | 171538.2 | 2640.0029 | 3 | 19 | 4.400062 | 1.352927 | 2.126884 | 0 | 9.207493 | 0
2018-04-20 15:23 | 171658.2 | 2760.0023 | 3 | 19 | 4.400103 | 1.284843 | 2.170833 | 0 | 9.400872 | 0
2018-04-20 15:25 | 171778.2 | 2880.001 | 3 | 19 | 4.400033 | 1.218209 | 2.212535 | 0 | 9.584365 | 0
2018-04-20 15:27 | 171898.2 | 3000.0013 | 3 | 19 | 4.400006 | 1.155734 | 2.252097 | 0 | 9.75844 | 0
2018-04-20 15:29 | 172018.2 | 3120.002 | 3 | 19 | 4.400023 | 1.096985 | 2.289637 | 0 | 9.923619 | 0
2018-04-20 15:31 | 172138.2 | 3240.0023 | 3 | 19 | 4.400047 | 1.040699 | 2.325261 | 0 | 10.08037 | 0
2018-04-20 15:33 | 172258.2 | 3360.0013 | 3 | 19 | 4.400092 | 0.9865866 | 2.359036 | 0 | 10.22898 | 0
2018-04-20 15:35 | 172378.2 | 3480.0009 | 3 | 19 | 4.400064 | 0.9338074 | 2.391027 | 0 | 10.36974 | 0
2018-04-20 15:37 | 172498.2 | 3600.0017 | 3 | 19 | 4.400001 | 0.8830776 | 2.421307 | 0 | 10.50297 | 0
2018-04-20 15:39 | 172618.2 | 3720.0011 | 3 | 19 | 4.400064 | 0.8352118 | 2.449944 | 0 | 10.62898 | 0
2018-04-20 15:41 | 172738.2 | 3840.0012 | 3 | 19 | 4.400047 | 0.7893562 | 2.477014 | 0 | 10.74809 | 0
2018-04-20 15:43 | 172858.2 | 3960.0016 | 3 | 19 | 4.400064 | 0.7457762 | 2.502596 | 0 | 10.86065 | 0
2018-04-20 15:45 | 172978.2 | 4080.0009 | 3 | 19 | 4.400011 | 0.703784 | 2.526756 | 0 | 10.96696 | 0
2018-04-20 15:47 | 173098.2 | 4200.0002 | 3 | 19 | 4.400042 | 0.6652527 | 2.549572 | 0 | 11.06735 | 0
2018-04-20 15:47 | 173139.6 | 4241.3382 | 3 | 19 | 4.400071 | 0.6519976 | 2.557137 | 0 | 11.10063 | 0
2018-04-20 15:49 | 173259.6 | 120.0001 | 4 | 19 | 4.287667 | 0 | 2.557137 | 0 | 11.10063 | 0
2018-04-20 15:51 | 173379.6 | 240.0006 | 4 | 19 | 4.27566 | 0 | 2.557137 | 0 | 11.10063 | 0
2018-04-20 15:52 | 173439.6 | 300.0021 | 4 | 19 | 4.272419 | 0 | 2.557137 | 0 | 11.10063 | 0
2018-04-20 15:54 | 173559.7 | 120.0005 | 5 | 19 | 3.932469 | -2.281934 | 2.557137 | 0.07605123 | 11.10063 | 0.3026041
2018-04-20 15:56 | 173679.7 | 240.0015 | 5 | 19 | 3.888155 | -2.282101 | 2.557137 | 0.1521182 | 11.10063 | 0.5999443
2018-04-20 15:58 | 173799.7 | 360.0013 | 5 | 19 | 3.851413 | -2.282098 | 2.557137 | 0.2281762 | 11.10063 | 0.8942543
2018-04-20 16:00 | 173919.7 | 480.0006 | 5 | 19 | 3.817346 | -2.281947 | 2.557137 | 0.3042417 | 11.10063 | 1.185904
2018-04-20 16:02 | 174039.7 | 600.0006 | 5 | 19 | 3.784918 | -2.281831 | 2.557137 | 0.3802973 | 11.10063 | 1.474996
2018-04-20 16:04 | 174159.7 | 720.001 | 5 | 19 | 3.753199 | -2.281853 | 2.557137 | 0.4563575 | 11.10063 | 1.761667
2018-04-20 16:06 | 174279.7 | 840.001 | 5 | 19 | 3.722143 | -2.282127 | 2.557137 | 0.5324225 | 11.10063 | 2.045966
2018-04-20 16:08 | 174399.7 | 960.0015 | 5 | 19 | 3.692792 | -2.281888 | 2.557137 | 0.6084784 | 11.10063 | 2.327926
2018-04-20 16:10 | 174519.7 | 1080.0008 | 5 | 19 | 3.665586 | -2.282101 | 2.557137 | 0.6845481 | 11.10063 | 2.607788
2018-04-20 16:12 | 174639.7 | 1200.0014 | 5 | 19 | 3.640391 | -2.282057 | 2.557137 | 0.7606207 | 11.10063 | 2.885665
2018-04-20 16:14 | 174759.7 | 1320.0015 | 5 | 19 | 3.61683 | -2.282063 | 2.557137 | 0.8366838 | 11.10063 | 3.161659
2018-04-20 16:16 | 174879.7 | 1440.0016 | 5 | 19 | 3.594414 | -2.282175 | 2.557137 | 0.9127417 | 11.10063 | 3.43589
2018-04-20 16:18 | 174999.7 | 1560.0006 | 5 | 19 | 3.573091 | -2.282125 | 2.557137 | 0.9888147 | 11.10063 | 3.708508
2018-04-20 16:20 | 175119.7 | 1680.0011 | 5 | 19 | 3.55286 | -2.282035 | 2.557137 | 1.064878 | 11.10063 | 3.97951
2018-04-20 16:22 | 175239.7 | 1800.0013 | 5 | 19 | 3.533609 | -2.281839 | 2.557137 | 1.140943 | 11.10063 | 4.249017
2018-04-20 16:24 | 175359.7 | 1920.0008 | 5 | 19 | 3.514809 | -2.282104 | 2.557137 | 1.217015 | 11.10063 | 4.517109
2018-04-20 16:26 | 175479.7 | 2040.001 | 5 | 19 | 3.496832 | -2.282096 | 2.557137 | 1.293078 | 11.10063 | 4.783764
2018-04-20 16:28 | 175599.7 | 2160.0005 | 5 | 19 | 3.479862 | -2.282042 | 2.557137 | 1.369141 | 11.10063 | 5.049096
2018-04-20 16:30 | 175719.7 | 2280.0003 | 5 | 19 | 3.463894 | -2.282042 | 2.557137 | 1.44521 | 11.10063 | 5.31319
2018-04-20 16:32 | 175839.7 | 2400.0013 | 5 | 19 | 3.448482 | -2.282123 | 2.557137 | 1.521289 | 11.10063 | 5.576129
2018-04-20 16:34 | 175959.7 | 2520.0012 | 5 | 19 | 3.433233 | -2.282013 | 2.557137 | 1.597356 | 11.10063 | 5.837867
2018-04-20 16:36 | 176079.7 | 2640.0014 | 5 | 19 | 3.417708 | -2.28202 | 2.557137 | 1.673415 | 11.10063 | 6.098405
2018-04-20 16:38 | 176199.7 | 2760.0015 | 5 | 19 | 3.402043 | -2.282094 | 2.557137 | 1.749481 | 11.10063 | 6.35779
2018-04-20 16:40 | 176319.7 | 2880.0009 | 5 | 19 | 3.385611 | -2.282045 | 2.557137 | 1.825551 | 11.10063 | 6.615965
2018-04-20 16:42 | 176439.7 | 3000.0011 | 5 | 19 | 3.367881 | -2.282069 | 2.557137 | 1.901625 | 11.10063 | 6.872857
2018-04-20 16:44 | 176559.7 | 3120.0012 | 5 | 19 | 3.348586 | -2.282096 | 2.557137 | 1.977694 | 11.10063 | 7.128322
2018-04-20 16:46 | 176679.7 | 3240.0011 | 5 | 19 | 3.327041 | -2.282171 | 2.557137 | 2.053753 | 11.10063 | 7.382214
2018-04-20 16:48 | 176799.7 | 3360.0011 | 5 | 19 | 3.3027 | -2.282098 | 2.557137 | 2.129822 | 11.10063 | 7.634395
2018-04-20 16:50 | 176919.7 | 3480.0011 | 5 | 19 | 3.274338 | -2.282022 | 2.557137 | 2.205891 | 11.10063 | 7.884587
2018-04-20 16:52 | 177039.7 | 3600.0003 | 5 | 19 | 3.239842 | -2.282111 | 2.557137 | 2.281959 | 11.10063 | 8.132392
2018-04-20 16:54 | 177159.7 | 3720.0013 | 5 | 19 | 3.197305 | -2.28212 | 2.557137 | 2.358027 | 11.10063 | 8.377287
2018-04-20 16:56 | 177279.7 | 3840.0014 | 5 | 19 | 3.141847 | -2.282127 | 2.557137 | 2.434093 | 11.10063 | 8.61848
2018-04-20 16:58 | 177399.7 | 3960.0009 | 5 | 19 | 3.065428 | -2.282077 | 2.557137 | 2.510166 | 11.10063 | 8.854758
2018-04-20 16:59 | 177473.3 | 4033.6009 | 5 | 19 | 2.999993 | -2.281922 | 2.557137 | 2.55681 | 11.10063 | 8.996294
2018-04-20 17:01 | 177593.3 | 120.0012 | 6 | 19 | 3.584208 | 0 | 2.557137 | 2.55681 | 11.10063 | 8.996294
2018-04-20 17:03 | 177713.3 | 240.0014 | 6 | 19 | 3.620804 | 0 | 2.557137 | 2.55681 | 11.10063 | 8.996294
2018-04-20 17:04 | 177773.3 | 300.0015 | 6 | 19 | 3.63039 | 0 | 2.557137 | 2.55681 | 11.10063 | 8.996294
2018-04-20 17:04 | 177773.3 | 0.0025 | 7 | 20 | 3.630522 | 0 | 0 | 0 | 0 | 0
2018-04-20 17:06 | 177893.4 | 120.0006 | 2 | 20 | 4.200207 | 3.807644 | 0.1421448 | 1.721e-09 | 0.5948281 | 6.248e-09
2018-04-20 17:08 | 178013.4 | 240.0001 | 2 | 20 | 4.200223 | 3.442978 | 0.2628197 | 1.721e-09 | 1.101687 | 6.248e-09
2018-04-20 17:10 | 178082.5 | 309.0796 | 2 | 20 | 4.200226 | 3.259987 | 0.3270845 | 1.721e-09 | 1.371611 | 6.248e-09
2018-04-20 17:12 | 178202.5 | 120.0015 | 3 | 20 | 4.226433 | 3.259901 | 0.4353715 | 1.721e-09 | 1.827808 | 6.248e-09
2018-04-20 17:14 | 178322.5 | 240.0008 | 3 | 20 | 4.250342 | 3.259933 | 0.5440446 | 1.721e-09 | 2.288424 | 6.248e-09
2018-04-20 17:16 | 178442.5 | 360.001 | 3 | 20 | 4.273838 | 3.259964 | 0.6527011 | 1.721e-09 | 2.751511 | 6.248e-09
2018-04-20 17:18 | 178562.5 | 480.0015 | 3 | 20 | 4.298939 | 3.259949 | 0.7613707 | 1.721e-09 | 3.217298 | 6.248e-09
2018-04-20 17:20 | 178682.5 | 600.0014 | 3 | 20 | 4.326785 | 3.259869 | 0.8700247 | 1.721e-09 | 3.685882 | 6.248e-09
2018-04-20 17:22 | 178802.5 | 720.0008 | 3 | 20 | 4.357064 | 3.259968 | 0.9786857 | 1.721e-09 | 4.15766 | 6.248e-09
2018-04-20 17:24 | 178922.5 | 840.0005 | 3 | 20 | 4.38876 | 3.25992 | 1.087349 | 1.721e-09 | 4.632824 | 6.248e-09
2018-04-20 17:26 | 179042.5 | 960.0015 | 3 | 20 | 4.400213 | 3.064768 | 1.193748 | 1.721e-09 | 5.100785 | 6.248e-09
2018-04-20 17:28 | 179162.5 | 1080.0003 | 3 | 20 | 4.400189 | 2.82114 | 1.291739 | 1.721e-09 | 5.531963 | 6.248e-09
2018-04-20 17:30 | 179282.5 | 1200.0017 | 3 | 20 | 4.400125 | 2.612738 | 1.382205 | 1.721e-09 | 5.930025 | 6.248e-09
2018-04-20 17:32 | 179402.5 | 1320.0014 | 3 | 20 | 4.400131 | 2.435347 | 1.46629 | 1.721e-09 | 6.300014 | 6.248e-09
2018-04-20 17:34 | 179522.5 | 1440.001 | 3 | 20 | 4.400068 | 2.27841 | 1.544795 | 1.721e-09 | 6.645447 | 6.248e-09
2018-04-20 17:36 | 179642.5 | 1560.0012 | 3 | 20 | 4.400123 | 2.142441 | 1.618453 | 1.721e-09 | 6.96955 | 6.248e-09
2018-04-20 17:38 | 179762.5 | 1680.0014 | 3 | 20 | 4.40014 | 2.024363 | 1.687852 | 1.721e-09 | 7.274914 | 6.248e-09
2018-04-20 17:40 | 179882.5 | 1800.0006 | 3 | 20 | 4.400069 | 1.918423 | 1.753534 | 1.721e-09 | 7.563922 | 6.248e-09
2018-04-20 17:42 | 180002.5 | 1920.0006 | 3 | 20 | 4.400073 | 1.822097 | 1.815874 | 1.721e-09 | 7.838222 | 6.248e-09
2018-04-20 17:44 | 180122.5 | 2040.0001 | 3 | 20 | 4.400033 | 1.729195 | 1.875057 | 1.721e-09 | 8.098633 | 6.248e-09
2018-04-20 17:46 | 180242.5 | 2160.0002 | 3 | 20 | 4.400103 | 1.64247 | 1.931236 | 1.721e-09 | 8.345826 | 6.248e-09
2018-04-20 17:48 | 180362.5 | 2280.0022 | 3 | 20 | 4.400113 | 1.561357 | 1.984617 | 1.721e-09 | 8.580708 | 6.248e-09
2018-04-20 17:50 | 180482.5 | 2400.002 | 3 | 20 | 4.400019 | 1.485125 | 2.035378 | 1.721e-09 | 8.80406 | 6.248e-09
2018-04-20 17:52 | 180602.5 | 2520.0007 | 3 | 20 | 4.399998 | 1.413935 | 2.083708 | 1.721e-09 | 9.016716 | 6.248e-09
2018-04-20 17:54 | 180722.5 | 2640.001 | 3 | 20 | 4.400063 | 1.345202 | 2.129703 | 1.721e-09 | 9.219098 | 6.248e-09
2018-04-20 17:56 | 180842.5 | 2760.0004 | 3 | 20 | 4.399998 | 1.276991 | 2.173406 | 1.721e-09 | 9.411395 | 6.248e-09
2018-04-20 17:58 | 180962.5 | 2880.0022 | 3 | 20 | 4.4 | 1.210559 | 2.214881 | 1.721e-09 | 9.593889 | 6.248e-09
2018-04-20 18:00 | 181082.5 | 3000.0016 | 3 | 20 | 4.400081 | 1.149011 | 2.254202 | 1.721e-09 | 9.766902 | 6.248e-09
2018-04-20 18:02 | 181202.5 | 3120 | 3 | 20 | 4.400137 | 1.090748 | 2.291506 | 1.721e-09 | 9.931046 | 6.248e-09
2018-04-20 18:04 | 181322.5 | 3240.0024 | 3 | 20 | 4.40006 | 1.033604 | 2.326897 | 1.721e-09 | 10.08677 | 6.248e-09
2018-04-20 18:06 | 181442.5 | 3360.001 | 3 | 20 | 4.400019 | 0.9799042 | 2.360452 | 1.721e-09 | 10.23441 | 6.248e-09
2018-04-20 18:08 | 181562.5 | 3480.002 | 3 | 20 | 4.400078 | 0.9277935 | 2.392231 | 1.721e-09 | 10.37424 | 6.248e-09
2018-04-20 18:10 | 181682.5 | 3600.0016 | 3 | 20 | 4.400064 | 0.8776875 | 2.422312 | 1.721e-09 | 10.5066 | 6.248e-09
2018-04-20 18:12 | 181802.5 | 3720.0016 | 3 | 20 | 4.400114 | 0.8304033 | 2.450759 | 1.721e-09 | 10.63177 | 6.248e-09
2018-04-20 18:14 | 181922.5 | 3840.0018 | 3 | 20 | 4.400041 | 0.7847853 | 2.477661 | 1.721e-09 | 10.75014 | 6.248e-09
2018-04-20 18:16 | 182042.5 | 3960.0021 | 3 | 20 | 4.400086 | 0.7426748 | 2.503104 | 1.721e-09 | 10.86209 | 6.248e-09
2018-04-20 18:18 | 182162.5 | 4080.0004 | 3 | 20 | 4.400074 | 0.7019997 | 2.527169 | 1.721e-09 | 10.96798 | 6.248e-09
2018-04-20 18:20 | 182282.5 | 4200.0006 | 3 | 20 | 4.400039 | 0.6627426 | 2.549901 | 1.721e-09 | 11.068 | 6.248e-09
2018-04-20 18:20 | 182314.9 | 4232.3729 | 3 | 20 | 4.400006 | 0.651989 | 2.555815 | 1.721e-09 | 11.09402 | 6.248e-09
2018-04-20 18:22 | 182434.9 | 120.0008 | 4 | 20 | 4.287361 | 0 | 2.555815 | 1.721e-09 | 11.09402 | 6.248e-09
2018-04-20 18:24 | 182554.9 | 240.0008 | 4 | 20 | 4.275314 | 0 | 2.555815 | 1.721e-09 | 11.09402 | 6.248e-09
2018-04-20 18:25 | 182614.9 | 300.0055 | 4 | 20 | 4.272102 | 0 | 2.555815 | 1.721e-09 | 11.09402 | 6.248e-09
2018-04-20 18:27 | 182735 | 120.0006 | 5 | 20 | 3.931165 | -2.282104 | 2.555815 | 0.07605052 | 11.09402 | 0.3025
2018-04-20 18:29 | 182855 | 240.0005 | 5 | 20 | 3.887102 | -2.282087 | 2.555815 | 0.1521144 | 11.09402 | 0.5997433
2018-04-20 18:31 | 182975 | 360.0002 | 5 | 20 | 3.850358 | -2.282105 | 2.555815 | 0.2281787 | 11.09402 | 0.8939968
2018-04-20 18:33 | 183095 | 480.001 | 5 | 20 | 3.816134 | -2.282094 | 2.555815 | 0.3042459 | 11.09402 | 1.185569
2018-04-20 18:35 | 183215 | 600.0009 | 5 | 20 | 3.78341 | -2.281857 | 2.555815 | 0.3803056 | 11.09402 | 1.474574
2018-04-20 18:37 | 183335 | 720.0008 | 5 | 20 | 3.75164 | -2.281944 | 2.555815 | 0.4563572 | 11.09402 | 1.761096
2018-04-20 18:39 | 183455 | 840.0013 | 5 | 20 | 3.721011 | -2.281942 | 2.555815 | 0.5324176 | 11.09402 | 2.045275
2018-04-20 18:41 | 183575 | 960.0005 | 5 | 20 | 3.691483 | -2.281881 | 2.555815 | 0.60848 | 11.09402 | 2.327168
2018-04-20 18:43 | 183695 | 1080.0005 | 5 | 20 | 3.664065 | -2.28221 | 2.555815 | 0.6845431 | 11.09402 | 2.606899
2018-04-20 18:45 | 183815 | 1200.0002 | 5 | 20 | 3.638761 | -2.282107 | 2.555815 | 0.7606058 | 11.09402 | 2.884621
2018-04-20 18:47 | 183935 | 1320.0002 | 5 | 20 | 3.615545 | -2.281843 | 2.555815 | 0.836676 | 11.09402 | 3.160527
2018-04-20 18:49 | 184055 | 1440.0007 | 5 | 20 | 3.593447 | -2.28214 | 2.555815 | 0.9127387 | 11.09402 | 3.434688
2018-04-20 18:51 | 184175 | 1560.0008 | 5 | 20 | 3.572128 | -2.281843 | 2.555815 | 0.988799 | 11.09402 | 3.707188
2018-04-20 18:53 | 184295 | 1680.0005 | 5 | 20 | 3.551637 | -2.282045 | 2.555815 | 1.064866 | 11.09402 | 3.978125
2018-04-20 18:55 | 184415 | 1800.0011 | 5 | 20 | 3.532064 | -2.282142 | 2.555815 | 1.140932 | 11.09402 | 4.247533
2018-04-20 18:57 | 184535 | 1920.0016 | 5 | 20 | 3.513654 | -2.281806 | 2.555815 | 1.217008 | 11.09402 | 4.515532
2018-04-20 18:59 | 184655 | 2040.0016 | 5 | 20 | 3.496135 | -2.282099 | 2.555815 | 1.293073 | 11.09402 | 4.782123
2018-04-20 19:01 | 184775 | 2160.0008 | 5 | 20 | 3.479622 | -2.282076 | 2.555815 | 1.369141 | 11.09402 | 5.047434
2018-04-20 19:03 | 184895 | 2280.001 | 5 | 20 | 3.463636 | -2.282085 | 2.555815 | 1.445209 | 11.09402 | 5.311508
2018-04-20 19:05 | 185015 | 2400 | 5 | 20 | 3.448189 | -2.282164 | 2.555815 | 1.521268 | 11.09402 | 5.574364
2018-04-20 19:07 | 185135 | 2520.0005 | 5 | 20 | 3.432981 | -2.282096 | 2.555815 | 1.597339 | 11.09402 | 5.83609
2018-04-20 19:09 | 185255 | 2640.0004 | 5 | 20 | 3.417805 | -2.282039 | 2.555815 | 1.673406 | 11.09402 | 6.096648
2018-04-20 19:11 | 185375 | 2760.0009 | 5 | 20 | 3.402453 | -2.282063 | 2.555815 | 1.749479 | 11.09402 | 6.356066
2018-04-20 19:13 | 185495 | 2880.0001 | 5 | 20 | 3.386552 | -2.282089 | 2.555815 | 1.82554 | 11.09402 | 6.614259
2018-04-20 19:15 | 185615 | 3000.0014 | 5 | 20 | 3.369297 | -2.282072 | 2.555815 | 1.901617 | 11.09402 | 6.871259
2018-04-20 19:17 | 185735 | 3120.0014 | 5 | 20 | 3.349972 | -2.282121 | 2.555815 | 1.977681 | 11.09402 | 7.126821
2018-04-20 19:19 | 185855 | 3240.0004 | 5 | 20 | 3.328301 | -2.282059 | 2.555815 | 2.053747 | 11.09402 | 7.380827
2018-04-20 19:21 | 185975 | 3360.0011 | 5 | 20 | 3.303898 | -2.282063 | 2.555815 | 2.129815 | 11.09402 | 7.633095
2018-04-20 19:23 | 186095 | 3480.0009 | 5 | 20 | 3.275504 | -2.282131 | 2.555815 | 2.205884 | 11.09402 | 7.883373
2018-04-20 19:25 | 186215 | 3600.0015 | 5 | 20 | 3.241857 | -2.282039 | 2.555815 | 2.281947 | 11.09402 | 8.131272
2018-04-20 19:27 | 186335 | 3720.0012 | 5 | 20 | 3.200133 | -2.28207 | 2.555815 | 2.358018 | 11.09402 | 8.376363
2018-04-20 19:29 | 186455 | 3840.0004 | 5 | 20 | 3.144861 | -2.282077 | 2.555815 | 2.434085 | 11.09402 | 8.617799
2018-04-20 19:31 | 186575 | 3960.0008 | 5 | 20 | 3.067795 | -2.282047 | 2.555815 | 2.510145 | 11.09402 | 8.854252
2018-04-20 19:32 | 186650.2 | 4035.1367 | 5 | 20 | 2.999998 | -2.282079 | 2.555815 | 2.557783 | 11.09402 | 8.998864
2018-04-20 19:34 | 186770.215 | 120.0009 | 6 | 20 | 3.582331 | 0 | 2.555815 | 2.557783 | 11.09402 | 8.998864
2018-04-20 19:36 | 186890.2149 | 240.0008 | 6 | 20 | 3.618932 | 0 | 2.555815 | 2.557783 | 11.09402 | 8.998864
2018-04-20 19:37 | 186950.2187 | 300.0046 | 6 | 20 | 3.628508 | 0 | 2.555815 | 2.557783 | 11.09402 | 8.998864
2018-04-20 19:37 | 186950.2 | 0.0026 | 7 | 21 | 3.628436 | 0 | 0 | 0 | 0 | 0
2018-04-20 19:39 | 187070.3 | 120.0014 | 2 | 21 | 4.200249 | 3.821108 | 0.1425889 | 0 | 0.5966051 | 0
2018-04-20 19:41 | 187190.3 | 240.0012 | 2 | 21 | 4.200202 | 3.451538 | 0.263634 | 0 | 1.105019 | 0
2018-04-20 19:43 | 187262.9 | 312.5715 | 2 | 21 | 4.200172 | 3.259996 | 0.3312232 | 0 | 1.388906 | 0
2018-04-20 19:45 | 187382.9 | 120.0014 | 3 | 21 | 4.225937 | 3.259979 | 0.4395052 | 0 | 1.84506 | 0
2018-04-20 19:47 | 187502.9 | 240.0012 | 3 | 21 | 4.249479 | 3.259935 | 0.548177 | 0 | 2.305603 | 0
2018-04-20 19:49 | 187622.9 | 360.0017 | 3 | 21 | 4.273077 | 3.259924 | 0.6568382 | 0 | 2.768624 | 0
2018-04-20 19:51 | 187742.9 | 480.0007 | 3 | 21 | 4.298935 | 3.259983 | 0.7655021 | 0 | 3.234337 | 0
2018-04-20 19:53 | 187862.9 | 600.0013 | 3 | 21 | 4.327102 | 3.259935 | 0.8741553 | 0 | 3.702943 | 0
2018-04-20 19:55 | 187982.9 | 720.0001 | 3 | 21 | 4.357226 | 3.259924 | 0.9828157 | 0 | 4.174749 | 0
2018-04-20 19:57 | 188102.9 | 840.0016 | 3 | 21 | 4.388653 | 3.259909 | 1.091484 | 0 | 4.649934 | 0
2018-04-20 19:59 | 188222.9 | 960.0005 | 3 | 21 | 4.400173 | 3.066826 | 1.197923 | 0 | 5.11806 | 0
2018-04-20 20:01 | 188342.9 | 1080.001 | 3 | 21 | 4.400167 | 2.822886 | 1.295963 | 0 | 5.549451 | 0
2018-04-20 20:03 | 188462.9 | 1200.0017 | 3 | 21 | 4.40007 | 2.609682 | 1.386426 | 0 | 5.947502 | 0
2018-04-20 20:05 | 188582.9 | 1320.0015 | 3 | 21 | 4.400105 | 2.430838 | 1.470362 | 0 | 6.316832 | 0
2018-04-20 20:07 | 188702.9 | 1440.0004 | 3 | 21 | 4.400103 | 2.274925 | 1.548742 | 0 | 6.661717 | 0
2018-04-20 20:09 | 188822.9 | 1560.001 | 3 | 21 | 4.400166 | 2.140659 | 1.622281 | 0 | 6.985298 | 0
2018-04-20 20:11 | 188942.9 | 1680.0017 | 3 | 21 | 4.400105 | 2.021267 | 1.691595 | 0 | 7.290286 | 0
2018-04-20 20:13 | 189062.9 | 1800.0013 | 3 | 21 | 4.400173 | 1.915697 | 1.757165 | 0 | 7.578801 | 0
2018-04-20 20:15 | 189182.9 | 1920.0004 | 3 | 21 | 4.400109 | 1.817389 | 1.819341 | 0 | 7.852381 | 0
2018-04-20 20:17 | 189302.9 | 2040.0009 | 3 | 21 | 4.400103 | 1.727731 | 1.878415 | 0 | 8.112314 | 0
2018-04-20 20:19 | 189422.9 | 2160.0007 | 3 | 21 | 4.400084 | 1.642238 | 1.934564 | 0 | 8.359373 | 0
2018-04-20 20:21 | 189542.9 | 2280.0005 | 3 | 21 | 4.400112 | 1.561312 | 1.987942 | 0 | 8.594242 | 0
2018-04-20 20:23 | 189662.9 | 2400.0017 | 3 | 21 | 4.400103 | 1.484127 | 2.038678 | 0 | 8.817482 | 0
2018-04-20 20:25 | 189782.9 | 2520.0015 | 3 | 21 | 4.400089 | 1.413001 | 2.086934 | 0 | 9.029813 | 0
2018-04-20 20:27 | 189902.9 | 2640.002 | 3 | 21 | 4.400078 | 1.343845 | 2.132873 | 0 | 9.231948 | 0
2018-04-20 20:29 | 190022.9 | 2760.0003 | 3 | 21 | 4.400144 | 1.275438 | 2.176513 | 0 | 9.42397 | 0
2018-04-20 20:31 | 190142.9 | 2880.0025 | 3 | 21 | 4.400089 | 1.209349 | 2.217906 | 0 | 9.6061 | 0
2018-04-20 20:33 | 190262.9 | 3000.0023 | 3 | 21 | 4.400098 | 1.147593 | 2.257169 | 0 | 9.77886 | 0
2018-04-20 20:35 | 190382.9 | 3120.0021 | 3 | 21 | 4.400044 | 1.088465 | 2.294419 | 0 | 9.942766 | 0
2018-04-20 20:37 | 190502.9 | 3240.0002 | 3 | 21 | 4.400111 | 1.032697 | 2.329772 | 0 | 10.09832 | 0
2018-04-20 20:39 | 190622.9 | 3360.0012 | 3 | 21 | 4.400066 | 0.9777937 | 2.363271 | 0 | 10.24572 | 0
2018-04-20 20:41 | 190742.9 | 3480.0021 | 3 | 21 | 4.400014 | 0.9245005 | 2.394968 | 0 | 10.38519 | 0
2018-04-20 20:43 | 190862.9 | 3600.0019 | 3 | 21 | 4.400054 | 0.8744469 | 2.424957 | 0 | 10.51714 | 0
2018-04-20 20:45 | 190982.9 | 3720.0026 | 3 | 21 | 4.400042 | 0.8265972 | 2.453302 | 0 | 10.64186 | 0
2018-04-20 20:47 | 191102.9 | 3840.0022 | 3 | 21 | 4.400038 | 0.7819185 | 2.48011 | 0 | 10.75982 | 0
2018-04-20 20:49 | 191222.9 | 3960.0019 | 3 | 21 | 4.400023 | 0.7393932 | 2.505463 | 0 | 10.87137 | 0
2018-04-20 20:51 | 191342.9 | 4080.0017 | 3 | 21 | 4.400119 | 0.7001657 | 2.529441 | 0 | 10.97687 | 0
2018-04-20 20:53 | 191462.9 | 4200.0025 | 3 | 21 | 4.400038 | 0.6612978 | 2.55211 | 0 | 11.07662 | 0
2018-04-20 20:53 | 191491.1 | 4228.2322 | 3 | 21 | 4.400011 | 0.6519995 | 2.55726 | 0 | 11.09928 | 0
2018-04-20 20:55 | 191611.2 | 120.0005 | 4 | 21 | 4.28723 | 0 | 2.557262 | 0 | 11.09929 | 0
2018-04-20 20:57 | 191731.2 | 240.0003 | 4 | 21 | 4.275151 | 0 | 2.557262 | 0 | 11.09929 | 0
2018-04-20 20:58 | 191791.2 | 300.0033 | 4 | 21 | 4.271898 | 0 | 2.557262 | 0 | 11.09929 | 0
2018-04-20 21:00 | 191911.3 | 120.0011 | 5 | 21 | 3.930601 | -2.28191 | 2.557262 | 0.07605818 | 11.09929 | 0.302502
2018-04-20 21:02 | 192031.3 | 240.0023 | 5 | 21 | 3.88618 | -2.282114 | 2.557262 | 0.1521217 | 11.09929 | 0.5996843
2018-04-20 21:04 | 192151.3 | 360.0021 | 5 | 21 | 3.849787 | -2.282149 | 2.557262 | 0.228182 | 11.09929 | 0.8938674
2018-04-20 21:06 | 192271.3 | 480.0003 | 5 | 21 | 3.815868 | -2.28196 | 2.557262 | 0.3042396 | 11.09929 | 1.185369
2018-04-20 21:08 | 192391.3 | 600.0003 | 5 | 21 | 3.783577 | -2.281846 | 2.557262 | 0.3802989 | 11.09929 | 1.474361
2018-04-20 21:10 | 192511.3 | 720.0023 | 5 | 21 | 3.75224 | -2.281872 | 2.557262 | 0.4563625 | 11.09929 | 1.760961
2018-04-20 21:12 | 192631.3 | 840.0013 | 5 | 21 | 3.72125 | -2.281944 | 2.557262 | 0.5324182 | 11.09929 | 2.045156
2018-04-20 21:14 | 192751.3 | 960.0009 | 5 | 21 | 3.691648 | -2.281922 | 2.557262 | 0.6084772 | 11.09929 | 2.327054
2018-04-20 21:16 | 192871.3 | 1080.0014 | 5 | 21 | 3.664064 | -2.282148 | 2.557262 | 0.6845399 | 11.09929 | 2.60679
2018-04-20 21:18 | 192991.3 | 1200.0004 | 5 | 21 | 3.638839 | -2.282125 | 2.557262 | 0.760605 | 11.09929 | 2.884527
2018-04-20 21:20 | 193111.3 | 1320.0002 | 5 | 21 | 3.615476 | -2.282094 | 2.557262 | 0.836666 | 11.09929 | 3.160403
2018-04-20 21:22 | 193231.3 | 1440.0014 | 5 | 21 | 3.593601 | -2.281938 | 2.557262 | 0.9127357 | 11.09929 | 3.434592
2018-04-20 21:24 | 193351.3 | 1560.0015 | 5 | 21 | 3.572428 | -2.282118 | 2.557262 | 0.9888057 | 11.09929 | 3.707149
2018-04-20 21:26 | 193471.3 | 1680.0005 | 5 | 21 | 3.552231 | -2.281863 | 2.557262 | 1.064862 | 11.09929 | 3.978081
2018-04-20 21:28 | 193591.3 | 1800.0011 | 5 | 21 | 3.532758 | -2.282164 | 2.557262 | 1.140931 | 11.09929 | 4.24755
2018-04-20 21:30 | 193711.3 | 1920 | 5 | 21 | 3.514147 | -2.282039 | 2.557262 | 1.217002 | 11.09929 | 4.515576
2018-04-20 21:32 | 193831.3 | 2040.0006 | 5 | 21 | 3.49662 | -2.282089 | 2.557262 | 1.293066 | 11.09929 | 4.782207
2018-04-20 21:34 | 193951.3 | 2160.0003 | 5 | 21 | 3.480297 | -2.282092 | 2.557262 | 1.369133 | 11.09929 | 5.047557
2018-04-20 21:36 | 194071.3 | 2280.0008 | 5 | 21 | 3.464304 | -2.282084 | 2.557262 | 1.445199 | 11.09929 | 5.311674
2018-04-20 21:38 | 194191.3 | 2400.0005 | 5 | 21 | 3.448742 | -2.282107 | 2.557262 | 1.521268 | 11.09929 | 5.574605
2018-04-20 21:40 | 194311.3 | 2520.0004 | 5 | 21 | 3.433433 | -2.282094 | 2.557262 | 1.59734 | 11.09929 | 5.83637
2018-04-20 21:42 | 194431.3 | 2640.0009 | 5 | 21 | 3.418298 | -2.282028 | 2.557262 | 1.673405 | 11.09929 | 6.096958
2018-04-20 21:44 | 194551.3 | 2760.0013 | 5 | 21 | 3.402904 | -2.28214 | 2.557262 | 1.749471 | 11.09929 | 6.356394
2018-04-20 21:46 | 194671.3 | 2880.0003 | 5 | 21 | 3.386545 | -2.282063 | 2.557262 | 1.825539 | 11.09929 | 6.614632
2018-04-20 21:48 | 194791.3 | 3000.0016 | 5 | 21 | 3.36896 | -2.282037 | 2.557262 | 1.901602 | 11.09929 | 6.871561
2018-04-20 21:50 | 194911.3 | 3120.0005 | 5 | 21 | 3.349634 | -2.282077 | 2.557262 | 1.977679 | 11.09929 | 7.12714
2018-04-20 21:52 | 195031.3 | 3240.0011 | 5 | 21 | 3.328077 | -2.282099 | 2.557262 | 2.053735 | 11.09929 | 7.381099
2018-04-20 21:54 | 195151.3 | 3360.0008 | 5 | 21 | 3.30334 | -2.282109 | 2.557262 | 2.129815 | 11.09929 | 7.633376
2018-04-20 21:56 | 195271.3 | 3480.0014 | 5 | 21 | 3.275147 | -2.281872 | 2.557262 | 2.205873 | 11.09929 | 7.883584
2018-04-20 21:58 | 195391.3 | 3600.0004 | 5 | 21 | 3.240952 | -2.282057 | 2.557262 | 2.28195 | 11.09929 | 8.131495
2018-04-20 22:00 | 195511.3 | 3720.0002 | 5 | 21 | 3.198205 | -2.282017 | 2.557262 | 2.358016 | 11.09929 | 8.376461
2018-04-20 22:02 | 195631.3 | 3840.0013 | 5 | 21 | 3.141942 | -2.282072 | 2.557262 | 2.434074 | 11.09929 | 8.617672
2018-04-20 22:04 | 195751.3 | 3960.0013 | 5 | 21 | 3.063996 | -2.282065 | 2.557262 | 2.510142 | 11.09929 | 8.85389
2018-04-20 22:05 | 195822.4 | 4031.1347 | 5 | 21 | 3 | -2.282126 | 2.557262 | 2.555235 | 11.09929 | 8.990683
2018-04-20 22:07 | 195942.4 | 119.9999 | 6 | 21 | 3.582828 | 0 | 2.557262 | 2.555235 | 11.09929 | 8.990683
2018-04-20 22:09 | 196062.4 | 239.9999 | 6 | 21 | 3.619549 | 0 | 2.557262 | 2.555235 | 11.09929 | 8.990683
2018-04-20 22:10 | 196122.4 | 300.003 | 6 | 21 | 3.629186 | 0 | 2.557262 | 2.555235 | 11.09929 | 8.990683
2018-04-20 22:10 | 196122.4 | 0.0028 | 7 | 22 | 3.629325 | 0 | 0 | 0 | 0 | 0
2018-04-20 22:12 | 196242.5 | 120.0013 | 2 | 22 | 4.200216 | 3.810789 | 0.1423332 | 0 | 0.5955699 | 0
2018-04-20 22:14 | 196362.5 | 240 | 2 | 22 | 4.200192 | 3.440765 | 0.2630248 | 0 | 1.102499 | 0
2018-04-20 22:15 | 196431 | 308.4751 | 2 | 22 | 4.200202 | 3.259995 | 0.3267034 | 0 | 1.369961 | 0
2018-04-20 22:17 | 196551 | 120.0009 | 3 | 22 | 4.226591 | 3.25996 | 0.4349964 | 0 | 1.826196 | 0
2018-04-20 22:19 | 196671 | 240.001 | 3 | 22 | 4.250307 | 3.259951 | 0.5436622 | 0 | 2.286784 | 0
2018-04-20 22:21 | 196791 | 360.0009 | 3 | 22 | 4.27377 | 3.259979 | 0.6523197 | 0 | 2.749874 | 0
2018-04-20 22:23 | 196911 | 480.0003 | 3 | 22 | 4.299148 | 3.259914 | 0.7609747 | 0 | 3.2156 | 0
2018-04-20 22:25 | 197031 | 600.0015 | 3 | 22 | 4.326921 | 3.259951 | 0.869643 | 0 | 3.684271 | 0
2018-04-20 22:27 | 197151 | 720.001 | 3 | 22 | 4.357114 | 3.259943 | 0.9783091 | 0 | 4.156079 | 0
2018-04-20 22:29 | 197271 | 840.0013 | 3 | 22 | 4.389046 | 3.259979 | 1.086972 | 0 | 4.631258 | 0
2018-04-20 22:31 | 197391 | 960.0001 | 3 | 22 | 4.400203 | 3.062321 | 1.193299 | 0 | 5.09891 | 0
2018-04-20 22:33 | 197511 | 1080.0013 | 3 | 22 | 4.400171 | 2.820171 | 1.291244 | 0 | 5.529887 | 0
2018-04-20 22:35 | 197631 | 1200.0002 | 3 | 22 | 4.400174 | 2.610691 | 1.381665 | 0 | 5.927752 | 0
2018-04-20 22:37 | 197751 | 1320.0002 | 3 | 22 | 4.400138 | 2.431021 | 1.465616 | 0 | 6.297149 | 0
2018-04-20 22:39 | 197871 | 1440.001 | 3 | 22 | 4.400085 | 2.275278 | 1.544003 | 0 | 6.642061 | 0
2018-04-20 22:41 | 197991 | 1560.0002 | 3 | 22 | 4.400059 | 2.140732 | 1.617576 | 0 | 6.96579 | 0
2018-04-20 22:43 | 198111 | 1680.0005 | 3 | 22 | 4.400173 | 2.022923 | 1.686939 | 0 | 7.270997 | 0
2018-04-20 22:45 | 198231 | 1800.0003 | 3 | 22 | 4.400089 | 1.91431 | 1.752528 | 0 | 7.559595 | 0
2018-04-20 22:47 | 198351 | 1920.0001 | 3 | 22 | 4.400127 | 1.817083 | 1.814683 | 0 | 7.833082 | 0
2018-04-20 22:49 | 198471 | 2040.0001 | 3 | 22 | 4.400016 | 1.726048 | 1.87371 | 0 | 8.092807 | 0
2018-04-20 22:51 | 198591 | 2160.0013 | 3 | 22 | 4.400127 | 1.64279 | 1.92986 | 0 | 8.339872 | 0
2018-04-20 22:53 | 198711 | 2280.0008 | 3 | 22 | 4.400098 | 1.561893 | 1.983256 | 0 | 8.574821 | 0
2018-04-20 22:55 | 198831 | 2400.0008 | 3 | 22 | 4.400126 | 1.487163 | 2.034063 | 0 | 8.798373 | 0
2018-04-20 22:57 | 198951 | 2520.0009 | 3 | 22 | 4.40015 | 1.415305 | 2.082401 | 0 | 9.011065 | 0
2018-04-20 22:59 | 199071 | 2640.0001 | 3 | 22 | 4.40015 | 1.344891 | 2.128368 | 0 | 9.213326 | 0
2018-04-20 23:01 | 199191 | 2760.0001 | 3 | 22 | 4.400146 | 1.277718 | 2.172039 | 0 | 9.405478 | 0
2018-04-20 23:03 | 199311 | 2880.0019 | 3 | 22 | 4.400033 | 1.212971 | 2.213537 | 0 | 9.588075 | 0
2018-04-20 23:05 | 199431 | 3000.002 | 3 | 22 | 4.400038 | 1.151262 | 2.252934 | 0 | 9.761425 | 0
2018-04-20 23:07 | 199551 | 3120.0014 | 3 | 22 | 4.400002 | 1.092232 | 2.290339 | 0 | 9.926011 | 0
2018-04-20 23:09 | 199671 | 3240.0002 | 3 | 22 | 4.400043 | 1.035135 | 2.325804 | 0 | 10.08206 | 0
2018-04-20 23:11 | 199791 | 3360.0002 | 3 | 22 | 4.400066 | 0.9810095 | 2.359401 | 0 | 10.22989 | 0
2018-04-20 23:13 | 199911 | 3480.0028 | 3 | 22 | 4.400066 | 0.9286699 | 2.391218 | 0 | 10.36988 | 0
2018-04-20 23:15 | 200031 | 3600.0006 | 3 | 22 | 4.400035 | 0.8787441 | 2.421332 | 0 | 10.50239 | 0
2018-04-20 23:17 | 200151 | 3720.0002 | 3 | 22 | 4.399981 | 0.8311062 | 2.44984 | 0 | 10.62782 | 0
2018-04-20 23:19 | 200271 | 3840.0009 | 3 | 22 | 4.400117 | 0.7883921 | 2.476828 | 0 | 10.74657 | 0
2018-04-20 23:21 | 200391 | 3960.0009 | 3 | 22 | 4.400068 | 0.7449827 | 2.502364 | 0 | 10.85893 | 0
2018-04-20 23:23 | 200511 | 4080.0013 | 3 | 22 | 4.400039 | 0.703125 | 2.526489 | 0 | 10.96508 | 0
2018-04-20 23:25 | 200631 | 4200.002 | 3 | 22 | 4.400108 | 0.6648779 | 2.549277 | 0 | 11.06535 | 0
2018-04-20 23:26 | 200668.5 | 4237.4632 | 3 | 22 | 4.399982 | 0.6519995 | 2.556126 | 0 | 11.09549 | 0
2018-04-20 23:28 | 200788.5 | 120.0018 | 4 | 22 | 4.287386 | 0 | 2.556126 | 0 | 11.09549 | 0
2018-04-20 23:30 | 200908.5 | 239.9999 | 4 | 22 | 4.275375 | 0 | 2.556126 | 0 | 11.09549 | 0
2018-04-20 23:31 | 200968.5 | 300.0014 | 4 | 22 | 4.272159 | 0 | 2.556126 | 0 | 11.09549 | 0
2018-04-20 23:33 | 201088.6024 | 120.001 | 5 | 22 | 3.932251 | -2.282164 | 2.556126 | 0.07605717 | 11.09549 | 0.3025964
2018-04-20 23:35 | 201208.6029 | 240.0015 | 5 | 22 | 3.888227 | -2.28187 | 2.556126 | 0.152115 | 11.09549 | 0.5999028
2018-04-20 23:37 | 201328.6015 | 360.0001 | 5 | 22 | 3.851477 | -2.281938 | 2.556126 | 0.2281711 | 11.09549 | 0.89421
2018-04-20 23:39 | 201448.6019 | 480.0005 | 5 | 22 | 3.817192 | -2.281949 | 2.556126 | 0.3042351 | 11.09549 | 1.185852
2018-04-20 23:41 | 201568.6027 | 600.0013 | 5 | 22 | 3.784791 | -2.281944 | 2.556126 | 0.380296 | 11.09549 | 1.474951
2018-04-20 23:43 | 201688.602 | 720.0006 | 5 | 22 | 3.753417 | -2.281944 | 2.556126 | 0.456352 | 11.09549 | 1.761609
2018-04-20 23:45 | 201808.6039 | 840.0025 | 5 | 22 | 3.72285 | -2.281883 | 2.556126 | 0.5324149 | 11.09549 | 2.045933
2018-04-20 23:47 | 201928.6018 | 960.0004 | 5 | 22 | 3.693585 | -2.281903 | 2.556126 | 0.6084727 | 11.09549 | 2.327962
2018-04-20 23:49 | 202048.6015 | 1080.0001 | 5 | 22 | 3.665928 | -2.281902 | 2.556126 | 0.6845311 | 11.09549 | 2.607822
2018-04-20 23:51 | 202168.6026 | 1200.0012 | 5 | 22 | 3.640419 | -2.282177 | 2.556126 | 0.7606005 | 11.09549 | 2.885704
2018-04-20 23:53 | 202288.6021 | 1320.0007 | 5 | 22 | 3.61698 | -2.281946 | 2.556126 | 0.8366614 | 11.09549 | 3.161695
2018-04-20 23:55 | 202408.6019 | 1440.0005 | 5 | 22 | 3.594571 | -2.281877 | 2.556126 | 0.9127242 | 11.09549 | 3.435952
2018-04-20 23:57 | 202528.6016 | 1560.0002 | 5 | 22 | 3.573163 | -2.282114 | 2.556126 | 0.988789 | 11.09549 | 3.708553
2018-04-20 23:59 | 202648.6027 | 1680.0013 | 5 | 22 | 3.553012 | -2.282081 | 2.556126 | 1.064853 | 11.09549 | 3.97957
2018-04-21 00:01 | 202768.6022 | 1800.0008 | 5 | 22 | 3.533882 | -2.281845 | 2.556126 | 1.14092 | 11.09549 | 4.249104
2018-04-21 00:03 | 202888.6025 | 1920.0011 | 5 | 22 | 3.51523 | -2.282149 | 2.556126 | 1.216986 | 11.09549 | 4.517204
2018-04-21 00:05 | 203008.602 | 2040.0006 | 5 | 22 | 3.497325 | -2.282118 | 2.556126 | 1.293051 | 11.09549 | 4.7839
2018-04-21 00:07 | 203128.6015 | 2160.0001 | 5 | 22 | 3.480554 | -2.282069 | 2.556126 | 1.369118 | 11.09549 | 5.049284
2018-04-21 00:09 | 203248.6018 | 2280.0004 | 5 | 22 | 3.464424 | -2.282045 | 2.556126 | 1.445191 | 11.09549 | 5.313442
2018-04-21 00:11 | 203368.6025 | 2400.0011 | 5 | 22 | 3.449012 | -2.281855 | 2.556126 | 1.521257 | 11.09549 | 5.576373
2018-04-21 00:13 | 203488.6015 | 2520.0001 | 5 | 22 | 3.433768 | -2.282085 | 2.556126 | 1.597316 | 11.09549 | 5.83812
2018-04-21 00:15 | 203608.6029 | 2640.0015 | 5 | 22 | 3.418379 | -2.282063 | 2.556126 | 1.673396 | 11.09549 | 6.098776
2018-04-21 00:17 | 203728.6016 | 2760.0002 | 5 | 22 | 3.402752 | -2.282006 | 2.556126 | 1.749463 | 11.09549 | 6.358211
2018-04-21 00:19 | 203848.6023 | 2880.0009 | 5 | 22 | 3.386512 | -2.282098 | 2.556126 | 1.82553 | 11.09549 | 6.616434
2018-04-21 00:21 | 203968.6026 | 3000.0012 | 5 | 22 | 3.369032 | -2.282109 | 2.556126 | 1.901592 | 11.09549 | 6.873365
2018-04-21 00:23 | 204088.602 | 3120.0006 | 5 | 22 | 3.349654 | -2.282158 | 2.556126 | 1.977662 | 11.09549 | 7.128922
2018-04-21 00:25 | 204208.603 | 3240.0016 | 5 | 22 | 3.327969 | -2.282165 | 2.556126 | 2.05373 | 11.09549 | 7.382917
2018-04-21 00:27 | 204328.6017 | 3360.0003 | 5 | 22 | 3.303336 | -2.281962 | 2.556126 | 2.129789 | 11.09549 | 7.635124
2018-04-21 00:29 | 204448.6021 | 3480.0007 | 5 | 22 | 3.274433 | -2.282125 | 2.556126 | 2.205856 | 11.09549 | 7.885329
2018-04-21 00:31 | 204568.6015 | 3600.0001 | 5 | 22 | 3.240173 | -2.282035 | 2.556126 | 2.281927 | 11.09549 | 8.13316
2018-04-21 00:33 | 204688.6026 | 3720.0012 | 5 | 22 | 3.197836 | -2.281877 | 2.556126 | 2.357999 | 11.09549 | 8.378097
2018-04-21 00:35 | 204808.6023 | 3840.0009 | 5 | 22 | 3.142753 | -2.282008 | 2.556126 | 2.434069 | 11.09549 | 8.619361
2018-04-21 00:37 | 204928.6015 | 3960.0001 | 5 | 22 | 3.064912 | -2.282107 | 2.556126 | 2.510133 | 11.09549 | 8.855639
2018-04-21 00:38 | 205000.1785 | 4031.5771 | 5 | 22 | 2.999996 | -2.282042 | 2.556126 | 2.555496 | 11.09549 | 8.993269
2018-04-21 00:40 | 205120.2 | 120.0004 | 6 | 22 | 3.582387 | 0 | 2.556126 | 2.555496 | 11.09549 | 8.993269
2018-04-21 00:42 | 205240.2 | 240.0016 | 6 | 22 | 3.619194 | 0 | 2.556126 | 2.555496 | 11.09549 | 8.993269
2018-04-21 00:43 | 205300.2 | 300.0036 | 6 | 22 | 3.628908 | 0 | 2.556126 | 2.555496 | 11.09549 | 8.993269
2018-04-21 00:43 | 205300.2 | 0.0036 | 7 | 23 | 3.62891 | 0 | 0 | 0 | 0 | 0
2018-04-21 00:45 | 205420.3 | 120.0006 | 2 | 23 | 4.200216 | 3.800972 | 0.1420181 | 6.56e-10 | 0.5942861 | 2.38e-09
2018-04-21 00:47 | 205540.3 | 240.0009 | 2 | 23 | 4.200173 | 3.434137 | 0.2624287 | 6.56e-10 | 1.100035 | 2.38e-09
2018-04-21 00:48 | 205605.7 | 305.335 | 2 | 23 | 4.200164 | 3.259998 | 0.3231394 | 6.56e-10 | 1.355031 | 2.38e-09
2018-04-21 00:50 | 205725.7 | 120.0013 | 3 | 23 | 4.226424 | 3.26001 | 0.4314156 | 6.56e-10 | 1.811186 | 2.38e-09
2018-04-21 00:52 | 205845.7 | 240.0011 | 3 | 23 | 4.250384 | 3.259943 | 0.5400844 | 6.56e-10 | 2.271793 | 2.38e-09
2018-04-21 00:54 | 205965.7 | 360.0014 | 3 | 23 | 4.274194 | 3.259872 | 0.6487458 | 6.56e-10 | 2.734927 | 2.38e-09
2018-04-21 00:56 | 206085.7 | 480.0011 | 3 | 23 | 4.299813 | 3.259928 | 0.7574152 | 6.56e-10 | 3.200773 | 2.38e-09
2018-04-21 00:58 | 206205.7 | 600.0007 | 3 | 23 | 4.32774 | 3.259935 | 0.8660632 | 6.56e-10 | 3.66943 | 2.38e-09
2018-04-21 01:00 | 206325.7 | 720.0011 | 3 | 23 | 4.357955 | 3.259949 | 0.9747414 | 6.56e-10 | 4.141389 | 2.38e-09
2018-04-21 01:02 | 206445.7 | 840.0004 | 3 | 23 | 4.389857 | 3.259911 | 1.083398 | 6.56e-10 | 4.616637 | 2.38e-09
2018-04-21 01:04 | 206565.7 | 960.0013 | 3 | 23 | 4.400146 | 3.056675 | 1.189602 | 6.56e-10 | 5.083775 | 2.38e-09
2018-04-21 01:06 | 206685.7 | 1080.0007 | 3 | 23 | 4.40017 | 2.815674 | 1.287387 | 6.56e-10 | 5.514047 | 2.38e-09
2018-04-21 01:08 | 206805.7 | 1200.001 | 3 | 23 | 4.400198 | 2.607796 | 1.377684 | 6.56e-10 | 5.911369 | 2.38e-09
2018-04-21 01:10 | 206925.7 | 1320.0005 | 3 | 23 | 4.400137 | 2.425728 | 1.461487 | 6.56e-10 | 6.280113 | 2.38e-09
2018-04-21 01:12 | 207045.7 | 1440.0001 | 3 | 23 | 4.400089 | 2.270159 | 1.539699 | 6.56e-10 | 6.624257 | 2.38e-09
2018-04-21 01:14 | 207165.7 | 1560.0006 | 3 | 23 | 4.400112 | 2.137142 | 1.613097 | 6.56e-10 | 6.947217 | 2.38e-09
2018-04-21 01:16 | 207285.7 | 1680.0009 | 3 | 23 | 4.400135 | 2.019857 | 1.682356 | 6.56e-10 | 7.251966 | 2.38e-09
2018-04-21 01:18 | 207405.7 | 1800.0013 | 3 | 23 | 4.400066 | 1.913624 | 1.747889 | 6.56e-10 | 7.540316 | 2.38e-09
2018-04-21 01:20 | 207525.7 | 1920.0015 | 3 | 23 | 4.400176 | 1.817587 | 1.810057 | 6.56e-10 | 7.813861 | 2.38e-09
2018-04-21 01:22 | 207645.7 | 2040.001 | 3 | 23 | 4.400089 | 1.727784 | 1.86911 | 6.56e-10 | 8.073702 | 2.38e-09
2018-04-21 01:24 | 207765.7 | 2160.0007 | 3 | 23 | 4.400086 | 1.644509 | 1.925297 | 6.56e-10 | 8.320928 | 2.38e-09
2018-04-21 01:26 | 207885.7 | 2280.001 | 3 | 23 | 4.400079 | 1.564791 | 1.978774 | 6.56e-10 | 8.556231 | 2.38e-09
2018-04-21 01:28 | 208005.7 | 2400.0007 | 3 | 23 | 4.400065 | 1.488804 | 2.029666 | 6.56e-10 | 8.780163 | 2.38e-09
2018-04-21 01:30 | 208125.7 | 2520.0011 | 3 | 23 | 4.400062 | 1.415654 | 2.078066 | 6.56e-10 | 8.993126 | 2.38e-09
2018-04-21 01:32 | 208245.7 | 2640 | 3 | 23 | 4.400061 | 1.346615 | 2.124095 | 6.56e-10 | 9.195656 | 2.38e-09
2018-04-21 01:34 | 208365.7 | 2760.002 | 3 | 23 | 4.399981 | 1.279937 | 2.167874 | 6.56e-10 | 9.388287 | 2.38e-09
2018-04-21 01:36 | 208485.7 | 2880.0023 | 3 | 23 | 4.400176 | 1.218685 | 2.209514 | 6.56e-10 | 9.571508 | 2.38e-09
2018-04-21 01:38 | 208605.7 | 3000.0009 | 3 | 23 | 4.400088 | 1.155992 | 2.249069 | 6.56e-10 | 9.74555 | 2.38e-09
2018-04-21 01:40 | 208725.7 | 3120.0004 | 3 | 23 | 4.400096 | 1.097392 | 2.286607 | 6.56e-10 | 9.910719 | 2.38e-09
2018-04-21 01:42 | 208845.7 | 3240.0003 | 3 | 23 | 4.400058 | 1.039741 | 2.322199 | 6.56e-10 | 10.06733 | 2.38e-09
2018-04-21 01:44 | 208965.7 | 3360.0013 | 3 | 23 | 4.400022 | 0.9846144 | 2.355934 | 6.56e-10 | 10.21576 | 2.38e-09
2018-04-21 01:46 | 209085.7 | 3480.0009 | 3 | 23 | 4.400064 | 0.9330454 | 2.387894 | 6.56e-10 | 10.35639 | 2.38e-09
2018-04-21 01:48 | 209205.7 | 3600.0017 | 3 | 23 | 4.400061 | 0.8839912 | 2.41817 | 6.56e-10 | 10.48961 | 2.38e-09
2018-04-21 01:50 | 209325.7 | 3720.0003 | 3 | 23 | 4.400098 | 0.8370857 | 2.446847 | 6.56e-10 | 10.61579 | 2.38e-09
2018-04-21 01:52 | 209445.7 | 3840.0014 | 3 | 23 | 4.400071 | 0.7912607 | 2.473974 | 6.56e-10 | 10.73515 | 2.38e-09
2018-04-21 01:54 | 209565.7 | 3960.0014 | 3 | 23 | 4.400075 | 0.7477589 | 2.499615 | 6.56e-10 | 10.84797 | 2.38e-09
2018-04-21 01:56 | 209685.7 | 4080.0007 | 3 | 23 | 4.400011 | 0.7056093 | 2.523834 | 6.56e-10 | 10.95454 | 2.38e-09
2018-04-21 01:58 | 209805.7 | 4200.0017 | 3 | 23 | 4.400053 | 0.6674213 | 2.546726 | 6.56e-10 | 11.05526 | 2.38e-09
2018-04-21 01:59 | 209856.9 | 4251.2883 | 3 | 23 | 4.400091 | 0.6519995 | 2.556123 | 6.56e-10 | 11.09661 | 2.38e-09
2018-04-21 02:01 | 209977 | 120.0005 | 4 | 23 | 4.287523 | 0 | 2.556123 | 6.56e-10 | 11.09661 | 2.38e-09
2018-04-21 02:03 | 210097 | 240.0006 | 4 | 23 | 4.275537 | 0 | 2.556123 | 6.56e-10 | 11.09661 | 2.38e-09
2018-04-21 02:04 | 210157 | 300.0041 | 4 | 23 | 4.272313 | 0 | 2.556123 | 6.56e-10 | 11.09661 | 2.38e-09
2018-04-21 02:06 | 210277.1 | 120.0002 | 5 | 23 | 3.932063 | -2.281907 | 2.556123 | 0.07605609 | 11.09661 | 0.3025883
2018-04-21 02:08 | 210397.1 | 240.0005 | 5 | 23 | 3.887858 | -2.281896 | 2.556123 | 0.1521175 | 11.09661 | 0.5998815
2018-04-21 02:10 | 210517.1 | 360.0001 | 5 | 23 | 3.851556 | -2.28183 | 2.556123 | 0.2281775 | 11.09661 | 0.8941902
2018-04-21 02:12 | 210637.1 | 480.0015 | 5 | 23 | 3.817642 | -2.281949 | 2.556123 | 0.3042312 | 11.09661 | 1.18581
2018-04-21 02:14 | 210757.1 | 600.0013 | 5 | 23 | 3.785182 | -2.282187 | 2.556123 | 0.3802977 | 11.09661 | 1.474963
2018-04-21 02:16 | 210877.1 | 720.0012 | 5 | 23 | 3.753334 | -2.281867 | 2.556123 | 0.4563552 | 11.09661 | 1.761639
2018-04-21 02:18 | 210997.1 | 840.0007 | 5 | 23 | 3.722553 | -2.281931 | 2.556123 | 0.5324214 | 11.09661 | 2.045964
2018-04-21 02:20 | 211117.1 | 960.0021 | 5 | 23 | 3.693098 | -2.281863 | 2.556123 | 0.6084774 | 11.09661 | 2.327952
2018-04-21 02:22 | 211237.1 | 1080.0007 | 5 | 23 | 3.665583 | -2.282123 | 2.556123 | 0.6845341 | 11.09661 | 2.607777
2018-04-21 02:24 | 211357.1 | 1200.0004 | 5 | 23 | 3.640432 | -2.282121 | 2.556123 | 0.7606092 | 11.09661 | 2.885669
2018-04-21 02:26 | 211477.1 | 1320.0007 | 5 | 23 | 3.617096 | -2.282048 | 2.556123 | 0.8366784 | 11.09661 | 3.161697
2018-04-21 02:28 | 211597.1 | 1440.0002 | 5 | 23 | 3.594903 | -2.281846 | 2.556123 | 0.9127432 | 11.09661 | 3.435977
2018-04-21 02:30 | 211717.1 | 1560.0005 | 5 | 23 | 3.573484 | -2.28212 | 2.556123 | 0.9888073 | 11.09661 | 3.708601
2018-04-21 02:32 | 211837.1 | 1680.0008 | 5 | 23 | 3.552941 | -2.282107 | 2.556123 | 1.064871 | 11.09661 | 3.979624
2018-04-21 02:34 | 211957.1 | 1800.0003 | 5 | 23 | 3.533571 | -2.282103 | 2.556123 | 1.140939 | 11.09661 | 4.249147
2018-04-21 02:36 | 212077.1 | 1920.0013 | 5 | 23 | 3.515244 | -2.282116 | 2.556123 | 1.217003 | 11.09661 | 4.517222
2018-04-21 02:38 | 212197.1 | 2040.0012 | 5 | 23 | 3.497689 | -2.282067 | 2.556123 | 1.293069 | 11.09661 | 4.783938
2018-04-21 02:40 | 212317.1 | 2160.001 | 5 | 23 | 3.480609 | -2.282022 | 2.556123 | 1.369139 | 11.09661 | 5.049351
2018-04-21 02:42 | 212437.1 | 2280.0015 | 5 | 23 | 3.46437 | -2.282039 | 2.556123 | 1.4452 | 11.09661 | 5.313467
2018-04-21 02:44 | 212557.1 | 2400.0001 | 5 | 23 | 3.448847 | -2.282063 | 2.556123 | 1.521276 | 11.09661 | 5.576429
2018-04-21 02:46 | 212677.1 | 2520.0012 | 5 | 23 | 3.43373 | -2.282142 | 2.556123 | 1.597332 | 11.09661 | 5.838166
2018-04-21 02:48 | 212797.1 | 2640.0016 | 5 | 23 | 3.418696 | -2.28214 | 2.556123 | 1.67341 | 11.09661 | 6.098828
2018-04-21 02:50 | 212917.1 | 2760.0013 | 5 | 23 | 3.40336 | -2.282063 | 2.556123 | 1.749477 | 11.09661 | 6.358296
2018-04-21 02:52 | 213037.1 | 2880.0001 | 5 | 23 | 3.387006 | -2.282076 | 2.556123 | 1.825541 | 11.09661 | 6.616554
2018-04-21 02:54 | 213157.1 | 3000.0003 | 5 | 23 | 3.369212 | -2.28205 | 2.556123 | 1.901611 | 11.09661 | 6.873539
2018-04-21 02:56 | 213277.1 | 3120.0015 | 5 | 23 | 3.349766 | -2.282084 | 2.556123 | 1.977671 | 11.09661 | 7.12907
2018-04-21 02:58 | 213397.1 | 3240.0012 | 5 | 23 | 3.328062 | -2.282133 | 2.556123 | 2.053739 | 11.09661 | 7.383075
2018-04-21 03:00 | 213517.1 | 3360.0016 | 5 | 23 | 3.303411 | -2.282048 | 2.556123 | 2.129814 | 11.09661 | 7.63534
2018-04-21 03:02 | 213637.1 | 3480.0005 | 5 | 23 | 3.275016 | -2.282069 | 2.556123 | 2.205871 | 11.09661 | 7.885534
2018-04-21 03:04 | 213757.1 | 3600.0008 | 5 | 23 | 3.241159 | -2.281839 | 2.556123 | 2.281939 | 11.09661 | 8.133409
2018-04-21 03:06 | 213877.1 | 3720.0011 | 5 | 23 | 3.198362 | -2.282121 | 2.556123 | 2.358016 | 11.09661 | 8.378425
2018-04-21 03:08 | 213997.1 | 3840.0009 | 5 | 23 | 3.142163 | -2.282187 | 2.556123 | 2.434083 | 11.09661 | 8.619682
2018-04-21 03:10 | 214117.1 | 3960.0006 | 5 | 23 | 3.064281 | -2.282072 | 2.556123 | 2.510141 | 11.09661 | 8.855885
2018-04-21 03:11 | 214188.2 | 4031.1461 | 5 | 23 | 2.999997 | -2.282113 | 2.556123 | 2.55524 | 11.09661 | 8.992702
2018-04-21 03:13 | 214308.3 | 120.0009 | 6 | 23 | 3.582272 | 0 | 2.556123 | 2.55524 | 11.09661 | 8.992702
2018-04-21 03:15 | 214428.3 | 240.0005 | 6 | 23 | 3.619183 | 0 | 2.556123 | 2.55524 | 11.09661 | 8.992702
2018-04-21 03:16 | 214488.3 | 300.0023 | 6 | 23 | 3.628891 | 0 | 2.556123 | 2.55524 | 11.09661 | 8.992702
2018-04-21 03:16 | 214488.3 | 0.0026 | 7 | 24 | 3.628642 | 0 | 0 | 0 | 0 | 0
2018-04-21 03:18 | 214608.4 | 120.0013 | 2 | 24 | 4.200159 | 3.801382 | 0.1420764 | 8.29e-10 | 0.5945188 | 3.009e-09
2018-04-21 03:20 | 214728.4 | 240 | 2 | 24 | 4.200213 | 3.435045 | 0.2625301 | 8.29e-10 | 1.100449 | 3.009e-09
2018-04-21 03:21 | 214794.7 | 306.3309 | 2 | 24 | 4.200224 | 3.259983 | 0.3241823 | 8.29e-10 | 1.3594 | 3.009e-09
2018-04-21 03:23 | 214914.7 | 120.0012 | 3 | 24 | 4.226435 | 3.259935 | 0.4324586 | 8.29e-10 | 1.815551 | 3.009e-09
2018-04-21 03:25 | 215034.7 | 240.0007 | 3 | 24 | 4.250359 | 3.259928 | 0.5411144 | 8.29e-10 | 2.276094 | 3.009e-09
2018-04-21 03:27 | 215154.7 | 360.001 | 3 | 24 | 4.273772 | 3.259951 | 0.6497704 | 8.29e-10 | 2.739188 | 3.009e-09
2018-04-21 03:29 | 215274.7 | 480.0004 | 3 | 24 | 4.299079 | 3.25992 | 0.7584351 | 8.29e-10 | 3.204957 | 3.009e-09
2018-04-21 03:31 | 215394.7 | 600.0015 | 3 | 24 | 4.326997 | 3.259964 | 0.8670936 | 8.29e-10 | 3.673579 | 3.009e-09
2018-04-21 03:33 | 215514.7 | 720.0012 | 3 | 24 | 4.357126 | 3.259808 | 0.9757739 | 8.29e-10 | 4.145462 | 3.009e-09
2018-04-21 03:35 | 215634.7 | 840.0007 | 3 | 24 | 4.389 | 3.259912 | 1.084425 | 8.29e-10 | 4.62059 | 3.009e-09
2018-04-21 03:37 | 215754.7 | 960.0003 | 3 | 24 | 4.400162 | 3.061581 | 1.19077 | 8.29e-10 | 5.088321 | 3.009e-09
2018-04-21 03:39 | 215874.7 | 1080.0015 | 3 | 24 | 4.40016 | 2.819351 | 1.288674 | 8.29e-10 | 5.519114 | 3.009e-09
2018-04-21 03:41 | 215994.7 | 1200.0012 | 3 | 24 | 4.400123 | 2.611782 | 1.379107 | 8.29e-10 | 5.917034 | 3.009e-09
2018-04-21 03:43 | 216114.7 | 1320.0007 | 3 | 24 | 4.400138 | 2.4338 | 1.463121 | 8.29e-10 | 6.286705 | 3.009e-09
2018-04-21 03:45 | 216234.7 | 1440.0003 | 3 | 24 | 4.400167 | 2.278978 | 1.541585 | 8.29e-10 | 6.631958 | 3.009e-09
2018-04-21 03:47 | 216354.7 | 1560.0007 | 3 | 24 | 4.400187 | 2.144077 | 1.61523 | 8.29e-10 | 6.956005 | 3.009e-09
2018-04-21 03:49 | 216474.7 | 1680.0011 | 3 | 24 | 4.400128 | 2.023788 | 1.684641 | 8.29e-10 | 7.261421 | 3.009e-09
2018-04-21 03:51 | 216594.7 | 1800.0008 | 3 | 24 | 4.400084 | 1.916758 | 1.750301 | 8.29e-10 | 7.550335 | 3.009e-09
2018-04-21 03:53 | 216714.7 | 1920.0012 | 3 | 24 | 4.400123 | 1.820906 | 1.812573 | 8.29e-10 | 7.824338 | 3.009e-09
2018-04-21 03:55 | 216834.7 | 2040.0025 | 3 | 24 | 4.400073 | 1.729192 | 1.871723 | 8.29e-10 | 8.084601 | 3.009e-09
2018-04-21 03:57 | 216954.7 | 2160.0002 | 3 | 24 | 4.400098 | 1.64533 | 1.927949 | 8.29e-10 | 8.332004 | 3.009e-09
2018-04-21 03:59 | 217074.7 | 2280.0016 | 3 | 24 | 4.400056 | 1.564936 | 1.981439 | 8.29e-10 | 8.567364 | 3.009e-09
2018-04-21 04:01 | 217194.7 | 2400.0016 | 3 | 24 | 4.40008 | 1.488759 | 2.032324 | 8.29e-10 | 8.791261 | 3.009e-09
2018-04-21 04:03 | 217314.7 | 2520.0017 | 3 | 24 | 4.400049 | 1.414216 | 2.0807 | 8.29e-10 | 9.00412 | 3.009e-09
2018-04-21 04:05 | 217434.7 | 2640.0012 | 3 | 24 | 4.400106 | 1.3444 | 2.126659 | 8.29e-10 | 9.206341 | 3.009e-09
2018-04-21 04:07 | 217554.7 | 2760.0001 | 3 | 24 | 4.400071 | 1.277926 | 2.170348 | 8.29e-10 | 9.398578 | 3.009e-09
2018-04-21 04:09 | 217674.7 | 2880.0005 | 3 | 24 | 4.400064 | 1.214767 | 2.211888 | 8.29e-10 | 9.581358 | 3.009e-09
2018-04-21 04:11 | 217794.7 | 3000.0018 | 3 | 24 | 4.400042 | 1.153145 | 2.251352 | 8.29e-10 | 9.755001 | 3.009e-09
2018-04-21 04:13 | 217914.7 | 3120.0012 | 3 | 24 | 4.400075 | 1.092911 | 2.288774 | 8.29e-10 | 9.919659 | 3.009e-09
2018-04-21 04:15 | 218034.7 | 3240.0008 | 3 | 24 | 4.400094 | 1.036139 | 2.324234 | 8.29e-10 | 10.07569 | 3.009e-09
2018-04-21 04:17 | 218154.7 | 3360.0013 | 3 | 24 | 4.400058 | 0.9810991 | 2.357841 | 8.29e-10 | 10.22356 | 3.009e-09
2018-04-21 04:19 | 218274.7 | 3480.0013 | 3 | 24 | 4.400054 | 0.9291372 | 2.389666 | 8.29e-10 | 10.36359 | 3.009e-09
2018-04-21 04:21 | 218394.7 | 3600.0008 | 3 | 24 | 4.400004 | 0.8786926 | 2.419798 | 8.29e-10 | 10.49617 | 3.009e-09
2018-04-21 04:23 | 218514.7 | 3720.0003 | 3 | 24 | 4.400056 | 0.8319387 | 2.448307 | 8.29e-10 | 10.62161 | 3.009e-09
2018-04-21 04:25 | 218634.7 | 3840.0002 | 3 | 24 | 4.400066 | 0.7868671 | 2.475278 | 8.29e-10 | 10.74029 | 3.009e-09
2018-04-21 04:27 | 218754.7 | 3960.0014 | 3 | 24 | 4.399988 | 0.7433186 | 2.500781 | 8.29e-10 | 10.8525 | 3.009e-09
2018-04-21 04:29 | 218874.7 | 4080.0008 | 3 | 24 | 4.400048 | 0.7028637 | 2.52489 | 8.29e-10 | 10.95858 | 3.009e-09
2018-04-21 04:31 | 218994.7 | 4200.0005 | 3 | 24 | 4.400098 | 0.6646824 | 2.547671 | 8.29e-10 | 11.05882 | 3.009e-09
2018-04-21 04:32 | 219034.6 | 4239.8525 | 3 | 24 | 4.400079 | 0.6519957 | 2.554954 | 8.29e-10 | 11.09087 | 3.009e-09
2018-04-21 04:34 | 219154.6 | 120.001 | 4 | 24 | 4.287439 | 0 | 2.554954 | 8.29e-10 | 11.09087 | 3.009e-09
2018-04-21 04:36 | 219274.6 | 239.9998 | 4 | 24 | 4.275389 | 0 | 2.554954 | 8.29e-10 | 11.09087 | 3.009e-09
2018-04-21 04:37 | 219334.6 | 300.0011 | 4 | 24 | 4.272178 | 0 | 2.554954 | 8.29e-10 | 11.09087 | 3.009e-09
2018-04-21 04:39 | 219454.7 | 120.0013 | 5 | 24 | 3.931647 | -2.281845 | 2.554954 | 0.07605317 | 11.09087 | 0.3025371
2018-04-21 04:41 | 219574.7 | 240.001 | 5 | 24 | 3.887544 | -2.281868 | 2.554954 | 0.1521097 | 11.09087 | 0.5997861
2018-04-21 04:43 | 219694.7 | 360.0014 | 5 | 24 | 3.851033 | -2.281927 | 2.554954 | 0.2281704 | 11.09087 | 0.8940709
2018-04-21 04:45 | 219814.7 | 480.0009 | 5 | 24 | 3.816963 | -2.281936 | 2.554954 | 0.3042314 | 11.09087 | 1.185677
2018-04-21 04:47 | 219934.7 | 600.0004 | 5 | 24 | 3.784147 | -2.281806 | 2.554954 | 0.3802932 | 11.09087 | 1.474744
2018-04-21 04:49 | 220054.7 | 720.0008 | 5 | 24 | 3.75231 | -2.281916 | 2.554954 | 0.4563516 | 11.09087 | 1.761344
2018-04-21 04:51 | 220174.7 | 840.0003 | 5 | 24 | 3.721475 | -2.281863 | 2.554954 | 0.5324099 | 11.09087 | 2.045557
2018-04-21 04:53 | 220294.7 | 960.0004 | 5 | 24 | 3.692268 | -2.281892 | 2.554954 | 0.6084709 | 11.09087 | 2.327489
2018-04-21 04:55 | 220414.7 | 1080.0015 | 5 | 24 | 3.664879 | -2.281878 | 2.554954 | 0.6845343 | 11.09087 | 2.607277
2018-04-21 04:57 | 220534.7 | 1200.0008 | 5 | 24 | 3.639439 | -2.28191 | 2.554954 | 0.760592 | 11.09087 | 2.885044
2018-04-21 04:59 | 220654.7 | 1320.0009 | 5 | 24 | 3.615697 | -2.282113 | 2.554954 | 0.8366526 | 11.09087 | 3.160948
2018-04-21 05:01 | 220774.7 | 1440.0019 | 5 | 24 | 3.593228 | -2.282155 | 2.554954 | 0.9127139 | 11.09087 | 3.435102
2018-04-21 05:03 | 220894.7 | 1560.0014 | 5 | 24 | 3.571919 | -2.281848 | 2.554954 | 0.9887763 | 11.09087 | 3.707598
2018-04-21 05:05 | 221014.7 | 1680.0002 | 5 | 24 | 3.551435 | -2.28217 | 2.554954 | 1.064845 | 11.09087 | 3.978524
2018-04-21 05:07 | 221134.7 | 1800.0002 | 5 | 24 | 3.532129 | -2.282105 | 2.554954 | 1.140898 | 11.09087 | 4.247882
2018-04-21 05:09 | 221254.7 | 1920.0012 | 5 | 24 | 3.513777 | -2.28192 | 2.554954 | 1.216973 | 11.09087 | 4.515886
2018-04-21 05:11 | 221374.7 | 2040.0016 | 5 | 24 | 3.49619 | -2.282069 | 2.554954 | 1.293033 | 11.09087 | 4.78247
2018-04-21 05:13 | 221494.7 | 2160.0003 | 5 | 24 | 3.479377 | -2.282083 | 2.554954 | 1.369099 | 11.09087 | 5.047763
2018-04-21 05:15 | 221614.7 | 2280.0007 | 5 | 24 | 3.463309 | -2.282148 | 2.554954 | 1.445169 | 11.09087 | 5.311828
2018-04-21 05:17 | 221734.7 | 2400.0008 | 5 | 24 | 3.447621 | -2.282087 | 2.554954 | 1.521238 | 11.09087 | 5.574679
2018-04-21 05:19 | 221854.7 | 2520.0009 | 5 | 24 | 3.432321 | -2.282118 | 2.554954 | 1.597301 | 11.09087 | 5.836332
2018-04-21 05:21 | 221974.7 | 2640.0012 | 5 | 24 | 3.417173 | -2.282054 | 2.554954 | 1.673372 | 11.09087 | 6.096855
2018-04-21 05:23 | 222094.7 | 2760.0015 | 5 | 24 | 3.401911 | -2.282055 | 2.554954 | 1.749438 | 11.09087 | 6.356207
2018-04-21 05:25 | 222214.7 | 2880 | 5 | 24 | 3.385816 | -2.282069 | 2.554954 | 1.825501 | 11.09087 | 6.614365
2018-04-21 05:27 | 222334.7 | 3000.0012 | 5 | 24 | 3.368226 | -2.28214 | 2.554954 | 1.901575 | 11.09087 | 6.871274
2018-04-21 05:29 | 222454.7 | 3120.0015 | 5 | 24 | 3.348914 | -2.282127 | 2.554954 | 1.977635 | 11.09087 | 7.12674
2018-04-21 05:31 | 222574.7 | 3240.0001 | 5 | 24 | 3.327226 | -2.282079 | 2.554954 | 2.053698 | 11.09087 | 7.38066
2018-04-21 05:33 | 222694.7 | 3360.0011 | 5 | 24 | 3.302846 | -2.282083 | 2.554954 | 2.129769 | 11.09087 | 7.632863
2018-04-21 05:35 | 222814.7 | 3480.0013 | 5 | 24 | 3.274183 | -2.282087 | 2.554954 | 2.205843 | 11.09087 | 7.883067
2018-04-21 05:37 | 222934.7 | 3600.0009 | 5 | 24 | 3.239772 | -2.282006 | 2.554954 | 2.281908 | 11.09087 | 8.130849
2018-04-21 05:39 | 223054.7 | 3720.0011 | 5 | 24 | 3.197545 | -2.282035 | 2.554954 | 2.357972 | 11.09087 | 8.375734
2018-04-21 05:41 | 223174.7 | 3840.001 | 5 | 24 | 3.14201 | -2.282155 | 2.554954 | 2.434037 | 11.09087 | 8.616945
2018-04-21 05:43 | 223294.7 | 3960.0011 | 5 | 24 | 3.064172 | -2.282065 | 2.554954 | 2.510111 | 11.09087 | 8.853202
2018-04-21 05:44 | 223365.3 | 4030.6377 | 5 | 24 | 3 | -2.282118 | 2.554954 | 2.55489 | 11.09087 | 8.989042
2018-04-21 05:46 | 223485.4 | 119.9999 | 6 | 24 | 3.5816 | 0 | 2.554954 | 2.55489 | 11.09087 | 8.989042
2018-04-21 05:48 | 223605.4 | 240.0009 | 6 | 24 | 3.618564 | 0 | 2.554954 | 2.55489 | 11.09087 | 8.989042
2018-04-21 05:49 | 223665.4 | 300.0026 | 6 | 24 | 3.6283 | 0 | 2.554954 | 2.55489 | 11.09087 | 8.989042
2018-04-21 05:49 | 223665.4 | 0.0048 | 7 | 25 | 3.628619 | 0 | 0 | 0 | 0 | 0
2018-04-21 05:51 | 223785.5 | 120.0015 | 2 | 25 | 4.20018 | 3.810902 | 0.1423333 | 0 | 0.5955561 | 0
2018-04-21 05:53 | 223905.5 | 240.0013 | 2 | 25 | 4.200201 | 3.440042 | 0.2630251 | 0 | 1.102486 | 0
2018-04-21 05:54 | 223972.8 | 307.3902 | 2 | 25 | 4.200159 | 3.259996 | 0.3256942 | 0 | 1.365708 | 0
2018-04-21 05:56 | 224092.9 | 120.0013 | 3 | 25 | 4.226301 | 3.259897 | 0.4339912 | 0 | 1.821937 | 0
2018-04-21 05:58 | 224212.9 | 240.0008 | 3 | 25 | 4.249906 | 3.259899 | 0.5426327 | 0 | 2.282387 | 0
2018-04-21 06:00 | 224332.9 | 360.0005 | 3 | 25 | 4.273267 | 3.260029 | 0.6513056 | 0 | 2.74549 | 0
2018-04-21 06:02 | 224452.9 | 480.0016 | 3 | 25 | 4.298681 | 3.259947 | 0.7599615 | 0 | 3.211163 | 0
2018-04-21 06:04 | 224572.9 | 600.0012 | 3 | 25 | 4.326569 | 3.260027 | 0.8686269 | 0 | 3.679776 | 0
2018-04-21 06:06 | 224692.9 | 720.0015 | 3 | 25 | 4.356536 | 3.26001 | 0.9772884 | 0 | 4.151516 | 0
2018-04-21 06:08 | 224812.9 | 840.0009 | 3 | 25 | 4.388233 | 3.259928 | 1.085951 | 0 | 4.626617 | 0
2018-04-21 06:10 | 224932.9 | 960.0004 | 3 | 25 | 4.400213 | 3.069824 | 1.19248 | 0 | 5.095128 | 0
2018-04-21 06:12 | 225052.9 | 1080.0006 | 3 | 25 | 4.400175 | 2.822725 | 1.290552 | 0 | 5.526661 | 0
2018-04-21 06:14 | 225172.9 | 1200.0011 | 3 | 25 | 4.400148 | 2.612267 | 1.381024 | 0 | 5.924752 | 0
2018-04-21 06:16 | 225292.9 | 1320.0016 | 3 | 25 | 4.400154 | 2.432568 | 1.465003 | 0 | 6.29427 | 0
2018-04-21 06:18 | 225412.9 | 1440.0003 | 3 | 25 | 4.400135 | 2.278017 | 1.543455 | 0 | 6.639469 | 0
2018-04-21 06:20 | 225532.9 | 1560.0009 | 3 | 25 | 4.400114 | 2.144541 | 1.617125 | 0 | 6.963627 | 0
2018-04-21 06:22 | 225652.9 | 1680.0015 | 3 | 25 | 4.400098 | 2.027199 | 1.686607 | 0 | 7.269354 | 0
2018-04-21 06:24 | 225772.9 | 1800.0011 | 3 | 25 | 4.400087 | 1.919111 | 1.752378 | 0 | 7.558757 | 0
2018-04-21 06:26 | 225892.9 | 1920.0006 | 3 | 25 | 4.400132 | 1.820115 | 1.814664 | 0 | 7.832819 | 0
2018-04-21 06:28 | 226012.9 | 2040.0001 | 3 | 25 | 4.400105 | 1.727619 | 1.873763 | 0 | 8.092862 | 0
2018-04-21 06:30 | 226132.9 | 2160.0012 | 3 | 25 | 4.400131 | 1.643435 | 1.929929 | 0 | 8.339995 | 0
2018-04-21 06:32 | 226252.9 | 2280.0021 | 3 | 25 | 4.400037 | 1.56463 | 1.983387 | 0 | 8.575218 | 0
2018-04-21 06:34 | 226372.9 | 2400.0005 | 3 | 25 | 4.400047 | 1.487621 | 2.034257 | 0 | 8.799047 | 0
2018-04-21 06:36 | 226492.9 | 2520.0011 | 3 | 25 | 4.400057 | 1.414506 | 2.082623 | 0 | 9.011862 | 0
2018-04-21 06:38 | 226612.9 | 2640.0005 | 3 | 25 | 4.40014 | 1.34542 | 2.128618 | 0 | 9.214244 | 0
2018-04-21 06:40 | 226732.9 | 2760.0005 | 3 | 25 | 4.400054 | 1.276464 | 2.172306 | 0 | 9.406474 | 0
2018-04-21 06:42 | 226852.9 | 2880.0007 | 3 | 25 | 4.400065 | 1.212366 | 2.213776 | 0 | 9.588944 | 0
2018-04-21 06:44 | 226972.9 | 3000.0022 | 3 | 25 | 4.400088 | 1.150669 | 2.253141 | 0 | 9.762154 | 0
2018-04-21 06:46 | 227092.9 | 3120.0021 | 3 | 25 | 4.400048 | 1.091606 | 2.290501 | 0 | 9.926541 | 0
2018-04-21 06:48 | 227212.9 | 3240.0011 | 3 | 25 | 4.400075 | 1.034335 | 2.325932 | 0 | 10.08244 | 0
2018-04-21 06:50 | 227332.9 | 3360.0011 | 3 | 25 | 4.400036 | 0.9795952 | 2.35949 | 0 | 10.2301 | 0
2018-04-21 06:52 | 227452.9 | 3480.0022 | 3 | 25 | 4.400104 | 0.9277973 | 2.39127 | 0 | 10.36993 | 0
2018-04-21 06:54 | 227572.9 | 3600.0009 | 3 | 25 | 4.400036 | 0.8771143 | 2.421345 | 0 | 10.50226 | 0
2018-04-21 06:56 | 227692.9 | 3720.0002 | 3 | 25 | 4.400008 | 0.8295116 | 2.449789 | 0 | 10.62742 | 0
2018-04-21 06:58 | 227812.9 | 3840.0013 | 3 | 25 | 4.400002 | 0.7840557 | 2.476684 | 0 | 10.74576 | 0
2018-04-21 07:00 | 227932.9 | 3960.0003 | 3 | 25 | 4.400123 | 0.7425098 | 2.502113 | 0 | 10.85765 | 0
2018-04-21 07:02 | 228052.9 | 4080.001 | 3 | 25 | 4.399986 | 0.7006359 | 2.526149 | 0 | 10.96341 | 0
2018-04-21 07:04 | 228172.9 | 4200.0021 | 3 | 25 | 4.400073 | 0.6630964 | 2.548878 | 0 | 11.06342 | 0
2018-04-21 07:05 | 228206.5 | 4233.6711 | 3 | 25 | 4.400042 | 0.6519957 | 2.555028 | 0 | 11.09048 | 0
2018-04-21 07:07 | 228326.6 | 120.0001 | 4 | 25 | 4.287426 | 0 | 2.555028 | 0 | 11.09048 | 0
2018-04-21 07:09 | 228446.6 | 240.001 | 4 | 25 | 4.275408 | 0 | 2.555028 | 0 | 11.09048 | 0
2018-04-21 07:10 | 228506.6 | 300.0019 | 4 | 25 | 4.272199 | 0 | 2.555028 | 0 | 11.09048 | 0
2018-04-21 07:12 | 228626.6 | 120.0011 | 5 | 25 | 3.931686 | -2.281872 | 2.555028 | 0.07605691 | 11.09048 | 0.3025622
2018-04-21 07:14 | 228746.6 | 240.0004 | 5 | 25 | 3.887495 | -2.281823 | 2.555028 | 0.152119 | 11.09048 | 0.599831
2018-04-21 07:16 | 228866.6 | 360.0008 | 5 | 25 | 3.851015 | -2.281956 | 2.555028 | 0.2281782 | 11.09048 | 0.8941015
2018-04-21 07:18 | 228986.6 | 480.0014 | 5 | 25 | 3.816761 | -2.281912 | 2.555028 | 0.3042418 | 11.09048 | 1.185708
2018-04-21 07:20 | 229106.6 | 600.0003 | 5 | 25 | 3.78416 | -2.281848 | 2.555028 | 0.3802988 | 11.09048 | 1.474751
2018-04-21 07:22 | 229226.7 | 720.0019 | 5 | 25 | 3.752557 | -2.281914 | 2.555028 | 0.4563631 | 11.09048 | 1.761386
2018-04-21 07:24 | 229346.6 | 840.0008 | 5 | 25 | 3.72167 | -2.281793 | 2.555028 | 0.5324219 | 11.09048 | 2.045621
2018-04-21 07:26 | 229466.6 | 960.0009 | 5 | 25 | 3.692376 | -2.281883 | 2.555028 | 0.6084831 | 11.09048 | 2.327567
2018-04-21 07:28 | 229586.6 | 1080.0005 | 5 | 25 | 3.665142 | -2.282165 | 2.555028 | 0.6845458 | 11.09048 | 2.60737
2018-04-21 07:30 | 229706.6 | 1200.001 | 5 | 25 | 3.63992 | -2.281909 | 2.555028 | 0.7606065 | 11.09048 | 2.88517
2018-04-21 07:32 | 229826.6 | 1320.0014 | 5 | 25 | 3.616172 | -2.281887 | 2.555028 | 0.8366689 | 11.09048 | 3.16112
2018-04-21 07:34 | 229946.6 | 1440.0004 | 5 | 25 | 3.593824 | -2.281819 | 2.555028 | 0.9127334 | 11.09048 | 3.435326
2018-04-21 07:36 | 230066.6 | 1560.0015 | 5 | 25 | 3.572426 | -2.282087 | 2.555028 | 0.9887967 | 11.09048 | 3.707864
2018-04-21 07:38 | 230186.6 | 1680.001 | 5 | 25 | 3.552197 | -2.282089 | 2.555028 | 1.064868 | 11.09048 | 3.978847
2018-04-21 07:40 | 230306.6 | 1800.0014 | 5 | 25 | 3.533086 | -2.282079 | 2.555028 | 1.140931 | 11.09048 | 4.248302
2018-04-21 07:42 | 230426.6 | 1920.0004 | 5 | 25 | 3.51488 | -2.282166 | 2.555028 | 1.216997 | 11.09048 | 4.516355
2018-04-21 07:44 | 230546.6 | 2040.0007 | 5 | 25 | 3.497169 | -2.282109 | 2.555028 | 1.293057 | 11.09048 | 4.783017
2018-04-21 07:46 | 230666.6 | 2160.0009 | 5 | 25 | 3.480124 | -2.282098 | 2.555028 | 1.369133 | 11.09048 | 5.048419
2018-04-21 07:48 | 230786.6 | 2280.0015 | 5 | 25 | 3.463777 | -2.282092 | 2.555028 | 1.445197 | 11.09048 | 5.3125
2018-04-21 07:50 | 230906.6 | 2400.0002 | 5 | 25 | 3.448274 | -2.282171 | 2.555028 | 1.521269 | 11.09048 | 5.575403
2018-04-21 07:52 | 231026.6 | 2520.0011 | 5 | 25 | 3.433337 | -2.282033 | 2.555028 | 1.597338 | 11.09048 | 5.837142
2018-04-21 07:54 | 231146.6 | 2640.0003 | 5 | 25 | 3.41844 | -2.282055 | 2.555028 | 1.673398 | 11.09048 | 6.097723
2018-04-21 07:56 | 231266.6 | 2760.0015 | 5 | 25 | 3.402978 | -2.281998 | 2.555028 | 1.749469 | 11.09048 | 6.357183
2018-04-21 07:58 | 231386.6 | 2880.0008 | 5 | 25 | 3.38649 | -2.282156 | 2.555028 | 1.825537 | 11.09048 | 6.615424
2018-04-21 08:00 | 231506.6 | 3000.0013 | 5 | 25 | 3.369002 | -2.282042 | 2.555028 | 1.901601 | 11.09048 | 6.872358
2018-04-21 08:02 | 231626.6 | 3120.0011 | 5 | 25 | 3.350158 | -2.282067 | 2.555028 | 1.977665 | 11.09048 | 7.12791
2018-04-21 08:04 | 231746.6 | 3240.0015 | 5 | 25 | 3.328757 | -2.282072 | 2.555028 | 2.053744 | 11.09048 | 7.38199
2018-04-21 08:06 | 231866.6 | 3360.0013 | 5 | 25 | 3.304066 | -2.282059 | 2.555028 | 2.12981 | 11.09048 | 7.63428
2018-04-21 08:08 | 231986.6 | 3480.0005 | 5 | 25 | 3.275484 | -2.282105 | 2.555028 | 2.205876 | 11.09048 | 7.884553
2018-04-21 08:10 | 232106.6 | 3600.0004 | 5 | 25 | 3.240995 | -2.28214 | 2.555028 | 2.281938 | 11.09048 | 8.132423
2018-04-21 08:12 | 232226.6 | 3720.0003 | 5 | 25 | 3.198136 | -2.28205 | 2.555028 | 2.358011 | 11.09048 | 8.377412
2018-04-21 08:14 | 232346.6 | 3840.0015 | 5 | 25 | 3.142476 | -2.281984 | 2.555028 | 2.43407 | 11.09048 | 8.618647
2018-04-21 08:16 | 232466.6 | 3960.0014 | 5 | 25 | 3.065136 | -2.282114 | 2.555028 | 2.510139 | 11.09048 | 8.854934
2018-04-21 08:17 | 232538.3 | 4031.6538 | 5 | 25 | 2.999995 | -2.282023 | 2.555028 | 2.555559 | 11.09048 | 8.992746
2018-04-21 08:19 | 232658.4 | 120.0014 | 6 | 25 | 3.580577 | 0 | 2.555028 | 2.555559 | 11.09048 | 8.992746
2018-04-21 08:21 | 232778.4 | 240.0016 | 6 | 25 | 3.617655 | 0 | 2.555028 | 2.555559 | 11.09048 | 8.992746
2018-04-21 08:22 | 232838.4 | 300.002 | 6 | 25 | 3.627342 | 0 | 2.555028 | 2.555559 | 11.09048 | 8.992746
2018-04-21 08:22 | 232838.4 | 0.0027 | 7 | 26 | 3.627467 | 0 | 0 | 0 | 0 | 0
2018-04-21 08:24 | 232958.4 | 120.0004 | 2 | 26 | 4.200189 | 3.807327 | 0.1421783 | 2.32e-10 | 0.5949147 | 8.41e-10
2018-04-21 08:26 | 233078.4 | 240.0002 | 2 | 26 | 4.200185 | 3.440062 | 0.2628323 | 2.32e-10 | 1.101686 | 8.41e-10
2018-04-21 08:27 | 233146.1 | 307.6499 | 2 | 26 | 4.200234 | 3.259998 | 0.3257465 | 2.32e-10 | 1.365937 | 8.41e-10
2018-04-21 08:29 | 233266.1 | 120.0011 | 3 | 26 | 4.226707 | 3.260075 | 0.4340147 | 2.32e-10 | 1.822076 | 8.41e-10
2018-04-21 08:31 | 233386.1 | 240.0013 | 3 | 26 | 4.250512 | 3.259947 | 0.5426835 | 2.32e-10 | 2.282695 | 8.41e-10
2018-04-21 08:33 | 233506.1 | 360.0014 | 3 | 26 | 4.273921 | 3.259966 | 0.6513555 | 2.32e-10 | 2.745866 | 8.41e-10
2018-04-21 08:35 | 233626.1 | 480 | 3 | 26 | 4.299322 | 3.26001 | 0.7600055 | 2.32e-10 | 3.211583 | 8.41e-10
2018-04-21 08:37 | 233746.1 | 600.0007 | 3 | 26 | 4.327516 | 3.259958 | 0.8686819 | 2.32e-10 | 3.680328 | 8.41e-10
2018-04-21 08:39 | 233866.1 | 720.0008 | 3 | 26 | 4.357672 | 3.259937 | 0.9773356 | 2.32e-10 | 4.152154 | 8.41e-10
2018-04-21 08:41 | 233986.1 | 840.0011 | 3 | 26 | 4.389188 | 3.259935 | 1.085997 | 2.32e-10 | 4.627359 | 8.41e-10
2018-04-21 08:43 | 234106.1 | 960.0009 | 3 | 26 | 4.400207 | 3.059282 | 1.192298 | 2.32e-10 | 5.094902 | 8.41e-10
2018-04-21 08:45 | 234226.1 | 1080.0012 | 3 | 26 | 4.400088 | 2.814907 | 1.290102 | 2.32e-10 | 5.525259 | 8.41e-10
2018-04-21 08:47 | 234346.1 | 1200.0011 | 3 | 26 | 4.400187 | 2.60751 | 1.380401 | 2.32e-10 | 5.922586 | 8.41e-10
2018-04-21 08:49 | 234466.1 | 1320.0011 | 3 | 26 | 4.400142 | 2.429083 | 1.464266 | 2.32e-10 | 6.291605 | 8.41e-10
2018-04-21 08:51 | 234586.1 | 1440.0013 | 3 | 26 | 4.40015 | 2.272928 | 1.542552 | 2.32e-10 | 6.636075 | 8.41e-10
2018-04-21 08:53 | 234706.1 | 1560.001 | 3 | 26 | 4.400087 | 2.13669 | 1.616002 | 2.32e-10 | 6.959263 | 8.41e-10
2018-04-21 08:55 | 234826.1 | 1680.0012 | 3 | 26 | 4.400103 | 2.017754 | 1.685224 | 2.32e-10 | 7.263849 | 8.41e-10
2018-04-21 08:57 | 234946.1 | 1800.0005 | 3 | 26 | 4.400045 | 1.911028 | 1.750674 | 2.32e-10 | 7.551836 | 8.41e-10
2018-04-21 08:59 | 235066.1 | 1920.0019 | 3 | 26 | 4.400145 | 1.817127 | 1.812802 | 2.32e-10 | 7.825205 | 8.41e-10
2018-04-21 09:01 | 235186.1 | 2040.0003 | 3 | 26 | 4.400137 | 1.727042 | 1.871847 | 2.32e-10 | 8.085008 | 8.41e-10
2018-04-21 09:03 | 235306.1 | 2160.0002 | 3 | 26 | 4.400116 | 1.641309 | 1.927962 | 2.32e-10 | 8.331918 | 8.41e-10
2018-04-21 09:05 | 235426.1 | 2280.0007 | 3 | 26 | 4.400098 | 1.559921 | 1.9813 | 2.32e-10 | 8.566613 | 8.41e-10
2018-04-21 09:07 | 235546.1 | 2400.0011 | 3 | 26 | 4.400075 | 1.484344 | 2.032018 | 2.32e-10 | 8.789775 | 8.41e-10
2018-04-21 09:09 | 235666.1 | 2520.0005 | 3 | 26 | 4.400092 | 1.411902 | 2.08027 | 2.32e-10 | 9.002089 | 8.41e-10
2018-04-21 09:11 | 235786.1 | 2640.0008 | 3 | 26 | 4.40005 | 1.342085 | 2.126156 | 2.32e-10 | 9.203987 | 8.41e-10
2018-04-21 09:13 | 235906.1 | 2760.001 | 3 | 26 | 4.400093 | 1.276283 | 2.169782 | 2.32e-10 | 9.395948 | 8.41e-10
2018-04-21 09:15 | 236026.1 | 2880.0016 | 3 | 26 | 4.400049 | 1.213244 | 2.211263 | 2.32e-10 | 9.578467 | 8.41e-10
2018-04-21 09:17 | 236146.1 | 3000.001 | 3 | 26 | 4.40009 | 1.153 | 2.250696 | 2.32e-10 | 9.751976 | 8.41e-10
2018-04-21 09:19 | 236266.1 | 3120.001 | 3 | 26 | 4.400072 | 1.093012 | 2.288123 | 2.32e-10 | 9.916654 | 8.41e-10
2018-04-21 09:21 | 236386.1 | 3240.0024 | 3 | 26 | 4.400052 | 1.034684 | 2.323576 | 2.32e-10 | 10.07265 | 8.41e-10
2018-04-21 09:23 | 236506.1 | 3360.0019 | 3 | 26 | 4.400062 | 0.980608 | 2.357161 | 2.32e-10 | 10.22043 | 8.41e-10
2018-04-21 09:25 | 236626.1 | 3480.0021 | 3 | 26 | 4.400056 | 0.9297523 | 2.388985 | 2.32e-10 | 10.36046 | 8.41e-10
2018-04-21 09:27 | 236746.1 | 3600.001 | 3 | 26 | 4.400066 | 0.8797655 | 2.41913 | 2.32e-10 | 10.49309 | 8.41e-10
2018-04-21 09:29 | 236866.1 | 3720.0002 | 3 | 26 | 4.400092 | 0.8325405 | 2.44766 | 2.32e-10 | 10.61863 | 8.41e-10
2018-04-21 09:31 | 236986.1 | 3840.0014 | 3 | 26 | 4.400015 | 0.7869177 | 2.474642 | 2.32e-10 | 10.73735 | 8.41e-10
2018-04-21 09:33 | 237106.1 | 3960.0012 | 3 | 26 | 4.400056 | 0.7448931 | 2.500168 | 2.32e-10 | 10.84967 | 8.41e-10
2018-04-21 09:35 | 237226.1 | 4080.0028 | 3 | 26 | 4.40003 | 0.704524 | 2.524315 | 2.32e-10 | 10.95591 | 8.41e-10
2018-04-21 09:37 | 237346.1 | 4200.0009 | 3 | 26 | 4.400064 | 0.6664829 | 2.547158 | 2.32e-10 | 11.05642 | 8.41e-10
2018-04-21 09:38 | 237391.1 | 4244.982 | 3 | 26 | 4.400011 | 0.6519976 | 2.555397 | 2.32e-10 | 11.09268 | 8.41e-10
2018-04-21 09:40 | 237511.1 | 120.0003 | 4 | 26 | 4.287393 | 0 | 2.555397 | 2.32e-10 | 11.09268 | 8.41e-10
2018-04-21 09:42 | 237631.1 | 240.0001 | 4 | 26 | 4.275311 | 0 | 2.555397 | 2.32e-10 | 11.09268 | 8.41e-10
2018-04-21 09:43 | 237691.1 | 300.0029 | 4 | 26 | 4.272081 | 0 | 2.555397 | 2.32e-10 | 11.09268 | 8.41e-10
2018-04-21 09:45 | 237811.2 | 120.0007 | 5 | 26 | 3.932047 | -2.28212 | 2.555397 | 0.07605873 | 11.09268 | 0.3025917
2018-04-21 09:47 | 237931.2 | 240.0012 | 5 | 26 | 3.88785 | -2.281896 | 2.555397 | 0.1521223 | 11.09268 | 0.5998912
2018-04-21 09:49 | 238051.2 | 360.0017 | 5 | 26 | 3.851248 | -2.281819 | 2.555397 | 0.2281894 | 11.09268 | 0.8942161
2018-04-21 09:51 | 238171.2 | 480.0008 | 5 | 26 | 3.817189 | -2.282096 | 2.555397 | 0.3042548 | 11.09268 | 1.185854
2018-04-21 09:53 | 238291.2 | 600.0004 | 5 | 26 | 3.785028 | -2.282126 | 2.555397 | 0.3803145 | 11.09268 | 1.474955
2018-04-21 09:55 | 238411.2 | 720.0009 | 5 | 26 | 3.753668 | -2.282123 | 2.555397 | 0.4563831 | 11.09268 | 1.76168
2018-04-21 09:57 | 238531.2 | 840.0018 | 5 | 26 | 3.722857 | -2.282116 | 2.555397 | 0.5324473 | 11.09268 | 2.046025
2018-04-21 09:59 | 238651.2 | 960.0012 | 5 | 26 | 3.69327 | -2.281868 | 2.555397 | 0.6085125 | 11.09268 | 2.328065
2018-04-21 10:01 | 238771.2 | 1080.0008 | 5 | 26 | 3.665702 | -2.282123 | 2.555397 | 0.684578 | 11.09268 | 2.607938
2018-04-21 10:03 | 238891.2 | 1200.0008 | 5 | 26 | 3.640623 | -2.282143 | 2.555397 | 0.7606313 | 11.09268 | 2.885762
2018-04-21 10:05 | 239011.2 | 1320.0005 | 5 | 26 | 3.617346 | -2.282098 | 2.555397 | 0.8367062 | 11.09268 | 3.161827
2018-04-21 10:07 | 239131.2 | 1440.0018 | 5 | 26 | 3.595497 | -2.282133 | 2.555397 | 0.9127674 | 11.09268 | 3.436132
2018-04-21 10:09 | 239251.2 | 1560.0007 | 5 | 26 | 3.574141 | -2.282055 | 2.555397 | 0.9888303 | 11.09268 | 3.708801
2018-04-21 10:11 | 239371.2 | 1680.0004 | 5 | 26 | 3.553583 | -2.282079 | 2.555397 | 1.064903 | 11.09268 | 3.979908
2018-04-21 10:13 | 239491.2 | 1800.0018 | 5 | 26 | 3.533985 | -2.282121 | 2.555397 | 1.140976 | 11.09268 | 4.249485
2018-04-21 10:15 | 239611.2 | 1920.0007 | 5 | 26 | 3.515475 | -2.282148 | 2.555397 | 1.217034 | 11.09268 | 4.517564
2018-04-21 10:17 | 239731.2 | 2040.0004 | 5 | 26 | 3.497801 | -2.282089 | 2.555397 | 1.293108 | 11.09268 | 4.784321
2018-04-21 10:19 | 239851.2 | 2160.001 | 5 | 26 | 3.481019 | -2.282059 | 2.555397 | 1.36917 | 11.09268 | 5.049727
2018-04-21 10:21 | 239971.2 | 2280.0015 | 5 | 26 | 3.465156 | -2.282059 | 2.555397 | 1.445242 | 11.09268 | 5.313928
2018-04-21 10:23 | 240091.2 | 2400.0014 | 5 | 26 | 3.449699 | -2.282098 | 2.555397 | 1.521308 | 11.09268 | 5.576919
2018-04-21 10:25 | 240211.2 | 2520.0009 | 5 | 26 | 3.43447 | -2.282118 | 2.555397 | 1.597369 | 11.09268 | 5.838724
2018-04-21 10:27 | 240331.2 | 2640.0015 | 5 | 26 | 3.419348 | -2.28207 | 2.555397 | 1.67344 | 11.09268 | 6.099417
2018-04-21 10:29 | 240451.2 | 2760.0012 | 5 | 26 | 3.403991 | -2.282042 | 2.555397 | 1.749502 | 11.09268 | 6.358916
2018-04-21 10:31 | 240571.2 | 2880.0002 | 5 | 26 | 3.387819 | -2.282127 | 2.555397 | 1.825575 | 11.09268 | 6.617259
2018-04-21 10:33 | 240691.2 | 3000.0007 | 5 | 26 | 3.370317 | -2.282118 | 2.555397 | 1.901634 | 11.09268 | 6.874276
2018-04-21 10:35 | 240811.2 | 3120.0013 | 5 | 26 | 3.351019 | -2.282057 | 2.555397 | 1.977711 | 11.09268 | 7.129958
2018-04-21 10:37 | 240931.2 | 3240.0009 | 5 | 26 | 3.329329 | -2.282037 | 2.555397 | 2.053782 | 11.09268 | 7.384062
2018-04-21 10:39 | 241051.2 | 3360.0007 | 5 | 26 | 3.304692 | -2.282023 | 2.555397 | 2.129848 | 11.09268 | 7.636396
2018-04-21 10:41 | 241171.2 | 3480.0004 | 5 | 26 | 3.275887 | -2.282026 | 2.555397 | 2.205905 | 11.09268 | 7.886672
2018-04-21 10:43 | 241291.2 | 3600.0002 | 5 | 26 | 3.241254 | -2.282001 | 2.555397 | 2.281972 | 11.09268 | 8.134584
2018-04-21 10:45 | 241411.2 | 3720.0015 | 5 | 26 | 3.19814 | -2.282012 | 2.555397 | 2.358038 | 11.09268 | 8.379557
2018-04-21 10:47 | 241531.2 | 3840.0013 | 5 | 26 | 3.142234 | -2.282057 | 2.555397 | 2.434109 | 11.09268 | 8.620816
2018-04-21 10:49 | 241651.2 | 3960.001 | 5 | 26 | 3.064004 | -2.28207 | 2.555397 | 2.510178 | 11.09268 | 8.857055
2018-04-21 10:50 | 241721 | 4029.7728 | 5 | 26 | 2.999997 | -2.282047 | 2.555397 | 2.554404 | 11.09268 | 8.991219
2018-04-21 10:52 | 241841.1 | 120.0012 | 6 | 26 | 3.580187 | 0 | 2.555397 | 2.554404 | 11.09268 | 8.991219
2018-04-21 10:54 | 241961 | 240.0009 | 6 | 26 | 3.617281 | 0 | 2.555397 | 2.554404 | 11.09268 | 8.991219
2018-04-21 10:55 | 242021.1 | 300.003 | 6 | 26 | 3.627051 | 0 | 2.555397 | 2.554404 | 11.09268 | 8.991219
2018-04-21 10:55 | 242021 | 0.0027 | 7 | 27 | 3.626842 | 0 | 0 | 0 | 0 | 0
2018-04-21 10:57 | 242141.1 | 120.0006 | 2 | 27 | 4.200208 | 3.80574 | 0.1422014 | 0 | 0.5949936 | 0
2018-04-21 10:59 | 242261.1 | 240.0004 | 2 | 27 | 4.200163 | 3.438976 | 0.2627603 | 0 | 1.101365 | 0
2018-04-21 11:00 | 242328.4 | 307.2442 | 2 | 27 | 4.200199 | 3.259993 | 0.3253002 | 0 | 1.364044 | 0
2018-04-21 11:02 | 242448.4 | 120.0014 | 3 | 27 | 4.226486 | 3.259987 | 0.4335742 | 0 | 1.820195 | 0
2018-04-21 11:04 | 242568.4 | 240.0013 | 3 | 27 | 4.25033 | 3.26001 | 0.5422519 | 0 | 2.280835 | 0
2018-04-21 11:06 | 242688.4 | 360.0009 | 3 | 27 | 4.274066 | 3.259899 | 0.6508999 | 0 | 2.743906 | 0
2018-04-21 11:08 | 242808.4 | 480.0015 | 3 | 27 | 4.299604 | 3.259996 | 0.75957 | 0 | 3.209731 | 0
2018-04-21 11:10 | 242928.4 | 600.0004 | 3 | 27 | 4.327759 | 3.259951 | 0.868234 | 0 | 3.678451 | 0
2018-04-21 11:12 | 243048.4 | 720.001 | 3 | 27 | 4.358019 | 3.259977 | 0.9769043 | 0 | 4.150378 | 0
2018-04-21 11:14 | 243168.4 | 840.0017 | 3 | 27 | 4.389559 | 3.259928 | 1.085557 | 0 | 4.625594 | 0
2018-04-21 11:16 | 243288.4 | 960.0004 | 3 | 27 | 4.400176 | 3.060492 | 1.191844 | 0 | 5.093086 | 0
2018-04-21 11:18 | 243408.4 | 1080.0003 | 3 | 27 | 4.400146 | 2.816004 | 1.289711 | 0 | 5.523716 | 0
2018-04-21 11:20 | 243528.4 | 1200.0017 | 3 | 27 | 4.400067 | 2.604227 | 1.379978 | 0 | 5.920905 | 0
2018-04-21 11:22 | 243648.4 | 1320.0004 | 3 | 27 | 4.400127 | 2.425873 | 1.463751 | 0 | 6.289517 | 0
2018-04-21 11:24 | 243768.4 | 1440.0011 | 3 | 27 | 4.400112 | 2.27124 | 1.541971 | 0 | 6.633695 | 0
2018-04-21 11:26 | 243888.4 | 1560.0018 | 3 | 27 | 4.400105 | 2.136675 | 1.615391 | 0 | 6.956754 | 0
2018-04-21 11:28 | 244008.4 | 1680.0005 | 3 | 27 | 4.400114 | 2.017363 | 1.684584 | 0 | 7.261209 | 0
2018-04-21 11:30 | 244128.4 | 1800.0002 | 3 | 27 | 4.400117 | 1.911104 | 1.750017 | 0 | 7.549123 | 0
2018-04-21 11:32 | 244248.4 | 1920.0009 | 3 | 27 | 4.400024 | 1.814968 | 1.812099 | 0 | 7.822291 | 0
2018-04-21 11:34 | 244368.4 | 2040.0005 | 3 | 27 | 4.400089 | 1.724981 | 1.871093 | 0 | 8.081867 | 0
2018-04-21 11:36 | 244488.4 | 2160.0011 | 3 | 27 | 4.400128 | 1.63946 | 1.927147 | 0 | 8.32851 | 0
2018-04-21 11:38 | 244608.4 | 2280.0003 | 3 | 27 | 4.400112 | 1.559204 | 1.980437 | 0 | 8.562991 | 0
2018-04-21 11:40 | 244728.4 | 2400.0005 | 3 | 27 | 4.40005 | 1.483986 | 2.031147 | 0 | 8.786119 | 0
2018-04-21 11:42 | 244848.4 | 2520.0012 | 3 | 27 | 4.400068 | 1.413484 | 2.079437 | 0 | 8.998599 | 0
2018-04-21 11:44 | 244968.4 | 2640.0018 | 3 | 27 | 4.400016 | 1.343015 | 2.125388 | 0 | 9.200788 | 0
2018-04-21 11:46 | 245088.4 | 2760.0023 | 3 | 27 | 4.400133 | 1.277276 | 2.169054 | 0 | 9.392923 | 0
2018-04-21 11:48 | 245208.4 | 2880.0013 | 3 | 27 | 4.400111 | 1.213983 | 2.210544 | 0 | 9.57548 | 0
2018-04-21 11:50 | 245328.4 | 3000.0002 | 3 | 27 | 4.400088 | 1.15309 | 2.249977 | 0 | 9.748991 | 0
2018-04-21 11:52 | 245448.4 | 3120.0015 | 3 | 27 | 4.400042 | 1.093425 | 2.287405 | 0 | 9.913677 | 0
2018-04-21 11:54 | 245568.4 | 3240.0002 | 3 | 27 | 4.400062 | 1.036484 | 2.322894 | 0 | 10.06983 | 0
2018-04-21 11:56 | 245688.4 | 3360.001 | 3 | 27 | 4.400064 | 0.9825773 | 2.356543 | 0 | 10.21789 | 0
2018-04-21 11:58 | 245808.4 | 3480.0003 | 3 | 27 | 4.399976 | 0.9307518 | 2.388433 | 0 | 10.35821 | 0
2018-04-21 12:00 | 245928.4 | 3600.0021 | 3 | 27 | 4.400015 | 0.8814631 | 2.418654 | 0 | 10.49118 | 0
2018-04-21 12:02 | 246048.4 | 3720.001 | 3 | 27 | 4.399994 | 0.8334684 | 2.447244 | 0 | 10.61698 | 0
2018-04-21 12:04 | 246168.4 | 3840.0005 | 3 | 27 | 4.400042 | 0.7886887 | 2.47428 | 0 | 10.73594 | 0
2018-04-21 12:06 | 246288.4 | 3960.0006 | 3 | 27 | 4.400096 | 0.7466078 | 2.499862 | 0 | 10.8485 | 0
2018-04-21 12:08 | 246408.4 | 4080.0018 | 3 | 27 | 4.400087 | 0.7054577 | 2.524052 | 0 | 10.95494 | 0
2018-04-21 12:10 | 246528.4 | 4200.0024 | 3 | 27 | 4.40004 | 0.6660633 | 2.546901 | 0 | 11.05547 | 0
2018-04-21 12:11 | 246574 | 4245.6123 | 3 | 27 | 4.400073 | 0.6519909 | 2.555247 | 0 | 11.0922 | 0
2018-04-21 12:13 | 246694 | 120.0013 | 4 | 27 | 4.287417 | 0 | 2.555247 | 0 | 11.0922 | 0
2018-04-21 12:15 | 246814 | 240.0019 | 4 | 27 | 4.275386 | 0 | 2.555247 | 0 | 11.0922 | 0
2018-04-21 12:16 | 246874 | 300.0023 | 4 | 27 | 4.272144 | 0 | 2.555247 | 0 | 11.0922 | 0
2018-04-21 12:18 | 246994.1 | 120.0008 | 5 | 27 | 3.932674 | -2.281892 | 2.555247 | 0.07605546 | 11.0922 | 0.3026072
2018-04-21 12:20 | 247114.1 | 240.0006 | 5 | 27 | 3.888531 | -2.282099 | 2.555247 | 0.1521209 | 11.0922 | 0.5999678
2018-04-21 12:22 | 247234.1 | 360.0009 | 5 | 27 | 3.851809 | -2.282109 | 2.555247 | 0.2281853 | 11.0922 | 0.8943335
2018-04-21 12:24 | 247354.1 | 480.0015 | 5 | 27 | 3.817419 | -2.282101 | 2.555247 | 0.3042529 | 11.0922 | 1.186008
2018-04-21 12:26 | 247474.1 | 600.0013 | 5 | 27 | 3.784978 | -2.282079 | 2.555247 | 0.380316 | 11.0922 | 1.475131
2018-04-21 12:28 | 247594.1 | 720.001 | 5 | 27 | 3.753505 | -2.282079 | 2.555247 | 0.4563809 | 11.0922 | 1.761836
2018-04-21 12:30 | 247714.1 | 840.0008 | 5 | 27 | 3.722783 | -2.28212 | 2.555247 | 0.5324469 | 11.0922 | 2.046172
2018-04-21 12:32 | 247834.1 | 960.0013 | 5 | 27 | 3.693414 | -2.281861 | 2.555247 | 0.6085119 | 11.0922 | 2.328218
2018-04-21 12:34 | 247954.1 | 1080.0017 | 5 | 27 | 3.665875 | -2.282025 | 2.555247 | 0.6845777 | 11.0922 | 2.608099
2018-04-21 12:36 | 248074.1 | 1200.0007 | 5 | 27 | 3.640615 | -2.282125 | 2.555247 | 0.7606435 | 11.0922 | 2.885973
2018-04-21 12:38 | 248194.1 | 1320.0013 | 5 | 27 | 3.61703 | -2.282168 | 2.555247 | 0.836705 | 11.0922 | 3.161979
2018-04-21 12:40 | 248314.1 | 1440.0017 | 5 | 27 | 3.594948 | -2.282105 | 2.555247 | 0.9127786 | 11.0922 | 3.43629
2018-04-21 12:42 | 248434.1 | 1560.0008 | 5 | 27 | 3.573866 | -2.282135 | 2.555247 | 0.9888415 | 11.0922 | 3.708924
2018-04-21 12:44 | 248554.1 | 1680.0005 | 5 | 27 | 3.553392 | -2.282083 | 2.555247 | 1.064911 | 11.0922 | 3.980005
2018-04-21 12:46 | 248674.1 | 1800.0008 | 5 | 27 | 3.53369 | -2.282076 | 2.555247 | 1.140977 | 11.0922 | 4.249538
2018-04-21 12:48 | 248794.1 | 1920.0008 | 5 | 27 | 3.514987 | -2.282109 | 2.555247 | 1.217039 | 11.0922 | 4.517596
2018-04-21 12:50 | 248914.1 | 2040.0005 | 5 | 27 | 3.497474 | -2.282067 | 2.555247 | 1.293107 | 11.0922 | 4.784301
2018-04-21 12:52 | 249034.1 | 2160.0001 | 5 | 27 | 3.480922 | -2.282043 | 2.555247 | 1.36917 | 11.0922 | 5.049693
2018-04-21 12:54 | 249154.1 | 2280.0016 | 5 | 27 | 3.464772 | -2.282074 | 2.555247 | 1.445239 | 11.0922 | 5.313864
2018-04-21 12:56 | 249274.1 | 2400.0012 | 5 | 27 | 3.449215 | -2.282092 | 2.555247 | 1.521304 | 11.0922 | 5.576821
2018-04-21 12:58 | 249394.1 | 2520.0009 | 5 | 27 | 3.433988 | -2.282142 | 2.555247 | 1.597368 | 11.0922 | 5.838597
2018-04-21 13:00 | 249514.1 | 2640.0008 | 5 | 27 | 3.41872 | -2.282113 | 2.555247 | 1.673447 | 11.0922 | 6.09927
2018-04-21 13:02 | 249634.1 | 2760.0012 | 5 | 27 | 3.403216 | -2.282048 | 2.555247 | 1.749504 | 11.0922 | 6.358703
2018-04-21 13:04 | 249754.1 | 2880.0009 | 5 | 27 | 3.386956 | -2.282118 | 2.555247 | 1.82557 | 11.0922 | 6.616958
2018-04-21 13:06 | 249874.1 | 3000.0016 | 5 | 27 | 3.36974 | -2.282042 | 2.555247 | 1.901644 | 11.0922 | 6.873971
2018-04-21 13:08 | 249994.1 | 3120.0005 | 5 | 27 | 3.350406 | -2.28196 | 2.555247 | 1.977705 | 11.0922 | 7.129554
2018-04-21 13:10 | 250114.1 | 3240.0001 | 5 | 27 | 3.32858 | -2.28205 | 2.555247 | 2.053776 | 11.0922 | 7.38361
2018-04-21 13:12 | 250234.1 | 3360.0008 | 5 | 27 | 3.304132 | -2.28202 | 2.555247 | 2.12983 | 11.0922 | 7.63585
2018-04-21 13:14 | 250354.1 | 3480.0012 | 5 | 27 | 3.275504 | -2.282037 | 2.555247 | 2.205902 | 11.0922 | 7.886143
2018-04-21 13:16 | 250474.1 | 3600.0001 | 5 | 27 | 3.240997 | -2.281982 | 2.555247 | 2.281972 | 11.0922 | 8.134041
2018-04-21 13:18 | 250594.1 | 3720.0016 | 5 | 27 | 3.198018 | -2.282055 | 2.555247 | 2.358033 | 11.0922 | 8.378988
2018-04-21 13:20 | 250714.1 | 3840.0012 | 5 | 27 | 3.141789 | -2.282094 | 2.555247 | 2.434094 | 11.0922 | 8.620203
2018-04-21 13:22 | 250834.1 | 3960.0009 | 5 | 27 | 3.063388 | -2.281986 | 2.555247 | 2.510159 | 11.0922 | 8.856397
2018-04-21 13:23 | 250903.3 | 4029.212 | 5 | 27 | 2.999998 | -2.282081 | 2.555247 | 2.554043 | 11.0922 | 8.989507
2018-04-21 13:25 | 251023.4 | 120.0008 | 6 | 27 | 3.580305 | 0 | 2.555247 | 2.554043 | 11.0922 | 8.989507
2018-04-21 13:27 | 251143.4 | 240.0009 | 6 | 27 | 3.617517 | 0 | 2.555247 | 2.554043 | 11.0922 | 8.989507
2018-04-21 13:28 | 251203.4 | 300.0023 | 6 | 27 | 3.627299 | 0 | 2.555247 | 2.554043 | 11.0922 | 8.989507
2018-04-21 13:28 | 251203.4 | 0.0027 | 7 | 28 | 3.627371 | 0 | 0 | 0 | 0 | 0
2018-04-21 13:30 | 251323.5 | 120.0023 | 2 | 28 | 4.200182 | 3.805735 | 0.1422007 | 0 | 0.5949963 | 0
2018-04-21 13:32 | 251443.5 | 240.002 | 2 | 28 | 4.20021 | 3.438251 | 0.2627918 | 0 | 1.101503 | 0
2018-04-21 13:33 | 251510.1 | 306.6073 | 2 | 28 | 4.200215 | 3.259995 | 0.3247043 | 0 | 1.361547 | 0
2018-04-21 13:35 | 251630.1 | 120.0007 | 3 | 28 | 4.226592 | 3.260048 | 0.4329958 | 0 | 1.817776 | 0
2018-04-21 13:37 | 251750.1 | 240.0011 | 3 | 28 | 4.250547 | 3.260012 | 0.5416612 | 0 | 2.278379 | 0
2018-04-21 13:39 | 251870.1 | 360.0001 | 3 | 28 | 4.274021 | 3.259926 | 0.6503339 | 0 | 2.741565 | 0
2018-04-21 13:41 | 251990.1 | 480.0007 | 3 | 28 | 4.299037 | 3.259922 | 0.758985 | 0 | 3.207277 | 0
2018-04-21 13:43 | 252110.1 | 600.0003 | 3 | 28 | 4.326837 | 3.260069 | 0.8676612 | 0 | 3.675971 | 0
2018-04-21 13:45 | 252230.1 | 720.0001 | 3 | 28 | 4.356894 | 3.259979 | 0.97632 | 0 | 4.147743 | 0
2018-04-21 13:47 | 252350.1 | 840.0007 | 3 | 28 | 4.388518 | 3.259996 | 1.084986 | 0 | 4.622893 | 0
2018-04-21 13:49 | 252470.1 | 960.0012 | 3 | 28 | 4.400181 | 3.064968 | 1.191417 | 0 | 5.090983 | 0
2018-04-21 13:51 | 252590.1 | 1080.0001 | 3 | 28 | 4.400194 | 2.818256 | 1.289341 | 0 | 5.521864 | 0
2018-04-21 13:53 | 252710.1 | 1200.0007 | 3 | 28 | 4.400116 | 2.611115 | 1.379752 | 0 | 5.919686 | 0
2018-04-21 13:55 | 252830.1 | 1320.0003 | 3 | 28 | 4.400128 | 2.433016 | 1.463766 | 0 | 6.289361 | 0
2018-04-21 13:57 | 252950.1 | 1440.001 | 3 | 28 | 4.400153 | 2.277134 | 1.542185 | 0 | 6.634415 | 0
2018-04-21 13:59 | 253070.1 | 1560.0007 | 3 | 28 | 4.400105 | 2.141264 | 1.615756 | 0 | 6.958134 | 0
2018-04-21 14:01 | 253190.1 | 1680.0004 | 3 | 28 | 4.400164 | 2.023853 | 1.685134 | 0 | 7.263406 | 0
2018-04-21 14:03 | 253310.1 | 1800.001 | 3 | 28 | 4.400086 | 1.916201 | 1.750761 | 0 | 7.552171 | 0
2018-04-21 14:05 | 253430.1 | 1920.0007 | 3 | 28 | 4.400144 | 1.819141 | 1.812973 | 0 | 7.825913 | 0
2018-04-21 14:07 | 253550.1 | 2040.0012 | 3 | 28 | 4.400058 | 1.72923 | 1.872106 | 0 | 8.086104 | 0
2018-04-21 14:09 | 253670.1 | 2160.0002 | 3 | 28 | 4.400098 | 1.643756 | 1.928314 | 0 | 8.333425 | 0
2018-04-21 14:11 | 253790.1 | 2280.0007 | 3 | 28 | 4.40007 | 1.562471 | 1.981737 | 0 | 8.568489 | 0
2018-04-21 14:13 | 253910.1 | 2400.0013 | 3 | 28 | 4.40014 | 1.486877 | 2.032542 | 0 | 8.792035 | 0
2018-04-21 14:15 | 254030.1 | 2520.0001 | 3 | 28 | 4.400131 | 1.414211 | 2.08086 | 0 | 9.004638 | 0
2018-04-21 14:17 | 254150.1 | 2640.0016 | 3 | 28 | 4.400052 | 1.344213 | 2.12682 | 0 | 9.206865 | 0
2018-04-21 14:19 | 254270.1 | 2760.0013 | 3 | 28 | 4.400057 | 1.278087 | 2.170532 | 0 | 9.399199 | 0
2018-04-21 14:21 | 254390.1 | 2880.0012 | 3 | 28 | 4.400086 | 1.215166 | 2.212082 | 0 | 9.582025 | 0
2018-04-21 14:23 | 254510.1 | 3000.0016 | 3 | 28 | 4.400057 | 1.153127 | 2.251547 | 0 | 9.755674 | 0
2018-04-21 14:25 | 254630.1 | 3120.0021 | 3 | 28 | 4.400115 | 1.093297 | 2.28898 | 0 | 9.920381 | 0
2018-04-21 14:27 | 254750.1 | 3240.0003 | 3 | 28 | 4.400089 | 1.036088 | 2.324449 | 0 | 10.07645 | 0
2018-04-21 14:29 | 254870.1 | 3360.0003 | 3 | 28 | 4.400032 | 0.9811125 | 2.358055 | 0 | 10.22432 | 0
2018-04-21 14:31 | 254990.1 | 3480.0005 | 3 | 28 | 4.400065 | 0.929122 | 2.389889 | 0 | 10.36439 | 0
2018-04-21 14:33 | 255110.1 | 3600.0003 | 3 | 28 | 4.40005 | 0.8795385 | 2.420022 | 0 | 10.49697 | 0
2018-04-21 14:35 | 255230.1 | 3720.0016 | 3 | 28 | 4.400043 | 0.8319874 | 2.448545 | 0 | 10.62248 | 0
2018-04-21 14:37 | 255350.1 | 3840.0005 | 3 | 28 | 4.4 | 0.7857628 | 2.47551 | 0 | 10.74113 | 0
2018-04-21 14:39 | 255470.1 | 3960.0012 | 3 | 28 | 4.399993 | 0.7426262 | 2.50099 | 0 | 10.85324 | 0
2018-04-21 14:41 | 255590.1 | 4080.0001 | 3 | 28 | 4.400065 | 0.7029028 | 2.525081 | 0 | 10.95924 | 0
2018-04-21 14:43 | 255710.1 | 4200.0013 | 3 | 28 | 4.400042 | 0.664566 | 2.547861 | 0 | 11.05947 | 0
2018-04-21 14:44 | 255748.3 | 4238.1959 | 3 | 28 | 4.400039 | 0.6519804 | 2.554843 | 0 | 11.09019 | 0
2018-04-21 14:46 | 255868.3 | 120.0009 | 4 | 28 | 4.287561 | 0 | 2.554845 | 0 | 11.0902 | 0
2018-04-21 14:48 | 255988.3 | 240.0007 | 4 | 28 | 4.275576 | 0 | 2.554845 | 0 | 11.0902 | 0
2018-04-21 14:49 | 256048.3 | 300.0028 | 4 | 28 | 4.272356 | 0 | 2.554845 | 0 | 11.0902 | 0
2018-04-21 14:51 | 256168.4 | 120.0006 | 5 | 28 | 3.932838 | -2.282067 | 2.554845 | 0.07605918 | 11.0902 | 0.302639
2018-04-21 14:53 | 256288.4 | 240.0001 | 5 | 28 | 3.888911 | -2.282079 | 2.554845 | 0.1521202 | 11.0902 | 0.6000035
2018-04-21 14:55 | 256408.4 | 360.0008 | 5 | 28 | 3.852489 | -2.281936 | 2.554845 | 0.2281809 | 11.0902 | 0.8943964
2018-04-21 14:57 | 256528.4 | 480.0023 | 5 | 28 | 3.818157 | -2.281837 | 2.554845 | 0.3042448 | 11.0902 | 1.186115
2018-04-21 14:59 | 256648.4 | 600.0002 | 5 | 28 | 3.785445 | -2.282182 | 2.554845 | 0.380308 | 11.0902 | 1.475282
2018-04-21 15:01 | 256768.4 | 720.0001 | 5 | 28 | 3.753875 | -2.282184 | 2.554845 | 0.4563686 | 11.0902 | 1.762
2018-04-21 15:03 | 256888.4 | 840.0004 | 5 | 28 | 3.72311 | -2.281892 | 2.554845 | 0.5324346 | 11.0902 | 2.046367
2018-04-21 15:05 | 257008.4 | 960.0011 | 5 | 28 | 3.693849 | -2.281944 | 2.554845 | 0.6084944 | 11.0902 | 2.328422
2018-04-21 15:07 | 257128.4 | 1080.0001 | 5 | 28 | 3.666185 | -2.281858 | 2.554845 | 0.6845493 | 11.0902 | 2.608291
2018-04-21 15:09 | 257248.4 | 1200.0003 | 5 | 28 | 3.640496 | -2.281853 | 2.554845 | 0.7606149 | 11.0902 | 2.886172
2018-04-21 15:11 | 257368.4 | 1320.0002 | 5 | 28 | 3.616832 | -2.28205 | 2.554845 | 0.8366839 | 11.0902 | 3.162188
2018-04-21 15:13 | 257488.4 | 1440.0008 | 5 | 28 | 3.594622 | -2.282069 | 2.554845 | 0.9127373 | 11.0902 | 3.436409
2018-04-21 15:15 | 257608.4 | 1560.0011 | 5 | 28 | 3.573025 | -2.282085 | 2.554845 | 0.9888095 | 11.0902 | 3.709031
2018-04-21 15:17 | 257728.4 | 1680.001 | 5 | 28 | 3.552491 | -2.282155 | 2.554845 | 1.064879 | 11.0902 | 3.980041
2018-04-21 15:19 | 257848.4 | 1800.0001 | 5 | 28 | 3.533139 | -2.282098 | 2.554845 | 1.140943 | 11.0902 | 4.249513
2018-04-21 15:21 | 257968.4 | 1920.0005 | 5 | 28 | 3.514808 | -2.282149 | 2.554845 | 1.217013 | 11.0902 | 4.517575
2018-04-21 15:23 | 258088.4 | 2040.001 | 5 | 28 | 3.497353 | -2.282083 | 2.554845 | 1.293075 | 11.0902 | 4.78425
2018-04-21 15:25 | 258208.4 | 2160 | 5 | 28 | 3.480589 | -2.282142 | 2.554845 | 1.36915 | 11.0902 | 5.049669
2018-04-21 15:27 | 258328.4 | 2280.0005 | 5 | 28 | 3.464368 | -2.282089 | 2.554845 | 1.445208 | 11.0902 | 5.313773
2018-04-21 15:29 | 258448.4 | 2400.0013 | 5 | 28 | 3.448531 | -2.282083 | 2.554845 | 1.52128 | 11.0902 | 5.576703
2018-04-21 15:31 | 258568.4 | 2520.0012 | 5 | 28 | 3.433158 | -2.282032 | 2.554845 | 1.597344 | 11.0902 | 5.838426
2018-04-21 15:33 | 258688.4 | 2640.0001 | 5 | 28 | 3.417844 | -2.282136 | 2.554845 | 1.673415 | 11.0902 | 6.099007
2018-04-21 15:35 | 258808.4 | 2760.0008 | 5 | 28 | 3.40234 | -2.282069 | 2.554845 | 1.749481 | 11.0902 | 6.3584
2018-04-21 15:37 | 258928.4 | 2880.0006 | 5 | 28 | 3.386241 | -2.282135 | 2.554845 | 1.825552 | 11.0902 | 6.616612
2018-04-21 15:39 | 259048.4 | 3000.0005 | 5 | 28 | 3.368964 | -2.282079 | 2.554845 | 1.901621 | 11.0902 | 6.873551
2018-04-21 15:41 | 259168.4 | 3120.0013 | 5 | 28 | 3.349606 | -2.282069 | 2.554845 | 1.97768 | 11.0902 | 7.129071
2018-04-21 15:43 | 259288.4 | 3240.0005 | 5 | 28 | 3.327688 | -2.282094 | 2.554845 | 2.053753 | 11.0902 | 7.38307
2018-04-21 15:45 | 259408.4 | 3360.0003 | 5 | 28 | 3.302787 | -2.282123 | 2.554845 | 2.129813 | 11.0902 | 7.635251
2018-04-21 15:47 | 259528.4 | 3480.001 | 5 | 28 | 3.27418 | -2.282125 | 2.554845 | 2.205882 | 11.0902 | 7.885427
2018-04-21 15:49 | 259648.4 | 3600.001 | 5 | 28 | 3.239825 | -2.282155 | 2.554845 | 2.281954 | 11.0902 | 8.133234
2018-04-21 15:51 | 259768.4 | 3720.0008 | 5 | 28 | 3.197455 | -2.282037 | 2.554845 | 2.358014 | 11.0902 | 8.378109
2018-04-21 15:53 | 259888.4 | 3840.0016 | 5 | 28 | 3.141726 | -2.282136 | 2.554845 | 2.434083 | 11.0902 | 8.619332
2018-04-21 15:55 | 260008.4 | 3960.0007 | 5 | 28 | 3.063323 | -2.282025 | 2.554845 | 2.510148 | 11.0902 | 8.855516
2018-04-21 15:56 | 260077.6 | 4029.183 | 5 | 28 | 2.999994 | -2.282054 | 2.554845 | 2.554007 | 11.0902 | 8.988549
2018-04-21 15:58 | 260197.7 | 120.0005 | 6 | 28 | 3.58021 | 0 | 2.554845 | 2.554007 | 11.0902 | 8.988549
2018-04-21 16:00 | 260317.7 | 240.0003 | 6 | 28 | 3.617465 | 0 | 2.554845 | 2.554007 | 11.0902 | 8.988549
2018-04-21 16:01 | 260377.7 | 300.0034 | 6 | 28 | 3.627281 | 0 | 2.554845 | 2.554007 | 11.0902 | 8.988549
2018-04-21 16:01 | 260377.7 | 0.0027 | 7 | 29 | 3.627364 | 0 | 0 | 0 | 0 | 0
2018-04-21 16:03 | 260497.8 | 120.0002 | 2 | 29 | 4.200215 | 3.797928 | 0.1419852 | 3.82e-10 | 0.5941219 | 1.384e-09
2018-04-21 16:05 | 260617.8 | 240.0003 | 2 | 29 | 4.200211 | 3.433815 | 0.2623399 | 3.82e-10 | 1.099636 | 1.384e-09
2018-04-21 16:06 | 260683.7 | 305.965 | 2 | 29 | 4.200114 | 3.259998 | 0.3236329 | 3.82e-10 | 1.357079 | 1.384e-09
2018-04-21 16:08 | 260803.7 | 120.0007 | 3 | 29 | 4.226382 | 3.259995 | 0.4319296 | 3.82e-10 | 1.813303 | 1.384e-09
2018-04-21 16:10 | 260923.7 | 240.0013 | 3 | 29 | 4.250307 | 3.259964 | 0.5405961 | 3.82e-10 | 2.273891 | 1.384e-09
2018-04-21 16:12 | 261043.7 | 360.001 | 3 | 29 | 4.274212 | 3.260038 | 0.6492408 | 3.82e-10 | 2.736949 | 1.384e-09
2018-04-21 16:14 | 261163.7 | 480.0007 | 3 | 29 | 4.299592 | 3.259926 | 0.7579108 | 3.82e-10 | 3.202792 | 1.384e-09
2018-04-21 16:16 | 261283.7 | 600.0006 | 3 | 29 | 4.327342 | 3.259893 | 0.8665681 | 3.82e-10 | 3.671463 | 1.384e-09
2018-04-21 16:18 | 261403.7 | 720.0004 | 3 | 29 | 4.357097 | 3.260012 | 0.9752449 | 3.82e-10 | 4.14335 | 1.384e-09
2018-04-21 16:20 | 261523.7 | 840.0008 | 3 | 29 | 4.388464 | 3.259954 | 1.083889 | 3.82e-10 | 4.618411 | 1.384e-09
2018-04-21 16:22 | 261643.7 | 960.0008 | 3 | 29 | 4.400237 | 3.067938 | 1.190369 | 3.82e-10 | 5.086712 | 1.384e-09
2018-04-21 16:24 | 261763.7 | 1080.0013 | 3 | 29 | 4.400184 | 2.821548 | 1.288406 | 3.82e-10 | 5.518092 | 1.384e-09
2018-04-21 16:26 | 261883.7 | 1200.0013 | 3 | 29 | 4.400156 | 2.60898 | 1.378821 | 3.82e-10 | 5.915932 | 1.384e-09
2018-04-21 16:28 | 262003.7 | 1320.0005 | 3 | 29 | 4.400151 | 2.429174 | 1.462707 | 3.82e-10 | 6.285043 | 1.384e-09
2018-04-21 16:30 | 262123.7 | 1440.0001 | 3 | 29 | 4.400144 | 2.275917 | 1.541053 | 3.82e-10 | 6.629778 | 1.384e-09
2018-04-21 16:32 | 262243.7 | 1560.0001 | 3 | 29 | 4.400086 | 2.144119 | 1.614648 | 3.82e-10 | 6.953604 | 1.384e-09
2018-04-21 16:34 | 262363.7 | 1680.0015 | 3 | 29 | 4.400105 | 2.024847 | 1.684114 | 3.82e-10 | 7.259262 | 1.384e-09
2018-04-21 16:36 | 262483.7 | 1800.0014 | 3 | 29 | 4.400075 | 1.91489 | 1.749747 | 3.82e-10 | 7.548054 | 1.384e-09
2018-04-21 16:38 | 262603.7 | 1920.0002 | 3 | 29 | 4.400177 | 1.817996 | 1.811919 | 3.82e-10 | 7.821619 | 1.384e-09
2018-04-21 16:40 | 262723.7 | 2040.0016 | 3 | 29 | 4.400105 | 1.727041 | 1.870951 | 3.82e-10 | 8.081364 | 1.384e-09
2018-04-21 16:42 | 262843.7 | 2160.0013 | 3 | 29 | 4.400095 | 1.644287 | 1.927114 | 3.82e-10 | 8.328487 | 1.384e-09
2018-04-21 16:44 | 262963.7 | 2280.0002 | 3 | 29 | 4.400065 | 1.563971 | 1.980574 | 3.82e-10 | 8.563718 | 1.384e-09
2018-04-21 16:46 | 263083.7 | 2400.0006 | 3 | 29 | 4.400071 | 1.486871 | 2.031419 | 3.82e-10 | 8.787437 | 1.384e-09
2018-04-21 16:48 | 263203.7 | 2520.0016 | 3 | 29 | 4.400128 | 1.413884 | 2.079739 | 3.82e-10 | 9.000049 | 1.384e-09
2018-04-21 16:50 | 263323.7 | 2640.0011 | 3 | 29 | 4.400023 | 1.342838 | 2.125675 | 3.82e-10 | 9.202174 | 1.384e-09
2018-04-21 16:52 | 263443.7 | 2760.0015 | 3 | 29 | 4.400122 | 1.278625 | 2.169358 | 3.82e-10 | 9.394379 | 1.384e-09
2018-04-21 16:54 | 263563.7 | 2880.002 | 3 | 29 | 4.400015 | 1.214859 | 2.210915 | 3.82e-10 | 9.577234 | 1.384e-09
2018-04-21 16:56 | 263683.7 | 3000.0032 | 3 | 29 | 4.400056 | 1.152905 | 2.250378 | 3.82e-10 | 9.750875 | 1.384e-09
2018-04-21 16:58 | 263803.7 | 3120.0011 | 3 | 29 | 4.40003 | 1.092924 | 2.287795 | 3.82e-10 | 9.915512 | 1.384e-09
2018-04-21 17:00 | 263923.7 | 3240.0006 | 3 | 29 | 4.400081 | 1.036575 | 2.323291 | 3.82e-10 | 10.07169 | 1.384e-09
2018-04-21 17:02 | 264043.7 | 3360.0013 | 3 | 29 | 4.400058 | 0.9813766 | 2.356921 | 3.82e-10 | 10.21967 | 1.384e-09
2018-04-21 17:04 | 264163.7 | 3480.0015 | 3 | 29 | 4.400002 | 0.9284239 | 2.388746 | 3.82e-10 | 10.3597 | 1.384e-09
2018-04-21 17:06 | 264283.7 | 3600.0015 | 3 | 29 | 4.400044 | 0.8793612 | 2.418865 | 3.82e-10 | 10.49223 | 1.384e-09
2018-04-21 17:08 | 264403.7 | 3720.0015 | 3 | 29 | 4.400061 | 0.8329191 | 2.447382 | 3.82e-10 | 10.61771 | 1.384e-09
2018-04-21 17:10 | 264523.7 | 3840.0014 | 3 | 29 | 4.40009 | 0.7880802 | 2.474385 | 3.82e-10 | 10.73652 | 1.384e-09
2018-04-21 17:12 | 264643.7 | 3960.001 | 3 | 29 | 4.400053 | 0.744051 | 2.499919 | 3.82e-10 | 10.84887 | 1.384e-09
2018-04-21 17:14 | 264763.7 | 4080.0007 | 3 | 29 | 4.400071 | 0.7024393 | 2.524022 | 3.82e-10 | 10.95492 | 1.384e-09
2018-04-21 17:16 | 264883.7 | 4200.0015 | 3 | 29 | 4.400014 | 0.6632032 | 2.546784 | 3.82e-10 | 11.05508 | 1.384e-09
2018-04-21 17:17 | 264923.5 | 4239.7661 | 3 | 29 | 4.400126 | 0.6519909 | 2.554047 | 3.82e-10 | 11.08704 | 1.384e-09
2018-04-21 17:19 | 265043.5 | 120.0017 | 4 | 29 | 4.287572 | 0 | 2.554047 | 3.82e-10 | 11.08704 | 1.384e-09
2018-04-21 17:21 | 265163.5 | 240.0008 | 4 | 29 | 4.27558 | 0 | 2.554047 | 3.82e-10 | 11.08704 | 1.384e-09
2018-04-21 17:22 | 265223.5 | 300.0026 | 4 | 29 | 4.272319 | 0 | 2.554047 | 3.82e-10 | 11.08704 | 1.384e-09
2018-04-21 17:24 | 265343.6 | 120.0015 | 5 | 29 | 3.932612 | -2.281837 | 2.554047 | 0.07606015 | 11.08704 | 0.3026226
2018-04-21 17:26 | 265463.6 | 240.0008 | 5 | 29 | 3.888832 | -2.282173 | 2.554047 | 0.1521165 | 11.08704 | 0.5999569
2018-04-21 17:28 | 265583.6 | 360.0016 | 5 | 29 | 3.85224 | -2.281914 | 2.554047 | 0.2281825 | 11.08704 | 0.8943545
2018-04-21 17:30 | 265703.6 | 480.001 | 5 | 29 | 3.818017 | -2.281823 | 2.554047 | 0.304242 | 11.08704 | 1.186037
2018-04-21 17:32 | 265823.6 | 600.0002 | 5 | 29 | 3.785467 | -2.281932 | 2.554047 | 0.3803028 | 11.08704 | 1.475192
2018-04-21 17:34 | 265943.6 | 720.0003 | 5 | 29 | 3.753877 | -2.281858 | 2.554047 | 0.4563549 | 11.08704 | 1.761879
2018-04-21 17:36 | 266063.6 | 840.0013 | 5 | 29 | 3.723088 | -2.281929 | 2.554047 | 0.5324221 | 11.08704 | 2.046249
2018-04-21 17:38 | 266183.6 | 960.0006 | 5 | 29 | 3.693417 | -2.281823 | 2.554047 | 0.6084822 | 11.08704 | 2.328288
2018-04-21 17:40 | 266303.6 | 1080.0003 | 5 | 29 | 3.665895 | -2.281907 | 2.554047 | 0.6845419 | 11.08704 | 2.608144
2018-04-21 17:42 | 266423.6 | 1200.0016 | 5 | 29 | 3.640512 | -2.281859 | 2.554047 | 0.760598 | 11.08704 | 2.885977
2018-04-21 17:44 | 266543.6 | 1320.0003 | 5 | 29 | 3.617056 | -2.282114 | 2.554047 | 0.8366512 | 11.08704 | 3.161951
2018-04-21 17:46 | 266663.6 | 1440.0015 | 5 | 29 | 3.594832 | -2.282135 | 2.554047 | 0.9127283 | 11.08704 | 3.436275
2018-04-21 17:48 | 266783.6 | 1560.0001 | 5 | 29 | 3.573453 | -2.282142 | 2.554047 | 0.9887964 | 11.08704 | 3.70891
2018-04-21 17:50 | 266903.6 | 1680.0011 | 5 | 29 | 3.553029 | -2.282118 | 2.554047 | 1.064859 | 11.08704 | 3.979933
2018-04-21 17:52 | 267023.6 | 1800.0007 | 5 | 29 | 3.533711 | -2.282151 | 2.554047 | 1.140927 | 11.08704 | 4.249462
2018-04-21 17:54 | 267143.6 | 1920.0001 | 5 | 29 | 3.515179 | -2.282087 | 2.554047 | 1.216994 | 11.08704 | 4.517551
2018-04-21 17:56 | 267263.6 | 2040.0015 | 5 | 29 | 3.497547 | -2.282043 | 2.554047 | 1.293056 | 11.08704 | 4.784249
2018-04-21 17:58 | 267383.6 | 2160.0019 | 5 | 29 | 3.480685 | -2.282118 | 2.554047 | 1.36912 | 11.08704 | 5.04964
2018-04-21 18:00 | 267503.6 | 2280.0003 | 5 | 29 | 3.464549 | -2.282089 | 2.554047 | 1.445193 | 11.08704 | 5.313807
2018-04-21 18:02 | 267623.6 | 2400.0001 | 5 | 29 | 3.449089 | -2.282087 | 2.554047 | 1.52126 | 11.08704 | 5.576755
2018-04-21 18:04 | 267743.6 | 2520.001 | 5 | 29 | 3.434052 | -2.282131 | 2.554047 | 1.597316 | 11.08704 | 5.838503
2018-04-21 18:06 | 267863.6 | 2640.0012 | 5 | 29 | 3.418996 | -2.282127 | 2.554047 | 1.673395 | 11.08704 | 6.099195
2018-04-21 18:08 | 267983.6 | 2760.0001 | 5 | 29 | 3.40334 | -2.282072 | 2.554047 | 1.749457 | 11.08704 | 6.358654
2018-04-21 18:10 | 268103.6 | 2880.0012 | 5 | 29 | 3.387159 | -2.282045 | 2.554047 | 1.825523 | 11.08704 | 6.616926
2018-04-21 18:12 | 268223.6 | 3000.0005 | 5 | 29 | 3.36972 | -2.28214 | 2.554047 | 1.901593 | 11.08704 | 6.873934
2018-04-21 18:14 | 268343.6 | 3120.0013 | 5 | 29 | 3.350685 | -2.282061 | 2.554047 | 1.977661 | 11.08704 | 7.129544
2018-04-21 18:16 | 268463.6 | 3240.0003 | 5 | 29 | 3.328791 | -2.282094 | 2.554047 | 2.053724 | 11.08704 | 7.383595
2018-04-21 18:18 | 268583.6 | 3360.0004 | 5 | 29 | 3.303973 | -2.282103 | 2.554047 | 2.129795 | 11.08704 | 7.635897
2018-04-21 18:20 | 268703.6 | 3480.0012 | 5 | 29 | 3.27534 | -2.282105 | 2.554047 | 2.205864 | 11.08704 | 7.886162
2018-04-21 18:22 | 268823.6 | 3600.0009 | 5 | 29 | 3.241339 | -2.282143 | 2.554047 | 2.281929 | 11.08704 | 8.13405
2018-04-21 18:24 | 268943.6 | 3720.0008 | 5 | 29 | 3.199108 | -2.281813 | 2.554047 | 2.358001 | 11.08704 | 8.37908
2018-04-21 18:26 | 269063.6 | 3840.0008 | 5 | 29 | 3.143413 | -2.282166 | 2.554047 | 2.434057 | 11.08704 | 8.620378
2018-04-21 18:28 | 269183.6 | 3960.0007 | 5 | 29 | 3.064776 | -2.282033 | 2.554047 | 2.510131 | 11.08704 | 8.856709
2018-04-21 18:29 | 269253.7 | 4030.1036 | 5 | 29 | 2.999998 | -2.282098 | 2.554047 | 2.554564 | 11.08704 | 8.991517
2018-04-21 18:31 | 269373.8 | 120.0015 | 6 | 29 | 3.579337 | 0 | 2.554047 | 2.554564 | 11.08704 | 8.991517
2018-04-21 18:33 | 269493.8 | 240.0006 | 6 | 29 | 3.616614 | 0 | 2.554047 | 2.554564 | 11.08704 | 8.991517
2018-04-21 18:34 | 269553.8 | 300.0025 | 6 | 29 | 3.626426 | 0 | 2.554047 | 2.554564 | 11.08704 | 8.991517
2018-04-21 18:34 | 269553.8 | 0.0027 | 7 | 30 | 3.6267 | 0 | 0 | 0 | 0 | 0
2018-04-21 18:36 | 269673.9 | 120.0016 | 2 | 30 | 4.20021 | 3.8064 | 0.1422092 | 2.343e-09 | 0.5950202 | 8.496e-09
2018-04-21 18:38 | 269793.9 | 240.0011 | 2 | 30 | 4.200233 | 3.439995 | 0.2628111 | 2.343e-09 | 1.101573 | 8.496e-09
2018-04-21 18:39 | 269861.1 | 307.2578 | 2 | 30 | 4.200201 | 3.259987 | 0.3253663 | 2.343e-09 | 1.364316 | 8.496e-09
2018-04-21 18:41 | 269981.1 | 120.0007 | 3 | 30 | 4.226761 | 3.259987 | 0.4336477 | 2.343e-09 | 1.820504 | 8.496e-09
2018-04-21 18:43 | 270101.1 | 240.0012 | 3 | 30 | 4.250956 | 3.260052 | 0.5423097 | 2.343e-09 | 2.281129 | 8.496e-09
2018-04-21 18:45 | 270221.1 | 360.0011 | 3 | 30 | 4.27446 | 3.259947 | 0.6509653 | 2.343e-09 | 2.74429 | 8.496e-09
2018-04-21 18:47 | 270341.1 | 480.0002 | 3 | 30 | 4.299935 | 3.25996 | 0.7596351 | 2.343e-09 | 3.210156 | 8.496e-09
2018-04-21 18:49 | 270461.1 | 600.0009 | 3 | 30 | 4.327504 | 3.259966 | 0.8682948 | 2.343e-09 | 3.678863 | 8.496e-09
2018-04-21 18:51 | 270581.1 | 720.0016 | 3 | 30 | 4.357418 | 3.260033 | 0.976958 | 2.343e-09 | 4.150706 | 8.496e-09
2018-04-21 18:53 | 270701.1 | 840.0015 | 3 | 30 | 4.389254 | 3.260008 | 1.08562 | 2.343e-09 | 4.625904 | 8.496e-09
2018-04-21 18:55 | 270821.1 | 960.0013 | 3 | 30 | 4.400201 | 3.059771 | 1.191916 | 2.343e-09 | 5.093426 | 8.496e-09
2018-04-21 18:57 | 270941.1 | 1080.0002 | 3 | 30 | 4.400165 | 2.817657 | 1.289764 | 2.343e-09 | 5.523972 | 8.496e-09
2018-04-21 18:59 | 271061.1 | 1200.0007 | 3 | 30 | 4.400137 | 2.606714 | 1.380075 | 2.343e-09 | 5.921355 | 8.496e-09
2018-04-21 19:01 | 271181.1 | 1320.0006 | 3 | 30 | 4.400114 | 2.427256 | 1.463888 | 2.343e-09 | 6.290143 | 8.496e-09
2018-04-21 19:03 | 271301.1 | 1440.001 | 3 | 30 | 4.400098 | 2.273499 | 1.542196 | 2.343e-09 | 6.634711 | 8.496e-09
2018-04-21 19:05 | 271421.1 | 1560.0007 | 3 | 30 | 4.400158 | 2.13953 | 1.615697 | 2.343e-09 | 6.958126 | 8.496e-09
2018-04-21 19:07 | 271541.1 | 1680.0014 | 3 | 30 | 4.400126 | 2.020245 | 1.68498 | 2.343e-09 | 7.262976 | 8.496e-09
2018-04-21 19:09 | 271661.1 | 1800.0004 | 3 | 30 | 4.400126 | 1.912149 | 1.750462 | 2.343e-09 | 7.551107 | 8.496e-09
2018-04-21 19:11 | 271781.1 | 1920.0015 | 3 | 30 | 4.400042 | 1.813712 | 1.812549 | 2.343e-09 | 7.824294 | 8.496e-09
2018-04-21 19:13 | 271901.1 | 2040.0006 | 3 | 30 | 4.400117 | 1.723951 | 1.871492 | 2.343e-09 | 8.083652 | 8.496e-09
2018-04-21 19:15 | 272021.1 | 2160.0004 | 3 | 30 | 4.400092 | 1.637726 | 1.927507 | 2.343e-09 | 8.330121 | 8.496e-09
2018-04-21 19:17 | 272141.1 | 2280.0008 | 3 | 30 | 4.400072 | 1.55754 | 1.980739 | 2.343e-09 | 8.564345 | 8.496e-09
2018-04-21 19:19 | 272261.1 | 2400.0006 | 3 | 30 | 4.400118 | 1.482258 | 2.031399 | 2.343e-09 | 8.787255 | 8.496e-09
2018-04-21 19:21 | 272381.1 | 2520.0012 | 3 | 30 | 4.400086 | 1.410244 | 2.079592 | 2.343e-09 | 8.999308 | 8.496e-09
2018-04-21 19:23 | 272501.1 | 2640.0002 | 3 | 30 | 4.400036 | 1.341031 | 2.125434 | 2.343e-09 | 9.201019 | 8.496e-09
2018-04-21 19:25 | 272621.1 | 2760.0007 | 3 | 30 | 4.400121 | 1.275467 | 2.169025 | 2.343e-09 | 9.392821 | 8.496e-09
2018-04-21 19:27 | 272741.1 | 2880.0004 | 3 | 30 | 4.40006 | 1.210697 | 2.210447 | 2.343e-09 | 9.575079 | 8.496e-09
2018-04-21 19:29 | 272861.1 | 3000.0009 | 3 | 30 | 4.400065 | 1.14943 | 2.249775 | 2.343e-09 | 9.748127 | 8.496e-09
2018-04-21 19:31 | 272981.1 | 3120.0015 | 3 | 30 | 4.400068 | 1.090343 | 2.287094 | 2.343e-09 | 9.912333 | 8.496e-09
2018-04-21 19:33 | 273101.1 | 3240.0012 | 3 | 30 | 4.400081 | 1.033905 | 2.322489 | 2.343e-09 | 10.06807 | 8.496e-09
2018-04-21 19:35 | 273221.1 | 3360.0009 | 3 | 30 | 4.400133 | 0.9806232 | 2.356049 | 2.343e-09 | 10.21574 | 8.496e-09
2018-04-21 19:37 | 273341.1 | 3480.0001 | 3 | 30 | 4.400045 | 0.9284611 | 2.387851 | 2.343e-09 | 10.35567 | 8.496e-09
2018-04-21 19:39 | 273461.1 | 3600.0012 | 3 | 30 | 4.400054 | 0.8791323 | 2.417974 | 2.343e-09 | 10.48821 | 8.496e-09
2018-04-21 19:41 | 273581.1 | 3720.0001 | 3 | 30 | 4.400035 | 0.8309088 | 2.446477 | 2.343e-09 | 10.61363 | 8.496e-09
2018-04-21 19:43 | 273701.1 | 3840.0031 | 3 | 30 | 4.400042 | 0.7860851 | 2.47343 | 2.343e-09 | 10.73222 | 8.496e-09
2018-04-21 19:45 | 273821.1 | 3960.0003 | 3 | 30 | 4.400117 | 0.7448683 | 2.498925 | 2.343e-09 | 10.8444 | 8.496e-09
2018-04-21 19:47 | 273941.1 | 4080.0008 | 3 | 30 | 4.400027 | 0.7031031 | 2.523042 | 2.343e-09 | 10.95052 | 8.496e-09
2018-04-21 19:49 | 274061.1 | 4200.0016 | 3 | 30 | 4.400074 | 0.664814 | 2.545842 | 2.343e-09 | 11.05084 | 8.496e-09
2018-04-21 19:50 | 274099.5 | 4238.3537 | 3 | 30 | 4.400001 | 0.6519995 | 2.552857 | 2.343e-09 | 11.08171 | 8.496e-09
2018-04-21 19:52 | 274219.5 | 120.0013 | 4 | 30 | 4.287129 | 0 | 2.552858 | 2.343e-09 | 11.08171 | 8.496e-09
2018-04-21 19:54 | 274339.5 | 240.001 | 4 | 30 | 4.275014 | 0 | 2.552858 | 2.343e-09 | 11.08171 | 8.496e-09
2018-04-21 19:55 | 274399.5 | 300.0016 | 4 | 30 | 4.271818 | 0 | 2.552858 | 2.343e-09 | 11.08171 | 8.496e-09
2018-04-21 19:57 | 274519.6 | 120.0024 | 5 | 30 | 3.931812 | -2.281835 | 2.552858 | 0.07606379 | 11.08171 | 0.3025803
2018-04-21 19:59 | 274639.6 | 240.0012 | 5 | 30 | 3.887941 | -2.282133 | 2.552858 | 0.1521213 | 11.08171 | 0.5998514
2018-04-21 20:01 | 274759.6 | 360.0004 | 5 | 30 | 3.851552 | -2.282131 | 2.552858 | 0.2281872 | 11.08171 | 0.8941911
2018-04-21 20:03 | 274879.6 | 480.0024 | 5 | 30 | 3.817433 | -2.282094 | 2.552858 | 0.3042486 | 11.08171 | 1.185837
2018-04-21 20:05 | 274999.6 | 600.0004 | 5 | 30 | 3.784539 | -2.282069 | 2.552858 | 0.3803155 | 11.08171 | 1.474959
2018-04-21 20:07 | 275119.6 | 720.0004 | 5 | 30 | 3.752988 | -2.282151 | 2.552858 | 0.4563797 | 11.08171 | 1.761621
2018-04-21 20:09 | 275239.6 | 840.0007 | 5 | 30 | 3.722231 | -2.282113 | 2.552858 | 0.5324464 | 11.08171 | 2.04592
2018-04-21 20:11 | 275359.6 | 960.0004 | 5 | 30 | 3.692936 | -2.282129 | 2.552858 | 0.6085034 | 11.08171 | 2.327894
2018-04-21 20:13 | 275479.6 | 1080.0003 | 5 | 30 | 3.665755 | -2.281855 | 2.552858 | 0.6845698 | 11.08171 | 2.607755
2018-04-21 20:15 | 275599.6 | 1200.0007 | 5 | 30 | 3.640191 | -2.282116 | 2.552858 | 0.7606364 | 11.08171 | 2.885608
2018-04-21 20:17 | 275719.6 | 1320.0012 | 5 | 30 | 3.616564 | -2.282131 | 2.552858 | 0.8366956 | 11.08171 | 3.161568
2018-04-21 20:19 | 275839.6 | 1440.001 | 5 | 30 | 3.594433 | -2.282092 | 2.552858 | 0.9127676 | 11.08171 | 3.435837
2018-04-21 20:21 | 275959.6 | 1560.0007 | 5 | 30 | 3.573355 | -2.282072 | 2.552858 | 0.9888363 | 11.08171 | 3.708453
2018-04-21 20:23 | 276079.6 | 1680.0021 | 5 | 30 | 3.553061 | -2.282148 | 2.552858 | 1.064903 | 11.08171 | 3.979494
2018-04-21 20:25 | 276199.6 | 1800.0002 | 5 | 30 | 3.533477 | -2.282045 | 2.552858 | 1.140962 | 11.08171 | 4.248982
2018-04-21 20:27 | 276319.6 | 1920.0007 | 5 | 30 | 3.515059 | -2.282087 | 2.552858 | 1.217027 | 11.08171 | 4.51705
2018-04-21 20:29 | 276439.6 | 2040.0021 | 5 | 30 | 3.497597 | -2.282087 | 2.552858 | 1.293098 | 11.08171 | 4.783776
2018-04-21 20:31 | 276559.6 | 2160.001 | 5 | 30 | 3.481008 | -2.281993 | 2.552858 | 1.369158 | 11.08171 | 5.049167
2018-04-21 20:33 | 276679.6 | 2280.0007 | 5 | 30 | 3.465087 | -2.282041 | 2.552858 | 1.445224 | 11.08171 | 5.313341
2018-04-21 20:35 | 276799.6 | 2400.0004 | 5 | 30 | 3.449573 | -2.282083 | 2.552858 | 1.521302 | 11.08171 | 5.576365
2018-04-21 20:37 | 276919.6 | 2520.001 | 5 | 30 | 3.434242 | -2.282126 | 2.552858 | 1.597362 | 11.08171 | 5.838157
2018-04-21 20:39 | 277039.6 | 2640.0007 | 5 | 30 | 3.419048 | -2.282081 | 2.552858 | 1.673426 | 11.08171 | 6.098803
2018-04-21 20:41 | 277159.6 | 2760.0003 | 5 | 30 | 3.4036 | -2.282087 | 2.552858 | 1.749496 | 11.08171 | 6.358302
2018-04-21 20:43 | 277279.6 | 2880.001 | 5 | 30 | 3.387461 | -2.282107 | 2.552858 | 1.825561 | 11.08171 | 6.616594
2018-04-21 20:45 | 277399.6 | 3000.0014 | 5 | 30 | 3.369974 | -2.282114 | 2.552858 | 1.901631 | 11.08171 | 6.873623
2018-04-21 20:47 | 277519.6 | 3120.0011 | 5 | 30 | 3.350786 | -2.282032 | 2.552858 | 1.977701 | 11.08171 | 7.129261
2018-04-21 20:49 | 277639.6 | 3240.0017 | 5 | 30 | 3.329433 | -2.282032 | 2.552858 | 2.05376 | 11.08171 | 7.383317
2018-04-21 20:51 | 277759.6 | 3360.0006 | 5 | 30 | 3.305118 | -2.281995 | 2.552858 | 2.129828 | 11.08171 | 7.635679
2018-04-21 20:53 | 277879.6 | 3480.0004 | 5 | 30 | 3.276256 | -2.282063 | 2.552858 | 2.205902 | 11.08171 | 7.886044
2018-04-21 20:55 | 277999.6 | 3600.001 | 5 | 30 | 3.241834 | -2.282101 | 2.552858 | 2.281963 | 11.08171 | 8.133975
2018-04-21 20:57 | 278119.6 | 3720.0014 | 5 | 30 | 3.198709 | -2.282077 | 2.552858 | 2.358031 | 11.08171 | 8.379002
2018-04-21 20:59 | 278239.6 | 3840.0011 | 5 | 30 | 3.142504 | -2.282037 | 2.552858 | 2.434092 | 11.08171 | 8.620262
2018-04-21 21:01 | 278359.6 | 3960.0017 | 5 | 30 | 3.06321 | -2.281973 | 2.552858 | 2.510165 | 11.08171 | 8.856505
2018-04-21 21:02 | 278427.5 | 4027.9144 | 5 | 30 | 2.999997 | -2.282059 | 2.552858 | 2.553204 | 11.08171 | 8.987042
2018-04-21 21:04 | 278547.6 | 120.0003 | 6 | 30 | 3.578581 | 0 | 2.552858 | 2.553204 | 11.08171 | 8.987042
2018-04-21 21:06 | 278667.6 | 240.001 | 6 | 30 | 3.615902 | 0 | 2.552858 | 2.553204 | 11.08171 | 8.987042
2018-04-21 21:07 | 278727.6 | 300.0029 | 6 | 30 | 3.625775 | 0 | 2.552858 | 2.553204 | 11.08171 | 8.987042
2018-04-21 21:07 | 278727.6 | 0.0026 | 7 | 31 | 3.625743 | 0 | 0 | 0 | 0 | 0
2018-04-21 21:09 | 278847.7 | 120.0016 | 2 | 31 | 4.200227 | 3.8111 | 0.1423178 | 1.17e-10 | 0.5954494 | 4.25e-10
2018-04-21 21:11 | 278967.7 | 240.0013 | 2 | 31 | 4.200199 | 3.442928 | 0.2630687 | 1.17e-10 | 1.102627 | 4.25e-10
2018-04-21 21:12 | 279036.5 | 308.8779 | 2 | 31 | 4.200149 | 3.259993 | 0.3271583 | 1.17e-10 | 1.371815 | 4.25e-10
2018-04-21 21:14 | 279156.6 | 120.0013 | 3 | 31 | 4.226488 | 3.259987 | 0.4354475 | 1.17e-10 | 1.82802 | 4.25e-10
2018-04-21 21:16 | 279276.6 | 240.0011 | 3 | 31 | 4.250414 | 3.259991 | 0.5441187 | 1.17e-10 | 2.288631 | 4.25e-10
2018-04-21 21:18 | 279396.6 | 360.0009 | 3 | 31 | 4.274032 | 3.259897 | 0.6527717 | 1.17e-10 | 2.751725 | 4.25e-10
2018-04-21 21:20 | 279516.6 | 480.0006 | 3 | 31 | 4.299703 | 3.260017 | 0.7614401 | 1.17e-10 | 3.217555 | 4.25e-10
2018-04-21 21:22 | 279636.6 | 600.0003 | 3 | 31 | 4.327579 | 3.259966 | 0.8701052 | 1.17e-10 | 3.686272 | 4.25e-10
2018-04-21 21:24 | 279756.6 | 720.0009 | 3 | 31 | 4.357753 | 3.259991 | 0.9787629 | 1.17e-10 | 4.15812 | 4.25e-10
2018-04-21 21:26 | 279876.6 | 840.0014 | 3 | 31 | 4.389466 | 3.259918 | 1.087422 | 1.17e-10 | 4.633342 | 4.25e-10
2018-04-21 21:28 | 279996.6 | 960.0003 | 3 | 31 | 4.400161 | 3.059158 | 1.193712 | 1.17e-10 | 5.100842 | 4.25e-10
2018-04-21 21:30 | 280116.6 | 1080.0009 | 3 | 31 | 4.400216 | 2.815298 | 1.29153 | 1.17e-10 | 5.531258 | 4.25e-10
2018-04-21 21:32 | 280236.6 | 1200.0005 | 3 | 31 | 4.400102 | 2.604393 | 1.381775 | 1.17e-10 | 5.928351 | 4.25e-10
2018-04-21 21:34 | 280356.6 | 1320.0011 | 3 | 31 | 4.400136 | 2.427315 | 1.465584 | 1.17e-10 | 6.297121 | 4.25e-10
2018-04-21 21:36 | 280476.6 | 1440.001 | 3 | 31 | 4.400166 | 2.273552 | 1.543863 | 1.17e-10 | 6.641557 | 4.25e-10
2018-04-21 21:38 | 280596.6 | 1560.0014 | 3 | 31 | 4.400047 | 2.138227 | 1.617344 | 1.17e-10 | 6.964886 | 4.25e-10
2018-04-21 21:40 | 280716.6 | 1680.0004 | 3 | 31 | 4.400078 | 2.019178 | 1.686633 | 1.17e-10 | 7.269766 | 4.25e-10
2018-04-21 21:42 | 280836.6 | 1800.0009 | 3 | 31 | 4.400051 | 1.910519 | 1.752121 | 1.17e-10 | 7.557917 | 4.25e-10
2018-04-21 21:44 | 280956.6 | 1920.0014 | 3 | 31 | 4.400111 | 1.814237 | 1.814168 | 1.17e-10 | 7.83093 | 4.25e-10
2018-04-21 21:46 | 281076.6 | 2040.0012 | 3 | 31 | 4.400112 | 1.722387 | 1.873099 | 1.17e-10 | 8.090232 | 4.25e-10
2018-04-21 21:48 | 281196.6 | 2160.0001 | 3 | 31 | 4.400098 | 1.635299 | 1.929041 | 1.17e-10 | 8.336382 | 4.25e-10
2018-04-21 21:50 | 281316.6 | 2280.0014 | 3 | 31 | 4.400044 | 1.555187 | 1.982212 | 1.17e-10 | 8.570342 | 4.25e-10
2018-04-21 21:52 | 281436.6 | 2400.0012 | 3 | 31 | 4.40006 | 1.479993 | 2.032803 | 1.17e-10 | 8.792944 | 4.25e-10
2018-04-21 21:54 | 281556.6 | 2520.0018 | 3 | 31 | 4.400119 | 1.408742 | 2.080947 | 1.17e-10 | 9.004785 | 4.25e-10
2018-04-21 21:56 | 281676.6 | 2640.0007 | 3 | 31 | 4.400052 | 1.339433 | 2.126738 | 1.17e-10 | 9.206265 | 4.25e-10
2018-04-21 21:58 | 281796.6 | 2760.002 | 3 | 31 | 4.400033 | 1.274498 | 2.170299 | 1.17e-10 | 9.39794 | 4.25e-10
2018-04-21 22:00 | 281916.6 | 2880.001 | 3 | 31 | 4.40012 | 1.212159 | 2.211733 | 1.17e-10 | 9.580249 | 4.25e-10
2018-04-21 22:02 | 282036.6 | 3000.0014 | 3 | 31 | 4.400047 | 1.149079 | 2.251067 | 1.17e-10 | 9.753326 | 4.25e-10
2018-04-21 22:04 | 282156.6 | 3120.0012 | 3 | 31 | 4.400064 | 1.090042 | 2.288377 | 1.17e-10 | 9.917492 | 4.25e-10
2018-04-21 22:06 | 282276.6 | 3240.0003 | 3 | 31 | 4.400107 | 1.034744 | 2.323769 | 1.17e-10 | 10.07322 | 4.25e-10
2018-04-21 22:08 | 282396.6 | 3360.0009 | 3 | 31 | 4.400092 | 0.9801044 | 2.357323 | 1.17e-10 | 10.22086 | 4.25e-10
2018-04-21 22:10 | 282516.6 | 3480.0021 | 3 | 31 | 4.400039 | 0.9282475 | 2.389118 | 1.17e-10 | 10.36076 | 4.25e-10
2018-04-21 22:12 | 282636.6 | 3600.0003 | 3 | 31 | 4.400043 | 0.8794022 | 2.419238 | 1.17e-10 | 10.49329 | 4.25e-10
2018-04-21 22:14 | 282756.6 | 3720.0014 | 3 | 31 | 4.400092 | 0.8328991 | 2.447766 | 1.17e-10 | 10.61881 | 4.25e-10
2018-04-21 22:16 | 282876.6 | 3840.0012 | 3 | 31 | 4.400058 | 0.7865496 | 2.474742 | 1.17e-10 | 10.73751 | 4.25e-10
2018-04-21 22:18 | 282996.6 | 3960.0009 | 3 | 31 | 4.400056 | 0.743413 | 2.500233 | 1.17e-10 | 10.84967 | 4.25e-10
2018-04-21 22:20 | 283116.6 | 4080.0023 | 3 | 31 | 4.400043 | 0.7028894 | 2.52434 | 1.17e-10 | 10.95574 | 4.25e-10
2018-04-21 22:22 | 283236.6 | 4200.0013 | 3 | 31 | 4.400078 | 0.6648932 | 2.547125 | 1.17e-10 | 11.056 | 4.25e-10
2018-04-21 22:23 | 283274.8 | 4238.1927 | 3 | 31 | 4.400021 | 0.6519928 | 2.554108 | 1.17e-10 | 11.08672 | 4.25e-10
2018-04-21 22:25 | 283394.8 | 120.0004 | 4 | 31 | 4.287354 | 0 | 2.554108 | 1.17e-10 | 11.08672 | 4.25e-10
2018-04-21 22:27 | 283514.8 | 240.001 | 4 | 31 | 4.275299 | 0 | 2.554108 | 1.17e-10 | 11.08672 | 4.25e-10
2018-04-21 22:28 | 283574.8 | 300.0031 | 4 | 31 | 4.272058 | 0 | 2.554108 | 1.17e-10 | 11.08672 | 4.25e-10
2018-04-21 22:30 | 283694.9 | 120.0008 | 5 | 31 | 3.932652 | -2.281916 | 2.554108 | 0.07606514 | 11.08672 | 0.3026386
2018-04-21 22:32 | 283814.9 | 240.0003 | 5 | 31 | 3.888632 | -2.282188 | 2.554108 | 0.152128 | 11.08672 | 0.5999926
2018-04-21 22:34 | 283934.9 | 360.0002 | 5 | 31 | 3.85194 | -2.282207 | 2.554108 | 0.2281951 | 11.08672 | 0.8943731
2018-04-21 22:36 | 284054.9 | 480.0013 | 5 | 31 | 3.817828 | -2.282148 | 2.554108 | 0.30426 | 11.08672 | 1.186056
2018-04-21 22:38 | 284174.9 | 600.0003 | 5 | 31 | 3.785476 | -2.282098 | 2.554108 | 0.380322 | 11.08672 | 1.475209
2018-04-21 22:40 | 284294.9 | 720.0001 | 5 | 31 | 3.753894 | -2.282079 | 2.554108 | 0.4563862 | 11.08672 | 1.761943
2018-04-21 22:42 | 284414.9 | 840.0005 | 5 | 31 | 3.72299 | -2.282084 | 2.554108 | 0.5324562 | 11.08672 | 2.046317
2018-04-21 22:44 | 284534.9 | 960.0003 | 5 | 31 | 3.693587 | -2.282164 | 2.554108 | 0.6085197 | 11.08672 | 2.328372
2018-04-21 22:46 | 284654.9 | 1080.0001 | 5 | 31 | 3.666124 | -2.282085 | 2.554108 | 0.6845793 | 11.08672 | 2.608247
2018-04-21 22:48 | 284774.9 | 1200.0014 | 5 | 31 | 3.640656 | -2.282148 | 2.554108 | 0.7606528 | 11.08672 | 2.886163
2018-04-21 22:50 | 284894.9 | 1320.0003 | 5 | 31 | 3.616949 | -2.282138 | 2.554108 | 0.8367075 | 11.08672 | 3.162139
2018-04-21 22:52 | 285014.9 | 1440 | 5 | 31 | 3.594692 | -2.282059 | 2.554108 | 0.9127674 | 11.08672 | 3.436388
2018-04-21 22:54 | 285134.9 | 1560.0013 | 5 | 31 | 3.573588 | -2.282083 | 2.554108 | 0.9888476 | 11.08672 | 3.709065
2018-04-21 22:56 | 285254.9 | 1680.0002 | 5 | 31 | 3.553285 | -2.282094 | 2.554108 | 1.064913 | 11.08672 | 3.980114
2018-04-21 22:58 | 285374.9 | 1800.0008 | 5 | 31 | 3.533683 | -2.282091 | 2.554108 | 1.140969 | 11.08672 | 4.24961
2018-04-21 23:00 | 285494.9 | 1920.0005 | 5 | 31 | 3.515145 | -2.281914 | 2.554108 | 1.217048 | 11.08672 | 4.517737
2018-04-21 23:02 | 285614.9 | 2040.0003 | 5 | 31 | 3.497458 | -2.282026 | 2.554108 | 1.29311 | 11.08672 | 4.784424
2018-04-21 23:04 | 285734.9 | 2160.0008 | 5 | 31 | 3.481089 | -2.282098 | 2.554108 | 1.369178 | 11.08672 | 5.049841
2018-04-21 23:06 | 285854.9 | 2280.0012 | 5 | 31 | 3.465185 | -2.282048 | 2.554108 | 1.445243 | 11.08672 | 5.314029
2018-04-21 23:08 | 285974.9 | 2400.001 | 5 | 31 | 3.449324 | -2.282091 | 2.554108 | 1.521306 | 11.08672 | 5.576994
2018-04-21 23:10 | 286094.9 | 2520.0016 | 5 | 31 | 3.433714 | -2.282025 | 2.554108 | 1.597374 | 11.08672 | 5.838784
2018-04-21 23:12 | 286214.9 | 2640.0012 | 5 | 31 | 3.418536 | -2.282136 | 2.554108 | 1.673447 | 11.08672 | 6.099418
2018-04-21 23:14 | 286334.9 | 2760.001 | 5 | 31 | 3.403337 | -2.282127 | 2.554108 | 1.749511 | 11.08672 | 6.358873
2018-04-21 23:16 | 286454.9 | 2880.0008 | 5 | 31 | 3.386995 | -2.282069 | 2.554108 | 1.825575 | 11.08672 | 6.617129
2018-04-21 23:18 | 286574.9 | 3000.0012 | 5 | 31 | 3.369307 | -2.282065 | 2.554108 | 1.901641 | 11.08672 | 6.874102
2018-04-21 23:20 | 286694.9 | 3120.0002 | 5 | 31 | 3.349678 | -2.281993 | 2.554108 | 1.977714 | 11.08672 | 7.129681
2018-04-21 23:22 | 286814.9 | 3240.0008 | 5 | 31 | 3.328067 | -2.282063 | 2.554108 | 2.053774 | 11.08672 | 7.38365
2018-04-21 23:24 | 286934.9 | 3360.0004 | 5 | 31 | 3.303732 | -2.28202 | 2.554108 | 2.129844 | 11.08672 | 7.635911
2018-04-21 23:26 | 287054.9 | 3480.001 | 5 | 31 | 3.275076 | -2.282118 | 2.554108 | 2.205909 | 11.08672 | 7.886151
2018-04-21 23:28 | 287174.9 | 3600.0008 | 5 | 31 | 3.240882 | -2.282045 | 2.554108 | 2.281978 | 11.08672 | 8.134024
2018-04-21 23:30 | 287294.9 | 3720.0004 | 5 | 31 | 3.197944 | -2.282065 | 2.554108 | 2.358042 | 11.08672 | 8.378973
2018-04-21 23:32 | 287414.9 | 3840.001 | 5 | 31 | 3.141235 | -2.282113 | 2.554108 | 2.434103 | 11.08672 | 8.62017
2018-04-21 23:34 | 287534.9 | 3960.0008 | 5 | 31 | 3.061275 | -2.282022 | 2.554108 | 2.51017 | 11.08672 | 8.856268
2018-04-21 23:35 | 287601 | 4026.1277 | 5 | 31 | 2.999997 | -2.282023 | 2.554108 | 2.552089 | 11.08672 | 8.983367
2018-04-21 23:37 | 287721.1 | 120.0007 | 6 | 31 | 3.579284 | 0 | 2.554108 | 2.552089 | 11.08672 | 8.983367
2018-04-21 23:39 | 287841.1 | 240.0004 | 6 | 31 | 3.616735 | 0 | 2.554108 | 2.552089 | 11.08672 | 8.983367
2018-04-21 23:40 | 287901.1 | 300.0033 | 6 | 31 | 3.626582 | 0 | 2.554108 | 2.552089 | 11.08672 | 8.983367
2018-04-21 23:40 | 287901.1 | 0.0027 | 7 | 32 | 3.62655 | 0 | 0 | 0 | 0 | 0
2018-04-21 23:42 | 288021.2 | 120.0015 | 2 | 32 | 4.200223 | 3.799231 | 0.1420642 | 0 | 0.5944321 | 0
2018-04-21 23:44 | 288141.2 | 240.0012 | 2 | 32 | 4.200215 | 3.430168 | 0.2623743 | 0 | 1.099759 | 0
2018-04-21 23:45 | 288205.2 | 304.0457 | 2 | 32 | 4.200158 | 3.259983 | 0.3218568 | 0 | 1.349596 | 0
2018-04-21 23:47 | 288325.2 | 120.0013 | 3 | 32 | 4.226659 | 3.260036 | 0.430132 | 0 | 1.805758 | 0
2018-04-21 23:49 | 288445.2 | 240.0011 | 3 | 32 | 4.250381 | 3.260067 | 0.5388006 | 0 | 2.266378 | 0
2018-04-21 23:51 | 288565.2 | 360.0009 | 3 | 32 | 4.273779 | 3.259937 | 0.6474635 | 0 | 2.729493 | 0
2018-04-21 23:53 | 288685.2 | 480.0014 | 3 | 32 | 4.299657 | 3.259892 | 0.7561131 | 0 | 3.195224 | 0
2018-04-21 23:55 | 288805.2 | 600.0002 | 3 | 32 | 4.327563 | 3.259989 | 0.864785 | 0 | 3.663976 | 0
2018-04-21 23:57 | 288925.2 | 720.0008 | 3 | 32 | 4.357545 | 3.259995 | 0.9734575 | 0 | 4.135875 | 0
2018-04-21 23:59 | 289045.2 | 840.0007 | 3 | 32 | 4.389365 | 3.259947 | 1.082118 | 0 | 4.611081 | 0
2018-04-22 00:01 | 289165.2 | 960.0011 | 3 | 32 | 4.400084 | 3.060175 | 1.188407 | 0 | 5.078579 | 0
2018-04-22 00:03 | 289285.2 | 1080 | 3 | 32 | 4.400162 | 2.819103 | 1.286325 | 0 | 5.509436 | 0
2018-04-22 00:05 | 289405.2 | 1200.0007 | 3 | 32 | 4.400181 | 2.611052 | 1.376727 | 0 | 5.907214 | 0
2018-04-22 00:07 | 289525.2 | 1320.0011 | 3 | 32 | 4.400174 | 2.430929 | 1.460663 | 0 | 6.276545 | 0
2018-04-22 00:09 | 289645.2 | 1440.0003 | 3 | 32 | 4.400126 | 2.27565 | 1.539031 | 0 | 6.621377 | 0
2018-04-22 00:11 | 289765.2 | 1560.0015 | 3 | 32 | 4.400081 | 2.140232 | 1.612575 | 0 | 6.944977 | 0
2018-04-22 00:13 | 289885.2 | 1680.0013 | 3 | 32 | 4.400076 | 2.02108 | 1.681914 | 0 | 7.250079 | 0
2018-04-22 00:15 | 290005.2 | 1800.0003 | 3 | 32 | 4.400137 | 1.915567 | 1.747501 | 0 | 7.538666 | 0
2018-04-22 00:17 | 290125.2 | 1920.0008 | 3 | 32 | 4.400092 | 1.817905 | 1.80969 | 0 | 7.812304 | 0
2018-04-22 00:19 | 290245.2 | 2040.0006 | 3 | 32 | 4.400129 | 1.72797 | 1.868765 | 0 | 8.072239 | 0
2018-04-22 00:21 | 290365.2 | 2160.0002 | 3 | 32 | 4.400077 | 1.643202 | 1.924932 | 0 | 8.319381 | 0
2018-04-22 00:23 | 290485.2 | 2280.0008 | 3 | 32 | 4.400065 | 1.563205 | 1.97835 | 0 | 8.554425 | 0
2018-04-22 00:25 | 290605.2 | 2400.0005 | 3 | 32 | 4.400066 | 1.486898 | 2.029163 | 0 | 8.778007 | 0
2018-04-22 00:27 | 290725.2 | 2520.0002 | 3 | 32 | 4.400066 | 1.414672 | 2.077521 | 0 | 8.990783 | 0
2018-04-22 00:29 | 290845.2 | 2640.0001 | 3 | 32 | 4.400079 | 1.346266 | 2.123537 | 0 | 9.193257 | 0
2018-04-22 00:31 | 290965.2 | 2760.0006 | 3 | 32 | 4.400131 | 1.279914 | 2.167281 | 0 | 9.385734 | 0
2018-04-22 00:33 | 291085.2 | 2880.0002 | 3 | 32 | 4.400077 | 1.215843 | 2.208863 | 0 | 9.568699 | 0
2018-04-22 00:35 | 291205.2 | 3000.0007 | 3 | 32 | 4.400044 | 1.152128 | 2.248321 | 0 | 9.742317 | 0
2018-04-22 00:37 | 291325.2 | 3120.0005 | 3 | 32 | 4.400093 | 1.093776 | 2.285743 | 0 | 9.906975 | 0
2018-04-22 00:39 | 291445.2 | 3240.0019 | 3 | 32 | 4.400064 | 1.037477 | 2.321251 | 0 | 10.06322 | 0
2018-04-22 00:41 | 291565.2 | 3360.0014 | 3 | 32 | 4.400042 | 0.982646 | 2.354919 | 0 | 10.21135 | 0
2018-04-22 00:43 | 291685.2 | 3480.0019 | 3 | 32 | 4.400117 | 0.930603 | 2.386798 | 0 | 10.35163 | 0
2018-04-22 00:45 | 291805.2 | 3600.0002 | 3 | 32 | 4.400014 | 0.8805399 | 2.416977 | 0 | 10.48442 | 0
2018-04-22 00:47 | 291925.2 | 3720.0005 | 3 | 32 | 4.400075 | 0.8334618 | 2.445535 | 0 | 10.61007 | 0
2018-04-22 00:49 | 292045.2 | 3840.0008 | 3 | 32 | 4.400023 | 0.7881479 | 2.472554 | 0 | 10.72896 | 0
2018-04-22 00:51 | 292165.2 | 3960.0012 | 3 | 32 | 4.400049 | 0.7454777 | 2.498121 | 0 | 10.84145 | 0
2018-04-22 00:53 | 292285.2 | 4080.0009 | 3 | 32 | 4.400053 | 0.7044888 | 2.522279 | 0 | 10.94775 | 0
2018-04-22 00:55 | 292405.2 | 4200.0016 | 3 | 32 | 4.399963 | 0.6648493 | 2.5451 | 0 | 11.04816 | 0
2018-04-22 00:56 | 292448.6 | 4243.4178 | 3 | 32 | 4.400044 | 0.6519957 | 2.553046 | 0 | 11.08312 | 0
2018-04-22 00:58 | 292568.6655 | 120 | 4 | 32 | 4.287582 | 0 | 2.553046 | 0 | 11.08312 | 0
2018-04-22 01:00 | 292688.6669 | 240.0014 | 4 | 32 | 4.275544 | 0 | 2.553046 | 0 | 11.08312 | 0
2018-04-22 01:01 | 292748.6666 | 300.0011 | 4 | 32 | 4.272324 | 0 | 2.553046 | 0 | 11.08312 | 0
2018-04-22 01:03 | 292868.8 | 120.0013 | 5 | 32 | 3.933229 | -2.282129 | 2.553046 | 0.07606428 | 11.08312 | 0.3026862
2018-04-22 01:05 | 292988.8 | 240.0002 | 5 | 32 | 3.889191 | -2.282048 | 2.553046 | 0.1521284 | 11.08312 | 0.600088
2018-04-22 01:07 | 293108.8 | 360.0015 | 5 | 32 | 3.852751 | -2.282165 | 2.553046 | 0.2281889 | 11.08312 | 0.8944956
2018-04-22 01:09 | 293228.8 | 480.0013 | 5 | 32 | 3.818853 | -2.281769 | 2.553046 | 0.3042552 | 11.08312 | 1.186256
2018-04-22 01:11 | 293348.8 | 600.0016 | 5 | 32 | 3.786588 | -2.282155 | 2.553046 | 0.3803253 | 11.08312 | 1.475523
2018-04-22 01:13 | 293468.8 | 720.0014 | 5 | 32 | 3.755081 | -2.282094 | 2.553046 | 0.4563878 | 11.08312 | 1.762339
2018-04-22 01:15 | 293588.8 | 840.0011 | 5 | 32 | 3.723965 | -2.282111 | 2.553046 | 0.5324526 | 11.08312 | 2.046778
2018-04-22 01:17 | 293708.8 | 960.0014 | 5 | 32 | 3.694442 | -2.282083 | 2.553046 | 0.6085192 | 11.08312 | 2.328914
2018-04-22 01:19 | 293828.8 | 1080.0004 | 5 | 32 | 3.666885 | -2.282146 | 2.553046 | 0.6845835 | 11.08312 | 2.608865
2018-04-22 01:21 | 293948.8 | 1200.0017 | 5 | 32 | 3.641522 | -2.282069 | 2.553046 | 0.7606513 | 11.08312 | 2.886818
2018-04-22 01:23 | 294068.8 | 1320.0013 | 5 | 32 | 3.61806 | -2.282133 | 2.553046 | 0.8367158 | 11.08312 | 3.162908
2018-04-22 01:25 | 294188.8 | 1440.0001 | 5 | 32 | 3.595414 | -2.281848 | 2.553046 | 0.9127684 | 11.08312 | 3.437204
2018-04-22 01:27 | 294308.8 | 1560.0015 | 5 | 32 | 3.573936 | -2.282103 | 2.553046 | 0.9888303 | 11.08312 | 3.709851
2018-04-22 01:29 | 294428.8 | 1680.001 | 5 | 32 | 3.553412 | -2.282111 | 2.553046 | 1.064911 | 11.08312 | 3.980973
2018-04-22 01:31 | 294548.8 | 1800.0006 | 5 | 32 | 3.533765 | -2.282047 | 2.553046 | 1.140978 | 11.08312 | 4.250518
2018-04-22 01:33 | 294668.8 | 1920.0004 | 5 | 32 | 3.515248 | -2.281978 | 2.553046 | 1.217049 | 11.08312 | 4.518628
2018-04-22 01:35 | 294788.8 | 2040.0007 | 5 | 32 | 3.497716 | -2.282165 | 2.553046 | 1.293114 | 11.08312 | 4.785341
2018-04-22 01:37 | 294908.8 | 2160.0006 | 5 | 32 | 3.480989 | -2.282074 | 2.553046 | 1.369178 | 11.08312 | 5.050752
2018-04-22 01:39 | 295028.8 | 2280.0011 | 5 | 32 | 3.464998 | -2.28203 | 2.553046 | 1.445232 | 11.08312 | 5.314886
2018-04-22 01:41 | 295148.8 | 2400.0001 | 5 | 32 | 3.449375 | -2.282042 | 2.553046 | 1.521313 | 11.08312 | 5.57791
2018-04-22 01:43 | 295268.8 | 2520.0006 | 5 | 32 | 3.433981 | -2.282083 | 2.553046 | 1.597376 | 11.08312 | 5.839693
2018-04-22 01:45 | 295388.8 | 2640.0003 | 5 | 32 | 3.418736 | -2.282061 | 2.553046 | 1.673434 | 11.08312 | 6.100297
2018-04-22 01:47 | 295508.8 | 2760.0001 | 5 | 32 | 3.403168 | -2.282063 | 2.553046 | 1.749513 | 11.08312 | 6.359802
2018-04-22 01:49 | 295628.8 | 2880.0015 | 5 | 32 | 3.386965 | -2.28212 | 2.553046 | 1.825582 | 11.08312 | 6.618066
2018-04-22 01:51 | 295748.8 | 3000.0011 | 5 | 32 | 3.369546 | -2.28203 | 2.553046 | 1.901641 | 11.08312 | 6.875024
2018-04-22 01:53 | 295868.8 | 3120.0016 | 5 | 32 | 3.35041 | -2.282061 | 2.553046 | 1.977705 | 11.08312 | 7.130611
2018-04-22 01:55 | 295988.8 | 3240.0015 | 5 | 32 | 3.328816 | -2.281998 | 2.553046 | 2.053781 | 11.08312 | 7.384696
2018-04-22 01:57 | 296108.8 | 3360.0011 | 5 | 32 | 3.30377 | -2.282087 | 2.553046 | 2.129842 | 11.08312 | 7.636962
2018-04-22 01:59 | 296228.8 | 3480.0008 | 5 | 32 | 3.274837 | -2.282052 | 2.553046 | 2.205905 | 11.08312 | 7.887183
2018-04-22 02:01 | 296348.8 | 3600.0015 | 5 | 32 | 3.240211 | -2.282072 | 2.553046 | 2.281976 | 11.08312 | 8.135027
2018-04-22 02:03 | 296468.8 | 3720.0011 | 5 | 32 | 3.197301 | -2.282055 | 2.553046 | 2.358044 | 11.08312 | 8.379935
2018-04-22 02:05 | 296588.8 | 3840.0001 | 5 | 32 | 3.141424 | -2.282052 | 2.553046 | 2.434107 | 11.08312 | 8.621109
2018-04-22 02:07 | 296708.8 | 3960.0006 | 5 | 32 | 3.062491 | -2.282101 | 2.553046 | 2.510168 | 11.08312 | 8.857243
2018-04-22 02:08 | 296776.6 | 4027.8052 | 5 | 32 | 2.999995 | -2.282101 | 2.553046 | 2.553158 | 11.08312 | 8.987621
2018-04-22 02:10 | 296896.6 | 120.0006 | 6 | 32 | 3.578671 | 0 | 2.553046 | 2.553158 | 11.08312 | 8.987621
2018-04-22 02:12 | 297016.6 | 240.0012 | 6 | 32 | 3.616182 | 0 | 2.553046 | 2.553158 | 11.08312 | 8.987621
2018-04-22 02:13 | 297076.6 | 300.0033 | 6 | 32 | 3.626052 | 0 | 2.553046 | 2.553158 | 11.08312 | 8.987621
2018-04-22 02:13 | 297076.6 | 0.0026 | 7 | 33 | 3.626289 | 0 | 0 | 0 | 0 | 0
2018-04-22 02:15 | 297196.7 | 120.0008 | 2 | 33 | 4.200191 | 3.796335 | 0.1419666 | 6.56e-10 | 0.5940188 | 2.38e-09
2018-04-22 02:17 | 297316.7 | 240.0012 | 2 | 33 | 4.200152 | 3.429987 | 0.2622478 | 6.56e-10 | 1.099224 | 2.38e-09
2018-04-22 02:18 | 297380.9 | 304.2498 | 2 | 33 | 4.200166 | 3.259981 | 0.3219227 | 6.56e-10 | 1.349869 | 2.38e-09
2018-04-22 02:20 | 297501 | 120.0016 | 3 | 33 | 4.226486 | 3.259941 | 0.4301913 | 6.56e-10 | 1.805991 | 2.38e-09
2018-04-22 02:22 | 297621 | 240.0011 | 3 | 33 | 4.250446 | 3.259996 | 0.538864 | 6.56e-10 | 2.266619 | 2.38e-09
2018-04-22 02:24 | 297741 | 360.0001 | 3 | 33 | 4.274154 | 3.260008 | 0.6475225 | 6.56e-10 | 2.729741 | 2.38e-09
2018-04-22 02:26 | 297861 | 480.0008 | 3 | 33 | 4.299673 | 3.259979 | 0.7561966 | 6.56e-10 | 3.195596 | 2.38e-09
2018-04-22 02:28 | 297981 | 600.0003 | 3 | 33 | 4.32739 | 3.259972 | 0.8648465 | 6.56e-10 | 3.664237 | 2.38e-09
2018-04-22 02:30 | 298101 | 720.0001 | 3 | 33 | 4.357308 | 3.259949 | 0.9735136 | 6.56e-10 | 4.136086 | 2.38e-09
2018-04-22 02:32 | 298221 | 840.0011 | 3 | 33 | 4.38915 | 3.259892 | 1.082185 | 6.56e-10 | 4.611319 | 2.38e-09
2018-04-22 02:34 | 298341 | 960.0004 | 3 | 33 | 4.400176 | 3.06245 | 1.188528 | 6.56e-10 | 5.079042 | 2.38e-09
2018-04-22 02:36 | 298461 | 1080.0009 | 3 | 33 | 4.400192 | 2.821184 | 1.286481 | 6.56e-10 | 5.510053 | 2.38e-09
2018-04-22 02:38 | 298581 | 1200.0004 | 3 | 33 | 4.400192 | 2.610046 | 1.376886 | 6.56e-10 | 5.907847 | 2.38e-09
2018-04-22 02:40 | 298701 | 1320.0016 | 3 | 33 | 4.40017 | 2.430971 | 1.46082 | 6.56e-10 | 6.277171 | 2.38e-09
2018-04-22 02:42 | 298821 | 1440.0001 | 3 | 33 | 4.400115 | 2.277214 | 1.539231 | 6.56e-10 | 6.62219 | 2.38e-09
2018-04-22 02:44 | 298941 | 1560.0012 | 3 | 33 | 4.400085 | 2.141134 | 1.612821 | 6.56e-10 | 6.945994 | 2.38e-09
2018-04-22 02:46 | 299061 | 1680.0002 | 3 | 33 | 4.400123 | 2.023129 | 1.682179 | 6.56e-10 | 7.251176 | 2.38e-09
2018-04-22 02:48 | 299181 | 1800.0009 | 3 | 33 | 4.400062 | 1.91489 | 1.747788 | 6.56e-10 | 7.539864 | 2.38e-09
2018-04-22 02:50 | 299301 | 1920.0005 | 3 | 33 | 4.40015 | 1.814993 | 1.809923 | 6.56e-10 | 7.813265 | 2.38e-09
2018-04-22 02:52 | 299421 | 2040.0011 | 3 | 33 | 4.40005 | 1.723413 | 1.868863 | 6.56e-10 | 8.072606 | 2.38e-09
2018-04-22 02:54 | 299541 | 2160.0001 | 3 | 33 | 4.400097 | 1.640226 | 1.924913 | 6.56e-10 | 8.319231 | 2.38e-09
2018-04-22 02:56 | 299661 | 2280.0005 | 3 | 33 | 4.400126 | 1.561443 | 1.978251 | 6.56e-10 | 8.553922 | 2.38e-09
2018-04-22 02:58 | 299781 | 2400.0003 | 3 | 33 | 4.400042 | 1.485166 | 2.029016 | 6.56e-10 | 8.777291 | 2.38e-09
2018-04-22 03:00 | 299901 | 2520.0018 | 3 | 33 | 4.400028 | 1.413706 | 2.077333 | 6.56e-10 | 8.989891 | 2.38e-09
2018-04-22 03:02 | 300021 | 2640.0005 | 3 | 33 | 4.400046 | 1.34421 | 2.123294 | 6.56e-10 | 9.192123 | 2.38e-09
2018-04-22 03:04 | 300141 | 2760.0011 | 3 | 33 | 4.400003 | 1.277645 | 2.167002 | 6.56e-10 | 9.384442 | 2.38e-09
2018-04-22 03:06 | 300261 | 2880.0018 | 3 | 33 | 4.400098 | 1.213906 | 2.208528 | 6.56e-10 | 9.567161 | 2.38e-09
2018-04-22 03:08 | 300381 | 3000.0013 | 3 | 33 | 4.400039 | 1.151403 | 2.247947 | 6.56e-10 | 9.740607 | 2.38e-09
2018-04-22 03:10 | 300501 | 3120.0003 | 3 | 33 | 4.400097 | 1.093076 | 2.285352 | 6.56e-10 | 9.90519 | 2.38e-09
2018-04-22 03:12 | 300621 | 3240.0006 | 3 | 33 | 4.40001 | 1.035892 | 2.320842 | 6.56e-10 | 10.06135 | 2.38e-09
2018-04-22 03:14 | 300741 | 3360.001 | 3 | 33 | 4.400121 | 0.9830942 | 2.354483 | 6.56e-10 | 10.20937 | 2.38e-09
2018-04-22 03:16 | 300861 | 3480.0006 | 3 | 33 | 4.400039 | 0.9299345 | 2.386353 | 6.56e-10 | 10.3496 | 2.38e-09
2018-04-22 03:18 | 300981 | 3600.0014 | 3 | 33 | 4.400005 | 0.8805914 | 2.416535 | 6.56e-10 | 10.4824 | 2.38e-09
2018-04-22 03:20 | 301101 | 3720.0019 | 3 | 33 | 4.400061 | 0.8337975 | 2.445108 | 6.56e-10 | 10.60813 | 2.38e-09
2018-04-22 03:22 | 301221 | 3840.0007 | 3 | 33 | 4.399982 | 0.7881479 | 2.47214 | 6.56e-10 | 10.72707 | 2.38e-09
2018-04-22 03:24 | 301341 | 3960.0019 | 3 | 33 | 4.40009 | 0.7462921 | 2.497712 | 6.56e-10 | 10.83959 | 2.38e-09
2018-04-22 03:26 | 301461 | 4080.0017 | 3 | 33 | 4.400016 | 0.7048407 | 2.521887 | 6.56e-10 | 10.94596 | 2.38e-09
2018-04-22 03:28 | 301581 | 4200.0013 | 3 | 33 | 4.400132 | 0.6667404 | 2.544732 | 6.56e-10 | 11.04648 | 2.38e-09
2018-04-22 03:29 | 301624.8 | 4243.7968 | 3 | 33 | 4.400016 | 0.651988 | 2.552748 | 6.56e-10 | 11.08175 | 2.38e-09
2018-04-22 03:31 | 301744.8 | 120.0011 | 4 | 33 | 4.287448 | 0 | 2.552748 | 6.56e-10 | 11.08175 | 2.38e-09
2018-04-22 03:33 | 301864.8 | 240 | 4 | 33 | 4.275393 | 0 | 2.552748 | 6.56e-10 | 11.08175 | 2.38e-09
2018-04-22 03:34 | 301924.8 | 300.0029 | 4 | 33 | 4.272195 | 0 | 2.552748 | 6.56e-10 | 11.08175 | 2.38e-09
2018-04-22 03:36 | 302044.9 | 120.0008 | 5 | 33 | 3.932824 | -2.281775 | 2.552748 | 0.07606141 | 11.08175 | 0.3026416
2018-04-22 03:38 | 302164.9 | 240.0006 | 5 | 33 | 3.888794 | -2.28187 | 2.552748 | 0.1521223 | 11.08175 | 0.5999995
2018-04-22 03:40 | 302284.9 | 360.0012 | 5 | 33 | 3.852161 | -2.282182 | 2.552748 | 0.2281903 | 11.08175 | 0.8943984
2018-04-22 03:42 | 302404.9 | 480.001 | 5 | 33 | 3.818296 | -2.282149 | 2.552748 | 0.3042536 | 11.08175 | 1.186105
2018-04-22 03:44 | 302524.9 | 600.0022 | 5 | 33 | 3.785851 | -2.282065 | 2.552748 | 0.3803212 | 11.08175 | 1.475313
2018-04-22 03:46 | 302644.9 | 720.0012 | 5 | 33 | 3.754185 | -2.282081 | 2.552748 | 0.4563811 | 11.08175 | 1.762056
2018-04-22 03:48 | 302764.9 | 840.0009 | 5 | 33 | 3.723175 | -2.282129 | 2.552748 | 0.5324475 | 11.08175 | 2.046439
2018-04-22 03:50 | 302884.9 | 960.0016 | 5 | 33 | 3.693581 | -2.282188 | 2.552748 | 0.6085125 | 11.08175 | 2.328502
2018-04-22 03:52 | 303004.9 | 1080.0002 | 5 | 33 | 3.666213 | -2.28216 | 2.552748 | 0.6845736 | 11.08175 | 2.608385
2018-04-22 03:54 | 303124.9 | 1200.0006 | 5 | 33 | 3.640896 | -2.282069 | 2.552748 | 0.760644 | 11.08175 | 2.886298
2018-04-22 03:56 | 303244.9 | 1320.0011 | 5 | 33 | 3.617362 | -2.282096 | 2.552748 | 0.8367044 | 11.08175 | 3.162323
2018-04-22 03:58 | 303364.9 | 1440.0013 | 5 | 33 | 3.595131 | -2.282148 | 2.552748 | 0.912772 | 11.08175 | 3.436636
2018-04-22 04:00 | 303484.9 | 1560.0013 | 5 | 33 | 3.57373 | -2.282105 | 2.552748 | 0.9888379 | 11.08175 | 3.709284
2018-04-22 04:02 | 303604.9 | 1680.0012 | 5 | 33 | 3.553547 | -2.282063 | 2.552748 | 1.064903 | 11.08175 | 3.980348
2018-04-22 04:04 | 303724.9 | 1800.0014 | 5 | 33 | 3.533847 | -2.282099 | 2.552748 | 1.140976 | 11.08175 | 4.249921
2018-04-22 04:06 | 303844.9 | 1920.0006 | 5 | 33 | 3.515107 | -2.282133 | 2.552748 | 1.217038 | 11.08175 | 4.517996
2018-04-22 04:08 | 303964.9 | 2040.001 | 5 | 33 | 3.497644 | -2.282054 | 2.552748 | 1.293098 | 11.08175 | 4.784684
2018-04-22 04:10 | 304084.9 | 2160.0013 | 5 | 33 | 3.481018 | -2.282103 | 2.552748 | 1.369164 | 11.08175 | 5.0501
2018-04-22 04:12 | 304204.9 | 2280.0012 | 5 | 33 | 3.465055 | -2.282098 | 2.552748 | 1.445239 | 11.08175 | 5.314304
2018-04-22 04:14 | 304324.9 | 2400.0011 | 5 | 33 | 3.44972 | -2.282094 | 2.552748 | 1.521298 | 11.08175 | 5.577267
2018-04-22 04:16 | 304444.9 | 2520.0002 | 5 | 33 | 3.434282 | -2.282143 | 2.552748 | 1.597376 | 11.08175 | 5.839132
2018-04-22 04:18 | 304564.9 | 2640.0003 | 5 | 33 | 3.418998 | -2.282065 | 2.552748 | 1.673439 | 11.08175 | 6.09977
2018-04-22 04:20 | 304684.9 | 2760.0016 | 5 | 33 | 3.403528 | -2.282045 | 2.552748 | 1.749511 | 11.08175 | 6.359276
2018-04-22 04:22 | 304804.9 | 2880.0012 | 5 | 33 | 3.387351 | -2.282032 | 2.552748 | 1.825579 | 11.08175 | 6.617565
2018-04-22 04:24 | 304924.9 | 3000.0001 | 5 | 33 | 3.370078 | -2.282111 | 2.552748 | 1.901636 | 11.08175 | 6.874546
2018-04-22 04:26 | 305044.9 | 3120.0008 | 5 | 33 | 3.351077 | -2.282045 | 2.552748 | 1.977712 | 11.08175 | 7.130216
2018-04-22 04:28 | 305164.9 | 3240.0004 | 5 | 33 | 3.329639 | -2.282032 | 2.552748 | 2.053781 | 11.08175 | 7.384331
2018-04-22 04:30 | 305284.9 | 3360.0004 | 5 | 33 | 3.304912 | -2.282158 | 2.552748 | 2.129847 | 11.08175 | 7.636683
2018-04-22 04:32 | 305404.9 | 3480.0005 | 5 | 33 | 3.276136 | -2.282094 | 2.552748 | 2.20591 | 11.08175 | 7.886996
2018-04-22 04:34 | 305524.9 | 3600.0016 | 5 | 33 | 3.241806 | -2.282091 | 2.552748 | 2.281974 | 11.08175 | 8.134932
2018-04-22 04:36 | 305644.9 | 3720.0011 | 5 | 33 | 3.198542 | -2.28207 | 2.552748 | 2.358042 | 11.08175 | 8.379949
2018-04-22 04:38 | 305764.9 | 3840.0015 | 5 | 33 | 3.142144 | -2.282026 | 2.552748 | 2.434104 | 11.08175 | 8.6212
2018-04-22 04:40 | 305884.9 | 3960.0011 | 5 | 33 | 3.063024 | -2.282111 | 2.552748 | 2.510173 | 11.08175 | 8.857402
2018-04-22 04:41 | 305952.8 | 4027.9076 | 5 | 33 | 2.999997 | -2.282059 | 2.552748 | 2.553225 | 11.08175 | 8.987982
2018-04-22 04:43 | 306072.9 | 120.0005 | 6 | 33 | 3.577938 | 0 | 2.552748 | 2.553225 | 11.08175 | 8.987982
2018-04-22 04:45 | 306192.8 | 240 | 6 | 33 | 3.615423 | 0 | 2.552748 | 2.553225 | 11.08175 | 8.987982
2018-04-22 04:46 | 306252.9 | 300.0016 | 6 | 33 | 3.625306 | 0 | 2.552748 | 2.553225 | 11.08175 | 8.987982
2018-04-22 04:46 | 306252.8 | 0.0028 | 7 | 34 | 3.625454 | 0 | 0 | 0 | 0 | 0
2018-04-22 04:48 | 306372.9 | 120.0013 | 2 | 34 | 4.200218 | 3.808084 | 0.1422796 | 1.183e-09 | 0.5952873 | 4.289e-09
2018-04-22 04:50 | 306492.9 | 240.0011 | 2 | 34 | 4.200207 | 3.442921 | 0.2629595 | 1.183e-09 | 1.102167 | 4.289e-09
2018-04-22 04:51 | 306562 | 309.0279 | 2 | 34 | 4.200181 | 3.259991 | 0.3271755 | 1.183e-09 | 1.371886 | 4.289e-09
2018-04-22 04:53 | 306682 | 120.0014 | 3 | 34 | 4.226583 | 3.259956 | 0.4354503 | 1.183e-09 | 1.828039 | 4.289e-09
2018-04-22 04:55 | 306802 | 240.0001 | 3 | 34 | 4.250761 | 3.259958 | 0.5441123 | 1.183e-09 | 2.288644 | 4.289e-09
2018-04-22 04:57 | 306922 | 360.0006 | 3 | 34 | 4.274552 | 3.259926 | 0.6527667 | 1.183e-09 | 2.751786 | 4.289e-09
2018-04-22 04:59 | 307042 | 480.0012 | 3 | 34 | 4.300107 | 3.259954 | 0.7614324 | 1.183e-09 | 3.217651 | 4.289e-09
2018-04-22 05:01 | 307162 | 600.001 | 3 | 34 | 4.328114 | 3.259991 | 0.8701034 | 1.183e-09 | 3.686448 | 4.289e-09
2018-04-22 05:03 | 307282 | 720.0012 | 3 | 34 | 4.358397 | 3.259909 | 0.9787656 | 1.183e-09 | 4.15838 | 4.289e-09
2018-04-22 05:05 | 307402 | 840.0005 | 3 | 34 | 4.389763 | 3.259953 | 1.087424 | 1.183e-09 | 4.633643 | 4.289e-09
2018-04-22 05:07 | 307522 | 960.0017 | 3 | 34 | 4.400182 | 3.059338 | 1.193675 | 1.183e-09 | 5.100986 | 4.289e-09
2018-04-22 05:09 | 307642 | 1080.0006 | 3 | 34 | 4.400123 | 2.816097 | 1.291498 | 1.183e-09 | 5.531423 | 4.289e-09
2018-04-22 05:11 | 307762 | 1200.0001 | 3 | 34 | 4.400134 | 2.607212 | 1.381831 | 1.183e-09 | 5.928902 | 4.289e-09
2018-04-22 05:13 | 307882 | 1320.0005 | 3 | 34 | 4.400134 | 2.427662 | 1.465667 | 1.183e-09 | 6.297793 | 4.289e-09
2018-04-22 05:15 | 308002 | 1440.0013 | 3 | 34 | 4.400126 | 2.274025 | 1.543964 | 1.183e-09 | 6.642307 | 4.289e-09
2018-04-22 05:17 | 308122 | 1560.0016 | 3 | 34 | 4.400151 | 2.140793 | 1.617485 | 1.183e-09 | 6.965809 | 4.289e-09
2018-04-22 05:19 | 308242 | 1680.0014 | 3 | 34 | 4.400133 | 2.019907 | 1.686782 | 1.183e-09 | 7.270723 | 4.289e-09
2018-04-22 05:21 | 308362 | 1800.0009 | 3 | 34 | 4.400092 | 1.909494 | 1.752246 | 1.183e-09 | 7.558774 | 4.289e-09
2018-04-22 05:23 | 308482 | 1920.0011 | 3 | 34 | 4.400028 | 1.811191 | 1.814244 | 1.183e-09 | 7.831569 | 4.289e-09
2018-04-22 05:25 | 308602 | 2040.0002 | 3 | 34 | 4.400137 | 1.721744 | 1.873106 | 1.183e-09 | 8.090569 | 4.289e-09
2018-04-22 05:27 | 308722 | 2160.0003 | 3 | 34 | 4.400043 | 1.635447 | 1.929041 | 1.183e-09 | 8.336687 | 4.289e-09
2018-04-22 05:29 | 308842 | 2280.0016 | 3 | 34 | 4.400058 | 1.55649 | 1.982237 | 1.183e-09 | 8.570753 | 4.289e-09
2018-04-22 05:31 | 308962 | 2400.0013 | 3 | 34 | 4.400078 | 1.480943 | 2.032869 | 1.183e-09 | 8.793538 | 4.289e-09
2018-04-22 05:33 | 309082 | 2520.0012 | 3 | 34 | 4.400039 | 1.40809 | 2.081021 | 1.183e-09 | 9.005414 | 4.289e-09
2018-04-22 05:35 | 309202 | 2640.001 | 3 | 34 | 4.400029 | 1.338867 | 2.126825 | 1.183e-09 | 9.206952 | 4.289e-09
2018-04-22 05:37 | 309322 | 2760.0014 | 3 | 34 | 4.400058 | 1.272916 | 2.170353 | 1.183e-09 | 9.398481 | 4.289e-09
2018-04-22 05:39 | 309442 | 2880.0012 | 3 | 34 | 4.400105 | 1.209315 | 2.211716 | 1.183e-09 | 9.580482 | 4.289e-09
2018-04-22 05:41 | 309562 | 3000.0002 | 3 | 34 | 4.400054 | 1.147785 | 2.250987 | 1.183e-09 | 9.753275 | 4.289e-09
2018-04-22 05:43 | 309682 | 3120.0012 | 3 | 34 | 4.400081 | 1.088756 | 2.288253 | 1.183e-09 | 9.917249 | 4.289e-09
2018-04-22 05:45 | 309802 | 3240.0009 | 3 | 34 | 4.400128 | 1.032828 | 2.323593 | 1.183e-09 | 10.07275 | 4.289e-09
2018-04-22 05:47 | 309922 | 3360.002 | 3 | 34 | 4.400044 | 0.9781523 | 2.357084 | 1.183e-09 | 10.22011 | 4.289e-09
2018-04-22 05:49 | 310042 | 3480.0007 | 3 | 34 | 4.40005 | 0.9264736 | 2.388819 | 1.183e-09 | 10.35975 | 4.289e-09
2018-04-22 05:51 | 310162 | 3600.0008 | 3 | 34 | 4.400011 | 0.8765535 | 2.418872 | 1.183e-09 | 10.49198 | 4.289e-09
2018-04-22 05:53 | 310282 | 3720.0014 | 3 | 34 | 4.400105 | 0.8300524 | 2.447312 | 1.183e-09 | 10.61712 | 4.289e-09
2018-04-22 05:55 | 310402 | 3840.0013 | 3 | 34 | 4.400021 | 0.7844448 | 2.474208 | 1.183e-09 | 10.73546 | 4.289e-09
2018-04-22 05:57 | 310522 | 3960.0016 | 3 | 34 | 4.400064 | 0.7415876 | 2.499642 | 1.183e-09 | 10.84737 | 4.289e-09
2018-04-22 05:59 | 310642 | 4080.0013 | 3 | 34 | 4.400079 | 0.7013941 | 2.523689 | 1.183e-09 | 10.95318 | 4.289e-09
2018-04-22 06:01 | 310762 | 4200.0004 | 3 | 34 | 4.400008 | 0.6624107 | 2.546413 | 1.183e-09 | 11.05317 | 4.289e-09
2018-04-22 06:02 | 310798.1 | 4236.0829 | 3 | 34 | 4.400072 | 0.6519995 | 2.553 | 1.183e-09 | 11.08215 | 4.289e-09
2018-04-22 06:04 | 310918.1 | 120.0005 | 4 | 34 | 4.287395 | 0 | 2.553 | 1.183e-09 | 11.08215 | 4.289e-09
2018-04-22 06:06 | 311038.1 | 240.002 | 4 | 34 | 4.275377 | 0 | 2.553 | 1.183e-09 | 11.08215 | 4.289e-09
2018-04-22 06:07 | 311098.1 | 300.0022 | 4 | 34 | 4.272109 | 0 | 2.553 | 1.183e-09 | 11.08215 | 4.289e-09
2018-04-22 06:09 | 311218.2 | 120.0005 | 5 | 34 | 3.932133 | -2.282138 | 2.553 | 0.07606151 | 11.08215 | 0.302598
2018-04-22 06:11 | 311338.2 | 240.0003 | 5 | 34 | 3.888152 | -2.281843 | 2.553 | 0.1521236 | 11.08215 | 0.5999095
2018-04-22 06:13 | 311458.2 | 360.0009 | 5 | 34 | 3.851789 | -2.281925 | 2.553 | 0.2281856 | 11.08215 | 0.8942484
2018-04-22 06:15 | 311578.2 | 480.0005 | 5 | 34 | 3.817816 | -2.2819 | 2.553 | 0.3042462 | 11.08215 | 1.185915
2018-04-22 06:17 | 311698.2 | 600.0003 | 5 | 34 | 3.785373 | -2.281896 | 2.553 | 0.3803086 | 11.08215 | 1.475064
2018-04-22 06:19 | 311818.2 | 720.0016 | 5 | 34 | 3.753824 | -2.281824 | 2.553 | 0.456371 | 11.08215 | 1.761784
2018-04-22 06:21 | 311938.2 | 840.0004 | 5 | 34 | 3.72297 | -2.281887 | 2.553 | 0.5324336 | 11.08215 | 2.04613
2018-04-22 06:23 | 312058.2 | 960.0011 | 5 | 34 | 3.69348 | -2.282146 | 2.553 | 0.6085011 | 11.08215 | 2.328195
2018-04-22 06:25 | 312178.2 | 1080.0009 | 5 | 34 | 3.665978 | -2.282127 | 2.553 | 0.6845669 | 11.08215 | 2.608082
2018-04-22 06:27 | 312298.2 | 1200.0021 | 5 | 34 | 3.640713 | -2.282109 | 2.553 | 0.7606287 | 11.08215 | 2.885953
2018-04-22 06:29 | 312418.2 | 1320.0003 | 5 | 34 | 3.617039 | -2.281883 | 2.553 | 0.8366866 | 11.08215 | 3.16195
2018-04-22 06:31 | 312538.2 | 1440.0008 | 5 | 34 | 3.59448 | -2.281877 | 2.553 | 0.9127514 | 11.08215 | 3.436215
2018-04-22 06:33 | 312658.2 | 1560.0013 | 5 | 34 | 3.573172 | -2.282133 | 2.553 | 0.9888158 | 11.08215 | 3.70881
2018-04-22 06:35 | 312778.2 | 1680.0004 | 5 | 34 | 3.552855 | -2.282142 | 2.553 | 1.064877 | 11.08215 | 3.979811
2018-04-22 06:37 | 312898.2 | 1800.0016 | 5 | 34 | 3.533492 | -2.282096 | 2.553 | 1.140947 | 11.08215 | 4.249337
2018-04-22 06:39 | 313018.2 | 1920.0012 | 5 | 34 | 3.515311 | -2.282145 | 2.553 | 1.217005 | 11.08215 | 4.51739
2018-04-22 06:41 | 313138.2 | 2040.0002 | 5 | 34 | 3.49765 | -2.282192 | 2.553 | 1.293083 | 11.08215 | 4.784158
2018-04-22 06:43 | 313258.2 | 2160.0001 | 5 | 34 | 3.48071 | -2.282083 | 2.553 | 1.36915 | 11.08215 | 5.049562
2018-04-22 06:45 | 313378.2 | 2280.0012 | 5 | 34 | 3.464602 | -2.282125 | 2.553 | 1.445208 | 11.08215 | 5.313678
2018-04-22 06:47 | 313498.2 | 2400.0002 | 5 | 34 | 3.449089 | -2.282151 | 2.553 | 1.521283 | 11.08215 | 5.576656
2018-04-22 06:49 | 313618.2 | 2520.0008 | 5 | 34 | 3.433974 | -2.282048 | 2.553 | 1.597348 | 11.08215 | 5.838438
2018-04-22 06:51 | 313738.2 | 2640.0005 | 5 | 34 | 3.418972 | -2.282045 | 2.553 | 1.673418 | 11.08215 | 6.099087
2018-04-22 06:53 | 313858.2 | 2760.0002 | 5 | 34 | 3.403502 | -2.282091 | 2.553 | 1.749476 | 11.08215 | 6.358544
2018-04-22 06:55 | 313978.2 | 2880.0008 | 5 | 34 | 3.387114 | -2.282091 | 2.553 | 1.825548 | 11.08215 | 6.616837
2018-04-22 06:57 | 314098.2 | 3000.0005 | 5 | 34 | 3.369429 | -2.282087 | 2.553 | 1.901619 | 11.08215 | 6.873834
2018-04-22 06:59 | 314218.2 | 3120.0002 | 5 | 34 | 3.350125 | -2.282069 | 2.553 | 1.97768 | 11.08215 | 7.129397
2018-04-22 07:01 | 314338.2 | 3240.0008 | 5 | 34 | 3.328476 | -2.282052 | 2.553 | 2.053754 | 11.08215 | 7.383446
2018-04-22 07:03 | 314458.2 | 3360.0004 | 5 | 34 | 3.304137 | -2.282033 | 2.553 | 2.129811 | 11.08215 | 7.635691
2018-04-22 07:05 | 314578.2 | 3480.0011 | 5 | 34 | 3.275664 | -2.282125 | 2.553 | 2.205884 | 11.08215 | 7.885999
2018-04-22 07:07 | 314698.2 | 3600.0007 | 5 | 34 | 3.240947 | -2.282083 | 2.553 | 2.281951 | 11.08215 | 8.133895
2018-04-22 07:09 | 314818.2 | 3720.0013 | 5 | 34 | 3.197756 | -2.282091 | 2.553 | 2.358013 | 11.08215 | 8.378833
2018-04-22 07:11 | 314938.2 | 3840.001 | 5 | 34 | 3.141148 | -2.282077 | 2.553 | 2.434075 | 11.08215 | 8.620019
2018-04-22 07:13 | 315058.2 | 3960.0007 | 5 | 34 | 3.061354 | -2.282136 | 2.553 | 2.51015 | 11.08215 | 8.856144
2018-04-22 07:14 | 315124.1 | 4025.9061 | 5 | 34 | 2.999999 | -2.282121 | 2.553 | 2.551925 | 11.08215 | 8.982811
2018-04-22 07:16 | 315244.1229 | 120.0015 | 6 | 34 | 3.578179 | 0 | 2.553 | 2.551925 | 11.08215 | 8.982811
2018-04-22 07:18 | 315364.1219 | 240.0005 | 6 | 34 | 3.615721 | 0 | 2.553 | 2.551925 | 11.08215 | 8.982811
2018-04-22 07:19 | 315424.124 | 300.0026 | 6 | 34 | 3.625654 | 0 | 2.553 | 2.551925 | 11.08215 | 8.982811
2018-04-22 07:19 | 315424.1 | 0.0026 | 7 | 35 | 3.625628 | 0 | 0 | 0 | 0 | 0
2018-04-22 07:21 | 315544.2 | 120.0014 | 2 | 35 | 4.200226 | 3.804907 | 0.1422574 | 0 | 0.5951932 | 0
2018-04-22 07:23 | 315664.2 | 240.0003 | 2 | 35 | 4.200188 | 3.436441 | 0.2627678 | 0 | 1.10136 | 0
2018-04-22 07:24 | 315730.6 | 306.3433 | 2 | 35 | 4.200209 | 3.259981 | 0.3244279 | 0 | 1.360344 | 0
2018-04-22 07:26 | 315850.6 | 120.0015 | 3 | 35 | 4.226442 | 3.259922 | 0.4327268 | 0 | 1.816595 | 0
2018-04-22 07:28 | 315970.6 | 240.0012 | 3 | 35 | 4.250527 | 3.25992 | 0.5413887 | 0 | 2.27717 | 0
2018-04-22 07:30 | 316090.6 | 360.0001 | 3 | 35 | 4.274391 | 3.259899 | 0.6500445 | 0 | 2.7403 | 0
2018-04-22 07:32 | 316210.6 | 480.0007 | 3 | 35 | 4.300056 | 3.259987 | 0.7587013 | 0 | 3.206119 | 0
2018-04-22 07:34 | 316330.6 | 600.0003 | 3 | 35 | 4.327839 | 3.259954 | 0.8673564 | 0 | 3.674834 | 0
2018-04-22 07:36 | 316450.6 | 720.0009 | 3 | 35 | 4.357702 | 3.259951 | 0.9760284 | 0 | 4.146758 | 0
2018-04-22 07:38 | 316570.6 | 840.0007 | 3 | 35 | 4.389296 | 3.259895 | 1.084702 | 0 | 4.622029 | 0
2018-04-22 07:40 | 316690.6 | 960.0003 | 3 | 35 | 4.400168 | 3.061182 | 1.191018 | 0 | 5.089641 | 0
2018-04-22 07:42 | 316810.6 | 1080.0026 | 3 | 35 | 4.400119 | 2.816647 | 1.288902 | 0 | 5.520348 | 0
2018-04-22 07:44 | 316930.6 | 1200.0015 | 3 | 35 | 4.400134 | 2.607496 | 1.379208 | 0 | 5.917707 | 0
2018-04-22 07:46 | 317050.6 | 1320.0012 | 3 | 35 | 4.400101 | 2.428087 | 1.463049 | 0 | 6.286622 | 0
2018-04-22 07:48 | 317170.6 | 1440.0002 | 3 | 35 | 4.400134 | 2.273714 | 1.541354 | 0 | 6.631173 | 0
2018-04-22 07:50 | 317290.6 | 1560.0007 | 3 | 35 | 4.400144 | 2.140181 | 1.614881 | 0 | 6.9547 | 0
2018-04-22 07:52 | 317410.6 | 1680.0003 | 3 | 35 | 4.400162 | 2.020416 | 1.684158 | 0 | 7.259528 | 0
2018-04-22 07:54 | 317530.6 | 1800.0002 | 3 | 35 | 4.400114 | 1.912365 | 1.749663 | 0 | 7.547758 | 0
2018-04-22 07:56 | 317650.6 | 1920.0015 | 3 | 35 | 4.40012 | 1.815017 | 1.811752 | 0 | 7.820954 | 0
2018-04-22 07:58 | 317770.6 | 2040.0015 | 3 | 35 | 4.40014 | 1.723695 | 1.870713 | 0 | 8.080387 | 0
2018-04-22 08:00 | 317890.6 | 2160.001 | 3 | 35 | 4.400139 | 1.637843 | 1.926698 | 0 | 8.326729 | 0
2018-04-22 08:02 | 318010.6 | 2280.0006 | 3 | 35 | 4.400023 | 1.556705 | 1.979939 | 0 | 8.56099 | 0
2018-04-22 08:04 | 318130.6 | 2400.0012 | 3 | 35 | 4.400101 | 1.481138 | 2.03057 | 0 | 8.783772 | 0
2018-04-22 08:06 | 318250.6 | 2520.0002 | 3 | 35 | 4.400083 | 1.409247 | 2.078725 | 0 | 8.995659 | 0
2018-04-22 08:08 | 318370.6 | 2640.0007 | 3 | 35 | 4.400098 | 1.340588 | 2.124543 | 0 | 9.197263 | 0
2018-04-22 08:10 | 318490.6 | 2760.0004 | 3 | 35 | 4.400097 | 1.274867 | 2.16812 | 0 | 9.389006 | 0
2018-04-22 08:12 | 318610.6 | 2880.0002 | 3 | 35 | 4.400075 | 1.209363 | 2.209501 | 0 | 9.571086 | 0
2018-04-22 08:14 | 318730.6 | 3000.0015 | 3 | 35 | 4.400083 | 1.147469 | 2.248771 | 0 | 9.743874 | 0
2018-04-22 08:16 | 318850.6 | 3120.0012 | 3 | 35 | 4.400095 | 1.089014 | 2.286031 | 0 | 9.907821 | 0
2018-04-22 08:18 | 318970.6 | 3240.0003 | 3 | 35 | 4.400064 | 1.033714 | 2.321401 | 0 | 10.06345 | 0
2018-04-22 08:20 | 319090.6 | 3360.0014 | 3 | 35 | 4.400052 | 0.9803705 | 2.354957 | 0 | 10.2111 | 0
2018-04-22 08:22 | 319210.6 | 3480.0021 | 3 | 35 | 4.400053 | 0.9288912 | 2.386774 | 0 | 10.3511 | 0
2018-04-22 08:24 | 319330.6 | 3600.0003 | 3 | 35 | 4.400043 | 0.8796616 | 2.416908 | 0 | 10.48369 | 0
2018-04-22 08:26 | 319450.6 | 3720.0016 | 3 | 35 | 4.400134 | 0.8328705 | 2.445435 | 0 | 10.60921 | 0
2018-04-22 08:28 | 319570.6 | 3840.002 | 3 | 35 | 4.400043 | 0.7865667 | 2.472412 | 0 | 10.72791 | 0
2018-04-22 08:30 | 319690.6 | 3960.0002 | 3 | 35 | 4.400122 | 0.7442322 | 2.497907 | 0 | 10.84009 | 0
2018-04-22 08:32 | 319810.6 | 4080.0008 | 3 | 35 | 4.400006 | 0.7021322 | 2.521999 | 0 | 10.9461 | 0
2018-04-22 08:34 | 319930.6 | 4200.0006 | 3 | 35 | 4.400064 | 0.6642542 | 2.544781 | 0 | 11.04634 | 0
2018-04-22 08:34 | 319969.7 | 4239.1632 | 3 | 35 | 4.400036 | 0.6519957 | 2.551942 | 0 | 11.07784 | 0
2018-04-22 08:36 | 320089.8 | 120.0011 | 4 | 35 | 4.287366 | 0 | 2.551942 | 0 | 11.07784 | 0
2018-04-22 08:38 | 320209.8 | 240.0015 | 4 | 35 | 4.275307 | 0 | 2.551942 | 0 | 11.07784 | 0
2018-04-22 08:39 | 320269.8 | 300.0036 | 4 | 35 | 4.272085 | 0 | 2.551942 | 0 | 11.07784 | 0
2018-04-22 08:41 | 320389.9 | 120.0006 | 5 | 35 | 3.932737 | -2.281887 | 2.551942 | 0.07605949 | 11.07784 | 0.3026263
2018-04-22 08:43 | 320509.9 | 240.0003 | 5 | 35 | 3.888844 | -2.28216 | 2.551942 | 0.1521192 | 11.07784 | 0.5999802
2018-04-22 08:45 | 320629.9 | 360.0002 | 5 | 35 | 3.852254 | -2.282098 | 2.551942 | 0.2281764 | 11.07784 | 0.8943462
2018-04-22 08:47 | 320749.9 | 480.0005 | 5 | 35 | 3.818097 | -2.28185 | 2.551942 | 0.3042388 | 11.07784 | 1.186046
2018-04-22 08:49 | 320869.9 | 600.0011 | 5 | 35 | 3.785624 | -2.282127 | 2.551942 | 0.3803018 | 11.07784 | 1.475218
2018-04-22 08:51 | 320989.9 | 720.0003 | 5 | 35 | 3.754115 | -2.281855 | 2.551942 | 0.4563643 | 11.07784 | 1.76196
2018-04-22 08:53 | 321109.9 | 840.0007 | 5 | 35 | 3.723325 | -2.281944 | 2.551942 | 0.5324278 | 11.07784 | 2.046334
2018-04-22 08:55 | 321229.9 | 960.0003 | 5 | 35 | 3.693801 | -2.282087 | 2.551942 | 0.6084849 | 11.07784 | 2.328388
2018-04-22 08:57 | 321349.9 | 1080.0002 | 5 | 35 | 3.666483 | -2.282168 | 2.551942 | 0.6845436 | 11.07784 | 2.608281
2018-04-22 08:59 | 321469.9 | 1200.0006 | 5 | 35 | 3.64116 | -2.282151 | 2.551942 | 0.7606103 | 11.07784 | 2.886208
2018-04-22 09:01 | 321589.9 | 1320.0003 | 5 | 35 | 3.617179 | -2.281848 | 2.551942 | 0.8366712 | 11.07784 | 3.162236
2018-04-22 09:03 | 321709.9 | 1440.0001 | 5 | 35 | 3.594571 | -2.281821 | 2.551942 | 0.9127367 | 11.07784 | 3.436509
2018-04-22 09:05 | 321829.9 | 1560.0006 | 5 | 35 | 3.573487 | -2.281859 | 2.551942 | 0.9887996 | 11.07784 | 3.709114
2018-04-22 09:07 | 321949.9 | 1680.0011 | 5 | 35 | 3.553197 | -2.282084 | 2.551942 | 1.064852 | 11.07784 | 3.980112
2018-04-22 09:09 | 322069.9 | 1800.0002 | 5 | 35 | 3.533789 | -2.28188 | 2.551942 | 1.14093 | 11.07784 | 4.249688
2018-04-22 09:11 | 322189.9 | 1920.0017 | 5 | 35 | 3.515415 | -2.282091 | 2.551942 | 1.216998 | 11.07784 | 4.517788
2018-04-22 09:13 | 322309.9 | 2040.0011 | 5 | 35 | 3.497601 | -2.28189 | 2.551942 | 1.293062 | 11.07784 | 4.784501
2018-04-22 09:15 | 322429.9 | 2160.0002 | 5 | 35 | 3.480534 | -2.282155 | 2.551942 | 1.369129 | 11.07784 | 5.049898
2018-04-22 09:17 | 322549.9 | 2280.0006 | 5 | 35 | 3.464491 | -2.282074 | 2.551942 | 1.445197 | 11.07784 | 5.31404
2018-04-22 09:19 | 322669.9 | 2400.0002 | 5 | 35 | 3.449088 | -2.282052 | 2.551942 | 1.521257 | 11.07784 | 5.576957
2018-04-22 09:21 | 322789.9 | 2520.0001 | 5 | 35 | 3.434238 | -2.281846 | 2.551942 | 1.597327 | 11.07784 | 5.838762
2018-04-22 09:23 | 322909.9 | 2640.0005 | 5 | 35 | 3.419319 | -2.282061 | 2.551942 | 1.673392 | 11.07784 | 6.099427
2018-04-22 09:25 | 323029.9 | 2760.001 | 5 | 35 | 3.403641 | -2.282052 | 2.551942 | 1.749462 | 11.07784 | 6.358939
2018-04-22 09:27 | 323149.9 | 2880.0009 | 5 | 35 | 3.387175 | -2.282059 | 2.551942 | 1.825525 | 11.07784 | 6.61721
2018-04-22 09:29 | 323269.9 | 3000.0013 | 5 | 35 | 3.369527 | -2.282079 | 2.551942 | 1.901602 | 11.07784 | 6.87423
2018-04-22 09:31 | 323389.9 | 3120.0002 | 5 | 35 | 3.350309 | -2.282101 | 2.551942 | 1.977663 | 11.07784 | 7.129804
2018-04-22 09:33 | 323509.9 | 3240.0001 | 5 | 35 | 3.328541 | -2.282087 | 2.551942 | 2.053733 | 11.07784 | 7.383849
2018-04-22 09:35 | 323629.9 | 3360.0013 | 5 | 35 | 3.303735 | -2.282129 | 2.551942 | 2.129803 | 11.07784 | 7.636131
2018-04-22 09:37 | 323749.9 | 3480.001 | 5 | 35 | 3.275117 | -2.282126 | 2.551942 | 2.205871 | 11.07784 | 7.886379
2018-04-22 09:39 | 323869.9 | 3600.0009 | 5 | 35 | 3.240577 | -2.282085 | 2.551942 | 2.281937 | 11.07784 | 8.134234
2018-04-22 09:41 | 323989.9 | 3720.0013 | 5 | 35 | 3.197391 | -2.281986 | 2.551942 | 2.357999 | 11.07784 | 8.37914
2018-04-22 09:43 | 324109.9 | 3840.0002 | 5 | 35 | 3.140802 | -2.282055 | 2.551942 | 2.434062 | 11.07784 | 8.620298
2018-04-22 09:45 | 324229.9 | 3960.0001 | 5 | 35 | 3.060513 | -2.282019 | 2.551942 | 2.510129 | 11.07784 | 8.856358
2018-04-22 09:46 | 324294.6 | 4024.7669 | 5 | 35 | 2.999992 | -2.282048 | 2.551942 | 2.551192 | 11.07784 | 8.980845
2018-04-22 09:48 | 324414.7 | 120.0011 | 6 | 35 | 3.578109 | 0 | 2.551942 | 2.551192 | 11.07784 | 8.980845
2018-04-22 09:50 | 324534.7 | 240.0001 | 6 | 35 | 3.615725 | 0 | 2.551942 | 2.551192 | 11.07784 | 8.980845
2018-04-22 09:51 | 324594.7 | 300.0006 | 6 | 35 | 3.625622 | 0 | 2.551942 | 2.551192 | 11.07784 | 8.980845
2018-04-22 09:51 | 324594.7 | 0.0027 | 7 | 36 | 3.625769 | 0 | 0 | 0 | 0 | 0
2018-04-22 09:53 | 324714.8 | 120.0001 | 2 | 36 | 4.200185 | 3.792376 | 0.1418733 | 0 | 0.5936344 | 0
2018-04-22 09:55 | 324834.8 | 240.0013 | 2 | 36 | 4.200184 | 3.426395 | 0.2620528 | 0 | 1.098412 | 0
2018-04-22 09:57 | 324898.1 | 303.3826 | 2 | 36 | 4.200195 | 3.259995 | 0.3208624 | 0 | 1.345424 | 0
2018-04-22 09:59 | 325018.2 | 120.0015 | 3 | 36 | 4.226136 | 3.259998 | 0.429152 | 0 | 1.801613 | 0
2018-04-22 10:01 | 325138.2 | 240.0011 | 3 | 36 | 4.250459 | 3.259899 | 0.5378053 | 0 | 2.262128 | 0
2018-04-22 10:03 | 325258.2 | 360.0002 | 3 | 36 | 4.274491 | 3.259958 | 0.6464702 | 0 | 2.725301 | 0
2018-04-22 10:05 | 325378.2 | 480.0008 | 3 | 36 | 4.300255 | 3.259892 | 0.7551286 | 0 | 3.191141 | 0
2018-04-22 10:07 | 325498.2 | 600.0003 | 3 | 36 | 4.328121 | 3.259947 | 0.8638036 | 0 | 3.659967 | 0
2018-04-22 10:09 | 325618.2 | 720.0001 | 3 | 36 | 4.357942 | 3.259966 | 0.9724668 | 0 | 4.131875 | 0
2018-04-22 10:11 | 325738.2 | 840.0016 | 3 | 36 | 4.389589 | 3.259901 | 1.081128 | 0 | 4.607122 | 0
2018-04-22 10:13 | 325858.2 | 960.0003 | 3 | 36 | 4.400185 | 3.058756 | 1.187394 | 0 | 5.07452 | 0
2018-04-22 10:15 | 325978.2 | 1080.0018 | 3 | 36 | 4.400128 | 2.814058 | 1.285173 | 0 | 5.504766 | 0
2018-04-22 10:17 | 326098.2 | 1200.0008 | 3 | 36 | 4.40015 | 2.604149 | 1.375383 | 0 | 5.901705 | 0
2018-04-22 10:19 | 326218.2 | 1320.0003 | 3 | 36 | 4.400126 | 2.424305 | 1.459125 | 0 | 6.270182 | 0
2018-04-22 10:21 | 326338.2 | 1440.0002 | 3 | 36 | 4.400153 | 2.272467 | 1.537339 | 0 | 6.614333 | 0
2018-04-22 10:23 | 326458.2 | 1560.0008 | 3 | 36 | 4.400113 | 2.139896 | 1.610821 | 0 | 6.937663 | 0
2018-04-22 10:25 | 326578.2 | 1680.0011 | 3 | 36 | 4.40004 | 2.021187 | 1.680163 | 0 | 7.242774 | 0
2018-04-22 10:27 | 326698.2 | 1800.0001 | 3 | 36 | 4.400067 | 1.913774 | 1.745732 | 0 | 7.531284 | 0
2018-04-22 10:29 | 326818.2 | 1920.0016 | 3 | 36 | 4.400078 | 1.813599 | 1.807845 | 0 | 7.804589 | 0
2018-04-22 10:31 | 326938.2 | 2040.0011 | 3 | 36 | 4.400071 | 1.723191 | 1.866751 | 0 | 8.063782 | 0
2018-04-22 10:33 | 327058.2 | 2160.0018 | 3 | 36 | 4.400093 | 1.639569 | 1.92279 | 0 | 8.310358 | 0
2018-04-22 10:35 | 327178.2 | 2280.0016 | 3 | 36 | 4.400079 | 1.560505 | 1.976114 | 0 | 8.544985 | 0
2018-04-22 10:37 | 327298.2 | 2400.0011 | 3 | 36 | 4.400108 | 1.484485 | 2.026852 | 0 | 8.768238 | 0
2018-04-22 10:39 | 327418.2 | 2520.001 | 3 | 36 | 4.400098 | 1.411659 | 2.075098 | 0 | 8.980527 | 0
2018-04-22 10:41 | 327538.2 | 2640.0016 | 3 | 36 | 4.399985 | 1.342273 | 2.121015 | 0 | 9.182563 | 0
2018-04-22 10:43 | 327658.2 | 2760.0012 | 3 | 36 | 4.400083 | 1.278408 | 2.164689 | 0 | 9.374731 | 0
2018-04-22 10:45 | 327778.2 | 2880.0011 | 3 | 36 | 4.400031 | 1.213826 | 2.206217 | 0 | 9.557457 | 0
2018-04-22 10:47 | 327898.2 | 3000.0008 | 3 | 36 | 4.400095 | 1.152457 | 2.245641 | 0 | 9.730928 | 0
2018-04-22 10:49 | 328018.2 | 3120.0012 | 3 | 36 | 4.400019 | 1.09225 | 2.283048 | 0 | 9.89552 | 0
2018-04-22 10:51 | 328138.2 | 3240.0027 | 3 | 36 | 4.399956 | 1.035917 | 2.318547 | 0 | 10.05172 | 0
2018-04-22 10:53 | 328258.2 | 3360.0009 | 3 | 36 | 4.400013 | 0.983017 | 2.352221 | 0 | 10.19989 | 0
2018-04-22 10:55 | 328378.2 | 3480.0004 | 3 | 36 | 4.400083 | 0.9310236 | 2.384115 | 0 | 10.34022 | 0
2018-04-22 10:57 | 328498.2 | 3600.0001 | 3 | 36 | 4.400075 | 0.88132 | 2.414301 | 0 | 10.47304 | 0
2018-04-22 10:59 | 328618.2 | 3720.0016 | 3 | 36 | 4.400066 | 0.8341293 | 2.442873 | 0 | 10.59876 | 0
2018-04-22 11:01 | 328738.2 | 3840.0012 | 3 | 36 | 4.400009 | 0.7893887 | 2.469917 | 0 | 10.71776 | 0
2018-04-22 11:03 | 328858.2 | 3960.0003 | 3 | 36 | 4.400083 | 0.74716 | 2.495525 | 0 | 10.83043 | 0
2018-04-22 11:05 | 328978.2 | 4080.0016 | 3 | 36 | 4.400005 | 0.7057037 | 2.519734 | 0 | 10.93695 | 0
2018-04-22 11:07 | 329098.2 | 4200.0004 | 3 | 36 | 4.400092 | 0.6672277 | 2.542606 | 0 | 11.03759 | 0
2018-04-22 11:07 | 329145.8 | 4247.6065 | 3 | 36 | 4.400016 | 0.6519947 | 2.551324 | 0 | 11.07595 | 0
2018-04-22 11:09 | 329265.8 | 120.0006 | 4 | 36 | 4.287387 | 0 | 2.551324 | 0 | 11.07595 | 0
2018-04-22 11:11 | 329385.8 | 240.0009 | 4 | 36 | 4.27537 | 0 | 2.551324 | 0 | 11.07595 | 0
2018-04-22 11:12 | 329445.8 | 300.0032 | 4 | 36 | 4.272099 | 0 | 2.551324 | 0 | 11.07595 | 0
2018-04-22 11:14 | 329565.9 | 120.0012 | 5 | 36 | 3.932993 | -2.282076 | 2.551324 | 0.07605658 | 11.07595 | 0.3026325
2018-04-22 11:16 | 329685.9 | 240.0002 | 5 | 36 | 3.888979 | -2.282127 | 2.551324 | 0.1521231 | 11.07595 | 0.6000269
2018-04-22 11:18 | 329805.9 | 360.0001 | 5 | 36 | 3.852477 | -2.282104 | 2.551324 | 0.2281871 | 11.07595 | 0.8944305
2018-04-22 11:20 | 329925.9 | 480.0021 | 5 | 36 | 3.818473 | -2.281846 | 2.551324 | 0.3042522 | 11.07595 | 1.186163
2018-04-22 11:22 | 330045.9 | 600.001 | 5 | 36 | 3.786129 | -2.282072 | 2.551324 | 0.3803144 | 11.07595 | 1.475368
2018-04-22 11:24 | 330165.9 | 720 | 5 | 36 | 3.754517 | -2.282048 | 2.551324 | 0.4563729 | 11.07595 | 1.762131
2018-04-22 11:26 | 330285.9 | 840.0004 | 5 | 36 | 3.723571 | -2.282061 | 2.551324 | 0.5324426 | 11.07595 | 2.046551
2018-04-22 11:28 | 330405.9 | 960.0003 | 5 | 36 | 3.6941 | -2.282085 | 2.551324 | 0.6085077 | 11.07595 | 2.328657
2018-04-22 11:30 | 330525.9 | 1080.0016 | 5 | 36 | 3.666595 | -2.281887 | 2.551324 | 0.6845715 | 11.07595 | 2.608583
2018-04-22 11:32 | 330645.9 | 1200.0021 | 5 | 36 | 3.64127 | -2.282116 | 2.551324 | 0.7606352 | 11.07595 | 2.8865
2018-04-22 11:34 | 330765.9 | 1320.002 | 5 | 36 | 3.618002 | -2.281872 | 2.551324 | 0.8366953 | 11.07595 | 3.162559
2018-04-22 11:36 | 330885.9 | 1440.0002 | 5 | 36 | 3.595916 | -2.281824 | 2.551324 | 0.9127612 | 11.07595 | 3.43692
2018-04-22 11:38 | 331005.9 | 1560.0004 | 5 | 36 | 3.574294 | -2.281863 | 2.551324 | 0.988822 | 11.07595 | 3.7096
2018-04-22 11:40 | 331125.9 | 1680.0002 | 5 | 36 | 3.553693 | -2.282127 | 2.551324 | 1.064888 | 11.07595 | 3.980688
2018-04-22 11:42 | 331245.9 | 1800.0008 | 5 | 36 | 3.534101 | -2.282126 | 2.551324 | 1.140958 | 11.07595 | 4.250268
2018-04-22 11:44 | 331365.9 | 1920.0004 | 5 | 36 | 3.515522 | -2.282054 | 2.551324 | 1.217031 | 11.07595 | 4.518406
2018-04-22 11:46 | 331485.9 | 2040.001 | 5 | 36 | 3.497927 | -2.282048 | 2.551324 | 1.293098 | 11.07595 | 4.785145
2018-04-22 11:48 | 331605.9 | 2160.0008 | 5 | 36 | 3.481015 | -2.282131 | 2.551324 | 1.36916 | 11.07595 | 5.050558
2018-04-22 11:50 | 331725.9 | 2280.0004 | 5 | 36 | 3.464787 | -2.28218 | 2.551324 | 1.445231 | 11.07595 | 5.314741
2018-04-22 11:52 | 331845.9 | 2400.0019 | 5 | 36 | 3.449238 | -2.282091 | 2.551324 | 1.521296 | 11.07595 | 5.577697
2018-04-22 11:54 | 331965.9 | 2520.0001 | 5 | 36 | 3.43423 | -2.282087 | 2.551324 | 1.597365 | 11.07595 | 5.839504
2018-04-22 11:56 | 332085.9 | 2640.0004 | 5 | 36 | 3.419219 | -2.281809 | 2.551324 | 1.67343 | 11.07595 | 6.10016
2018-04-22 11:58 | 332205.9 | 2760.0008 | 5 | 36 | 3.403738 | -2.282116 | 2.551324 | 1.749496 | 11.07595 | 6.359663
2018-04-22 12:00 | 332325.9 | 2880.0014 | 5 | 36 | 3.38745 | -2.282081 | 2.551324 | 1.82556 | 11.07595 | 6.617953
2018-04-22 12:02 | 332445.9 | 3000.0011 | 5 | 36 | 3.369848 | -2.282103 | 2.551324 | 1.901623 | 11.07595 | 6.874951
2018-04-22 12:04 | 332565.9 | 3120.0008 | 5 | 36 | 3.350593 | -2.282107 | 2.551324 | 1.977695 | 11.07595 | 7.130584
2018-04-22 12:06 | 332685.9 | 3240.0001 | 5 | 36 | 3.329059 | -2.282055 | 2.551324 | 2.053766 | 11.07595 | 7.38466
2018-04-22 12:08 | 332805.9 | 3360.0004 | 5 | 36 | 3.304337 | -2.282142 | 2.551324 | 2.12983 | 11.07595 | 7.636973
2018-04-22 12:10 | 332925.9 | 3480.0012 | 5 | 36 | 3.275566 | -2.28207 | 2.551324 | 2.205897 | 11.07595 | 7.887261
2018-04-22 12:12 | 333045.9 | 3600.0009 | 5 | 36 | 3.240732 | -2.282094 | 2.551324 | 2.28197 | 11.07595 | 8.135159
2018-04-22 12:14 | 333165.9 | 3720.0017 | 5 | 36 | 3.197582 | -2.282143 | 2.551324 | 2.358034 | 11.07595 | 8.380088
2018-04-22 12:16 | 333285.9 | 3840.0012 | 5 | 36 | 3.140754 | -2.282042 | 2.551324 | 2.434094 | 11.07595 | 8.621243
2018-04-22 12:18 | 333405.9 | 3960.0001 | 5 | 36 | 3.06069 | -2.282063 | 2.551324 | 2.510166 | 11.07595 | 8.857321
2018-04-22 12:19 | 333470.8 | 4024.9264 | 5 | 36 | 2.999992 | -2.28212 | 2.551324 | 2.551327 | 11.07595 | 8.982107
2018-04-22 12:21 | 333590.9 | 120.0003 | 6 | 36 | 3.577608 | 0 | 2.551324 | 2.551327 | 11.07595 | 8.982107
2018-04-22 12:23 | 333710.9 | 240.0009 | 6 | 36 | 3.61524 | 0 | 2.551324 | 2.551327 | 11.07595 | 8.982107
2018-04-22 12:24 | 333770.9 | 300.0014 | 6 | 36 | 3.62519 | 0 | 2.551324 | 2.551327 | 11.07595 | 8.982107
2018-04-22 12:24 | 333770.9 | 0.0027 | 7 | 37 | 3.625188 | 0 | 0 | 0 | 0 | 0
2018-04-22 12:26 | 333891 | 120.0007 | 2 | 37 | 4.200247 | 3.80011 | 0.1420506 | 5.53e-10 | 0.5943524 | 2.003e-09
2018-04-22 12:28 | 334011 | 240.0004 | 2 | 37 | 4.200137 | 3.433128 | 0.2624405 | 5.53e-10 | 1.100014 | 2.003e-09
2018-04-22 12:29 | 334076.7 | 305.7442 | 2 | 37 | 4.200212 | 3.259993 | 0.3235314 | 5.53e-10 | 1.356607 | 2.003e-09
2018-04-22 12:31 | 334196.7 | 120.0014 | 3 | 37 | 4.22643 | 3.259865 | 0.431818 | 5.53e-10 | 1.812804 | 2.003e-09
2018-04-22 12:33 | 334316.7 | 240.0005 | 3 | 37 | 4.250426 | 3.259926 | 0.5404751 | 5.53e-10 | 2.273358 | 2.003e-09
2018-04-22 12:35 | 334436.7 | 360.001 | 3 | 37 | 4.274122 | 3.259983 | 0.6491275 | 5.53e-10 | 2.736453 | 2.003e-09
2018-04-22 12:37 | 334556.7 | 480.0014 | 3 | 37 | 4.299726 | 3.260015 | 0.7577972 | 5.53e-10 | 3.202295 | 2.003e-09
2018-04-22 12:39 | 334676.7 | 600.0013 | 3 | 37 | 4.327662 | 3.259911 | 0.8664548 | 5.53e-10 | 3.67099 | 2.003e-09
2018-04-22 12:41 | 334796.7 | 720.0006 | 3 | 37 | 4.357815 | 3.259968 | 0.975119 | 5.53e-10 | 4.142873 | 2.003e-09
2018-04-22 12:43 | 334916.7 | 840.0015 | 3 | 37 | 4.389491 | 3.259926 | 1.083775 | 5.53e-10 | 4.618088 | 2.003e-09
2018-04-22 12:45 | 335036.7 | 960.0013 | 3 | 37 | 4.400173 | 3.060402 | 1.190074 | 5.53e-10 | 5.085628 | 2.003e-09
2018-04-22 12:47 | 335156.7 | 1080.0009 | 3 | 37 | 4.400084 | 2.815109 | 1.287932 | 5.53e-10 | 5.516222 | 2.003e-09
2018-04-22 12:49 | 335276.3 | 1199.5703 | 3 | 37 | 4.400114 | 2.607452 | 1.377917 | 5.53e-10 | 5.91217 | 2.003e-09
2018-04-22 12:51 | 335396.7 | 1320.0005 | 3 | 37 | 4.400155 | 2.426956 | 1.462046 | 5.53e-10 | 6.282348 | 2.003e-09
2018-04-22 12:53 | 335516.7 | 1440.001 | 3 | 37 | 4.400138 | 2.272318 | 1.540306 | 5.53e-10 | 6.626704 | 2.003e-09
2018-04-22 12:55 | 335636.7 | 1560.0008 | 3 | 37 | 4.400098 | 2.137651 | 1.613751 | 5.53e-10 | 6.94987 | 2.003e-09
2018-04-22 12:57 | 335756.7 | 1680.0005 | 3 | 37 | 4.400145 | 2.01907 | 1.682991 | 5.53e-10 | 7.254534 | 2.003e-09
2018-04-22 12:59 | 335876.7 | 1800.0009 | 3 | 37 | 4.400075 | 1.911205 | 1.748459 | 5.53e-10 | 7.542599 | 2.003e-09
2018-04-22 13:01 | 335996.7 | 1920.0007 | 3 | 37 | 4.400088 | 1.813783 | 1.810532 | 5.53e-10 | 7.815725 | 2.003e-09
2018-04-22 13:03 | 336116.7 | 2040.0005 | 3 | 37 | 4.400058 | 1.723244 | 1.869463 | 5.53e-10 | 8.07503 | 2.003e-09
2018-04-22 13:05 | 336236.7 | 2160.001 | 3 | 37 | 4.400185 | 1.639906 | 1.925482 | 5.53e-10 | 8.321517 | 2.003e-09
2018-04-22 13:07 | 336356.7 | 2280.0015 | 3 | 37 | 4.40017 | 1.559378 | 1.978769 | 5.53e-10 | 8.555984 | 2.003e-09
2018-04-22 13:09 | 336476.7 | 2400.0005 | 3 | 37 | 4.400072 | 1.482284 | 2.029437 | 5.53e-10 | 8.77893 | 2.003e-09
2018-04-22 13:11 | 336596.7 | 2520.001 | 3 | 37 | 4.400126 | 1.40946 | 2.077609 | 5.53e-10 | 8.99089 | 2.003e-09
2018-04-22 13:13 | 336716.7 | 2640.0008 | 3 | 37 | 4.400117 | 1.340188 | 2.123411 | 5.53e-10 | 9.19242 | 2.003e-09
2018-04-22 13:15 | 336836.7 | 2760.0006 | 3 | 37 | 4.400075 | 1.274107 | 2.166966 | 5.53e-10 | 9.384068 | 2.003e-09
2018-04-22 13:17 | 336956.7 | 2880.0019 | 3 | 37 | 4.400046 | 1.210468 | 2.208374 | 5.53e-10 | 9.566264 | 2.003e-09
2018-04-22 13:19 | 337076.7 | 3000.0016 | 3 | 37 | 4.400094 | 1.149848 | 2.247703 | 5.53e-10 | 9.739314 | 2.003e-09
2018-04-22 13:21 | 337196.7 | 3120.0013 | 3 | 37 | 4.400044 | 1.09064 | 2.285034 | 5.53e-10 | 9.903574 | 2.003e-09
2018-04-22 13:23 | 337316.7 | 3240.0019 | 3 | 37 | 4.400055 | 1.033942 | 2.320446 | 5.53e-10 | 10.05939 | 2.003e-09
2018-04-22 13:25 | 337436.7 | 3360.0007 | 3 | 37 | 4.400069 | 0.9797554 | 2.354007 | 5.53e-10 | 10.20706 | 2.003e-09
2018-04-22 13:27 | 337556.7 | 3480.0022 | 3 | 37 | 4.400078 | 0.9281836 | 2.3858 | 5.53e-10 | 10.34695 | 2.003e-09
2018-04-22 13:29 | 337676.7 | 3600.0002 | 3 | 37 | 4.400069 | 0.8787937 | 2.415904 | 5.53e-10 | 10.47941 | 2.003e-09
2018-04-22 13:31 | 337796.7 | 3720.0016 | 3 | 37 | 4.400076 | 0.8316069 | 2.444396 | 5.53e-10 | 10.60478 | 2.003e-09
2018-04-22 13:33 | 337916.7 | 3840.0014 | 3 | 37 | 4.400085 | 0.7867994 | 2.471357 | 5.53e-10 | 10.72341 | 2.003e-09
2018-04-22 13:35 | 338036.7 | 3960.001 | 3 | 37 | 4.400039 | 0.7439766 | 2.49686 | 5.53e-10 | 10.83562 | 2.003e-09
2018-04-22 13:37 | 338156.7 | 4080.0024 | 3 | 37 | 4.400028 | 0.7034407 | 2.52098 | 5.53e-10 | 10.94175 | 2.003e-09
2018-04-22 13:39 | 338276.7 | 4200.0006 | 3 | 37 | 4.400073 | 0.6655798 | 2.543789 | 5.53e-10 | 11.04211 | 2.003e-09
2018-04-22 13:40 | 338320.6 | 4243.8577 | 3 | 37 | 4.400092 | 0.6519995 | 2.551809 | 5.53e-10 | 11.0774 | 2.003e-09
2018-04-22 13:42 | 338440.6 | 120.0005 | 4 | 37 | 4.28751 | 0 | 2.551809 | 5.53e-10 | 11.0774 | 2.003e-09
2018-04-22 13:44 | 338560.6 | 240.0002 | 4 | 37 | 4.275494 | 0 | 2.551809 | 5.53e-10 | 11.0774 | 2.003e-09
2018-04-22 13:45 | 338620.6 | 300.0023 | 4 | 37 | 4.272257 | 0 | 2.551809 | 5.53e-10 | 11.0774 | 2.003e-09
2018-04-22 13:47 | 338740.7 | 120.0007 | 5 | 37 | 3.932817 | -2.281859 | 2.551809 | 0.07605185 | 11.0774 | 0.3026009
2018-04-22 13:49 | 338860.7 | 240.002 | 5 | 37 | 3.888919 | -2.281846 | 2.551809 | 0.1521195 | 11.0774 | 0.5999897
2018-04-22 13:51 | 338980.7 | 360.001 | 5 | 37 | 3.852404 | -2.282077 | 2.551809 | 0.228183 | 11.0774 | 0.8943871
2018-04-22 13:53 | 339100.7 | 480.0025 | 5 | 37 | 3.818312 | -2.281927 | 2.551809 | 0.3042497 | 11.0774 | 1.186116
2018-04-22 13:55 | 339220.7 | 600.002 | 5 | 37 | 3.785818 | -2.281809 | 2.551809 | 0.3803094 | 11.0774 | 1.475291
2018-04-22 13:57 | 339340.7 | 720.0002 | 5 | 37 | 3.754292 | -2.281878 | 2.551809 | 0.4563653 | 11.0774 | 1.762023
2018-04-22 13:59 | 339460.7 | 840.0008 | 5 | 37 | 3.723288 | -2.281887 | 2.551809 | 0.5324278 | 11.0774 | 2.046399
2018-04-22 14:01 | 339580.7 | 960.0005 | 5 | 37 | 3.693758 | -2.281877 | 2.551809 | 0.608487 | 11.0774 | 2.328454
2018-04-22 14:03 | 339700.7 | 1080.0002 | 5 | 37 | 3.666298 | -2.282101 | 2.551809 | 0.684545 | 11.0774 | 2.60834
2018-04-22 14:05 | 339820.7 | 1200.0007 | 5 | 37 | 3.640963 | -2.281944 | 2.551809 | 0.7606057 | 11.0774 | 2.886227
2018-04-22 14:07 | 339940.7 | 1320.0021 | 5 | 37 | 3.617433 | -2.282096 | 2.551809 | 0.836674 | 11.0774 | 3.162283
2018-04-22 14:09 | 340060.7 | 1440.0002 | 5 | 37 | 3.595176 | -2.281881 | 2.551809 | 0.9127343 | 11.0774 | 3.436575
2018-04-22 14:11 | 340180.7 | 1560.0007 | 5 | 37 | 3.57353 | -2.282126 | 2.551809 | 0.9887954 | 11.0774 | 3.7092
2018-04-22 14:13 | 340300.7 | 1680.0004 | 5 | 37 | 3.553061 | -2.281817 | 2.551809 | 1.064857 | 11.0774 | 3.980223
2018-04-22 14:15 | 340420.7 | 1800.0002 | 5 | 37 | 3.53351 | -2.282129 | 2.551809 | 1.140922 | 11.0774 | 4.249733
2018-04-22 14:17 | 340540.7 | 1920.0015 | 5 | 37 | 3.515058 | -2.28221 | 2.551809 | 1.216987 | 11.0774 | 4.517801
2018-04-22 14:19 | 340660.7 | 2040.0021 | 5 | 37 | 3.497344 | -2.282084 | 2.551809 | 1.293064 | 11.0774 | 4.784537
2018-04-22 14:21 | 340780.7 | 2160.0011 | 5 | 37 | 3.480458 | -2.282084 | 2.551809 | 1.369131 | 11.0774 | 5.049919
2018-04-22 14:23 | 340900.7 | 2280.0007 | 5 | 37 | 3.464407 | -2.281813 | 2.551809 | 1.445188 | 11.0774 | 5.314019
2018-04-22 14:25 | 341020.7 | 2400.0016 | 5 | 37 | 3.448806 | -2.282138 | 2.551809 | 1.521264 | 11.0774 | 5.576979
2018-04-22 14:27 | 341140.7 | 2520.0011 | 5 | 37 | 3.433687 | -2.282041 | 2.551809 | 1.597328 | 11.0774 | 5.838733
2018-04-22 14:29 | 341260.7 | 2640.0008 | 5 | 37 | 3.418685 | -2.282153 | 2.551809 | 1.673397 | 11.0774 | 6.099359
2018-04-22 14:31 | 341380.7 | 2760.0015 | 5 | 37 | 3.403169 | -2.282142 | 2.551809 | 1.749465 | 11.0774 | 6.358822
2018-04-22 14:33 | 341500.7 | 2880.0011 | 5 | 37 | 3.386962 | -2.282145 | 2.551809 | 1.825527 | 11.0774 | 6.617067
2018-04-22 14:35 | 341620.7 | 3000.0003 | 5 | 37 | 3.369617 | -2.281988 | 2.551809 | 1.901586 | 11.0774 | 6.874026
2018-04-22 14:37 | 341740.7 | 3120.0001 | 5 | 37 | 3.350321 | -2.282148 | 2.551809 | 1.977662 | 11.0774 | 7.129653
2018-04-22 14:39 | 341860.7 | 3240.0014 | 5 | 37 | 3.32861 | -2.282127 | 2.551809 | 2.053734 | 11.0774 | 7.383712
2018-04-22 14:41 | 341980.7 | 3360.0012 | 5 | 37 | 3.304091 | -2.281905 | 2.551809 | 2.129791 | 11.0774 | 7.635964
2018-04-22 14:43 | 342100.7 | 3480.0002 | 5 | 37 | 3.275349 | -2.282118 | 2.551809 | 2.205864 | 11.0774 | 7.886252
2018-04-22 14:45 | 342220.7 | 3600.0004 | 5 | 37 | 3.240532 | -2.282165 | 2.551809 | 2.281929 | 11.0774 | 8.134109
2018-04-22 14:47 | 342340.7 | 3720.0013 | 5 | 37 | 3.1974 | -2.282077 | 2.551809 | 2.357998 | 11.0774 | 8.379037
2018-04-22 14:49 | 342460.7 | 3840.0005 | 5 | 37 | 3.140896 | -2.282076 | 2.551809 | 2.434056 | 11.0774 | 8.620187
2018-04-22 14:51 | 342580.7 | 3960.0001 | 5 | 37 | 3.060699 | -2.28207 | 2.551809 | 2.510133 | 11.0774 | 8.856288
2018-04-22 14:52 | 342645.8 | 4025.1464 | 5 | 37 | 3 | -2.282126 | 2.551809 | 2.551424 | 11.0774 | 8.98147
2018-04-22 14:54 | 342765.9 | 120.0016 | 6 | 37 | 3.577445 | 0 | 2.551809 | 2.551424 | 11.0774 | 8.98147
2018-04-22 14:56 | 342885.9 | 240.0004 | 6 | 37 | 3.615165 | 0 | 2.551809 | 2.551424 | 11.0774 | 8.98147
2018-04-22 14:57 | 342945.9 | 300.0026 | 6 | 37 | 3.625104 | 0 | 2.551809 | 2.551424 | 11.0774 | 8.98147
2018-04-22 14:57 | 342945.9 | 0.0027 | 7 | 38 | 3.625123 | 0 | 0 | 0 | 0 | 0
2018-04-22 14:59 | 343066 | 120.0015 | 2 | 38 | 4.200205 | 3.797798 | 0.1420433 | 0 | 0.5943145 | 0
2018-04-22 15:01 | 343186 | 240.0014 | 2 | 38 | 4.200156 | 3.434034 | 0.262438 | 0 | 1.099997 | 0
2018-04-22 15:02 | 343251.7 | 305.7355 | 2 | 38 | 4.200209 | 3.259996 | 0.3235152 | 0 | 1.356532 | 0
2018-04-22 15:04 | 343371.7 | 120 | 3 | 38 | 4.226611 | 3.25997 | 0.4318097 | 0 | 1.812771 | 0
2018-04-22 15:06 | 343491.7 | 240.0007 | 3 | 38 | 4.25081 | 3.26 | 0.5404597 | 0 | 2.273328 | 0
2018-04-22 15:08 | 343611.7 | 360.0002 | 3 | 38 | 4.274501 | 3.259941 | 0.6491399 | 0 | 2.736582 | 0
2018-04-22 15:10 | 343731.7 | 480.0002 | 3 | 38 | 4.299899 | 3.259966 | 0.7578008 | 0 | 3.202412 | 0
2018-04-22 15:12 | 343851.7 | 600.0015 | 3 | 38 | 4.32788 | 3.259981 | 0.8664564 | 0 | 3.671119 | 0
2018-04-22 15:14 | 343971.7 | 720.0011 | 3 | 38 | 4.35829 | 3.25992 | 0.9751254 | 0 | 4.143057 | 0
2018-04-22 15:16 | 344091.7 | 840.001 | 3 | 38 | 4.389935 | 3.259972 | 1.083777 | 0 | 4.618302 | 0
2018-04-22 15:18 | 344211.7 | 960.0007 | 3 | 38 | 4.400137 | 3.057076 | 1.189984 | 0 | 5.085455 | 0
2018-04-22 15:20 | 344331.7 | 1080.0003 | 3 | 38 | 4.400147 | 2.817833 | 1.287819 | 0 | 5.515946 | 0
2018-04-22 15:22 | 344451.7 | 1200.0001 | 3 | 38 | 4.400196 | 2.608791 | 1.378164 | 0 | 5.913476 | 0
2018-04-22 15:24 | 344571.7 | 1320.0007 | 3 | 38 | 4.400101 | 2.426437 | 1.462005 | 0 | 6.282389 | 0
2018-04-22 15:26 | 344691.7 | 1440.0011 | 3 | 38 | 4.400162 | 2.273829 | 1.540263 | 0 | 6.626735 | 0
2018-04-22 15:28 | 344811.7 | 1560.0011 | 3 | 38 | 4.400153 | 2.138676 | 1.613745 | 0 | 6.950065 | 0
2018-04-22 15:30 | 344931.7 | 1680.0005 | 3 | 38 | 4.40019 | 2.019911 | 1.682991 | 0 | 7.254757 | 0
2018-04-22 15:32 | 345051.7 | 1800.0003 | 3 | 38 | 4.400075 | 1.912003 | 1.748479 | 0 | 7.542909 | 0
2018-04-22 15:34 | 345171.7 | 1920.0002 | 3 | 38 | 4.40011 | 1.814341 | 1.810568 | 0 | 7.816105 | 0
2018-04-22 15:36 | 345291.7 | 2040.0007 | 3 | 38 | 4.400085 | 1.72331 | 1.869496 | 0 | 8.075397 | 0
2018-04-22 15:38 | 345411.7 | 2160.0012 | 3 | 38 | 4.400084 | 1.638269 | 1.925511 | 0 | 8.321867 | 0
2018-04-22 15:40 | 345531.7 | 2280.0002 | 3 | 38 | 4.40015 | 1.560367 | 1.978794 | 0 | 8.556315 | 0
2018-04-22 15:42 | 345651.7 | 2400.0007 | 3 | 38 | 4.400038 | 1.482588 | 2.029491 | 0 | 8.779387 | 0
2018-04-22 15:44 | 345771.7 | 2520.0003 | 3 | 38 | 4.400079 | 1.41011 | 2.077699 | 0 | 8.991508 | 0
2018-04-22 15:46 | 345891.7 | 2640.001 | 3 | 38 | 4.40005 | 1.341455 | 2.12355 | 0 | 9.193254 | 0
2018-04-22 15:48 | 346011.7 | 2760.0015 | 3 | 38 | 4.400116 | 1.274879 | 2.167132 | 0 | 9.385017 | 0
2018-04-22 15:50 | 346131.7 | 2880.0004 | 3 | 38 | 4.400134 | 1.211294 | 2.208543 | 0 | 9.567227 | 0
2018-04-22 15:52 | 346251.7 | 3000.0002 | 3 | 38 | 4.400016 | 1.149501 | 2.247885 | 0 | 9.740335 | 0
2018-04-22 15:54 | 346371.7 | 3120.0015 | 3 | 38 | 4.400038 | 1.090446 | 2.285218 | 0 | 9.904606 | 0
2018-04-22 15:56 | 346491.7 | 3240.0007 | 3 | 38 | 4.400069 | 1.033437 | 2.320613 | 0 | 10.06035 | 0
2018-04-22 15:58 | 346611.7 | 3360.0019 | 3 | 38 | 4.400102 | 0.9796782 | 2.354152 | 0 | 10.20792 | 0
2018-04-22 16:00 | 346731.7 | 3480.0004 | 3 | 38 | 4.400102 | 0.9283285 | 2.385934 | 0 | 10.34776 | 0
2018-04-22 16:02 | 346851.7 | 3600.0008 | 3 | 38 | 4.400079 | 0.8782034 | 2.416021 | 0 | 10.48015 | 0
2018-04-22 16:04 | 346971.7 | 3720.0011 | 3 | 38 | 4.399998 | 0.8306389 | 2.444492 | 0 | 10.60542 | 0
2018-04-22 16:06 | 347091.7 | 3840.0006 | 3 | 38 | 4.400092 | 0.7861252 | 2.471435 | 0 | 10.72397 | 0
2018-04-22 16:08 | 347211.7 | 3960.0004 | 3 | 38 | 4.400039 | 0.7426548 | 2.496895 | 0 | 10.836 | 0
2018-04-22 16:10 | 347331.7 | 4080.0003 | 3 | 38 | 4.400022 | 0.7024765 | 2.520973 | 0 | 10.94194 | 0
2018-04-22 16:12 | 347451.7 | 4200.0024 | 3 | 38 | 4.400072 | 0.6645565 | 2.543755 | 0 | 11.04218 | 0
2018-04-22 16:13 | 347489.7 | 4237.9538 | 3 | 38 | 4.399973 | 0.6519995 | 2.550695 | 0 | 11.07272 | 0
2018-04-22 16:15 | 347609.7 | 120.0009 | 4 | 38 | 4.287294 | 0 | 2.550699 | 0 | 11.07274 | 0
2018-04-22 16:17 | 347729.7 | 240.0008 | 4 | 38 | 4.275242 | 0 | 2.550699 | 0 | 11.07274 | 0
2018-04-22 16:18 | 347789.7 | 300.0013 | 4 | 38 | 4.271972 | 0 | 2.550699 | 0 | 11.07274 | 0
2018-04-22 16:20 | 347909.8 | 120.0014 | 5 | 38 | 3.932346 | -2.28192 | 2.550699 | 0.07605623 | 11.07274 | 0.3025847
2018-04-22 16:22 | 348029.8 | 240.0021 | 5 | 38 | 3.888367 | -2.281953 | 2.550699 | 0.1521189 | 11.07274 | 0.599918
2018-04-22 16:24 | 348149.8 | 360.0001 | 5 | 38 | 3.851874 | -2.281875 | 2.550699 | 0.2281783 | 11.07274 | 0.8942543
2018-04-22 16:26 | 348269.8 | 480.0006 | 5 | 38 | 3.817853 | -2.282105 | 2.550699 | 0.3042323 | 11.07274 | 1.185901
2018-04-22 16:28 | 348389.8 | 600.0004 | 5 | 38 | 3.78533 | -2.28188 | 2.550699 | 0.3803013 | 11.07274 | 1.475077
2018-04-22 16:30 | 348509.8 | 720.0009 | 5 | 38 | 3.7537 | -2.281843 | 2.550699 | 0.4563642 | 11.07274 | 1.761793
2018-04-22 16:32 | 348629.8 | 840.0006 | 5 | 38 | 3.723084 | -2.281909 | 2.550699 | 0.5324239 | 11.07274 | 2.046127
2018-04-22 16:34 | 348749.8 | 960.0004 | 5 | 38 | 3.693433 | -2.282143 | 2.550699 | 0.6084849 | 11.07274 | 2.328171
2018-04-22 16:36 | 348869.8 | 1080.0002 | 5 | 38 | 3.665849 | -2.282175 | 2.550699 | 0.6845406 | 11.07274 | 2.608014
2018-04-22 16:38 | 348989.8 | 1200.0006 | 5 | 38 | 3.640544 | -2.281892 | 2.550699 | 0.7606046 | 11.07274 | 2.885877
2018-04-22 16:40 | 349109.8 | 1320.0015 | 5 | 38 | 3.617089 | -2.281964 | 2.550699 | 0.8366678 | 11.07274 | 3.161885
2018-04-22 16:42 | 349229.8 | 1440.0017 | 5 | 38 | 3.5949 | -2.282047 | 2.550699 | 0.9127307 | 11.07274 | 3.43616
2018-04-22 16:44 | 349349.8 | 1560.0006 | 5 | 38 | 3.57344 | -2.282178 | 2.550699 | 0.9887924 | 11.07274 | 3.708771
2018-04-22 16:46 | 349469.8 | 1680.0004 | 5 | 38 | 3.552861 | -2.282193 | 2.550699 | 1.064855 | 11.07274 | 3.979788
2018-04-22 16:48 | 349589.8 | 1800.0016 | 5 | 38 | 3.53335 | -2.282104 | 2.550699 | 1.140912 | 11.07274 | 4.249262
2018-04-22 16:50 | 349709.8 | 1920.0014 | 5 | 38 | 3.514872 | -2.282081 | 2.550699 | 1.216987 | 11.07274 | 4.517353
2018-04-22 16:52 | 349829.8 | 2040.0004 | 5 | 38 | 3.497358 | -2.282145 | 2.550699 | 1.293048 | 11.07274 | 4.784029
2018-04-22 16:54 | 349949.8 | 2160.0008 | 5 | 38 | 3.480477 | -2.282072 | 2.550699 | 1.369113 | 11.07274 | 5.049407
2018-04-22 16:56 | 350069.8 | 2280.0013 | 5 | 38 | 3.46438 | -2.282101 | 2.550699 | 1.445187 | 11.07274 | 5.313565
2018-04-22 16:58 | 350189.8 | 2400.0021 | 5 | 38 | 3.448915 | -2.282067 | 2.550699 | 1.521253 | 11.07274 | 5.5765
2018-04-22 17:00 | 350309.8 | 2520 | 5 | 38 | 3.433712 | -2.282127 | 2.550699 | 1.597318 | 11.07274 | 5.838265
2018-04-22 17:02 | 350429.8 | 2640.0006 | 5 | 38 | 3.418633 | -2.282121 | 2.550699 | 1.673387 | 11.07274 | 6.098888
2018-04-22 17:04 | 350549.8 | 2760.0004 | 5 | 38 | 3.403168 | -2.281833 | 2.550699 | 1.749441 | 11.07274 | 6.358311
2018-04-22 17:06 | 350669.8 | 2880.0002 | 5 | 38 | 3.386658 | -2.282087 | 2.550699 | 1.82551 | 11.07274 | 6.616566
2018-04-22 17:08 | 350789.8 | 3000.0001 | 5 | 38 | 3.369032 | -2.282121 | 2.550699 | 1.901577 | 11.07274 | 6.873517
2018-04-22 17:10 | 350909.8 | 3120.0013 | 5 | 38 | 3.34978 | -2.282074 | 2.550699 | 1.977655 | 11.07274 | 7.129106
2018-04-22 17:12 | 351029.8 | 3240.0004 | 5 | 38 | 3.328215 | -2.282094 | 2.550699 | 2.053718 | 11.07274 | 7.3831
2018-04-22 17:14 | 351149.8 | 3360.0008 | 5 | 38 | 3.30353 | -2.28207 | 2.550699 | 2.129785 | 11.07274 | 7.635344
2018-04-22 17:16 | 351269.8 | 3480.0005 | 5 | 38 | 3.274609 | -2.28207 | 2.550699 | 2.205853 | 11.07274 | 7.885567
2018-04-22 17:18 | 351389.8 | 3600.0012 | 5 | 38 | 3.239909 | -2.282063 | 2.550699 | 2.281919 | 11.07274 | 8.133376
2018-04-22 17:20 | 351509.8 | 3720.0008 | 5 | 38 | 3.196696 | -2.282077 | 2.550699 | 2.35799 | 11.07274 | 8.37826
2018-04-22 17:22 | 351629.8 | 3840.0006 | 5 | 38 | 3.139939 | -2.282092 | 2.550699 | 2.43404 | 11.07274 | 8.619324
2018-04-22 17:24 | 351749.8 | 3960.0005 | 5 | 38 | 3.059175 | -2.282083 | 2.550699 | 2.510118 | 11.07274 | 8.855337
2018-04-22 17:25 | 351812.7 | 4022.8544 | 5 | 38 | 2.999999 | -2.281984 | 2.550699 | 2.549955 | 11.07274 | 8.97608
2018-04-22 17:27 | 351932.7 | 120.0004 | 6 | 38 | 3.577463 | 0 | 2.550699 | 2.549971 | 11.07274 | 8.976128
2018-04-22 17:29 | 352052.7 | 240.001 | 6 | 38 | 3.6152 | 0 | 2.550699 | 2.549971 | 11.07274 | 8.976128
2018-04-22 17:30 | 352112.7 | 300.0007 | 6 | 38 | 3.625128 | 0 | 2.550699 | 2.549971 | 11.07274 | 8.976128
2018-04-22 17:30 | 352112.7 | 0.0048 | 7 | 39 | 3.625379 | 0 | 0 | 0 | 0 | 0
2018-04-22 17:32 | 352232.8 | 120.0008 | 2 | 39 | 4.200212 | 3.795452 | 0.1420004 | 8.27e-10 | 0.594138 | 2.997e-09
2018-04-22 17:34 | 352352.8 | 240.0012 | 2 | 39 | 4.200168 | 3.428535 | 0.2622469 | 8.27e-10 | 1.099197 | 2.997e-09
2018-04-22 17:35 | 352416.1 | 303.2827 | 2 | 39 | 4.200122 | 3.259995 | 0.3210041 | 8.27e-10 | 1.345989 | 2.997e-09
2018-04-22 17:37 | 352536.1 | 120.0014 | 3 | 39 | 4.226366 | 3.259947 | 0.4292944 | 8.27e-10 | 1.802186 | 2.997e-09
2018-04-22 17:39 | 352656.1 | 240.002 | 3 | 39 | 4.250214 | 3.259966 | 0.5379577 | 8.27e-10 | 2.262757 | 2.997e-09
2018-04-22 17:41 | 352776.1 | 360.0002 | 3 | 39 | 4.274047 | 3.260014 | 0.6466169 | 8.27e-10 | 2.725861 | 2.997e-09
2018-04-22 17:43 | 352896.1 | 480.0015 | 3 | 39 | 4.299529 | 3.259962 | 0.7552704 | 8.27e-10 | 3.191618 | 2.997e-09
2018-04-22 17:45 | 353016.1 | 600.0003 | 3 | 39 | 4.327614 | 3.260008 | 0.8639328 | 8.27e-10 | 3.660319 | 2.997e-09
2018-04-22 17:47 | 353136.1 | 720.0001 | 3 | 39 | 4.35784 | 3.259911 | 0.9726077 | 8.27e-10 | 4.132247 | 2.997e-09
2018-04-22 17:49 | 353256.1 | 840.0007 | 3 | 39 | 4.389395 | 3.259924 | 1.081258 | 8.27e-10 | 4.607434 | 2.997e-09
2018-04-22 17:51 | 353376.1 | 960.0012 | 3 | 39 | 4.400171 | 3.061687 | 1.187585 | 8.27e-10 | 5.075094 | 2.997e-09
2018-04-22 17:53 | 353496.1 | 1080.0002 | 3 | 39 | 4.400179 | 2.816828 | 1.285468 | 8.27e-10 | 5.505794 | 2.997e-09
2018-04-22 17:55 | 353616.1 | 1200.0015 | 3 | 39 | 4.400134 | 2.609535 | 1.375822 | 8.27e-10 | 5.903366 | 2.997e-09
2018-04-22 17:57 | 353736.1 | 1320.0004 | 3 | 39 | 4.40015 | 2.429815 | 1.459725 | 8.27e-10 | 6.272553 | 2.997e-09
2018-04-22 17:59 | 353856.1 | 1440.001 | 3 | 39 | 4.400146 | 2.274794 | 1.538087 | 8.27e-10 | 6.617358 | 2.997e-09
2018-04-22 18:01 | 353976.1 | 1560.0015 | 3 | 39 | 4.400126 | 2.138624 | 1.611585 | 8.27e-10 | 6.940755 | 2.997e-09
2018-04-22 18:03 | 354096.1 | 1680.0004 | 3 | 39 | 4.400132 | 2.020889 | 1.680866 | 8.27e-10 | 7.245602 | 2.997e-09
2018-04-22 18:05 | 354216.1 | 1800.0011 | 3 | 39 | 4.400045 | 1.912628 | 1.746407 | 8.27e-10 | 7.533988 | 2.997e-09
2018-04-22 18:07 | 354336.1 | 1920.0007 | 3 | 39 | 4.400115 | 1.814244 | 1.808506 | 8.27e-10 | 7.807229 | 2.997e-09
2018-04-22 18:09 | 354456.1 | 2040.0011 | 3 | 39 | 4.400167 | 1.723804 | 1.867429 | 8.27e-10 | 8.066497 | 2.997e-09
2018-04-22 18:11 | 354576.1 | 2160.001 | 3 | 39 | 4.40012 | 1.638206 | 1.923428 | 8.27e-10 | 8.312895 | 2.997e-09
2018-04-22 18:13 | 354696.1 | 2280.0015 | 3 | 39 | 4.400111 | 1.557538 | 1.976674 | 8.27e-10 | 8.547181 | 2.997e-09
2018-04-22 18:15 | 354816.1 | 2400.0004 | 3 | 39 | 4.400108 | 1.481909 | 2.027318 | 8.27e-10 | 8.770022 | 2.997e-09
2018-04-22 18:17 | 354936.1 | 2520.0011 | 3 | 39 | 4.400099 | 1.410475 | 2.075516 | 8.27e-10 | 8.982096 | 2.997e-09
2018-04-22 18:19 | 355056.1 | 2640.0007 | 3 | 39 | 4.400065 | 1.341127 | 2.121361 | 8.27e-10 | 9.183819 | 2.997e-09
2018-04-22 18:21 | 355176.1 | 2760.0011 | 3 | 39 | 4.400063 | 1.274329 | 2.164945 | 8.27e-10 | 9.375588 | 2.997e-09
2018-04-22 18:23 | 355296.1 | 2880.0002 | 3 | 39 | 4.400111 | 1.211535 | 2.206356 | 8.27e-10 | 9.5578 | 2.997e-09
2018-04-22 18:25 | 355416.1 | 3000.0007 | 3 | 39 | 4.400058 | 1.14929 | 2.245689 | 8.27e-10 | 9.730868 | 2.997e-09
2018-04-22 18:27 | 355536.1 | 3120.0005 | 3 | 39 | 4.400048 | 1.090001 | 2.283014 | 8.27e-10 | 9.895102 | 2.997e-09
2018-04-22 18:29 | 355656.1 | 3240.0001 | 3 | 39 | 4.400057 | 1.034983 | 2.318423 | 8.27e-10 | 10.0509 | 2.997e-09
2018-04-22 18:31 | 355776.1 | 3360.0006 | 3 | 39 | 4.400076 | 0.9816351 | 2.352017 | 8.27e-10 | 10.19872 | 2.997e-09
2018-04-22 18:33 | 355896.1 | 3480.0005 | 3 | 39 | 4.400036 | 0.9284239 | 2.383855 | 8.27e-10 | 10.33881 | 2.997e-09
2018-04-22 18:35 | 356016.1 | 3600.0001 | 3 | 39 | 4.400082 | 0.8791256 | 2.413975 | 8.27e-10 | 10.47134 | 2.997e-09
2018-04-22 18:37 | 356136.1 | 3720.0014 | 3 | 39 | 4.400047 | 0.8316097 | 2.442474 | 8.27e-10 | 10.59673 | 2.997e-09
2018-04-22 18:39 | 356256.1 | 3840.0011 | 3 | 39 | 4.400079 | 0.7871599 | 2.469448 | 8.27e-10 | 10.71542 | 2.997e-09
2018-04-22 18:41 | 356376.1 | 3960.0001 | 3 | 39 | 4.400094 | 0.7447605 | 2.494971 | 8.27e-10 | 10.82772 | 2.997e-09
2018-04-22 18:43 | 356496.1 | 4080.0007 | 3 | 39 | 4.400095 | 0.7043133 | 2.519102 | 8.27e-10 | 10.9339 | 2.997e-09
2018-04-22 18:45 | 356616.1 | 4200.002 | 3 | 39 | 4.400036 | 0.6657228 | 2.541916 | 8.27e-10 | 11.03429 | 2.997e-09
2018-04-22 18:46 | 356660.9 | 4244.7686 | 3 | 39 | 4.400062 | 0.6519976 | 2.550108 | 8.27e-10 | 11.07033 | 2.997e-09
2018-04-22 18:48 | 356780.9 | 120.0008 | 4 | 39 | 4.287414 | 0 | 2.550108 | 8.27e-10 | 11.07033 | 2.997e-09
2018-04-22 18:50 | 356900.9 | 240.0013 | 4 | 39 | 4.275351 | 0 | 2.550108 | 8.27e-10 | 11.07033 | 2.997e-09
2018-04-22 18:51 | 356960.9 | 300.0041 | 4 | 39 | 4.272111 | 0 | 2.550108 | 8.27e-10 | 11.07033 | 2.997e-09
2018-04-22 18:53 | 357081 | 120.0016 | 5 | 39 | 3.932698 | -2.282065 | 2.550108 | 0.07605794 | 11.07033 | 0.3026154
2018-04-22 18:55 | 357201 | 240.002 | 5 | 39 | 3.888931 | -2.281902 | 2.550108 | 0.1521107 | 11.07033 | 0.5999452
2018-04-22 18:57 | 357321 | 360.001 | 5 | 39 | 3.85257 | -2.281868 | 2.550108 | 0.2281801 | 11.07033 | 0.8943711
2018-04-22 18:59 | 357441 | 480.0025 | 5 | 39 | 3.818543 | -2.281819 | 2.550108 | 0.3042425 | 11.07033 | 1.186097
2018-04-22 19:01 | 357561 | 600.0004 | 5 | 39 | 3.786222 | -2.281831 | 2.550108 | 0.3803047 | 11.07033 | 1.475305
2018-04-22 19:03 | 357681 | 720.0002 | 5 | 39 | 3.754721 | -2.281809 | 2.550108 | 0.4563645 | 11.07033 | 1.762086
2018-04-22 19:05 | 357801 | 840.0016 | 5 | 39 | 3.723835 | -2.281811 | 2.550108 | 0.5324318 | 11.07033 | 2.046517
2018-04-22 19:07 | 357921 | 960.0012 | 5 | 39 | 3.694267 | -2.281888 | 2.550108 | 0.6084967 | 11.07033 | 2.328632
2018-04-22 19:09 | 358041 | 1080.0019 | 5 | 39 | 3.667014 | -2.282047 | 2.550108 | 0.6845555 | 11.07033 | 2.608564
2018-04-22 19:11 | 358161 | 1200.0002 | 5 | 39 | 3.641621 | -2.282123 | 2.550108 | 0.7606199 | 11.07033 | 2.886517
2018-04-22 19:13 | 358281 | 1320.0003 | 5 | 39 | 3.617971 | -2.282155 | 2.550108 | 0.8366789 | 11.07033 | 3.162584
2018-04-22 19:15 | 358401 | 1440.001 | 5 | 39 | 3.595661 | -2.281797 | 2.550108 | 0.9127459 | 11.07033 | 3.436936
2018-04-22 19:17 | 358521 | 1560.0016 | 5 | 39 | 3.574411 | -2.282026 | 2.550108 | 0.9888046 | 11.07033 | 3.709603
2018-04-22 19:19 | 358641 | 1680.0012 | 5 | 39 | 3.553998 | -2.282076 | 2.550108 | 1.064878 | 11.07033 | 3.980736
2018-04-22 19:21 | 358761 | 1800.001 | 5 | 39 | 3.534306 | -2.282121 | 2.550108 | 1.140941 | 11.07033 | 4.250311
2018-04-22 19:23 | 358881 | 1920.0006 | 5 | 39 | 3.515569 | -2.281802 | 2.550108 | 1.217006 | 11.07033 | 4.518432
2018-04-22 19:25 | 359001 | 2040.0011 | 5 | 39 | 3.497666 | -2.282121 | 2.550108 | 1.293072 | 11.07033 | 4.785155
2018-04-22 19:27 | 359121 | 2160.0019 | 5 | 39 | 3.480704 | -2.282143 | 2.550108 | 1.369141 | 11.07033 | 5.050573
2018-04-22 19:29 | 359241 | 2280.0014 | 5 | 39 | 3.464664 | -2.282125 | 2.550108 | 1.445203 | 11.07033 | 5.314704
2018-04-22 19:31 | 359361 | 2400.0004 | 5 | 39 | 3.449535 | -2.282111 | 2.550108 | 1.521268 | 11.07033 | 5.577669
2018-04-22 19:33 | 359481 | 2520.001 | 5 | 39 | 3.43447 | -2.282094 | 2.550108 | 1.597325 | 11.07033 | 5.839458
2018-04-22 19:35 | 359601 | 2640.0014 | 5 | 39 | 3.419264 | -2.282145 | 2.550108 | 1.6734 | 11.07033 | 6.100159
2018-04-22 19:37 | 359721 | 2760.0004 | 5 | 39 | 3.403736 | -2.282085 | 2.550108 | 1.749474 | 11.07033 | 6.359687
2018-04-22 19:39 | 359841 | 2880.0018 | 5 | 39 | 3.387407 | -2.281907 | 2.550108 | 1.82553 | 11.07033 | 6.617945
2018-04-22 19:41 | 359961 | 3000.0014 | 5 | 39 | 3.369737 | -2.282033 | 2.550108 | 1.901607 | 11.07033 | 6.874985
2018-04-22 19:43 | 360081 | 3120.001 | 5 | 39 | 3.350507 | -2.282079 | 2.550108 | 1.977661 | 11.07033 | 7.130548
2018-04-22 19:45 | 360201 | 3240.0007 | 5 | 39 | 3.328985 | -2.282109 | 2.550108 | 2.053735 | 11.07033 | 7.384629
2018-04-22 19:47 | 360321 | 3360.0012 | 5 | 39 | 3.304575 | -2.282043 | 2.550108 | 2.129806 | 11.07033 | 7.636962
2018-04-22 19:49 | 360441 | 3480.0008 | 5 | 39 | 3.275769 | -2.282061 | 2.550108 | 2.205865 | 11.07033 | 7.887239
2018-04-22 19:51 | 360561 | 3600.0005 | 5 | 39 | 3.24089 | -2.282109 | 2.550108 | 2.281936 | 11.07033 | 8.135151
2018-04-22 19:53 | 360681 | 3720.001 | 5 | 39 | 3.197392 | -2.282055 | 2.550108 | 2.357998 | 11.07033 | 8.380072
2018-04-22 19:55 | 360801 | 3840.0007 | 5 | 39 | 3.140329 | -2.281988 | 2.550108 | 2.434077 | 11.07033 | 8.621261
2018-04-22 19:57 | 360921 | 3960.0017 | 5 | 39 | 3.059971 | -2.282083 | 2.550108 | 2.510139 | 11.07033 | 8.857264
2018-04-22 19:58 | 360984.8 | 4023.7609 | 5 | 39 | 2.999994 | -2.281998 | 2.550108 | 2.550558 | 11.07033 | 8.979787
2018-04-22 20:00 | 361104.8 | 120.0007 | 6 | 39 | 3.576914 | 0 | 2.550108 | 2.550558 | 11.07033 | 8.979787
2018-04-22 20:02 | 361224.8 | 240.0003 | 6 | 39 | 3.614677 | 0 | 2.550108 | 2.550558 | 11.07033 | 8.979787
2018-04-22 20:03 | 361284.8 | 300.0016 | 6 | 39 | 3.624678 | 0 | 2.550108 | 2.550558 | 11.07033 | 8.979787
2018-04-22 20:03 | 361284.8 | 0.0026 | 7 | 40 | 3.624729 | 0 | 0 | 0 | 0 | 0
2018-04-22 20:05 | 361404.9 | 120.0006 | 2 | 40 | 4.200247 | 3.798489 | 0.1420364 | 0 | 0.5942851 | 0
2018-04-22 20:07 | 361524.9 | 240.0008 | 2 | 40 | 4.200168 | 3.43041 | 0.2623336 | 0 | 1.099557 | 0
2018-04-22 20:08 | 361589.3 | 304.368 | 2 | 40 | 4.200209 | 3.259991 | 0.3221245 | 0 | 1.35069 | 0
2018-04-22 20:10 | 361709.3 | 120.0003 | 3 | 40 | 4.226591 | 3.259914 | 0.430408 | 0 | 1.806885 | 0
2018-04-22 20:12 | 361829.3 | 240.0006 | 3 | 40 | 4.250623 | 3.259901 | 0.5390673 | 0 | 2.267471 | 0
2018-04-22 20:14 | 361949.3 | 360.001 | 3 | 40 | 4.274485 | 3.259947 | 0.647723 | 0 | 2.730611 | 0
2018-04-22 20:16 | 362069.3 | 480 | 3 | 40 | 4.300036 | 3.259832 | 0.7563962 | 0 | 3.1965 | 0
2018-04-22 20:18 | 362189.3 | 600.0011 | 3 | 40 | 4.328053 | 3.259977 | 0.8650549 | 0 | 3.665236 | 0
2018-04-22 20:20 | 362309.3 | 720.0003 | 3 | 40 | 4.357988 | 3.259966 | 0.973718 | 0 | 4.137148 | 0
2018-04-22 20:22 | 362429.3 | 840.0009 | 3 | 40 | 4.389531 | 3.259949 | 1.082387 | 0 | 4.612428 | 0
2018-04-22 20:24 | 362549.3 | 960.0014 | 3 | 40 | 4.40013 | 3.060829 | 1.188687 | 0 | 5.079978 | 0
2018-04-22 20:26 | 362669.3 | 1080.0003 | 3 | 40 | 4.400182 | 2.818293 | 1.286584 | 0 | 5.51074 | 0
2018-04-22 20:28 | 362789.3 | 1200.0013 | 3 | 40 | 4.400127 | 2.606159 | 1.376901 | 0 | 5.908148 | 0
2018-04-22 20:30 | 362909.3 | 1320.0009 | 3 | 40 | 4.400162 | 2.425764 | 1.460678 | 0 | 6.276776 | 0
2018-04-22 20:32 | 363029.3 | 1440.0006 | 3 | 40 | 4.400111 | 2.270313 | 1.538872 | 0 | 6.620841 | 0
2018-04-22 20:34 | 363149.3 | 1560.0008 | 3 | 40 | 4.400108 | 2.136982 | 1.612271 | 0 | 6.943807 | 0
2018-04-22 20:36 | 363269.3 | 1680.0002 | 3 | 40 | 4.400123 | 2.018425 | 1.681492 | 0 | 7.248384 | 0
2018-04-22 20:38 | 363389.3 | 1800.0014 | 3 | 40 | 4.400092 | 1.910692 | 1.746941 | 0 | 7.536367 | 0
2018-04-22 20:40 | 363509.3 | 1920.0004 | 3 | 40 | 4.40005 | 1.812018 | 1.808963 | 0 | 7.809271 | 0
2018-04-22 20:42 | 363629.3 | 2040.0009 | 3 | 40 | 4.400143 | 1.721147 | 1.867832 | 0 | 8.068299 | 0
2018-04-22 20:44 | 363749.3 | 2160.0005 | 3 | 40 | 4.400123 | 1.635684 | 1.923732 | 0 | 8.314263 | 0
2018-04-22 20:46 | 363869.3 | 2280.0004 | 3 | 40 | 4.400112 | 1.556694 | 1.976926 | 0 | 8.548326 | 0
2018-04-22 20:48 | 363989.3 | 2400.0001 | 3 | 40 | 4.400111 | 1.48004 | 2.027524 | 0 | 8.770959 | 0
2018-04-22 20:50 | 364109.3 | 2520.0006 | 3 | 40 | 4.400115 | 1.408875 | 2.075646 | 0 | 8.982701 | 0
2018-04-22 20:52 | 364229.3 | 2640.0012 | 3 | 40 | 4.400108 | 1.340359 | 2.121448 | 0 | 9.184232 | 0
2018-04-22 20:54 | 364349.3 | 2760.0008 | 3 | 40 | 4.400071 | 1.274592 | 2.165012 | 0 | 9.375919 | 0
2018-04-22 20:56 | 364469.3 | 2880.0005 | 3 | 40 | 4.400084 | 1.211551 | 2.206446 | 0 | 9.558231 | 0
2018-04-22 20:58 | 364589.3 | 3000.0012 | 3 | 40 | 4.400039 | 1.149509 | 2.245792 | 0 | 9.731358 | 0
2018-04-22 21:00 | 364709.3 | 3120.0001 | 3 | 40 | 4.400064 | 1.090453 | 2.283117 | 0 | 9.895586 | 0
2018-04-22 21:02 | 364829.3 | 3240.0014 | 3 | 40 | 4.400134 | 1.035631 | 2.318526 | 0 | 10.05139 | 0
2018-04-22 21:04 | 364949.3 | 3360.0003 | 3 | 40 | 4.399946 | 0.9806557 | 2.352133 | 0 | 10.19926 | 0
2018-04-22 21:06 | 365069.3 | 3480.0001 | 3 | 40 | 4.400055 | 0.9299088 | 2.383985 | 0 | 10.33941 | 0
2018-04-22 21:08 | 365189.3 | 3600 | 3 | 40 | 4.400066 | 0.879899 | 2.414136 | 0 | 10.47208 | 0
2018-04-22 21:10 | 365309.3 | 3720.0021 | 3 | 40 | 4.400034 | 0.8319921 | 2.442653 | 0 | 10.59756 | 0
2018-04-22 21:12 | 365429.3 | 3840.0017 | 3 | 40 | 4.400095 | 0.7883101 | 2.469639 | 0 | 10.7163 | 0
2018-04-22 21:14 | 365549.3 | 3960.0005 | 3 | 40 | 4.400078 | 0.7455072 | 2.495189 | 0 | 10.82872 | 0
2018-04-22 21:16 | 365669.3 | 4080.0011 | 3 | 40 | 4.400126 | 0.7053785 | 2.519351 | 0 | 10.93503 | 0
2018-04-22 21:18 | 365789.3 | 4200.0001 | 3 | 40 | 4.399994 | 0.6653852 | 2.542196 | 0 | 11.03555 | 0
2018-04-22 21:19 | 365833.4 | 4244.1461 | 3 | 40 | 4.399961 | 0.6519995 | 2.550278 | 0 | 11.07111 | 0
2018-04-22 21:21 | 365953.5 | 120.0006 | 4 | 40 | 4.287315 | 0 | 2.550278 | 0 | 11.07111 | 0
2018-04-22 21:23 | 366073.5 | 240.0001 | 4 | 40 | 4.27529 | 0 | 2.550278 | 0 | 11.07111 | 0
2018-04-22 21:24 | 366133.5 | 300.0023 | 4 | 40 | 4.27205 | 0 | 2.550278 | 0 | 11.07111 | 0
2018-04-22 21:26 | 366253.6 | 120.0005 | 5 | 40 | 3.932573 | -2.281817 | 2.550278 | 0.07604887 | 11.07111 | 0.3025787
2018-04-22 21:28 | 366373.6 | 240.0003 | 5 | 40 | 3.88827 | -2.281859 | 2.550278 | 0.1521182 | 11.07111 | 0.5999417
2018-04-22 21:30 | 366493.6 | 360.0009 | 5 | 40 | 3.851664 | -2.281932 | 2.550278 | 0.2281823 | 11.07111 | 0.894286
2018-04-22 21:32 | 366613.6 | 480.0006 | 5 | 40 | 3.817859 | -2.282081 | 2.550278 | 0.304243 | 11.07111 | 1.185951
2018-04-22 21:34 | 366733.6 | 600.0011 | 5 | 40 | 3.785622 | -2.281845 | 2.550278 | 0.3803073 | 11.07111 | 1.475122
2018-04-22 21:36 | 366853.6 | 720.0009 | 5 | 40 | 3.754114 | -2.281874 | 2.550278 | 0.4563721 | 11.07111 | 1.761871
2018-04-22 21:38 | 366973.6 | 840.0013 | 5 | 40 | 3.723447 | -2.281874 | 2.550278 | 0.5324335 | 11.07111 | 2.046241
2018-04-22 21:40 | 367093.6 | 960.001 | 5 | 40 | 3.694166 | -2.28201 | 2.550278 | 0.6084945 | 11.07111 | 2.328324
2018-04-22 21:42 | 367213.6 | 1080.0009 | 5 | 40 | 3.666651 | -2.281831 | 2.550278 | 0.68455 | 11.07111 | 2.608227
2018-04-22 21:44 | 367333.6 | 1200.0005 | 5 | 40 | 3.641117 | -2.282148 | 2.550278 | 0.7606043 | 11.07111 | 2.886105
2018-04-22 21:46 | 367453.6 | 1320.0003 | 5 | 40 | 3.617378 | -2.282166 | 2.550278 | 0.8366769 | 11.07111 | 3.16218
2018-04-22 21:48 | 367573.6 | 1440.0011 | 5 | 40 | 3.595144 | -2.281821 | 2.550278 | 0.9127442 | 11.07111 | 3.436494
2018-04-22 21:50 | 367693.6 | 1560.0014 | 5 | 40 | 3.573674 | -2.282111 | 2.550278 | 0.9888059 | 11.07111 | 3.709123
2018-04-22 21:52 | 367813.6 | 1680.0003 | 5 | 40 | 3.553304 | -2.281863 | 2.550278 | 1.064866 | 11.07111 | 3.980156
2018-04-22 21:54 | 367933.6 | 1800.0001 | 5 | 40 | 3.533751 | -2.281852 | 2.550278 | 1.140935 | 11.07111 | 4.249699
2018-04-22 21:56 | 368053.6 | 1920.0006 | 5 | 40 | 3.515326 | -2.282149 | 2.550278 | 1.216999 | 11.07111 | 4.517785
2018-04-22 21:58 | 368173.6 | 2040.0011 | 5 | 40 | 3.497597 | -2.282076 | 2.550278 | 1.293061 | 11.07111 | 4.784489
2018-04-22 22:00 | 368293.6 | 2160.0008 | 5 | 40 | 3.480874 | -2.282186 | 2.550278 | 1.369135 | 11.07111 | 5.049921
2018-04-22 22:02 | 368413.6 | 2280.0013 | 5 | 40 | 3.464955 | -2.282092 | 2.550278 | 1.445196 | 11.07111 | 5.314072
2018-04-22 22:04 | 368533.6 | 2400.001 | 5 | 40 | 3.44945 | -2.282057 | 2.550278 | 1.521267 | 11.07111 | 5.57706
2018-04-22 22:06 | 368653.6 | 2520.0008 | 5 | 40 | 3.434369 | -2.281843 | 2.550278 | 1.597331 | 11.07111 | 5.838864
2018-04-22 22:08 | 368773.6 | 2640.0013 | 5 | 40 | 3.419303 | -2.282199 | 2.550278 | 1.673396 | 11.07111 | 6.099525
2018-04-22 22:10 | 368893.6 | 2760.0003 | 5 | 40 | 3.403809 | -2.281845 | 2.550278 | 1.749461 | 11.07111 | 6.359028
2018-04-22 22:12 | 369013.6 | 2880.0008 | 5 | 40 | 3.387404 | -2.282039 | 2.550278 | 1.825532 | 11.07111 | 6.617342
2018-04-22 22:14 | 369133.6 | 3000.0006 | 5 | 40 | 3.369627 | -2.282158 | 2.550278 | 1.901598 | 11.07111 | 6.87434
2018-04-22 22:16 | 369253.6 | 3120.0011 | 5 | 40 | 3.350202 | -2.282123 | 2.550278 | 1.977662 | 11.07111 | 7.129914
2018-04-22 22:18 | 369373.6 | 3240.0008 | 5 | 40 | 3.32898 | -2.281859 | 2.550278 | 2.053732 | 11.07111 | 7.38398
2018-04-22 22:20 | 369493.6 | 3360.0013 | 5 | 40 | 3.304208 | -2.282149 | 2.550278 | 2.129802 | 11.07111 | 7.636297
2018-04-22 22:22 | 369613.6 | 3480.001 | 5 | 40 | 3.275012 | -2.282083 | 2.550278 | 2.205868 | 11.07111 | 7.886556
2018-04-22 22:24 | 369733.6 | 3600.0008 | 5 | 40 | 3.240263 | -2.282109 | 2.550278 | 2.28193 | 11.07111 | 8.134379
2018-04-22 22:26 | 369853.6 | 3720.0005 | 5 | 40 | 3.197203 | -2.282105 | 2.550278 | 2.358004 | 11.07111 | 8.379306
2018-04-22 22:28 | 369973.6 | 3840.0002 | 5 | 40 | 3.140098 | -2.282099 | 2.550278 | 2.434067 | 11.07111 | 8.620436
2018-04-22 22:30 | 370093.6 | 3960.0001 | 5 | 40 | 3.059373 | -2.282177 | 2.550278 | 2.510139 | 11.07111 | 8.856442
2018-04-22 22:31 | 370156.4 | 4022.8597 | 5 | 40 | 3 | -2.282101 | 2.550278 | 2.549975 | 11.07111 | 8.977187
2018-04-22 22:33 | 370276.5 | 120.0015 | 6 | 40 | 3.576728 | 0 | 2.550278 | 2.549975 | 11.07111 | 8.977187
2018-04-22 22:35 | 370396.5 | 240.0005 | 6 | 40 | 3.614529 | 0 | 2.550278 | 2.549975 | 11.07111 | 8.977187
2018-04-22 22:36 | 370456.5 | 300.0018 | 6 | 40 | 3.624546 | 0 | 2.550278 | 2.549975 | 11.07111 | 8.977187
2018-04-22 22:36 | 370456.5 | 0.0027 | 7 | 41 | 3.62463 | 0 | 0 | 0 | 0 | 0
2018-04-22 22:38 | 370576.5 | 120.0005 | 2 | 41 | 4.200175 | 3.791729 | 0.1418715 | 2.623e-09 | 0.5935986 | 9.508e-09
2018-04-22 22:40 | 370696.5 | 240.0002 | 2 | 41 | 4.200196 | 3.426027 | 0.2620113 | 2.623e-09 | 1.09821 | 9.508e-09
2018-04-22 22:41 | 370759.2 | 302.6968 | 2 | 41 | 4.20017 | 3.259995 | 0.3202027 | 2.623e-09 | 1.342624 | 9.508e-09
2018-04-22 22:43 | 370879.2 | 120.0005 | 3 | 41 | 4.226681 | 3.259962 | 0.4284949 | 2.623e-09 | 1.798857 | 9.508e-09
2018-04-22 22:45 | 370999.2 | 240.0012 | 3 | 41 | 4.250647 | 3.259859 | 0.5371541 | 2.623e-09 | 2.259449 | 9.508e-09
2018-04-22 22:47 | 371119.2 | 360.0009 | 3 | 41 | 4.274307 | 3.259958 | 0.6458187 | 2.623e-09 | 2.722623 | 9.508e-09
2018-04-22 22:49 | 371239.2 | 480.0014 | 3 | 41 | 4.299401 | 3.259951 | 0.7544873 | 2.623e-09 | 3.188451 | 9.508e-09
2018-04-22 22:51 | 371359.2 | 600.0012 | 3 | 41 | 4.327082 | 3.259935 | 0.8631392 | 2.623e-09 | 3.657065 | 9.508e-09
2018-04-22 22:53 | 371479.2 | 720.0017 | 3 | 41 | 4.357332 | 3.259968 | 0.9718115 | 2.623e-09 | 4.128921 | 9.508e-09
2018-04-22 22:55 | 371599.2 | 840.0005 | 3 | 41 | 4.389141 | 3.259951 | 1.080463 | 2.623e-09 | 4.604068 | 9.508e-09
2018-04-22 22:57 | 371719.2 | 960.0012 | 3 | 41 | 4.400167 | 3.062689 | 1.186807 | 2.623e-09 | 5.071798 | 9.508e-09
2018-04-22 22:59 | 371839.2 | 1080.0002 | 3 | 41 | 4.400107 | 2.818903 | 1.284761 | 2.623e-09 | 5.502812 | 9.508e-09
2018-04-22 23:01 | 371959.2 | 1200.0006 | 3 | 41 | 4.400189 | 2.610096 | 1.375153 | 2.623e-09 | 5.90055 | 9.508e-09
2018-04-22 23:03 | 372079.2 | 1320.0003 | 3 | 41 | 4.400097 | 2.430496 | 1.459085 | 2.623e-09 | 6.269862 | 9.508e-09
2018-04-22 23:05 | 372199.2 | 1440.0002 | 3 | 41 | 4.400144 | 2.276577 | 1.537475 | 2.623e-09 | 6.614787 | 9.508e-09
2018-04-22 23:07 | 372319.2 | 1560.0005 | 3 | 41 | 4.400075 | 2.141197 | 1.611062 | 2.623e-09 | 6.938579 | 9.508e-09
2018-04-22 23:09 | 372439.2 | 1680.0004 | 3 | 41 | 4.400072 | 2.021667 | 1.68041 | 2.623e-09 | 7.243718 | 9.508e-09
2018-04-22 23:11 | 372559.2 | 1800.0009 | 3 | 41 | 4.400139 | 1.91515 | 1.746005 | 2.623e-09 | 7.532346 | 9.508e-09
2018-04-22 23:13 | 372679.2 | 1920.0014 | 3 | 41 | 4.400126 | 1.817506 | 1.808175 | 2.623e-09 | 7.805899 | 9.508e-09
2018-04-22 23:15 | 372799.2 | 2040.0004 | 3 | 41 | 4.400084 | 1.726787 | 1.867225 | 2.623e-09 | 8.065724 | 9.508e-09
2018-04-22 23:17 | 372919.2 | 2160.0026 | 3 | 41 | 4.400105 | 1.640724 | 1.923341 | 2.623e-09 | 8.312636 | 9.508e-09
2018-04-22 23:19 | 373039.2 | 2280.0006 | 3 | 41 | 4.400027 | 1.558517 | 1.97666 | 2.623e-09 | 8.547245 | 9.508e-09
2018-04-22 23:21 | 373159.2 | 2400.0012 | 3 | 41 | 4.400019 | 1.481223 | 2.027327 | 2.623e-09 | 8.770185 | 9.508e-09
2018-04-22 23:23 | 373279.2 | 2520.0002 | 3 | 41 | 4.400129 | 1.411282 | 2.075506 | 2.623e-09 | 8.982178 | 9.508e-09
2018-04-22 23:25 | 373399.2 | 2640.0014 | 3 | 41 | 4.400103 | 1.34139 | 2.121365 | 2.623e-09 | 9.183961 | 9.508e-09
2018-04-22 23:27 | 373519.2 | 2760.0004 | 3 | 41 | 4.400021 | 1.274153 | 2.164958 | 2.623e-09 | 9.375773 | 9.508e-09
2018-04-22 23:29 | 373639.2 | 2880.0002 | 3 | 41 | 4.400033 | 1.210181 | 2.206387 | 2.623e-09 | 9.558063 | 9.508e-09
2018-04-22 23:31 | 373759.2 | 3000.0005 | 3 | 41 | 4.400047 | 1.148129 | 2.245692 | 2.623e-09 | 9.731006 | 9.508e-09
2018-04-22 23:33 | 373879.2 | 3120.0013 | 3 | 41 | 4.400035 | 1.08919 | 2.282979 | 2.623e-09 | 9.895074 | 9.508e-09
2018-04-22 23:35 | 373999.2 | 3240.001 | 3 | 41 | 4.400019 | 1.03423 | 2.318374 | 2.623e-09 | 10.05082 | 9.508e-09
2018-04-22 23:37 | 374119.2 | 3360.0007 | 3 | 41 | 4.400081 | 0.9812822 | 2.351963 | 2.623e-09 | 10.19861 | 9.508e-09
2018-04-22 23:39 | 374239.2 | 3480.0003 | 3 | 41 | 4.400078 | 0.92943 | 2.38379 | 2.623e-09 | 10.33865 | 9.508e-09
2018-04-22 23:41 | 374359.2 | 3600.0009 | 3 | 41 | 4.400042 | 0.8798571 | 2.413935 | 2.623e-09 | 10.47129 | 9.508e-09
2018-04-22 23:43 | 374479.2 | 3720.0007 | 3 | 41 | 4.400019 | 0.8327274 | 2.442473 | 2.623e-09 | 10.59685 | 9.508e-09
2018-04-22 23:45 | 374599.2 | 3840.0012 | 3 | 41 | 4.400079 | 0.7882156 | 2.469487 | 2.623e-09 | 10.71572 | 9.508e-09
2018-04-22 23:47 | 374719.2 | 3960.0001 | 3 | 41 | 4.400044 | 0.7452116 | 2.495044 | 2.623e-09 | 10.82817 | 9.508e-09
2018-04-22 23:49 | 374839.2 | 4080.0016 | 3 | 41 | 4.400064 | 0.7048531 | 2.519204 | 2.623e-09 | 10.93448 | 9.508e-09
2018-04-22 23:51 | 374959.2 | 4200.002 | 3 | 41 | 4.400049 | 0.6652422 | 2.542032 | 2.623e-09 | 11.03492 | 9.508e-09
2018-04-22 23:52 | 375001.7 | 4242.4959 | 3 | 41 | 4.400044 | 0.6519957 | 2.549808 | 2.623e-09 | 11.06914 | 9.508e-09
2018-04-22 23:54 | 375121.8 | 120.0005 | 4 | 41 | 4.287297 | 0 | 2.549808 | 2.623e-09 | 11.06914 | 9.508e-09
2018-04-22 23:56 | 375241.8 | 240.0003 | 4 | 41 | 4.275205 | 0 | 2.549808 | 2.623e-09 | 11.06914 | 9.508e-09
2018-04-22 23:57 | 375301.8 | 300.001 | 4 | 41 | 4.272016 | 0 | 2.549808 | 2.623e-09 | 11.06914 | 9.508e-09
2018-04-22 23:59 | 375421.9 | 120.0006 | 5 | 41 | 3.932578 | -2.281887 | 2.549808 | 0.07605767 | 11.06914 | 0.3025965
2018-04-23 00:01 | 375541.9 | 240.0013 | 5 | 41 | 3.888497 | -2.282192 | 2.549808 | 0.1521205 | 11.06914 | 0.5999438
2018-04-23 00:03 | 375661.9 | 360.0001 | 5 | 41 | 3.851776 | -2.281932 | 2.549808 | 0.2281757 | 11.06914 | 0.8942696
2018-04-23 00:05 | 375781.9 | 480.0015 | 5 | 41 | 3.817761 | -2.281916 | 2.549808 | 0.3042436 | 11.06914 | 1.185956
2018-04-23 00:07 | 375901.9 | 600.0011 | 5 | 41 | 3.785549 | -2.282099 | 2.549808 | 0.3803111 | 11.06914 | 1.47513
2018-04-23 00:09 | 376021.9 | 720.0001 | 5 | 41 | 3.75404 | -2.281897 | 2.549808 | 0.4563713 | 11.06914 | 1.76186
2018-04-23 00:11 | 376141.9 | 840.0014 | 5 | 41 | 3.723021 | -2.281888 | 2.549808 | 0.5324321 | 11.06914 | 2.046207
2018-04-23 00:13 | 376261.9 | 960.0013 | 5 | 41 | 3.693543 | -2.281885 | 2.549808 | 0.608498 | 11.06914 | 2.328268
2018-04-23 00:15 | 376381.9 | 1080.0017 | 5 | 41 | 3.666078 | -2.282175 | 2.549808 | 0.684561 | 11.06914 | 2.608149
2018-04-23 00:17 | 376501.9 | 1200.0015 | 5 | 41 | 3.640846 | -2.282098 | 2.549808 | 0.7606231 | 11.06914 | 2.88603
2018-04-23 00:19 | 376621.9 | 1320.0012 | 5 | 41 | 3.617244 | -2.28216 | 2.549808 | 0.8366788 | 11.06914 | 3.162032
2018-04-23 00:21 | 376741.9 | 1440.0009 | 5 | 41 | 3.594871 | -2.28214 | 2.549808 | 0.9127438 | 11.06914 | 3.43632
2018-04-23 00:23 | 376861.9 | 1560.0006 | 5 | 41 | 3.573327 | -2.282123 | 2.549808 | 0.9888063 | 11.06914 | 3.708927
2018-04-23 00:25 | 376981.9 | 1680.0004 | 5 | 41 | 3.552877 | -2.282129 | 2.549808 | 1.064868 | 11.06914 | 3.979938
2018-04-23 00:27 | 377101.9 | 1800.0001 | 5 | 41 | 3.533269 | -2.282113 | 2.549808 | 1.140937 | 11.06914 | 4.249453
2018-04-23 00:29 | 377221.9 | 1920.0014 | 5 | 41 | 3.514783 | -2.282168 | 2.549808 | 1.217003 | 11.06914 | 4.517505
2018-04-23 00:31 | 377341.9 | 2040.0004 | 5 | 41 | 3.497147 | -2.282105 | 2.549808 | 1.293066 | 11.06914 | 4.784173
2018-04-23 00:33 | 377461.9 | 2160.0001 | 5 | 41 | 3.48022 | -2.282072 | 2.549808 | 1.369136 | 11.06914 | 5.049556
2018-04-23 00:35 | 377581.9 | 2280.0005 | 5 | 41 | 3.464141 | -2.282052 | 2.549808 | 1.445198 | 11.06914 | 5.313653
2018-04-23 00:37 | 377701.9 | 2400.0004 | 5 | 41 | 3.448646 | -2.282138 | 2.549808 | 1.52127 | 11.06914 | 5.576587
2018-04-23 00:39 | 377821.9 | 2520.0001 | 5 | 41 | 3.433466 | -2.282142 | 2.549808 | 1.597335 | 11.06914 | 5.838327
2018-04-23 00:41 | 377941.9 | 2640.0014 | 5 | 41 | 3.418308 | -2.282155 | 2.549808 | 1.673399 | 11.06914 | 6.09892
2018-04-23 00:43 | 378061.9 | 2760.0012 | 5 | 41 | 3.402682 | -2.282032 | 2.549808 | 1.749475 | 11.06914 | 6.358376
2018-04-23 00:45 | 378181.9 | 2880.0001 | 5 | 41 | 3.386572 | -2.282037 | 2.549808 | 1.825533 | 11.06914 | 6.616574
2018-04-23 00:47 | 378301.9 | 3000.0005 | 5 | 41 | 3.368893 | -2.2822 | 2.549808 | 1.901605 | 11.06914 | 6.873534
2018-04-23 00:49 | 378421.9 | 3120.0013 | 5 | 41 | 3.349782 | -2.282148 | 2.549808 | 1.977668 | 11.06914 | 7.129065
2018-04-23 00:51 | 378541.9 | 3240.0009 | 5 | 41 | 3.328108 | -2.282023 | 2.549808 | 2.053742 | 11.06914 | 7.383094
2018-04-23 00:53 | 378661.9 | 3360.0014 | 5 | 41 | 3.303023 | -2.282118 | 2.549808 | 2.129807 | 11.06914 | 7.635313
2018-04-23 00:55 | 378781.9 | 3480.0005 | 5 | 41 | 3.274215 | -2.282065 | 2.549808 | 2.205866 | 11.06914 | 7.885472
2018-04-23 00:57 | 378901.9 | 3600.0002 | 5 | 41 | 3.23947 | -2.282104 | 2.549808 | 2.281941 | 11.06914 | 8.133283
2018-04-23 00:59 | 379021.9 | 3720.0008 | 5 | 41 | 3.195944 | -2.282085 | 2.549808 | 2.358 | 11.06914 | 8.378084
2018-04-23 01:01 | 379141.9 | 3840.0014 | 5 | 41 | 3.138865 | -2.282061 | 2.549808 | 2.434072 | 11.06914 | 8.619145
2018-04-23 01:03 | 379261.9 | 3960.0009 | 5 | 41 | 3.057402 | -2.282008 | 2.549808 | 2.510144 | 11.06914 | 8.855028
2018-04-23 01:04 | 379322.6 | 4020.7312 | 5 | 41 | 2.999997 | -2.282057 | 2.549808 | 2.548634 | 11.06914 | 8.971652
2018-04-23 01:06 | 379442.7 | 120.0004 | 6 | 41 | 3.577059 | 0 | 2.549808 | 2.548634 | 11.06914 | 8.971652
2018-04-23 01:08 | 379562.7 | 240.0001 | 6 | 41 | 3.614892 | 0 | 2.549808 | 2.548634 | 11.06914 | 8.971652
2018-04-23 01:09 | 379622.7 | 300.0022 | 6 | 41 | 3.624891 | 0 | 2.549808 | 2.548634 | 11.06914 | 8.971652
2018-04-23 01:09 | 379622.7 | 0.0027 | 7 | 42 | 3.625209 | 0 | 0 | 0 | 0 | 0
2018-04-23 01:11 | 379742.8 | 120.0008 | 2 | 42 | 4.200207 | 3.79047 | 0.1418206 | 2.146e-09 | 0.5934095 | 7.78e-09
2018-04-23 01:13 | 379862.8 | 240.0013 | 2 | 42 | 4.200188 | 3.428602 | 0.2619866 | 2.146e-09 | 1.098131 | 7.78e-09
2018-04-23 01:14 | 379926.2 | 303.4106 | 2 | 42 | 4.200169 | 3.259991 | 0.3208778 | 2.146e-09 | 1.345485 | 7.78e-09
2018-04-23 01:16 | 380046.2 | 120.0008 | 3 | 42 | 4.226532 | 3.260019 | 0.4291491 | 2.146e-09 | 1.801615 | 7.78e-09
2018-04-23 01:18 | 380166.2 | 240.0014 | 3 | 42 | 4.250689 | 3.259914 | 0.5378178 | 2.146e-09 | 2.262231 | 7.78e-09
2018-04-23 01:20 | 380286.2 | 360.0002 | 3 | 42 | 4.274761 | 3.259954 | 0.6464798 | 2.146e-09 | 2.725419 | 7.78e-09
2018-04-23 01:22 | 380406.2 | 480.0016 | 3 | 42 | 4.300275 | 3.260023 | 0.7551477 | 2.146e-09 | 3.19132 | 7.78e-09
2018-04-23 01:24 | 380526.2 | 600.0014 | 3 | 42 | 4.328162 | 3.259983 | 0.8638005 | 2.146e-09 | 3.66005 | 7.78e-09
2018-04-23 01:26 | 380646.2 | 720.0011 | 3 | 42 | 4.358005 | 3.259916 | 0.9724538 | 2.146e-09 | 4.131927 | 7.78e-09
2018-04-23 01:28 | 380766.2 | 840.0017 | 3 | 42 | 4.389441 | 3.259972 | 1.08113 | 2.146e-09 | 4.607224 | 7.78e-09
2018-04-23 01:30 | 380886.2 | 960.0014 | 3 | 42 | 4.400208 | 3.060806 | 1.18742 | 2.146e-09 | 5.074725 | 7.78e-09
2018-04-23 01:32 | 381006.2 | 1080.001 | 3 | 42 | 4.400151 | 2.816257 | 1.285267 | 2.146e-09 | 5.505268 | 7.78e-09
2018-04-23 01:34 | 381126.2 | 1200.0009 | 3 | 42 | 4.400141 | 2.605549 | 1.375535 | 2.146e-09 | 5.902463 | 7.78e-09
2018-04-23 01:36 | 381246.2 | 1320.0014 | 3 | 42 | 4.400153 | 2.425518 | 1.459304 | 2.146e-09 | 6.271058 | 7.78e-09
2018-04-23 01:38 | 381366.2 | 1440.0011 | 3 | 42 | 4.400147 | 2.271013 | 1.537515 | 2.146e-09 | 6.615196 | 7.78e-09
2018-04-23 01:40 | 381486.2 | 1560.0016 | 3 | 42 | 4.400082 | 2.137098 | 1.610919 | 2.146e-09 | 6.938182 | 7.78e-09
2018-04-23 01:42 | 381606.2 | 1680.0014 | 3 | 42 | 4.400108 | 2.019377 | 1.680176 | 2.146e-09 | 7.242924 | 7.78e-09
2018-04-23 01:44 | 381726.2 | 1800.001 | 3 | 42 | 4.400125 | 1.911066 | 1.745647 | 2.146e-09 | 7.531003 | 7.78e-09
2018-04-23 01:46 | 381846.2 | 1920.0016 | 3 | 42 | 4.40003 | 1.812491 | 1.807697 | 2.146e-09 | 7.804029 | 7.78e-09
2018-04-23 01:48 | 381966.2 | 2040.0006 | 3 | 42 | 4.400006 | 1.722818 | 1.866622 | 2.146e-09 | 8.063304 | 7.78e-09
2018-04-23 01:50 | 382086.2 | 2160.001 | 3 | 42 | 4.40013 | 1.640072 | 1.92266 | 2.146e-09 | 8.309875 | 7.78e-09
2018-04-23 01:52 | 382206.2 | 2280.0001 | 3 | 42 | 4.400103 | 1.558702 | 1.97595 | 2.146e-09 | 8.544355 | 7.78e-09
2018-04-23 01:54 | 382326.2 | 2400.0015 | 3 | 42 | 4.400105 | 1.482059 | 2.026607 | 2.146e-09 | 8.76725 | 7.78e-09
2018-04-23 01:56 | 382446.2 | 2520.0012 | 3 | 42 | 4.400111 | 1.409384 | 2.074771 | 2.146e-09 | 8.979176 | 7.78e-09
2018-04-23 01:58 | 382566.2 | 2640.0002 | 3 | 42 | 4.400089 | 1.33999 | 2.120583 | 2.146e-09 | 9.180754 | 7.78e-09
2018-04-23 02:00 | 382686.2 | 2760.0015 | 3 | 42 | 4.400092 | 1.274467 | 2.164155 | 2.146e-09 | 9.372474 | 7.78e-09
2018-04-23 02:02 | 382806.2 | 2880.0003 | 3 | 42 | 4.400074 | 1.210815 | 2.205569 | 2.146e-09 | 9.554697 | 7.78e-09
2018-04-23 02:04 | 382926.2 | 3000.0011 | 3 | 42 | 4.400061 | 1.150175 | 2.244904 | 2.146e-09 | 9.727773 | 7.78e-09
2018-04-23 02:06 | 383046.2 | 3120.0007 | 3 | 42 | 4.400092 | 1.09149 | 2.28225 | 2.146e-09 | 9.892101 | 7.78e-09
2018-04-23 02:08 | 383166.2 | 3240.0012 | 3 | 42 | 4.400087 | 1.034308 | 2.317665 | 2.146e-09 | 10.04793 | 7.78e-09
2018-04-23 02:10 | 383286.2 | 3360.0012 | 3 | 42 | 4.400051 | 0.9794741 | 2.35122 | 2.146e-09 | 10.19557 | 7.78e-09
2018-04-23 02:12 | 383406.2 | 3480.0015 | 3 | 42 | 4.400114 | 0.9289312 | 2.383023 | 2.146e-09 | 10.33551 | 7.78e-09
2018-04-23 02:14 | 383526.2 | 3600.0012 | 3 | 42 | 4.400061 | 0.8791943 | 2.413139 | 2.146e-09 | 10.46802 | 7.78e-09
2018-04-23 02:16 | 383646.2 | 3720.0018 | 3 | 42 | 4.400054 | 0.8320141 | 2.441643 | 2.146e-09 | 10.59344 | 7.78e-09
2018-04-23 02:18 | 383766.2 | 3840.0008 | 3 | 42 | 4.400026 | 0.7858896 | 2.468602 | 2.146e-09 | 10.71206 | 7.78e-09
2018-04-23 02:20 | 383886.2 | 3960.0011 | 3 | 42 | 4.400075 | 0.7447214 | 2.494105 | 2.146e-09 | 10.82427 | 7.78e-09
2018-04-23 02:22 | 384006.2 | 4080.0011 | 3 | 42 | 4.400084 | 0.7045984 | 2.51824 | 2.146e-09 | 10.93047 | 7.78e-09
2018-04-23 02:24 | 384126.2 | 4200.0015 | 3 | 42 | 4.40006 | 0.6656284 | 2.541057 | 2.146e-09 | 11.03087 | 7.78e-09
2018-04-23 02:24 | 384169.9 | 4243.7034 | 3 | 42 | 4.400066 | 0.6519947 | 2.549052 | 2.146e-09 | 11.06604 | 7.78e-09
2018-04-23 02:26 | 384289.9 | 120.0004 | 4 | 42 | 4.287371 | 0 | 2.549052 | 2.146e-09 | 11.06604 | 7.78e-09
2018-04-23 02:28 | 384409.9 | 240.0002 | 4 | 42 | 4.275355 | 0 | 2.549052 | 2.146e-09 | 11.06604 | 7.78e-09
2018-04-23 02:29 | 384469.9 | 300.0008 | 4 | 42 | 4.272084 | 0 | 2.549052 | 2.146e-09 | 11.06604 | 7.78e-09
2018-04-23 02:31 | 384590 | 120.0008 | 5 | 42 | 3.932282 | -2.282131 | 2.549052 | 0.07605819 | 11.06604 | 0.3025914
2018-04-23 02:33 | 384710 | 240.0007 | 5 | 42 | 3.888307 | -2.281944 | 2.549052 | 0.1521213 | 11.06604 | 0.5999182
2018-04-23 02:35 | 384830 | 360.0002 | 5 | 42 | 3.85203 | -2.282199 | 2.549052 | 0.2281833 | 11.06604 | 0.894269
2018-04-23 02:37 | 384950 | 480.0016 | 5 | 42 | 3.818086 | -2.281907 | 2.549052 | 0.3042478 | 11.06604 | 1.185969
2018-04-23 02:39 | 385070 | 600.0007 | 5 | 42 | 3.785795 | -2.281938 | 2.549052 | 0.3803109 | 11.06604 | 1.475147
2018-04-23 02:41 | 385190 | 720.0008 | 5 | 42 | 3.754419 | -2.282146 | 2.549052 | 0.4563755 | 11.06604 | 1.761915
2018-04-23 02:43 | 385310 | 840.0008 | 5 | 42 | 3.723567 | -2.282215 | 2.549052 | 0.5324429 | 11.06604 | 2.046328
2018-04-23 02:45 | 385430 | 960.0015 | 5 | 42 | 3.693717 | -2.281874 | 2.549052 | 0.6085045 | 11.06604 | 2.328401
2018-04-23 02:47 | 385550 | 1080.0011 | 5 | 42 | 3.666049 | -2.282221 | 2.549052 | 0.6845666 | 11.06604 | 2.608283
2018-04-23 02:49 | 385670 | 1200.0026 | 5 | 42 | 3.640985 | -2.282087 | 2.549052 | 0.7606338 | 11.06604 | 2.886187
2018-04-23 02:51 | 385790 | 1320.0014 | 5 | 42 | 3.617433 | -2.282164 | 2.549052 | 0.8366907 | 11.06604 | 3.162204
2018-04-23 02:53 | 385910 | 1440.0002 | 5 | 42 | 3.594978 | -2.2819 | 2.549052 | 0.9127527 | 11.06604 | 3.436491
2018-04-23 02:55 | 386030 | 1560.0026 | 5 | 42 | 3.573647 | -2.281855 | 2.549052 | 0.9888222 | 11.06604 | 3.709137
2018-04-23 02:57 | 386150 | 1680.0007 | 5 | 42 | 3.553306 | -2.282146 | 2.549052 | 1.064884 | 11.06604 | 3.98018
2018-04-23 02:59 | 386270 | 1800.0003 | 5 | 42 | 3.53362 | -2.282126 | 2.549052 | 1.14094 | 11.06604 | 4.249678
2018-04-23 03:01 | 386390 | 1920.0017 | 5 | 42 | 3.515153 | -2.282142 | 2.549052 | 1.216999 | 11.06604 | 4.51773
2018-04-23 03:03 | 386510 | 2040.0014 | 5 | 42 | 3.497461 | -2.282091 | 2.549052 | 1.293075 | 11.06604 | 4.784468
2018-04-23 03:05 | 386630 | 2160.0003 | 5 | 42 | 3.480724 | -2.282126 | 2.549052 | 1.369143 | 11.06604 | 5.049869
2018-04-23 03:07 | 386750 | 2280.0018 | 5 | 42 | 3.464714 | -2.282098 | 2.549052 | 1.445217 | 11.06604 | 5.314048
2018-04-23 03:09 | 386870 | 2400.0007 | 5 | 42 | 3.449063 | -2.282052 | 2.549052 | 1.521281 | 11.06604 | 5.576989
2018-04-23 03:11 | 386990 | 2520.0006 | 5 | 42 | 3.433845 | -2.282153 | 2.549052 | 1.597347 | 11.06604 | 5.838769
2018-04-23 03:13 | 387110 | 2640.0009 | 5 | 42 | 3.418756 | -2.282085 | 2.549052 | 1.673414 | 11.06604 | 6.099401
2018-04-23 03:15 | 387230 | 2760.0016 | 5 | 42 | 3.403363 | -2.282111 | 2.549052 | 1.749478 | 11.06604 | 6.358856
2018-04-23 03:17 | 387350 | 2880.0005 | 5 | 42 | 3.387188 | -2.282113 | 2.549052 | 1.825549 | 11.06604 | 6.617145
2018-04-23 03:19 | 387470 | 3000.0003 | 5 | 42 | 3.369584 | -2.282156 | 2.549052 | 1.901611 | 11.06604 | 6.874122
2018-04-23 03:21 | 387590 | 3120.0009 | 5 | 42 | 3.350163 | -2.282079 | 2.549052 | 1.977671 | 11.06604 | 7.129687
2018-04-23 03:23 | 387710 | 3240.0007 | 5 | 42 | 3.328532 | -2.282153 | 2.549052 | 2.05375 | 11.06604 | 7.383763
2018-04-23 03:25 | 387830 | 3360.0013 | 5 | 42 | 3.30374 | -2.282118 | 2.549052 | 2.129817 | 11.06604 | 7.636034
2018-04-23 03:27 | 387950 | 3480.001 | 5 | 42 | 3.274625 | -2.28212 | 2.549052 | 2.205881 | 11.06604 | 7.886253
2018-04-23 03:29 | 388070 | 3600.0009 | 5 | 42 | 3.239802 | -2.282091 | 2.549052 | 2.281951 | 11.06604 | 8.134077
2018-04-23 03:31 | 388190 | 3720.0008 | 5 | 42 | 3.196468 | -2.282162 | 2.549052 | 2.358009 | 11.06604 | 8.378911
2018-04-23 03:33 | 388310 | 3840.0015 | 5 | 42 | 3.139341 | -2.282043 | 2.549052 | 2.434085 | 11.06604 | 8.620024
2018-04-23 03:35 | 388430 | 3960.0003 | 5 | 42 | 3.058169 | -2.282074 | 2.549052 | 2.510152 | 11.06604 | 8.855937
2018-04-23 03:36 | 388491.6 | 4021.5986 | 5 | 42 | 2.999996 | -2.282109 | 2.549052 | 2.549194 | 11.06604 | 8.974253
2018-04-23 03:38 | 388611.6 | 120.0004 | 6 | 42 | 3.576562 | 0 | 2.549052 | 2.549206 | 11.06604 | 8.974286
2018-04-23 03:40 | 388731.6 | 240.0002 | 6 | 42 | 3.614448 | 0 | 2.549052 | 2.549206 | 11.06604 | 8.974286
2018-04-23 03:41 | 388791.6 | 300.0015 | 6 | 42 | 3.624479 | 0 | 2.549052 | 2.549206 | 11.06604 | 8.974286
2018-04-23 03:41 | 388791.7 | 0.0027 | 7 | 43 | 3.624201 | 0 | 0 | 0 | 0 | 0
2018-04-23 03:43 | 388911.7 | 120.0002 | 2 | 43 | 4.200219 | 3.786163 | 0.1417201 | 0 | 0.5929863 | 0
2018-04-23 03:45 | 389031.7 | 240.0001 | 2 | 43 | 4.200197 | 3.425505 | 0.2617359 | 0 | 1.097077 | 0
2018-04-23 03:46 | 389094.5 | 302.8068 | 2 | 43 | 4.200204 | 3.259987 | 0.3200262 | 0 | 1.341907 | 0
2018-04-23 03:48 | 389214.5 | 120.0001 | 3 | 43 | 4.226625 | 3.25993 | 0.4282964 | 0 | 1.798048 | 0
2018-04-23 03:50 | 389334.5 | 240.0015 | 3 | 43 | 4.250967 | 3.260008 | 0.5369625 | 0 | 2.258679 | 0
2018-04-23 03:52 | 389454.5 | 360.0008 | 3 | 43 | 4.274649 | 3.259977 | 0.6456211 | 0 | 2.721864 | 0
2018-04-23 03:54 | 389574.5 | 480.0005 | 3 | 43 | 4.300116 | 3.259922 | 0.7542939 | 0 | 3.187762 | 0
2018-04-23 03:56 | 389694.5 | 600.0011 | 3 | 43 | 4.327994 | 3.259947 | 0.8629488 | 0 | 3.656481 | 0
2018-04-23 03:58 | 389814.5 | 720.0001 | 3 | 43 | 4.358171 | 3.259912 | 0.9716161 | 0 | 4.128419 | 0
2018-04-23 04:00 | 389934.5 | 840.0009 | 3 | 43 | 4.389884 | 3.259962 | 1.080268 | 0 | 4.603656 | 0
2018-04-23 04:02 | 390054.5 | 960.0015 | 3 | 43 | 4.40014 | 3.058327 | 1.186502 | 0 | 5.070926 | 0
2018-04-23 04:04 | 390174.5 | 1080.0012 | 3 | 43 | 4.40017 | 2.815357 | 1.284298 | 0 | 5.501244 | 0
2018-04-23 04:06 | 390294.5 | 1200.0003 | 3 | 43 | 4.400187 | 2.605999 | 1.374545 | 0 | 5.898345 | 0
2018-04-23 04:08 | 390414.5 | 1320.0018 | 3 | 43 | 4.400162 | 2.427937 | 1.458352 | 0 | 6.267111 | 0
2018-04-23 04:10 | 390534.5 | 1440.0008 | 3 | 43 | 4.400164 | 2.272472 | 1.536611 | 0 | 6.611457 | 0
2018-04-23 04:12 | 390654.5 | 1560.0013 | 3 | 43 | 4.400119 | 2.135254 | 1.610016 | 0 | 6.93445 | 0
2018-04-23 04:14 | 390774.5 | 1680.0003 | 3 | 43 | 4.400019 | 2.015133 | 1.679156 | 0 | 7.238672 | 0
2018-04-23 04:16 | 390894.5 | 1800.0015 | 3 | 43 | 4.400072 | 1.908447 | 1.744548 | 0 | 7.526407 | 0
2018-04-23 04:18 | 391014.5 | 1920.0013 | 3 | 43 | 4.400076 | 1.813198 | 1.806566 | 0 | 7.79929 | 0
2018-04-23 04:20 | 391134.5 | 2040.0003 | 3 | 43 | 4.400133 | 1.723405 | 1.865484 | 0 | 8.058535 | 0
2018-04-23 04:22 | 391254.5 | 2160.0008 | 3 | 43 | 4.400131 | 1.63808 | 1.921483 | 0 | 8.304936 | 0
2018-04-23 04:24 | 391374.5 | 2280.0014 | 3 | 43 | 4.400142 | 1.556645 | 1.974692 | 0 | 8.539061 | 0
2018-04-23 04:26 | 391494.5 | 2400.0004 | 3 | 43 | 4.400055 | 1.48068 | 2.02529 | 0 | 8.761695 | 0
2018-04-23 04:28 | 391614.5 | 2520.0001 | 3 | 43 | 4.400046 | 1.408344 | 2.073445 | 0 | 8.973583 | 0
2018-04-23 04:30 | 391734.5 | 2640.0006 | 3 | 43 | 4.400059 | 1.340423 | 2.11926 | 0 | 9.175173 | 0
2018-04-23 04:32 | 391854.5 | 2760.0004 | 3 | 43 | 4.400049 | 1.272902 | 2.162805 | 0 | 9.366774 | 0
2018-04-23 04:34 | 391974.5 | 2880.0008 | 3 | 43 | 4.400139 | 1.209968 | 2.204174 | 0 | 9.548799 | 0
2018-04-23 04:36 | 392094.5 | 3000.0015 | 3 | 43 | 4.40005 | 1.148512 | 2.243471 | 0 | 9.72171 | 0
2018-04-23 04:38 | 392214.5 | 3120.0021 | 3 | 43 | 4.399997 | 1.089405 | 2.280771 | 0 | 9.885834 | 0
2018-04-23 04:40 | 392334.5 | 3240.0001 | 3 | 43 | 4.400126 | 1.034367 | 2.316163 | 0 | 10.04156 | 0
2018-04-23 04:42 | 392454.5 | 3360.0008 | 3 | 43 | 4.400159 | 0.9820023 | 2.349741 | 0 | 10.1893 | 0
2018-04-23 04:44 | 392574.5 | 3480.0013 | 3 | 43 | 4.400021 | 0.9289837 | 2.381574 | 0 | 10.32937 | 0
2018-04-23 04:46 | 392694.5 | 3600.0002 | 3 | 43 | 4.400049 | 0.8798313 | 2.411727 | 0 | 10.46205 | 0
2018-04-23 04:48 | 392814.5 | 3720.0007 | 3 | 43 | 4.399996 | 0.8320379 | 2.440253 | 0 | 10.58756 | 0
2018-04-23 04:50 | 392934.5 | 3840.0017 | 3 | 43 | 4.400105 | 0.7880535 | 2.46724 | 0 | 10.70631 | 0
2018-04-23 04:52 | 393054.5 | 3960.0003 | 3 | 43 | 4.400069 | 0.7458992 | 2.492782 | 0 | 10.81869 | 0
2018-04-23 04:54 | 393174.5 | 4080.0016 | 3 | 43 | 4.400105 | 0.7054634 | 2.516959 | 0 | 10.92507 | 0
2018-04-23 04:56 | 393294.5 | 4200.0021 | 3 | 43 | 4.4001 | 0.6670589 | 2.539802 | 0 | 11.02558 | 0
2018-04-23 04:57 | 393339.6 | 4245.0217 | 3 | 43 | 4.400002 | 0.6519947 | 2.548047 | 0 | 11.06186 | 0
2018-04-23 04:59 | 393459.6 | 120 | 4 | 43 | 4.287089 | 0 | 2.548047 | 0 | 11.06186 | 0
2018-04-23 05:01 | 393579.6 | 240.0029 | 4 | 43 | 4.274961 | 0 | 2.548047 | 0 | 11.06186 | 0
2018-04-23 05:02 | 393639.6 | 300.0034 | 4 | 43 | 4.271718 | 0 | 2.548047 | 0 | 11.06186 | 0
2018-04-23 05:04 | 393759.7 | 120.0005 | 5 | 43 | 3.93208 | -2.282091 | 2.548047 | 0.07605007 | 11.06186 | 0.3025393
2018-04-23 05:06 | 393879.7 | 240.0011 | 5 | 43 | 3.888122 | -2.282133 | 2.548047 | 0.1521248 | 11.06186 | 0.5999002
2018-04-23 05:08 | 393999.7 | 360.0001 | 5 | 43 | 3.851544 | -2.281859 | 2.548047 | 0.2281798 | 11.06186 | 0.8942021
2018-04-23 05:10 | 394119.7 | 480.0014 | 5 | 43 | 3.817732 | -2.28185 | 2.548047 | 0.3042464 | 11.06186 | 1.185874
2018-04-23 05:12 | 394239.7 | 600.0011 | 5 | 43 | 3.785399 | -2.282136 | 2.548047 | 0.3803035 | 11.06186 | 1.475003
2018-04-23 05:14 | 394359.7 | 720.001 | 5 | 43 | 3.753751 | -2.282026 | 2.548047 | 0.4563704 | 11.06186 | 1.76174
2018-04-23 05:16 | 394479.7 | 840.0017 | 5 | 43 | 3.723009 | -2.281916 | 2.548047 | 0.5324342 | 11.06186 | 2.046088
2018-04-23 05:18 | 394599.7 | 960.0011 | 5 | 43 | 3.693483 | -2.282145 | 2.548047 | 0.6084875 | 11.06186 | 2.328102
2018-04-23 05:20 | 394719.7 | 1080.0018 | 5 | 43 | 3.66597 | -2.282131 | 2.548047 | 0.6845606 | 11.06186 | 2.608016
2018-04-23 05:22 | 394839.7 | 1200.0022 | 5 | 43 | 3.640665 | -2.282127 | 2.548047 | 0.7606267 | 11.06186 | 2.885897
2018-04-23 05:24 | 394959.7 | 1320.0011 | 5 | 43 | 3.617271 | -2.281914 | 2.548047 | 0.8366883 | 11.06186 | 3.161911
2018-04-23 05:26 | 395079.7 | 1440 | 5 | 43 | 3.594955 | -2.281867 | 2.548047 | 0.9127492 | 11.06186 | 3.436188
2018-04-23 05:28 | 395199.7 | 1560.0014 | 5 | 43 | 3.573609 | -2.282087 | 2.548047 | 0.9888166 | 11.06186 | 3.708827
2018-04-23 05:30 | 395319.7 | 1680.0003 | 5 | 43 | 3.553086 | -2.282158 | 2.548047 | 1.064879 | 11.06186 | 3.979858
2018-04-23 05:32 | 395439.7 | 1800.0001 | 5 | 43 | 3.533574 | -2.282165 | 2.548047 | 1.140941 | 11.06186 | 4.249363
2018-04-23 05:34 | 395559.7 | 1920.0005 | 5 | 43 | 3.515333 | -2.282101 | 2.548047 | 1.216993 | 11.06186 | 4.517398
2018-04-23 05:36 | 395679.7 | 2040.0011 | 5 | 43 | 3.497672 | -2.282099 | 2.548047 | 1.293079 | 11.06186 | 4.784187
2018-04-23 05:38 | 395799.7 | 2160.0009 | 5 | 43 | 3.480828 | -2.282043 | 2.548047 | 1.369145 | 11.06186 | 5.049594
2018-04-23 05:40 | 395919.7 | 2280.0005 | 5 | 43 | 3.464622 | -2.28203 | 2.548047 | 1.445213 | 11.06186 | 5.313751
2018-04-23 05:42 | 396039.7 | 2400.0002 | 5 | 43 | 3.448853 | -2.282114 | 2.548047 | 1.521274 | 11.06186 | 5.576674
2018-04-23 05:44 | 396159.7 | 2520.0009 | 5 | 43 | 3.433561 | -2.28207 | 2.548047 | 1.597343 | 11.06186 | 5.838446
2018-04-23 05:46 | 396279.7 | 2640.0014 | 5 | 43 | 3.418392 | -2.282085 | 2.548047 | 1.673414 | 11.06186 | 6.099061
2018-04-23 05:48 | 396399.7 | 2760.0003 | 5 | 43 | 3.40299 | -2.282105 | 2.548047 | 1.74948 | 11.06186 | 6.358504
2018-04-23 05:50 | 396519.7 | 2880.0009 | 5 | 43 | 3.386809 | -2.282121 | 2.548047 | 1.825532 | 11.06186 | 6.616698
2018-04-23 05:52 | 396639.7 | 3000.0014 | 5 | 43 | 3.369119 | -2.282041 | 2.548047 | 1.9016 | 11.06186 | 6.873662
2018-04-23 05:54 | 396759.7 | 3120.0002 | 5 | 43 | 3.349977 | -2.28201 | 2.548047 | 1.977675 | 11.06186 | 7.129246
2018-04-23 05:56 | 396879.7 | 3240.0009 | 5 | 43 | 3.328313 | -2.282077 | 2.548047 | 2.053744 | 11.06186 | 7.383271
2018-04-23 05:58 | 396999.7 | 3360.0005 | 5 | 43 | 3.303493 | -2.282098 | 2.548047 | 2.129811 | 11.06186 | 7.635527
2018-04-23 06:00 | 397119.7 | 3480.0003 | 5 | 43 | 3.274256 | -2.282047 | 2.548047 | 2.205876 | 11.06186 | 7.885724
2018-04-23 06:02 | 397239.7 | 3600.0017 | 5 | 43 | 3.239288 | -2.282023 | 2.548047 | 2.281944 | 11.06186 | 8.1335
2018-04-23 06:04 | 397359.7 | 3720.0005 | 5 | 43 | 3.19605 | -2.282105 | 2.548047 | 2.358002 | 11.06186 | 8.378301
2018-04-23 06:06 | 397479.7 | 3840.0016 | 5 | 43 | 3.138536 | -2.282076 | 2.548047 | 2.434069 | 11.06186 | 8.619346
2018-04-23 06:08 | 397599.7 | 3960.0007 | 5 | 43 | 3.056354 | -2.282079 | 2.548047 | 2.510138 | 11.06186 | 8.855167
2018-04-23 06:09 | 397658.9 | 4019.2018 | 5 | 43 | 2.999998 | -2.282118 | 2.548047 | 2.547672 | 11.06186 | 8.968875
2018-04-23 06:11 | 397778.9 | 120.0007 | 6 | 43 | 3.576366 | 0 | 2.548047 | 2.547672 | 11.06186 | 8.968875
2018-04-23 06:13 | 397898.9 | 240.0005 | 6 | 43 | 3.614278 | 0 | 2.548047 | 2.547672 | 11.06186 | 8.968875
2018-04-23 06:14 | 397958.9 | 300.0008 | 6 | 43 | 3.624331 | 0 | 2.548047 | 2.547672 | 11.06186 | 8.968875
2018-04-23 06:14 | 397958.9 | 0.0048 | 7 | 44 | 3.624424 | 0 | 0 | 0 | 0 | 0
2018-04-23 06:16 | 398079 | 120.0016 | 2 | 44 | 4.200242 | 3.792486 | 0.1418747 | 2.38e-09 | 0.593617 | 8.626e-09
2018-04-23 06:18 | 398199 | 240.0007 | 2 | 44 | 4.200176 | 3.425663 | 0.2620192 | 2.38e-09 | 1.098248 | 8.626e-09
2018-04-23 06:19 | 398262.1 | 303.1019 | 2 | 44 | 4.200208 | 3.259995 | 0.3205779 | 2.38e-09 | 1.344206 | 8.626e-09
2018-04-23 06:21 | 398382.1 | 120.0005 | 3 | 44 | 4.22677 | 3.26 | 0.4288462 | 2.38e-09 | 1.800342 | 8.626e-09
2018-04-23 06:23 | 398502.1 | 240.001 | 3 | 44 | 4.250784 | 3.259977 | 0.5375171 | 2.38e-09 | 2.260993 | 8.626e-09
2018-04-23 06:25 | 398622.1 | 360.0015 | 3 | 44 | 4.274568 | 3.259937 | 0.6461772 | 2.38e-09 | 2.724164 | 8.626e-09
2018-04-23 06:27 | 398742.1 | 480.0012 | 3 | 44 | 4.300238 | 3.259901 | 0.7548332 | 2.38e-09 | 3.189994 | 8.626e-09
2018-04-23 06:29 | 398862.1 | 600.0002 | 3 | 44 | 4.32807 | 3.259932 | 0.8635011 | 2.38e-09 | 3.658782 | 8.626e-09
2018-04-23 06:31 | 398982.1 | 720.0015 | 3 | 44 | 4.358074 | 3.260054 | 0.9721644 | 2.38e-09 | 4.130697 | 8.626e-09
2018-04-23 06:33 | 399102.1 | 840.0005 | 3 | 44 | 4.389672 | 3.25997 | 1.080821 | 2.38e-09 | 4.605935 | 8.626e-09
2018-04-23 06:35 | 399222.1 | 960 | 3 | 44 | 4.400166 | 3.058756 | 1.18706 | 2.38e-09 | 5.073219 | 8.626e-09
2018-04-23 06:37 | 399342.1 | 1080.0015 | 3 | 44 | 4.400133 | 2.815834 | 1.284888 | 2.38e-09 | 5.503679 | 8.626e-09
2018-04-23 06:39 | 399462.1 | 1200.0003 | 3 | 44 | 4.400126 | 2.604956 | 1.375153 | 2.38e-09 | 5.900858 | 8.626e-09
2018-04-23 06:41 | 399582.1 | 1320.0017 | 3 | 44 | 4.400136 | 2.425365 | 1.458935 | 2.38e-09 | 6.269515 | 8.626e-09
2018-04-23 06:43 | 399702.1 | 1440.0006 | 3 | 44 | 4.400107 | 2.271214 | 1.537166 | 2.38e-09 | 6.613739 | 8.626e-09
2018-04-23 06:45 | 399822.1 | 1560.001 | 3 | 44 | 4.400139 | 2.136984 | 1.610582 | 2.38e-09 | 6.936777 | 8.626e-09
2018-04-23 06:47 | 399942.1 | 1680.0008 | 3 | 44 | 4.400171 | 2.01881 | 1.679797 | 2.38e-09 | 7.241332 | 8.626e-09
2018-04-23 06:49 | 400062.1 | 1800.0022 | 3 | 44 | 4.400042 | 1.908575 | 1.745236 | 2.38e-09 | 7.529273 | 8.626e-09
2018-04-23 06:51 | 400182.1 | 1920.001 | 3 | 44 | 4.400099 | 1.811349 | 1.807225 | 2.38e-09 | 7.80203 | 8.626e-09
2018-04-23 06:53 | 400302.1 | 2040.0001 | 3 | 44 | 4.400016 | 1.719501 | 1.866057 | 2.38e-09 | 8.060894 | 8.626e-09
2018-04-23 06:55 | 400422.1 | 2160.0006 | 3 | 44 | 4.400061 | 1.635327 | 1.921979 | 2.38e-09 | 8.306959 | 8.626e-09
2018-04-23 06:57 | 400542.1 | 2280.0003 | 3 | 44 | 4.400065 | 1.554548 | 1.975133 | 2.38e-09 | 8.540839 | 8.626e-09
2018-04-23 06:59 | 400662.1 | 2400.0009 | 3 | 44 | 4.400098 | 1.480306 | 2.025684 | 2.38e-09 | 8.763269 | 8.626e-09
2018-04-23 07:01 | 400782.1 | 2520.0006 | 3 | 44 | 4.400126 | 1.408863 | 2.073825 | 2.38e-09 | 8.975092 | 8.626e-09
2018-04-23 07:03 | 400902.1 | 2640.0003 | 3 | 44 | 4.400101 | 1.339718 | 2.119616 | 2.38e-09 | 9.176576 | 8.626e-09
2018-04-23 07:05 | 401022.1 | 2760.0008 | 3 | 44 | 4.400056 | 1.273371 | 2.163145 | 2.38e-09 | 9.368105 | 8.626e-09
2018-04-23 07:07 | 401142.1 | 2880.0006 | 3 | 44 | 4.400084 | 1.210035 | 2.204532 | 2.38e-09 | 9.550214 | 8.626e-09
2018-04-23 07:09 | 401262.1 | 3000.001 | 3 | 44 | 4.400049 | 1.148609 | 2.243832 | 2.38e-09 | 9.723134 | 8.626e-09
2018-04-23 07:11 | 401382.1 | 3120 | 3 | 44 | 4.400083 | 1.090167 | 2.281139 | 2.38e-09 | 9.88729 | 8.626e-09
2018-04-23 07:13 | 401502.1 | 3240.0007 | 3 | 44 | 4.40009 | 1.033553 | 2.316517 | 2.38e-09 | 10.04295 | 8.626e-09
2018-04-23 07:15 | 401622.1 | 3360.0004 | 3 | 44 | 4.400023 | 0.9788084 | 2.350054 | 2.38e-09 | 10.19052 | 8.626e-09
2018-04-23 07:17 | 401742.1 | 3480.0016 | 3 | 44 | 4.400086 | 0.9287882 | 2.381842 | 2.38e-09 | 10.33039 | 8.626e-09
2018-04-23 07:19 | 401862.1 | 3600.0013 | 3 | 44 | 4.400079 | 0.8797722 | 2.411975 | 2.38e-09 | 10.46297 | 8.626e-09
2018-04-23 07:21 | 401982.1 | 3720.0011 | 3 | 44 | 4.400112 | 0.83323 | 2.44051 | 2.38e-09 | 10.58853 | 8.626e-09
2018-04-23 07:23 | 402102.1 | 3840.0016 | 3 | 44 | 4.400009 | 0.7871685 | 2.467508 | 2.38e-09 | 10.70732 | 8.626e-09
2018-04-23 07:25 | 402222.1 | 3960.0013 | 3 | 44 | 4.400049 | 0.7455282 | 2.493053 | 2.38e-09 | 10.81972 | 8.626e-09
2018-04-23 07:27 | 402342.1 | 4080.0011 | 3 | 44 | 4.400017 | 0.7047682 | 2.517225 | 2.38e-09 | 10.92608 | 8.626e-09
2018-04-23 07:29 | 402462.1 | 4200.0007 | 3 | 44 | 4.400012 | 0.6654882 | 2.540062 | 2.38e-09 | 11.02656 | 8.626e-09
2018-04-23 07:30 | 402506.4 | 4244.2187 | 3 | 44 | 4.400064 | 0.6519928 | 2.548156 | 2.38e-09 | 11.06218 | 8.626e-09
2018-04-23 07:32 | 402626.4 | 120.0014 | 4 | 44 | 4.287238 | 0 | 2.548156 | 2.38e-09 | 11.06218 | 8.626e-09
2018-04-23 07:34 | 402746.4 | 240.0019 | 4 | 44 | 4.275129 | 0 | 2.548156 | 2.38e-09 | 11.06218 | 8.626e-09
2018-04-23 07:35 | 402806.4 | 300.0048 | 4 | 44 | 4.271911 | 0 | 2.548156 | 2.38e-09 | 11.06218 | 8.626e-09
2018-04-23 07:37 | 402926.5 | 120.0014 | 5 | 44 | 3.932325 | -2.281843 | 2.548156 | 0.07606255 | 11.06218 | 0.3026066
2018-04-23 07:39 | 403046.5 | 240.0005 | 5 | 44 | 3.888231 | -2.282136 | 2.548156 | 0.1521282 | 11.06218 | 0.5999414
2018-04-23 07:41 | 403166.5 | 360.0001 | 5 | 44 | 3.851967 | -2.282081 | 2.548156 | 0.2281801 | 11.06218 | 0.89425
2018-04-23 07:43 | 403286.5 | 480.0007 | 5 | 44 | 3.818105 | -2.282054 | 2.548156 | 0.3042551 | 11.06218 | 1.185992
2018-04-23 07:45 | 403406.5 | 600.0006 | 5 | 44 | 3.785797 | -2.281863 | 2.548156 | 0.3803188 | 11.06218 | 1.475176
2018-04-23 07:47 | 403526.5 | 720.0008 | 5 | 44 | 3.754062 | -2.28187 | 2.548156 | 0.456376 | 11.06218 | 1.761903
2018-04-23 07:49 | 403646.5 | 840.0006 | 5 | 44 | 3.722809 | -2.281885 | 2.548156 | 0.5324323 | 11.06218 | 2.046229
2018-04-23 07:51 | 403766.5 | 960.0011 | 5 | 44 | 3.693048 | -2.282165 | 2.548156 | 0.6084995 | 11.06218 | 2.328269
2018-04-23 07:53 | 403886.5 | 1080.0008 | 5 | 44 | 3.665608 | -2.281975 | 2.548156 | 0.6845613 | 11.06218 | 2.608106
2018-04-23 07:55 | 404006.5 | 1200.0008 | 5 | 44 | 3.64044 | -2.281861 | 2.548156 | 0.7606214 | 11.06218 | 2.885939
2018-04-23 07:57 | 404126.5 | 1320.0011 | 5 | 44 | 3.617011 | -2.281845 | 2.548156 | 0.836679 | 11.06218 | 3.161922
2018-04-23 07:59 | 404246.5 | 1440.0016 | 5 | 44 | 3.594707 | -2.28188 | 2.548156 | 0.9127333 | 11.06218 | 3.436155
2018-04-23 08:01 | 404366.5 | 1560.0015 | 5 | 44 | 3.573499 | -2.281861 | 2.548156 | 0.9887986 | 11.06218 | 3.708775
2018-04-23 08:03 | 404486.5 | 1680.0004 | 5 | 44 | 3.553185 | -2.281863 | 2.548156 | 1.06485 | 11.06218 | 3.979768
2018-04-23 08:05 | 404606.5 | 1800.0027 | 5 | 44 | 3.533616 | -2.281858 | 2.548156 | 1.140922 | 11.06218 | 4.249318
2018-04-23 08:07 | 404726.5 | 1920.0006 | 5 | 44 | 3.51499 | -2.281916 | 2.548156 | 1.216974 | 11.06218 | 4.517337
2018-04-23 08:09 | 404846.5 | 2040.0015 | 5 | 44 | 3.497292 | -2.281841 | 2.548156 | 1.293038 | 11.06218 | 4.784023
2018-04-23 08:11 | 404966.5 | 2160.0004 | 5 | 44 | 3.480524 | -2.282121 | 2.548156 | 1.36911 | 11.06218 | 5.049429
2018-04-23 08:13 | 405086.5 | 2280.0008 | 5 | 44 | 3.464377 | -2.282081 | 2.548156 | 1.445175 | 11.06218 | 5.313556
2018-04-23 08:15 | 405206.5 | 2400.0013 | 5 | 44 | 3.448855 | -2.282107 | 2.548156 | 1.521237 | 11.06218 | 5.576471
2018-04-23 08:17 | 405326.5 | 2520.0011 | 5 | 44 | 3.433478 | -2.281885 | 2.548156 | 1.597311 | 11.06218 | 5.838252
2018-04-23 08:19 | 405446.5 | 2640.0016 | 5 | 44 | 3.418054 | -2.282125 | 2.548156 | 1.673371 | 11.06218 | 6.098816
2018-04-23 08:21 | 405566.5 | 2760.0013 | 5 | 44 | 3.402499 | -2.282156 | 2.548156 | 1.749436 | 11.06218 | 6.358223
2018-04-23 08:23 | 405686.5 | 2880.0003 | 5 | 44 | 3.38623 | -2.282107 | 2.548156 | 1.825505 | 11.06218 | 6.616435
2018-04-23 08:25 | 405806.5 | 3000.0007 | 5 | 44 | 3.368707 | -2.282091 | 2.548156 | 1.90157 | 11.06218 | 6.873351
2018-04-23 08:27 | 405926.5 | 3120.0014 | 5 | 44 | 3.349448 | -2.282099 | 2.548156 | 1.977646 | 11.06218 | 7.128903
2018-04-23 08:29 | 406046.5 | 3240.0012 | 5 | 44 | 3.327914 | -2.281819 | 2.548156 | 2.053709 | 11.06218 | 7.38287
2018-04-23 08:31 | 406166.5 | 3360.0012 | 5 | 44 | 3.302925 | -2.28212 | 2.548156 | 2.129777 | 11.06218 | 7.635091
2018-04-23 08:33 | 406286.5 | 3480.0005 | 5 | 44 | 3.273735 | -2.282125 | 2.548156 | 2.20584 | 11.06218 | 7.885243
2018-04-23 08:35 | 406406.5 | 3600.0001 | 5 | 44 | 3.239147 | -2.282103 | 2.548156 | 2.2819 | 11.06218 | 8.132969
2018-04-23 08:37 | 406526.5 | 3720.0006 | 5 | 44 | 3.195601 | -2.282118 | 2.548156 | 2.357971 | 11.06218 | 8.377791
2018-04-23 08:39 | 406646.5 | 3840.0005 | 5 | 44 | 3.137833 | -2.282092 | 2.548156 | 2.434032 | 11.06218 | 8.61877
2018-04-23 08:41 | 406766.5 | 3960.0009 | 5 | 44 | 3.055743 | -2.282105 | 2.548156 | 2.510112 | 11.06218 | 8.854579
2018-04-23 08:42 | 406825.4 | 4018.9405 | 5 | 44 | 2.999994 | -2.282032 | 2.548156 | 2.547469 | 11.06218 | 8.967735
2018-04-23 08:44 | 406945.5 | 120.0013 | 6 | 44 | 3.576444 | 0 | 2.548156 | 2.547469 | 11.06218 | 8.967735
2018-04-23 08:46 | 407065.5 | 240.0004 | 6 | 44 | 3.614429 | 0 | 2.548156 | 2.547469 | 11.06218 | 8.967735
2018-04-23 08:47 | 407125.5 | 300.0032 | 6 | 44 | 3.624485 | 0 | 2.548156 | 2.547469 | 11.06218 | 8.967735
2018-04-23 08:47 | 407125.5 | 0.0027 | 7 | 45 | 3.624588 | 0 | 0 | 0 | 0 | 0
2018-04-23 08:49 | 407245.6 | 120.0017 | 2 | 45 | 4.200207 | 3.78615 | 0.1417343 | 0 | 0.5930473 | 0
2018-04-23 08:51 | 407365.6 | 240.0021 | 2 | 45 | 4.200179 | 3.42362 | 0.2617103 | 0 | 1.09697 | 0
2018-04-23 08:52 | 407427.6 | 302.061 | 2 | 45 | 4.200158 | 3.259991 | 0.3192881 | 0 | 1.338808 | 0
2018-04-23 08:54 | 407547.6 | 120.0015 | 3 | 45 | 4.226449 | 3.259909 | 0.4275763 | 0 | 1.79501 | 0
2018-04-23 08:56 | 407667.6 | 240.0012 | 3 | 45 | 4.250538 | 3.259909 | 0.5362355 | 0 | 2.255579 | 0
2018-04-23 08:58 | 407787.6 | 360.001 | 3 | 45 | 4.274422 | 3.259983 | 0.6449077 | 0 | 2.71878 | 0
2018-04-23 09:00 | 407907.6 | 480.0016 | 3 | 45 | 4.300293 | 3.259947 | 0.7535641 | 0 | 3.18461 | 0
2018-04-23 09:02 | 408027.6 | 600.0012 | 3 | 45 | 4.328367 | 3.259823 | 0.8622305 | 0 | 3.653417 | 0
2018-04-23 09:04 | 408147.6 | 720.0009 | 3 | 45 | 4.358122 | 3.259924 | 0.9709 | 0 | 4.125382 | 0
2018-04-23 09:06 | 408267.6 | 840.0007 | 3 | 45 | 4.389672 | 3.260006 | 1.079559 | 0 | 4.600631 | 0
2018-04-23 09:08 | 408387.6 | 960.0004 | 3 | 45 | 4.400179 | 3.058409 | 1.185797 | 0 | 5.067911 | 0
2018-04-23 09:10 | 408507.6 | 1080.0011 | 3 | 45 | 4.400165 | 2.816401 | 1.283603 | 0 | 5.498275 | 0
2018-04-23 09:12 | 408627.6 | 1200.0016 | 3 | 45 | 4.400117 | 2.607012 | 1.373908 | 0 | 5.89563 | 0
2018-04-23 09:14 | 408747.6 | 1320.0006 | 3 | 45 | 4.40017 | 2.506943 | 1.458358 | 0 | 6.267217 | 0
2018-04-23 09:16 | 408867.6 | 1440.0003 | 3 | 45 | 4.400179 | 2.329594 | 1.539015 | 0 | 6.62212 | 0
2018-04-23 09:18 | 408987.6 | 1560.0008 | 3 | 45 | 4.400104 | 2.162443 | 1.613783 | 0 | 6.951109 | 0
2018-04-23 09:20 | 409107.6 | 1680.0006 | 3 | 45 | 4.400076 | 2.026026 | 1.683522 | 0 | 7.257972 | 0
2018-04-23 09:22 | 409227.6 | 1800.0002 | 3 | 45 | 4.399827 | 2.259529 | 1.752836 | 0 | 7.562947 | 0
2018-04-23 09:24 | 409347.6 | 1920.0008 | 3 | 45 | 4.400167 | 2.2407 | 1.829663 | 0 | 7.900986 | 0
2018-04-23 09:26 | 409467.6 | 2040.0013 | 3 | 45 | 4.400204 | 1.983465 | 1.900169 | 0 | 8.211226 | 0
2018-04-23 09:28 | 409587.6 | 2160.0002 | 3 | 45 | 4.400098 | 1.731614 | 1.961932 | 0 | 8.482993 | 0
2018-04-23 09:30 | 409707.6 | 2280 | 3 | 45 | 4.400204 | 1.553886 | 2.016479 | 0 | 8.72301 | 0
2018-04-23 09:32 | 409827.6 | 2400.0022 | 3 | 45 | 4.400108 | 1.436507 | 2.066175 | 0 | 8.941677 | 0
2018-04-23 09:34 | 409947.6 | 2520.0003 | 3 | 45 | 4.400019 | 1.344847 | 2.112475 | 0 | 9.145401 | 0
2018-04-23 09:36 | 410067.6 | 2640.0001 | 3 | 45 | 4.400125 | 1.271636 | 2.156028 | 0 | 9.337038 | 0
2018-04-23 09:38 | 410187.6 | 2760.0006 | 3 | 45 | 4.400076 | 1.208586 | 2.197344 | 0 | 9.51883 | 0
2018-04-23 09:40 | 410307.6 | 2880.0006 | 3 | 45 | 4.400089 | 1.150694 | 2.236651 | 0 | 9.691783 | 0
2018-04-23 09:42 | 410427.6 | 3000.0016 | 3 | 45 | 4.400061 | 1.095488 | 2.274081 | 0 | 9.856477 | 0
2018-04-23 09:44 | 410547.6 | 3120.0003 | 3 | 45 | 4.400117 | 1.043042 | 2.309709 | 0 | 10.01324 | 0
2018-04-23 09:46 | 410667.6 | 3240.0015 | 3 | 45 | 4.400062 | 0.9898396 | 2.343582 | 0 | 10.16228 | 0
2018-04-23 09:48 | 410787.6 | 3360.0005 | 3 | 45 | 4.399984 | 0.937706 | 2.37572 | 0 | 10.30369 | 0
2018-04-23 09:50 | 410907.6 | 3480.0011 | 3 | 45 | 4.40007 | 0.8892851 | 2.406165 | 0 | 10.43765 | 0
2018-04-23 09:52 | 411027.6 | 3600.0002 | 3 | 45 | 4.400053 | 0.84058 | 2.434985 | 0 | 10.56447 | 0
2018-04-23 09:54 | 411147.6 | 3720.0015 | 3 | 45 | 4.400102 | 0.807025 | 2.462572 | 0 | 10.68585 | 0
2018-04-23 09:56 | 411267.6 | 3840.0003 | 3 | 45 | 4.400006 | 0.7581615 | 2.488639 | 0 | 10.80054 | 0
2018-04-23 09:58 | 411387.6 | 3960.0001 | 3 | 45 | 4.400055 | 0.7132301 | 2.51316 | 0 | 10.90844 | 0
2018-04-23 10:00 | 411507.6 | 4080.002 | 3 | 45 | 4.400066 | 0.6725054 | 2.536247 | 0 | 11.01002 | 0
2018-04-23 10:01 | 411568.9 | 4141.2733 | 3 | 45 | 4.400017 | 0.651989 | 2.547517 | 0 | 11.05961 | 0
2018-04-23 10:03 | 411689 | 120.0012 | 4 | 45 | 4.287109375 | 0 | 2.547517 | 0 | 11.05961 | 0
2018-04-23 10:05 | 411809 | 240.0003 | 4 | 45 | 4.275027 | 0 | 2.547517 | 0 | 11.05961 | 0
2018-04-23 10:06 | 411869 | 300.0026 | 4 | 45 | 4.271809 | 0 | 2.547517 | 0 | 11.05961 | 0
2018-04-23 10:08 | 411989 | 120.0008 | 5 | 45 | 3.93197 | -2.281816 | 2.547517 | 0.07605029 | 11.05961 | 0.3025275
2018-04-23 10:10 | 412109 | 240.0005 | 5 | 45 | 3.888265 | -2.282104 | 2.547517 | 0.1521174 | 11.05961 | 0.5998601
2018-04-23 10:12 | 412229 | 360.0011 | 5 | 45 | 3.851976 | -2.282109 | 2.547517 | 0.2281753 | 11.05961 | 0.8941951
2018-04-23 10:14 | 412349 | 480.0009 | 5 | 45 | 3.817979 | -2.282084 | 2.547517 | 0.3042427 | 11.05961 | 1.185901
2018-04-23 10:16 | 412469 | 600.0015 | 5 | 45 | 3.78579 | -2.281903 | 2.547517 | 0.3803044 | 11.05961 | 1.475071
2018-04-23 10:18 | 412589 | 720.0013 | 5 | 45 | 3.754348 | -2.281877 | 2.547517 | 0.4563708 | 11.05961 | 1.761841
2018-04-23 10:20 | 412709 | 840.0013 | 5 | 45 | 3.723251 | -2.281797 | 2.547517 | 0.5324336 | 11.05961 | 2.046218
2018-04-23 10:22 | 412829 | 960.0007 | 5 | 45 | 3.693613 | -2.282085 | 2.547517 | 0.6084924 | 11.05961 | 2.328264
2018-04-23 10:24 | 412949 | 1080.0014 | 5 | 45 | 3.666144 | -2.281969 | 2.547517 | 0.6845562 | 11.05961 | 2.608159
2018-04-23 10:26 | 413069 | 1200.0002 | 5 | 45 | 3.64072 | -2.281868 | 2.547517 | 0.760611 | 11.05961 | 2.886007
2018-04-23 10:28 | 413189 | 1320.0008 | 5 | 45 | 3.617182 | -2.282089 | 2.547517 | 0.8366776 | 11.05961 | 3.162038
2018-04-23 10:30 | 413309 | 1440.0007 | 5 | 45 | 3.594896 | -2.281896 | 2.547517 | 0.9127411 | 11.05961 | 3.43632
2018-04-23 10:32 | 413429 | 1560.0013 | 5 | 45 | 3.573284 | -2.282131 | 2.547517 | 0.9888058 | 11.05961 | 3.708935
2018-04-23 10:34 | 413549 | 1680.0017 | 5 | 45 | 3.552831 | -2.281863 | 2.547517 | 1.064862 | 11.05961 | 3.979923
2018-04-23 10:36 | 413669 | 1800.0008 | 5 | 45 | 3.533195 | -2.282178 | 2.547517 | 1.140931 | 11.05961 | 4.249432
2018-04-23 10:38 | 413789 | 1920.0013 | 5 | 45 | 3.51469 | -2.282164 | 2.547517 | 1.216987 | 11.05961 | 4.51744
2018-04-23 10:40 | 413909 | 2040.0004 | 5 | 45 | 3.497172 | -2.282084 | 2.547517 | 1.293057 | 11.05961 | 4.784132
2018-04-23 10:42 | 414029 | 2160.0001 | 5 | 45 | 3.480227 | -2.282084 | 2.547517 | 1.369127 | 11.05961 | 5.049515
2018-04-23 10:44 | 414149 | 2280.0006 | 5 | 45 | 3.464117 | -2.281888 | 2.547517 | 1.445196 | 11.05961 | 5.313634
2018-04-23 10:46 | 414269 | 2400.002 | 5 | 45 | 3.448581 | -2.282061 | 2.547517 | 1.521265 | 11.05961 | 5.576553
2018-04-23 10:48 | 414389 | 2520.0008 | 5 | 45 | 3.43341 | -2.282164 | 2.547517 | 1.59732 | 11.05961 | 5.838256
2018-04-23 10:50 | 414509 | 2640.0005 | 5 | 45 | 3.418098 | -2.282148 | 2.547517 | 1.673397 | 11.05961 | 6.098879
2018-04-23 10:52 | 414629 | 2760.0011 | 5 | 45 | 3.402453 | -2.28203 | 2.547517 | 1.749461 | 11.05961 | 6.358288
2018-04-23 10:54 | 414749 | 2880.0004 | 5 | 45 | 3.386171 | -2.282084 | 2.547517 | 1.825525 | 11.05961 | 6.616477
2018-04-23 10:56 | 414869 | 3000.0014 | 5 | 45 | 3.368798 | -2.282076 | 2.547517 | 1.901597 | 11.05961 | 6.873421
2018-04-23 10:58 | 414989 | 3120.0016 | 5 | 45 | 3.34926 | -2.281835 | 2.547517 | 1.977666 | 11.05961 | 7.128953
2018-04-23 11:00 | 415109 | 3240.0006 | 5 | 45 | 3.327389 | -2.282074 | 2.547517 | 2.053726 | 11.05961 | 7.382883
2018-04-23 11:02 | 415229 | 3360.0012 | 5 | 45 | 3.3026 | -2.282113 | 2.547517 | 2.129796 | 11.05961 | 7.635078
2018-04-23 11:04 | 415349 | 3480.0008 | 5 | 45 | 3.273783 | -2.282072 | 2.547517 | 2.205865 | 11.05961 | 7.88524
2018-04-23 11:06 | 415469 | 3600.0008 | 5 | 45 | 3.238897 | -2.282101 | 2.547517 | 2.281933 | 11.05961 | 8.132986
2018-04-23 11:08 | 415589 | 3720.0014 | 5 | 45 | 3.195436 | -2.282057 | 2.547517 | 2.357989 | 11.05961 | 8.37773
2018-04-23 11:10 | 415709 | 3840.0014 | 5 | 45 | 3.138122 | -2.281824 | 2.547517 | 2.43406 | 11.05961 | 8.618741
2018-04-23 11:12 | 415829 | 3960.0012 | 5 | 45 | 3.05636 | -2.282123 | 2.547517 | 2.510121 | 11.05961 | 8.854529
2018-04-23 11:13 | 415888.2 | 4019.1403 | 5 | 45 | 2.999996 | -2.282019 | 2.547517 | 2.547622 | 11.05961 | 8.968138
2018-04-23 11:15 | 416008.2 | 120.0002 | 6 | 45 | 3.575992 | 0 | 2.547517 | 2.547622 | 11.05961 | 8.968138
2018-04-23 11:17 | 416128.2 | 240.0008 | 6 | 45 | 3.613998 | 0 | 2.547517 | 2.547622 | 11.05961 | 8.968138
2018-04-23 11:18 | 416188.2 | 300.003 | 6 | 45 | 3.624049 | 0 | 2.547517 | 2.547622 | 11.05961 | 8.968138
2018-04-23 11:18 | 416188.2 | 0.0025 | 7 | 46 | 3.624324 | 0 | 0 | 0 | 0 | 0
2018-04-23 11:20 | 416308.3 | 120.0009 | 2 | 46 | 4.20025 | 3.792078 | 0.1418946 | 4.292e-09 | 0.5936951 | 1.5555e-08
2018-04-23 11:22 | 416428.3 | 240.0011 | 2 | 46 | 4.200184 | 3.422697 | 0.2619816 | 4.292e-09 | 1.098085 | 1.5555e-08
2018-04-23 11:23 | 416490.3 | 302.0049 | 2 | 46 | 4.200216 | 3.259979 | 0.3195012 | 4.292e-09 | 1.339678 | 1.5555e-08
2018-04-23 11:25 | 416610.4 | 120.0007 | 3 | 46 | 4.226736 | 3.25993 | 0.4277854 | 4.292e-09 | 1.795886 | 1.5555e-08
2018-04-23 11:27 | 416730.4 | 240.0014 | 3 | 46 | 4.250973 | 3.259964 | 0.5364308 | 4.292e-09 | 2.256438 | 1.5555e-08
2018-04-23 11:29 | 416850.4 | 360.0006 | 3 | 46 | 4.274709 | 3.259956 | 0.6451011 | 4.292e-09 | 2.719678 | 1.5555e-08
2018-04-23 11:31 | 416970.4 | 480.0013 | 3 | 46 | 4.300076 | 3.259958 | 0.7537593 | 4.292e-09 | 3.185523 | 1.5555e-08
2018-04-23 11:33 | 417090.4 | 600.0016 | 3 | 46 | 4.327722 | 3.259998 | 0.8624285 | 4.292e-09 | 3.654287 | 1.5555e-08
2018-04-23 11:35 | 417210.4 | 720.0012 | 3 | 46 | 4.35755 | 3.259998 | 0.9710963 | 4.292e-09 | 4.12617 | 1.5555e-08
2018-04-23 11:37 | 417330.4 | 840.001 | 3 | 46 | 4.389033 | 3.259993 | 1.079755 | 4.292e-09 | 4.601356 | 1.5555e-08
2018-04-23 11:39 | 417450.4 | 960.0003 | 3 | 46 | 4.400162 | 3.064276 | 1.186141 | 4.292e-09 | 5.069263 | 1.5555e-08
2018-04-23 11:41 | 417570.4 | 1080.0007 | 3 | 46 | 4.400122 | 2.818695 | 1.284107 | 4.292e-09 | 5.500329 | 1.5555e-08
2018-04-23 11:43 | 417690.4 | 1200.0014 | 3 | 46 | 4.400176 | 2.608871 | 1.374488 | 4.292e-09 | 5.89802 | 1.5555e-08
2018-04-23 11:45 | 417810.4 | 1320.0012 | 3 | 46 | 4.400188 | 2.427727 | 1.458327 | 4.292e-09 | 6.266924 | 1.5555e-08
2018-04-23 11:47 | 417930.4 | 1440.0009 | 3 | 46 | 4.400055 | 2.273329 | 1.536622 | 4.292e-09 | 6.611431 | 1.5555e-08
2018-04-23 11:49 | 418050.4 | 1560.0007 | 3 | 46 | 4.400126 | 2.140173 | 1.610145 | 4.292e-09 | 6.934941 | 1.5555e-08
2018-04-23 11:51 | 418170.4 | 1680.0004 | 3 | 46 | 4.400157 | 2.020866 | 1.679433 | 4.292e-09 | 7.239815 | 1.5555e-08
2018-04-23 11:53 | 418290.4 | 1800.0008 | 3 | 46 | 4.400095 | 1.911009 | 1.744931 | 4.292e-09 | 7.528013 | 1.5555e-08
2018-04-23 11:55 | 418410.4 | 1920.0003 | 3 | 46 | 4.400066 | 1.811896 | 1.806961 | 4.292e-09 | 7.800954 | 1.5555e-08
2018-04-23 11:57 | 418530.4 | 2040.0008 | 3 | 46 | 4.400117 | 1.719864 | 1.865802 | 4.292e-09 | 8.059859 | 1.5555e-08
2018-04-23 11:59 | 418650.4 | 2160.001 | 3 | 46 | 4.400043 | 1.634603 | 1.921691 | 4.292e-09 | 8.305775 | 1.5555e-08
2018-04-23 12:01 | 418770.4 | 2280.0012 | 3 | 46 | 4.400044 | 1.555385 | 1.974856 | 4.292e-09 | 8.539703 | 1.5555e-08
2018-04-23 12:03 | 418890.4 | 2400.0002 | 3 | 46 | 4.400029 | 1.480188 | 2.025465 | 4.292e-09 | 8.762389 | 1.5555e-08
2018-04-23 12:05 | 419010.4 | 2520.0006 | 3 | 46 | 4.400036 | 1.407863 | 2.073603 | 4.292e-09 | 8.974199 | 1.5555e-08
2018-04-23 12:07 | 419130.4 | 2640.0012 | 3 | 46 | 4.400092 | 1.33968 | 2.11938 | 4.292e-09 | 9.175624 | 1.5555e-08
2018-04-23 12:09 | 419250.4 | 2760.0009 | 3 | 46 | 4.400064 | 1.272592 | 2.162915 | 4.292e-09 | 9.367182 | 1.5555e-08
2018-04-23 12:11 | 419370.4 | 2880.0006 | 3 | 46 | 4.400097 | 1.209401 | 2.204269 | 4.292e-09 | 9.549143 | 1.5555e-08
2018-04-23 12:13 | 419490.4 | 3000.0012 | 3 | 46 | 4.400059 | 1.148862 | 2.24357 | 4.292e-09 | 9.722069 | 1.5555e-08
2018-04-23 12:15 | 419610.4 | 3120.0002 | 3 | 46 | 4.400151 | 1.091615 | 2.280885 | 4.292e-09 | 9.886257 | 1.5555e-08
2018-04-23 12:17 | 419730.4 | 3240.0014 | 3 | 46 | 4.400047 | 1.033639 | 2.31628 | 4.292e-09 | 10.042 | 1.5555e-08
2018-04-23 12:19 | 419850.4 | 3360.0001 | 3 | 46 | 4.400105 | 0.980052 | 2.349835 | 4.292e-09 | 10.18964 | 1.5555e-08
2018-04-23 12:21 | 419970.4 | 3480.001 | 3 | 46 | 4.400029 | 0.9273081 | 2.381624 | 4.292e-09 | 10.32952 | 1.5555e-08
2018-04-23 12:23 | 420090.4 | 3600.0029 | 3 | 46 | 4.400098 | 0.8790846 | 2.411727 | 4.292e-09 | 10.46197 | 1.5555e-08
2018-04-23 12:25 | 420210.4 | 3720.0002 | 3 | 46 | 4.400105 | 0.8323097 | 2.440233 | 4.292e-09 | 10.5874 | 1.5555e-08
2018-04-23 12:27 | 420330.4 | 3840.0007 | 3 | 46 | 4.400055 | 0.7868671 | 2.467202 | 4.292e-09 | 10.70606 | 1.5555e-08
2018-04-23 12:29 | 420450.4 | 3960.0009 | 3 | 46 | 4.400058 | 0.7449999 | 2.492728 | 4.292e-09 | 10.81838 | 1.5555e-08
2018-04-23 12:31 | 420570.4 | 4080.0001 | 3 | 46 | 4.400051 | 0.7048159 | 2.516875 | 4.292e-09 | 10.92463 | 1.5555e-08
2018-04-23 12:33 | 420690.4 | 4200.0004 | 3 | 46 | 4.40005 | 0.6658545 | 2.539713 | 4.292e-09 | 11.02512 | 1.5555e-08
2018-04-23 12:34 | 420736.6 | 4246.2455 | 3 | 46 | 4.400104 | 0.6519976 | 2.548174 | 4.292e-09 | 11.06234 | 1.5555e-08
2018-04-23 12:36 | 420856.6 | 120.0013 | 4 | 46 | 4.28737 | 0 | 2.548174 | 4.292e-09 | 11.06234 | 1.5555e-08
2018-04-23 12:38 | 420976.6 | 240.0001 | 4 | 46 | 4.275269 | 0 | 2.548174 | 4.292e-09 | 11.06234 | 1.5555e-08
2018-04-23 12:39 | 421036.6 | 300.0037 | 4 | 46 | 4.272021 | 0 | 2.548174 | 4.292e-09 | 11.06234 | 1.5555e-08
2018-04-23 12:41 | 421156.7 | 120.0002 | 5 | 46 | 3.932375 | -2.281833 | 2.548174 | 0.07605119 | 11.06234 | 0.302559
2018-04-23 12:43 | 421276.7 | 240.0022 | 5 | 46 | 3.888809 | -2.281964 | 2.548174 | 0.1521229 | 11.06234 | 0.5999454
2018-04-23 12:45 | 421396.7 | 360.0012 | 5 | 46 | 3.852197 | -2.281898 | 2.548174 | 0.228185 | 11.06234 | 0.894323
2018-04-23 12:47 | 421516.7 | 480.0016 | 5 | 46 | 3.818132 | -2.281861 | 2.548174 | 0.3042445 | 11.06234 | 1.18601
2018-04-23 12:49 | 421636.7 | 600.0012 | 5 | 46 | 3.785811 | -2.281863 | 2.548174 | 0.3803001 | 11.06234 | 1.475163
2018-04-23 12:51 | 421756.7 | 720.0009 | 5 | 46 | 3.754335 | -2.281875 | 2.548174 | 0.4563667 | 11.06234 | 1.761937
2018-04-23 12:53 | 421876.7 | 840.0012 | 5 | 46 | 3.723505 | -2.281898 | 2.548174 | 0.5324261 | 11.06234 | 2.046312
2018-04-23 12:55 | 421996.7 | 960.0008 | 5 | 46 | 3.694002 | -2.281877 | 2.548174 | 0.6084948 | 11.06234 | 2.328421
2018-04-23 12:57 | 422116.7 | 1080.0006 | 5 | 46 | 3.666484 | -2.282103 | 2.548174 | 0.6845549 | 11.06234 | 2.608325
2018-04-23 12:59 | 422236.7 | 1200.001 | 5 | 46 | 3.641036 | -2.281837 | 2.548174 | 0.760614 | 11.06234 | 2.886214
2018-04-23 13:01 | 422356.7 | 1320.0017 | 5 | 46 | 3.617457 | -2.281875 | 2.548174 | 0.8366711 | 11.06234 | 3.162232
2018-04-23 13:03 | 422476.7 | 1440.0006 | 5 | 46 | 3.595119 | -2.281859 | 2.548174 | 0.9127396 | 11.06234 | 3.43655
2018-04-23 13:05 | 422596.7 | 1560.0011 | 5 | 46 | 3.573687 | -2.281853 | 2.548174 | 0.9888023 | 11.06234 | 3.709183
2018-04-23 13:07 | 422716.7 | 1680.0008 | 5 | 46 | 3.553294 | -2.282136 | 2.548174 | 1.064859 | 11.06234 | 3.980204
2018-04-23 13:09 | 422836.7 | 1800.0006 | 5 | 46 | 3.533879 | -2.281863 | 2.548174 | 1.140922 | 11.06234 | 4.249739
2018-04-23 13:11 | 422956.7 | 1920.0002 | 5 | 46 | 3.515355 | -2.281826 | 2.548174 | 1.216984 | 11.06234 | 4.51782
2018-04-23 13:13 | 423076.7 | 2040.0008 | 5 | 46 | 3.497776 | -2.282077 | 2.548174 | 1.293044 | 11.06234 | 4.78452
2018-04-23 13:15 | 423196.7 | 2160.0005 | 5 | 46 | 3.48129 | -2.281853 | 2.548174 | 1.369109 | 11.06234 | 5.049952
2018-04-23 13:17 | 423316.7 | 2280.0002 | 5 | 46 | 3.465179 | -2.282047 | 2.548174 | 1.445163 | 11.06234 | 5.314103
2018-04-23 13:19 | 423436.7 | 2400.0008 | 5 | 46 | 3.449571 | -2.282164 | 2.548174 | 1.521245 | 11.06234 | 5.577142
2018-04-23 13:21 | 423556.7 | 2520.0005 | 5 | 46 | 3.434377 | -2.282123 | 2.548174 | 1.597308 | 11.06234 | 5.838951
2018-04-23 13:23 | 423676.7 | 2640.0003 | 5 | 46 | 3.419434 | -2.28205 | 2.548174 | 1.673378 | 11.06234 | 6.09964
2018-04-23 13:25 | 423796.7 | 2760.0008 | 5 | 46 | 3.403886 | -2.282155 | 2.548174 | 1.749437 | 11.06234 | 6.359128
2018-04-23 13:27 | 423916.7 | 2880.0004 | 5 | 46 | 3.387363 | -2.282171 | 2.548174 | 1.825506 | 11.06234 | 6.617441
2018-04-23 13:29 | 424036.7 | 3000.0003 | 5 | 46 | 3.369468 | -2.281874 | 2.548174 | 1.901569 | 11.06234 | 6.874416
2018-04-23 13:31 | 424156.7 | 3120.0007 | 5 | 46 | 3.350083 | -2.281888 | 2.548174 | 1.977626 | 11.06234 | 7.129961
2018-04-23 13:33 | 424276.7 | 3240.0005 | 5 | 46 | 3.328427 | -2.282153 | 2.548174 | 2.053705 | 11.06234 | 7.384024
2018-04-23 13:35 | 424396.7 | 3360.001 | 5 | 46 | 3.303609 | -2.282087 | 2.548174 | 2.12977 | 11.06234 | 7.636282
2018-04-23 13:37 | 424516.7 | 3480.0008 | 5 | 46 | 3.275134 | -2.282092 | 2.548174 | 2.205828 | 11.06234 | 7.886494
2018-04-23 13:39 | 424636.7 | 3600.0013 | 5 | 46 | 3.240849 | -2.282138 | 2.548174 | 2.281901 | 11.06234 | 8.134387
2018-04-23 13:41 | 424756.7 | 3720.0003 | 5 | 46 | 3.197271 | -2.282143 | 2.548174 | 2.357966 | 11.06234 | 8.379316
2018-04-23 13:43 | 424876.7 | 3840.0015 | 5 | 46 | 3.139544 | -2.282204 | 2.548174 | 2.434022 | 11.06234 | 8.620407
2018-04-23 13:45 | 424996.7 | 3960.0012 | 5 | 46 | 3.058063 | -2.282164 | 2.548174 | 2.510102 | 11.06234 | 8.856368
2018-04-23 13:46 | 425057.9 | 4021.1578 | 5 | 46 | 2.999996 | -2.282105 | 2.548174 | 2.548857 | 11.06234 | 8.973808
2018-04-23 13:48 | 425177.9 | 120.0014 | 6 | 46 | 3.575254 | 0 | 2.548174 | 2.548857 | 11.06234 | 8.973808
2018-04-23 13:50 | 425297.9 | 240.0008 | 6 | 46 | 3.613237 | 0 | 2.548174 | 2.548857 | 11.06234 | 8.973808
2018-04-23 13:51 | 425357.9 | 300.004 | 6 | 46 | 3.623334 | 0 | 2.548174 | 2.548857 | 11.06234 | 8.973808
2018-04-23 13:51 | 425357.9 | 0.0025 | 7 | 47 | 3.623416 | 0 | 0 | 0 | 0 | 0
2018-04-23 13:53 | 425478 | 120.0003 | 2 | 47 | 4.200222 | 3.793644 | 0.1419275 | 3.153e-09 | 0.593815 | 1.1424e-08
2018-04-23 13:55 | 425598 | 240.0004 | 2 | 47 | 4.20017 | 3.427933 | 0.2621277 | 3.153e-09 | 1.09868 | 1.1424e-08
2018-04-23 13:56 | 425661.3 | 303.2934 | 2 | 47 | 4.200167 | 3.259996 | 0.3208898 | 3.153e-09 | 1.345491 | 1.1424e-08
2018-04-23 13:58 | 425781.3 | 120.0012 | 3 | 47 | 4.226673 | 3.259842 | 0.4291787 | 3.153e-09 | 1.801713 | 1.1424e-08
2018-04-23 14:00 | 425901.3 | 240.0015 | 3 | 47 | 4.250872 | 3.259974 | 0.5378184 | 3.153e-09 | 2.26223 | 1.1424e-08
2018-04-23 14:02 | 426021.3 | 360.0014 | 3 | 47 | 4.274742 | 3.259935 | 0.6464979 | 3.153e-09 | 2.725501 | 1.1424e-08
2018-04-23 14:04 | 426141.3 | 480.0001 | 3 | 47 | 4.300111 | 3.259956 | 0.7551566 | 3.153e-09 | 3.191346 | 1.1424e-08
2018-04-23 14:06 | 426261.3 | 600.0015 | 3 | 47 | 4.327864 | 3.259893 | 0.863813 | 3.153e-09 | 3.66007 | 1.1424e-08
2018-04-23 14:08 | 426381.3 | 720.0005 | 3 | 47 | 4.357744 | 3.259958 | 0.972472 | 3.153e-09 | 4.131938 | 1.1424e-08
2018-04-23 14:10 | 426501.3 | 840.0001 | 3 | 47 | 4.389286 | 3.259937 | 1.08114 | 3.153e-09 | 4.607188 | 1.1424e-08
2018-04-23 14:12 | 426621.3 | 960.0016 | 3 | 47 | 4.400101 | 3.0616 | 1.187468 | 3.153e-09 | 5.074851 | 1.1424e-08
2018-04-23 14:14 | 426741.3 | 1080.0014 | 3 | 47 | 4.400168 | 2.819916 | 1.285403 | 3.153e-09 | 5.505783 | 1.1424e-08
2018-04-23 14:16 | 426861.3 | 1200.001 | 3 | 47 | 4.400124 | 2.609528 | 1.375786 | 3.153e-09 | 5.903484 | 1.1424e-08
2018-04-23 14:18 | 426981.3 | 1320.0024 | 3 | 47 | 4.40017 | 2.430607 | 1.459719 | 3.153e-09 | 6.2728 | 1.1424e-08
2018-04-23 14:20 | 427101.3 | 1440.0005 | 3 | 47 | 4.400123 | 2.27463 | 1.538061 | 3.153e-09 | 6.617517 | 1.1424e-08
2018-04-23 14:22 | 427221.3 | 1560.001 | 3 | 47 | 4.40008 | 2.139309 | 1.611599 | 3.153e-09 | 6.941093 | 1.1424e-08
2018-04-23 14:24 | 427341.3 | 1680.0015 | 3 | 47 | 4.400126 | 2.018763 | 1.680868 | 3.153e-09 | 7.245884 | 1.1424e-08
2018-04-23 14:26 | 427461.3 | 1800.0005 | 3 | 47 | 4.400164 | 1.910986 | 1.746311 | 3.153e-09 | 7.533839 | 1.1424e-08
2018-04-23 14:28 | 427581.3 | 1920.0026 | 3 | 47 | 4.40013 | 1.812396 | 1.808324 | 3.153e-09 | 7.806704 | 1.1424e-08
2018-04-23 14:30 | 427701.3 | 2040.0009 | 3 | 47 | 4.400089 | 1.722038 | 1.867211 | 3.153e-09 | 8.065808 | 1.1424e-08
2018-04-23 14:32 | 427821.3 | 2160.0005 | 3 | 47 | 4.400081 | 1.637267 | 1.923182 | 3.153e-09 | 8.31209 | 1.1424e-08
2018-04-23 14:34 | 427941.3 | 2280.001 | 3 | 47 | 4.400148 | 1.557503 | 1.976411 | 3.153e-09 | 8.546302 | 1.1424e-08
2018-04-23 14:36 | 428061.3 | 2400.0015 | 3 | 47 | 4.400079 | 1.479376 | 2.026994 | 3.153e-09 | 8.768869 | 1.1424e-08
2018-04-23 14:38 | 428181.3 | 2520.0014 | 3 | 47 | 4.400044 | 1.407062 | 2.075104 | 3.153e-09 | 8.980557 | 1.1424e-08
2018-04-23 14:40 | 428301.3 | 2640.001 | 3 | 47 | 4.400126 | 1.337306 | 2.120836 | 3.153e-09 | 9.181784 | 1.1424e-08
2018-04-23 14:42 | 428421.3 | 2760.0008 | 3 | 47 | 4.400196 | 1.271454 | 2.164281 | 3.153e-09 | 9.372942 | 1.1424e-08
2018-04-23 14:44 | 428541.3 | 2880.0006 | 3 | 47 | 4.400105 | 1.208129 | 2.205578 | 3.153e-09 | 9.554653 | 1.1424e-08
2018-04-23 14:46 | 428661.3 | 3000.001 | 3 | 47 | 4.400175 | 1.148095 | 2.244822 | 3.153e-09 | 9.727329 | 1.1424e-08
2018-04-23 14:48 | 428781.3 | 3120.0001 | 3 | 47 | 4.400115 | 1.088557 | 2.282073 | 3.153e-09 | 9.891236 | 1.1424e-08
2018-04-23 14:50 | 428901.3 | 3240.0005 | 3 | 47 | 4.40005 | 1.03077 | 2.317373 | 3.153e-09 | 10.04656 | 1.1424e-08
2018-04-23 14:52 | 429021.3 | 3360.0011 | 3 | 47 | 4.400073 | 0.9774361 | 2.350837 | 3.153e-09 | 10.1938 | 1.1424e-08
2018-04-23 14:54 | 429141.3 | 3480.0008 | 3 | 47 | 4.399987 | 0.9261522 | 2.382573 | 3.153e-09 | 10.33344 | 1.1424e-08
2018-04-23 14:56 | 429261.3 | 3600.0013 | 3 | 47 | 4.40001 | 0.8773012 | 2.412643 | 3.153e-09 | 10.46575 | 1.1424e-08
2018-04-23 14:58 | 429381.3 | 3720.0002 | 3 | 47 | 4.400092 | 0.8324423 | 2.441125 | 3.153e-09 | 10.59108 | 1.1424e-08
2018-04-23 15:00 | 429501.3 | 3840.0016 | 3 | 47 | 4.400067 | 0.7873116 | 2.468098 | 3.153e-09 | 10.70976 | 1.1424e-08
2018-04-23 15:02 | 429621.3 | 3960.0006 | 3 | 47 | 4.400066 | 0.7437963 | 2.493601 | 3.153e-09 | 10.82197 | 1.1424e-08
2018-04-23 15:04 | 429741.3 | 4080.0002 | 3 | 47 | 4.399842 | 0.7608633 | 2.517943 | 3.153e-09 | 10.92908 | 1.1424e-08
2018-04-23 15:06 | 429861.3 | 4200.0016 | 3 | 47 | 4.399915 | 0.8543997 | 2.545067 | 3.153e-09 | 11.04842 | 1.1424e-08
2018-04-23 15:08 | 429981.3 | 4320.0006 | 3 | 47 | 4.400095 | 0.8558788 | 2.574174 | 3.153e-09 | 11.17649 | 1.1424e-08
2018-04-23 15:10 | 430101.3 | 4440.0002 | 3 | 47 | 4.400061 | 0.7484198 | 2.600985 | 3.153e-09 | 11.29446 | 1.1424e-08
2018-04-23 15:12 | 430205.9 | 4544.5781 | 3 | 47 | 4.400098 | 0.6519957 | 2.621308 | 3.153e-09 | 11.38389 | 1.1424e-08
2018-04-23 15:14 | 430325.9 | 120 | 4 | 47 | 4.305801 | 0 | 2.621308 | 3.153e-09 | 11.38389 | 1.1424e-08
2018-04-23 15:16 | 430445.9 | 240.0005 | 4 | 47 | 4.296548 | 0 | 2.621308 | 3.153e-09 | 11.38389 | 1.1424e-08
2018-04-23 15:17 | 430505.9 | 300.0026 | 4 | 47 | 4.294093 | 0 | 2.621308 | 3.153e-09 | 11.38389 | 1.1424e-08
2018-04-23 15:19 | 430625.9852 | 120.0015 | 5 | 47 | 3.944454 | -2.281912 | 2.621308 | 0.07605415 | 11.38389 | 0.303678
2018-04-23 15:21 | 430745.9841 | 240.0004 | 5 | 47 | 3.898843 | -2.281821 | 2.621308 | 0.1521146 | 11.38389 | 0.6018329
2018-04-23 15:23 | 430865.984 | 360.0003 | 5 | 47 | 3.86373 | -2.281837 | 2.621308 | 0.2281635 | 11.38389 | 0.8969738
2018-04-23 15:25 | 430985.9843 | 480.0006 | 5 | 47 | 3.83229 | -2.282085 | 2.621308 | 0.3042446 | 11.38389 | 1.189717
2018-04-23 15:27 | 431105.9842 | 600.0005 | 5 | 47 | 3.802651 | -2.281909 | 2.621308 | 0.3803019 | 11.38389 | 1.480054
2018-04-23 15:29 | 431225.9846 | 720.0009 | 5 | 47 | 3.773702 | -2.281892 | 2.621308 | 0.4563658 | 11.38389 | 1.768199
2018-04-23 15:31 | 431345.9845 | 840.0008 | 5 | 47 | 3.744293 | -2.282164 | 2.621308 | 0.5324309 | 11.38389 | 2.054132
2018-04-23 15:33 | 431465.9843 | 960.0006 | 5 | 47 | 3.714552 | -2.281898 | 2.621308 | 0.6084905 | 11.38389 | 2.337787
2018-04-23 15:35 | 431585.984 | 1080.0003 | 5 | 47 | 3.686066 | -2.281865 | 2.621308 | 0.684552 | 11.38389 | 2.619225
2018-04-23 15:37 | 431705.9839 | 1200.0002 | 5 | 47 | 3.659537 | -2.282109 | 2.621308 | 0.7606116 | 11.38389 | 2.898566
2018-04-23 15:39 | 431825.986 | 1320.0023 | 5 | 47 | 3.635129 | -2.281872 | 2.621308 | 0.836678 | 11.38389 | 3.175992
2018-04-23 15:41 | 431945.984 | 1440.0003 | 5 | 47 | 3.61231 | -2.28212 | 2.621308 | 0.9127371 | 11.38389 | 3.451601
2018-04-23 15:43 | 432065.9846 | 1560.0009 | 5 | 47 | 3.590586 | -2.281964 | 2.621308 | 0.9887902 | 11.38389 | 3.725499
2018-04-23 15:45 | 432185.9851 | 1680.0014 | 5 | 47 | 3.569834 | -2.282197 | 2.621308 | 1.064853 | 11.38389 | 3.997813
2018-04-23 15:47 | 432305.984 | 1800.0003 | 5 | 47 | 3.549734 | -2.282069 | 2.621308 | 1.140926 | 11.38389 | 4.268615
2018-04-23 15:49 | 432425.9846 | 1920.0009 | 5 | 47 | 3.530371 | -2.281867 | 2.621308 | 1.216997 | 11.38389 | 4.537902
2018-04-23 15:51 | 432545.9843 | 2040.0006 | 5 | 47 | 3.511845 | -2.282025 | 2.621308 | 1.293058 | 11.38389 | 4.805716
2018-04-23 15:53 | 432665.9848 | 2160.0011 | 5 | 47 | 3.49427 | -2.282059 | 2.621308 | 1.369133 | 11.38389 | 5.072205
2018-04-23 15:55 | 432785.9838 | 2280.0001 | 5 | 47 | 3.477637 | -2.282133 | 2.621308 | 1.445199 | 11.38389 | 5.337362
2018-04-23 15:57 | 432905.9843 | 2400.0006 | 5 | 47 | 3.461736 | -2.282079 | 2.621308 | 1.521263 | 11.38389 | 5.601278
2018-04-23 15:59 | 433025.9839 | 2520.0002 | 5 | 47 | 3.446159 | -2.282074 | 2.621308 | 1.597329 | 11.38389 | 5.864007
2018-04-23 16:01 | 433145.9838 | 2640.0001 | 5 | 47 | 3.430902 | -2.282065 | 2.621308 | 1.673385 | 11.38389 | 6.125522
2018-04-23 16:03 | 433265.985 | 2760.0013 | 5 | 47 | 3.415899 | -2.282202 | 2.621308 | 1.749458 | 11.38389 | 6.385947
2018-04-23 16:05 | 433385.9848 | 2880.0011 | 5 | 47 | 3.400601 | -2.282103 | 2.621308 | 1.825524 | 11.38389 | 6.645207
2018-04-23 16:07 | 433505.9838 | 3000.0001 | 5 | 47 | 3.384132 | -2.282105 | 2.621308 | 1.901597 | 11.38389 | 6.903283
2018-04-23 16:09 | 433625.9843 | 3120.0006 | 5 | 47 | 3.366531 | -2.282145 | 2.621308 | 1.977657 | 11.38389 | 7.160019
2018-04-23 16:11 | 433745.9848 | 3240.0011 | 5 | 47 | 3.347237 | -2.282118 | 2.621308 | 2.053721 | 11.38389 | 7.415372
2018-04-23 16:13 | 433865.9838 | 3360.0001 | 5 | 47 | 3.325537 | -2.281924 | 2.621308 | 2.12979 | 11.38389 | 7.66918
2018-04-23 16:15 | 433985.985 | 3480.0013 | 5 | 47 | 3.300741 | -2.28212 | 2.621308 | 2.205861 | 11.38389 | 7.921236
2018-04-23 16:17 | 434105.9839 | 3600.0002 | 5 | 47 | 3.271198 | -2.282127 | 2.621308 | 2.28193 | 11.38389 | 8.171229
2018-04-23 16:19 | 434225.9837 | 3720 | 5 | 47 | 3.235554 | -2.282047 | 2.621308 | 2.35799 | 11.38389 | 8.418727
2018-04-23 16:21 | 434345.9843 | 3840.0006 | 5 | 47 | 3.191338 | -2.282077 | 2.621308 | 2.434056 | 11.38389 | 8.663229
2018-04-23 16:23 | 434465.9847 | 3960.001 | 5 | 47 | 3.132893 | -2.282177 | 2.621308 | 2.510135 | 11.38389 | 8.903919
2018-04-23 16:25 | 434585.9853 | 4080.0016 | 5 | 47 | 3.048073 | -2.282104 | 2.621308 | 2.586197 | 11.38389 | 9.139212
2018-04-23 16:25 | 434635.373 | 4129.3893 | 5 | 47 | 2.999994 | -2.282133 | 2.621308 | 2.617508 | 11.38389 | 9.233921
2018-04-23 16:27 | 434755.4 | 120.0012 | 6 | 47 | 3.576227 | 0 | 2.621308 | 2.617508 | 11.38389 | 9.233921
2018-04-23 16:29 | 434875.4 | 240.0002 | 6 | 47 | 3.614529 | 0 | 2.621308 | 2.617508 | 11.38389 | 9.233921
2018-04-23 16:30 | 434935.4 | 300.0014 | 6 | 47 | 3.624709 | 0 | 2.621308 | 2.617508 | 11.38389 | 9.233921
2018-04-23 16:30 | 434935.4 | 0.0027 | 7 | 48 | 3.624673 | 0 | 0 | 0 | 0 | 0
2018-04-23 16:32 | 435055.5 | 120.0007 | 2 | 48 | 4.200174 | 3.785448 | 0.1417399 | 0 | 0.5930727 | 0
2018-04-23 16:34 | 435175.5 | 240.0013 | 2 | 48 | 4.200239 | 3.420809 | 0.2616998 | 0 | 1.096928 | 0
2018-04-23 16:35 | 435235.7 | 300.1929 | 2 | 48 | 4.200189 | 3.259985 | 0.3175149 | 0 | 1.331362 | 0
2018-04-23 16:37 | 435355.8 | 120.0007 | 3 | 48 | 4.226525 | 3.259972 | 0.4257845 | 0 | 1.787492 | 0
2018-04-23 16:39 | 435475.7 | 240.0003 | 3 | 48 | 4.250403 | 3.259979 | 0.5344578 | 0 | 2.248115 | 0
2018-04-23 16:41 | 435595.7 | 360.0002 | 3 | 48 | 4.274119 | 3.259933 | 0.6431108 | 0 | 2.711205 | 0
2018-04-23 16:43 | 435715.8 | 480.0016 | 3 | 48 | 4.299603 | 3.259892 | 0.7517738 | 0 | 3.177009 | 0
2018-04-23 16:45 | 435835.8 | 600.0012 | 3 | 48 | 4.327607 | 3.259981 | 0.8604384 | 0 | 3.645721 | 0
2018-04-23 16:47 | 435955.7 | 720.0002 | 3 | 48 | 4.357591 | 3.259933 | 0.9690854 | 0 | 4.117515 | 0
2018-04-23 16:49 | 436075.8 | 840.0016 | 3 | 48 | 4.3892 | 3.259968 | 1.077765 | 0 | 4.592801 | 0
2018-04-23 16:51 | 436195.7 | 960.0003 | 3 | 48 | 4.400207 | 3.061646 | 1.184072 | 0 | 5.060368 | 0
2018-04-23 16:53 | 436315.7 | 1080.0001 | 3 | 48 | 4.400164 | 2.816704 | 1.281948 | 0 | 5.491042 | 0
2018-04-23 16:55 | 436435.8 | 1200.0016 | 3 | 48 | 4.400159 | 2.607779 | 1.372254 | 0 | 5.888401 | 0
2018-04-23 16:57 | 436555.7 | 1320.0003 | 3 | 48 | 4.400136 | 2.426937 | 1.4561 | 0 | 6.257337 | 0
2018-04-23 16:59 | 436675.8 | 1440.001 | 3 | 48 | 4.400128 | 2.275015 | 1.534395 | 0 | 6.601846 | 0
2018-04-23 17:01 | 436795.8 | 1560.0007 | 3 | 48 | 4.400098 | 2.140854 | 1.607949 | 0 | 6.925491 | 0
2018-04-23 17:03 | 436915.8 | 1680.0011 | 3 | 48 | 4.400069 | 2.019262 | 1.677252 | 0 | 7.230433 | 0
2018-04-23 17:05 | 437035.8 | 1800.001 | 3 | 48 | 4.400033 | 1.910845 | 1.742733 | 0 | 7.518552 | 0
2018-04-23 17:07 | 437155.8 | 1920.0016 | 3 | 48 | 4.400144 | 1.814152 | 1.804803 | 0 | 7.791669 | 0
2018-04-23 17:09 | 437275.7 | 2040.0004 | 3 | 48 | 4.40006 | 1.722104 | 1.863721 | 0 | 8.050912 | 0
2018-04-23 17:11 | 437395.8 | 2160.001 | 3 | 48 | 4.400112 | 1.637508 | 1.919692 | 0 | 8.29719 | 0
2018-04-23 17:13 | 437515.7 | 2280.0001 | 3 | 48 | 4.400088 | 1.559317 | 1.972964 | 0 | 8.531592 | 0
2018-04-23 17:15 | 437635.8 | 2400.0012 | 3 | 48 | 4.400094 | 1.485174 | 2.023686 | 0 | 8.754771 | 0
2018-04-23 17:17 | 437755.8 | 2520.001 | 3 | 48 | 4.400075 | 1.413903 | 2.071998 | 0 | 8.967348 | 0
2018-04-23 17:19 | 437875.8 | 2640.0016 | 3 | 48 | 4.400128 | 1.345793 | 2.117977 | 0 | 9.169662 | 0
2018-04-23 17:21 | 437995.7 | 2760.0004 | 3 | 48 | 4.400036 | 1.27848 | 2.161699 | 0 | 9.362041 | 0
2018-04-23 17:23 | 438115.8 | 2880.001 | 3 | 48 | 4.400078 | 1.215658 | 2.203262 | 0 | 9.544919 | 0
2018-04-23 17:25 | 438235.8 | 3000.0007 | 3 | 48 | 4.400128 | 1.155895 | 2.242775 | 0 | 9.718781 | 0
2018-04-23 17:27 | 438355.7 | 3120.0003 | 3 | 48 | 4.400117 | 1.096988 | 2.280299 | 0 | 9.88389 | 0
2018-04-23 17:29 | 438475.8 | 3240.001 | 3 | 48 | 4.400014 | 1.038722 | 2.315895 | 0 | 10.04051 | 0
2018-04-23 17:31 | 438595.8 | 3360.0019 | 3 | 48 | 4.400019 | 0.9835768 | 2.349611 | 0 | 10.18887 | 0
2018-04-23 17:33 | 438715.7 | 3480.0004 | 3 | 48 | 4.40003 | 0.9310303 | 2.381531 | 0 | 10.32931 | 0
2018-04-23 17:35 | 438835.8 | 3600.0011 | 3 | 48 | 4.400058 | 0.8817854 | 2.411742 | 0 | 10.46225 | 0
2018-04-23 17:37 | 438955.8 | 3720.0008 | 3 | 48 | 4.400056 | 0.833745 | 2.440334 | 0 | 10.58805 | 0
2018-04-23 17:39 | 439075.7 | 3840.0004 | 3 | 48 | 4.40008 | 0.7882795 | 2.46735 | 0 | 10.70693 | 0
2018-04-23 17:41 | 439195.8 | 3960.001 | 3 | 48 | 4.400092 | 0.7450705 | 2.492885 | 0 | 10.81928 | 0
2018-04-23 17:43 | 439315.8 | 4080.0008 | 3 | 48 | 4.400066 | 0.7031555 | 2.517001 | 0 | 10.92539 | 0
2018-04-23 17:45 | 439435.8 | 4200.0005 | 3 | 48 | 4.400075 | 0.663537 | 2.539767 | 0 | 11.02556 | 0
2018-04-23 17:46 | 439472.9 | 4237.1559 | 3 | 48 | 4.400058 | 0.651989 | 2.546553 | 0 | 11.05542 | 0
2018-04-23 17:48 | 439592.9476 | 120.0007 | 4 | 48 | 4.287397 | 0 | 2.546553 | 0 | 11.05542 | 0
2018-04-23 17:50 | 439712.9482 | 240.0013 | 4 | 48 | 4.275383 | 0 | 2.546553 | 0 | 11.05542 | 0
2018-04-23 17:51 | 439772.9503 | 300.0034 | 4 | 48 | 4.27217 | 0 | 2.546553 | 0 | 11.05542 | 0
2018-04-23 17:53 | 439893 | 120.0001 | 5 | 48 | 3.933169 | -2.281929 | 2.546553 | 0.07605897 | 11.05542 | 0.3026363
2018-04-23 17:55 | 440013 | 240.0003 | 5 | 48 | 3.889563 | -2.28191 | 2.546553 | 0.1521188 | 11.05542 | 0.6000353
2018-04-23 17:57 | 440133 | 360.0001 | 5 | 48 | 3.853248 | -2.282186 | 2.546553 | 0.2281727 | 11.05542 | 0.8944524
2018-04-23 17:59 | 440253 | 480.0015 | 5 | 48 | 3.819416 | -2.281903 | 2.546553 | 0.3042346 | 11.05542 | 1.186239
2018-04-23 18:01 | 440373 | 600.0005 | 5 | 48 | 3.787177 | -2.282136 | 2.546553 | 0.3803045 | 11.05542 | 1.475551
2018-04-23 18:03 | 440493 | 720.0019 | 5 | 48 | 3.755741 | -2.282138 | 2.546553 | 0.4563686 | 11.05542 | 1.762422
2018-04-23 18:05 | 440613 | 840.0015 | 5 | 48 | 3.724834 | -2.281912 | 2.546553 | 0.5324281 | 11.05542 | 2.046902
2018-04-23 18:07 | 440733 | 960.0004 | 5 | 48 | 3.695093 | -2.281817 | 2.546553 | 0.6084952 | 11.05542 | 2.329093
2018-04-23 18:09 | 440853 | 1080.0009 | 5 | 48 | 3.667441 | -2.281916 | 2.546553 | 0.6845446 | 11.05542 | 2.609037
2018-04-23 18:11 | 440973 | 1200.0008 | 5 | 48 | 3.641928 | -2.281831 | 2.546553 | 0.7606164 | 11.05542 | 2.887043
2018-04-23 18:13 | 441093 | 1320.0012 | 5 | 48 | 3.618358 | -2.281907 | 2.546553 | 0.8366777 | 11.05542 | 3.163146
2018-04-23 18:15 | 441213 | 1440.001 | 5 | 48 | 3.595935 | -2.282197 | 2.546553 | 0.9127304 | 11.05542 | 3.437474
2018-04-23 18:17 | 441333 | 1560.0015 | 5 | 48 | 3.574355 | -2.281903 | 2.546553 | 0.9887973 | 11.05542 | 3.710178
2018-04-23 18:19 | 441453 | 1680.0012 | 5 | 48 | 3.553746 | -2.282077 | 2.546553 | 1.064852 | 11.05542 | 3.981233
2018-04-23 18:21 | 441573 | 1800.0001 | 5 | 48 | 3.534445 | -2.282069 | 2.546553 | 1.140931 | 11.05542 | 4.250859
2018-04-23 18:23 | 441693 | 1920.0008 | 5 | 48 | 3.516015 | -2.282091 | 2.546553 | 1.217003 | 11.05542 | 4.519027
2018-04-23 18:25 | 441813 | 2040.0004 | 5 | 48 | 3.498196 | -2.282035 | 2.546553 | 1.293064 | 11.05542 | 4.785776
2018-04-23 18:27 | 441933 | 2160 | 5 | 48 | 3.481287 | -2.282054 | 2.546553 | 1.36913 | 11.05542 | 5.051224
2018-04-23 18:29 | 442053 | 2280.0007 | 5 | 48 | 3.465287 | -2.282145 | 2.546553 | 1.445201 | 11.05542 | 5.315435
2018-04-23 18:31 | 442173 | 2400.0004 | 5 | 48 | 3.449789 | -2.282135 | 2.546553 | 1.521273 | 11.05542 | 5.57846
2018-04-23 18:33 | 442293 | 2520.0009 | 5 | 48 | 3.434649 | -2.28214 | 2.546553 | 1.597339 | 11.05542 | 5.840297
2018-04-23 18:35 | 442413 | 2640.0015 | 5 | 48 | 3.419597 | -2.282107 | 2.546553 | 1.673396 | 11.05542 | 6.10095
2018-04-23 18:37 | 442533 | 2760.0004 | 5 | 48 | 3.404108 | -2.282067 | 2.546553 | 1.749467 | 11.05542 | 6.360498
2018-04-23 18:39 | 442653 | 2880 | 5 | 48 | 3.388079 | -2.282127 | 2.546553 | 1.825531 | 11.05542 | 6.618821
2018-04-23 18:41 | 442773 | 3000.0015 | 5 | 48 | 3.371305 | -2.282116 | 2.546553 | 1.901601 | 11.05542 | 6.875919
2018-04-23 18:43 | 442893 | 3120.002 | 5 | 48 | 3.353251 | -2.282114 | 2.546553 | 1.977674 | 11.05542 | 7.13171
2018-04-23 18:45 | 443013 | 3240.0009 | 5 | 48 | 3.332946 | -2.282202 | 2.546553 | 2.05373 | 11.05542 | 7.385992
2018-04-23 18:47 | 443133 | 3360.0007 | 5 | 48 | 3.309273 | -2.282098 | 2.546553 | 2.129795 | 11.05542 | 7.638638
2018-04-23 18:49 | 443253 | 3480.0019 | 5 | 48 | 3.281556 | -2.282116 | 2.546553 | 2.205873 | 11.05542 | 7.889384
2018-04-23 18:51 | 443373 | 3600.0008 | 5 | 48 | 3.24765 | -2.282074 | 2.546553 | 2.281927 | 11.05542 | 8.137715
2018-04-23 18:53 | 443493 | 3720.0015 | 5 | 48 | 3.204262 | -2.28212 | 2.546553 | 2.357994 | 11.05542 | 8.383175
2018-04-23 18:55 | 443613 | 3840.0004 | 5 | 48 | 3.146224 | -2.282089 | 2.546553 | 2.434073 | 11.05542 | 8.624866
2018-04-23 18:57 | 443733 | 3960.0017 | 5 | 48 | 3.063361 | -2.282047 | 2.546553 | 2.510131 | 11.05542 | 8.86122
2018-04-23 18:58 | 443798.5 | 4025.5047 | 5 | 48 | 2.999998 | -2.28212 | 2.546553 | 2.551654 | 11.05542 | 8.987163
2018-04-23 19:00 | 443918.6 | 120.0014 | 6 | 48 | 3.573638 | 0 | 2.546553 | 2.551654 | 11.05542 | 8.987163
2018-04-23 19:02 | 444038.6 | 240.0003 | 6 | 48 | 3.611606 | 0 | 2.546553 | 2.551654 | 11.05542 | 8.987163
2018-04-23 19:03 | 444098.6 | 300.0017 | 6 | 48 | 3.62165 | 0 | 2.546553 | 2.551654 | 11.05542 | 8.987163
2018-04-23 19:03 | 444098.6 | 0.0026 | 7 | 49 | 3.621786 | 0 | 0 | 0 | 0 | 0
2018-04-23 19:05 | 444218.6 | 120.0023 | 2 | 49 | 4.200198 | 3.799494 | 0.1420843 | 0 | 0.5944231 | 0
2018-04-23 19:07 | 444338.6 | 240.0005 | 2 | 49 | 4.200168 | 3.433453 | 0.2624988 | 0 | 1.100188 | 0
2018-04-23 19:08 | 444404.5 | 305.8794 | 2 | 49 | 4.200133 | 3.259989 | 0.323699 | 0 | 1.35724 | 0
2018-04-23 19:10 | 444524.6 | 120.0014 | 3 | 49 | 4.226531 | 3.260008 | 0.4319838 | 0 | 1.813424 | 0
2018-04-23 19:12 | 444644.6 | 240.0013 | 3 | 49 | 4.250695 | 3.259987 | 0.5406438 | 0 | 2.274007 | 0
2018-04-23 19:14 | 444764.6 | 360.0012 | 3 | 49 | 4.274465 | 3.259945 | 0.6493126 | 0 | 2.737205 | 0
2018-04-23 19:16 | 444884.6 | 480.0005 | 3 | 49 | 4.300162 | 3.259918 | 0.7579643 | 0 | 3.203005 | 0
2018-04-23 19:18 | 445004.6 | 600.0011 | 3 | 49 | 4.32825 | 3.259834 | 0.8666315 | 0 | 3.671797 | 0
2018-04-23 19:20 | 445124.6 | 720.0004 | 3 | 49 | 4.358544 | 3.25989 | 0.9752849 | 0 | 4.143705 | 0
2018-04-23 19:22 | 445244.6 | 840.0006 | 3 | 49 | 4.390224 | 3.259863 | 1.083957 | 0 | 4.619067 | 0
2018-04-23 19:24 | 445364.6 | 960.0011 | 3 | 49 | 4.400161 | 3.053221 | 1.19007 | 0 | 5.085818 | 0
2018-04-23 19:26 | 445484.6 | 1080.0015 | 3 | 49 | 4.400159 | 2.813061 | 1.28775 | 0 | 5.515626 | 0
2018-04-23 19:28 | 445604.6 | 1200.0013 | 3 | 49 | 4.400154 | 2.602034 | 1.377911 | 0 | 5.912348 | 0
2018-04-23 19:30 | 445724.6 | 1320.0011 | 3 | 49 | 4.400131 | 2.424074 | 1.461592 | 0 | 6.280555 | 0
2018-04-23 19:32 | 445844.6 | 1440.0008 | 3 | 49 | 4.400114 | 2.271252 | 1.539786 | 0 | 6.624618 | 0
2018-04-23 19:34 | 445964.6 | 1560.0014 | 3 | 49 | 4.400108 | 2.139542 | 1.613244 | 0 | 6.947844 | 0
2018-04-23 19:36 | 446084.6 | 1680.0003 | 3 | 49 | 4.400029 | 2.019354 | 1.682526 | 0 | 7.252692 | 0
2018-04-23 19:38 | 446204.6 | 1800.0007 | 3 | 49 | 4.400105 | 1.911009 | 1.748023 | 0 | 7.540886 | 0
2018-04-23 19:40 | 446324.6 | 1920.001 | 3 | 49 | 4.400106 | 1.810358 | 1.810028 | 0 | 7.813715 | 0
2018-04-23 19:42 | 446444.6 | 2040.0003 | 3 | 49 | 4.400061 | 1.719475 | 1.868841 | 0 | 8.072496 | 0
2018-04-23 19:44 | 446564.6 | 2160.0016 | 3 | 49 | 4.400059 | 1.636778 | 1.924773 | 0 | 8.3186 | 0
2018-04-23 19:46 | 446684.6 | 2280.0006 | 3 | 49 | 4.400072 | 1.556733 | 1.977997 | 0 | 8.552792 | 0
2018-04-23 19:48 | 446804.6 | 2400.0004 | 3 | 49 | 4.400113 | 1.480514 | 2.028607 | 0 | 8.775481 | 0
2018-04-23 19:50 | 446924.6 | 2520.0009 | 3 | 49 | 4.400072 | 1.406908 | 2.076715 | 0 | 8.987158 | 0
2018-04-23 19:52 | 447044.6 | 2640.0014 | 3 | 49 | 4.400101 | 1.337506 | 2.122433 | 0 | 9.188323 | 0
2018-04-23 19:54 | 447164.6 | 2760.0002 | 3 | 49 | 4.400017 | 1.272573 | 2.165914 | 0 | 9.379642 | 0
2018-04-23 19:56 | 447284.6 | 2880.0015 | 3 | 49 | 4.400092 | 1.211988 | 2.207318 | 0 | 9.56182 | 0
2018-04-23 19:58 | 447404.6 | 3000.0011 | 3 | 49 | 4.400001 | 1.153069 | 2.246726 | 0 | 9.735221 | 0
2018-04-23 20:00 | 447524.6 | 3120.0002 | 3 | 49 | 4.40004 | 1.097034 | 2.284235 | 0 | 9.900259 | 0
2018-04-23 20:02 | 447644.6 | 3240.0016 | 3 | 49 | 4.400113 | 1.043371 | 2.319897 | 0 | 10.05718 | 0
2018-04-23 20:04 | 447764.6 | 3360.0006 | 3 | 49 | 4.400049 | 0.9882603 | 2.353748 | 0 | 10.20613 | 0
2018-04-23 20:06 | 447884.6 | 3480.0011 | 3 | 49 | 4.400112 | 0.9363918 | 2.385819 | 0 | 10.34724 | 0
2018-04-23 20:08 | 448004.6 | 3600.001 | 3 | 49 | 4.400071 | 0.8852692 | 2.416161 | 0 | 10.48074 | 0
2018-04-23 20:10 | 448124.6 | 3720.0016 | 3 | 49 | 4.400084 | 0.8374481 | 2.444858 | 0 | 10.60701 | 0
2018-04-23 20:12 | 448244.6 | 3840.0014 | 3 | 49 | 4.400049 | 0.7902699 | 2.471976 | 0 | 10.72634 | 0
2018-04-23 20:14 | 448364.6 | 3960.0011 | 3 | 49 | 4.400011 | 0.7452316 | 2.497561 | 0 | 10.83891 | 0
2018-04-23 20:16 | 448484.6 | 4080.0002 | 3 | 49 | 4.400019 | 0.7034807 | 2.521708 | 0 | 10.94516 | 0
2018-04-23 20:18 | 448604.6 | 4200.0008 | 3 | 49 | 4.400042 | 0.6642542 | 2.544498 | 0 | 11.04543 | 0
2018-04-23 20:19 | 448643.6 | 4239.0733 | 3 | 49 | 4.400058 | 0.651989 | 2.551641 | 0 | 11.07687 | 0
2018-04-23 20:21 | 448763.7 | 120.0014 | 4 | 49 | 4.287588 | 0 | 2.551641 | 0 | 11.07687 | 0
2018-04-23 20:23 | 448883.7 | 240.0012 | 4 | 49 | 4.275571 | 0 | 2.551641 | 0 | 11.07687 | 0
2018-04-23 20:24 | 448943.7 | 300.0028 | 4 | 49 | 4.272329 | 0 | 2.551641 | 0 | 11.07687 | 0
2018-04-23 20:26 | 449063.8 | 120.0007 | 5 | 49 | 3.934479 | -2.282153 | 2.551641 | 0.07606495 | 11.07687 | 0.3027426
2018-04-23 20:28 | 449183.8 | 240.0013 | 5 | 49 | 3.891278 | -2.281883 | 2.551641 | 0.1521224 | 11.07687 | 0.6002435
2018-04-23 20:30 | 449303.8 | 360.0001 | 5 | 49 | 3.855222 | -2.281916 | 2.551641 | 0.2281818 | 11.07687 | 0.8948216
2018-04-23 20:32 | 449423.8 | 480.0008 | 5 | 49 | 3.821613 | -2.28188 | 2.551641 | 0.3042414 | 11.07687 | 1.18676
2018-04-23 20:34 | 449543.8 | 600.0015 | 5 | 49 | 3.789505 | -2.282033 | 2.551641 | 0.3802957 | 11.07687 | 1.476185
2018-04-23 20:36 | 449663.8 | 720.0005 | 5 | 49 | 3.75845 | -2.281951 | 2.551641 | 0.4563727 | 11.07687 | 1.763298
2018-04-23 20:38 | 449783.8 | 840.0018 | 5 | 49 | 3.727996 | -2.281888 | 2.551641 | 0.5324257 | 11.07687 | 2.047977
2018-04-23 20:40 | 449903.8 | 960.0015 | 5 | 49 | 3.698531 | -2.282252 | 2.551641 | 0.6084772 | 11.07687 | 2.330368
2018-04-23 20:42 | 450023.8 | 1080.0013 | 5 | 49 | 3.670782 | -2.28191 | 2.551641 | 0.6845583 | 11.07687 | 2.610687
2018-04-23 20:44 | 450143.8 | 1200.0003 | 5 | 49 | 3.644925 | -2.282109 | 2.551641 | 0.760621 | 11.07687 | 2.888898
2018-04-23 20:46 | 450263.8 | 1320.0011 | 5 | 49 | 3.620907 | -2.281898 | 2.551641 | 0.8366837 | 11.07687 | 3.16522
2018-04-23 20:48 | 450383.8 | 1440.0006 | 5 | 49 | 3.598151 | -2.282155 | 2.551641 | 0.91274 | 11.07687 | 3.439738
2018-04-23 20:50 | 450503.8 | 1560.0004 | 5 | 49 | 3.5765 | -2.282028 | 2.551641 | 0.9887996 | 11.07687 | 3.712585
2018-04-23 20:52 | 450623.8 | 1680.0002 | 5 | 49 | 3.555735 | -2.281863 | 2.551641 | 1.064868 | 11.07687 | 3.983849
2018-04-23 20:54 | 450743.8 | 1800.0008 | 5 | 49 | 3.53591 | -2.281872 | 2.551641 | 1.140933 | 11.07687 | 4.253558
2018-04-23 20:56 | 450863.8 | 1920.0006 | 5 | 49 | 3.517218 | -2.281841 | 2.551641 | 1.216992 | 11.07687 | 4.521778
2018-04-23 20:58 | 450983.8 | 2040.0004 | 5 | 49 | 3.499231 | -2.282168 | 2.551641 | 1.293059 | 11.07687 | 4.788631
2018-04-23 21:00 | 451103.8 | 2160.0003 | 5 | 49 | 3.482332 | -2.282125 | 2.551641 | 1.369126 | 11.07687 | 5.054161
2018-04-23 21:02 | 451223.8 | 2280.0014 | 5 | 49 | 3.466096 | -2.282156 | 2.551641 | 1.44519 | 11.07687 | 5.31842
2018-04-23 21:04 | 451343.8 | 2400.0012 | 5 | 49 | 3.450543 | -2.282072 | 2.551641 | 1.521248 | 11.07687 | 5.581448
2018-04-23 21:06 | 451463.8 | 2520.0011 | 5 | 49 | 3.435564 | -2.282092 | 2.551641 | 1.597318 | 11.07687 | 5.843363
2018-04-23 21:08 | 451583.8 | 2640.0009 | 5 | 49 | 3.420981 | -2.28192 | 2.551641 | 1.673385 | 11.07687 | 6.10414
2018-04-23 21:10 | 451703.8 | 2760.0015 | 5 | 49 | 3.406091 | -2.282118 | 2.551641 | 1.749445 | 11.07687 | 6.363776
2018-04-23 21:12 | 451823.8 | 2880.0012 | 5 | 49 | 3.39048 | -2.282109 | 2.551641 | 1.825514 | 11.07687 | 6.622288
2018-04-23 21:14 | 451943.8 | 3000.001 | 5 | 49 | 3.373626 | -2.28214 | 2.551641 | 1.901576 | 11.07687 | 6.879547
2018-04-23 21:16 | 452063.8 | 3120.0007 | 5 | 49 | 3.354691 | -2.28214 | 2.551641 | 1.977637 | 11.07687 | 7.135445
2018-04-23 21:18 | 452183.8 | 3240.0015 | 5 | 49 | 3.333279 | -2.282127 | 2.551641 | 2.053708 | 11.07687 | 7.389844
2018-04-23 21:20 | 452303.8 | 3360.0012 | 5 | 49 | 3.308935 | -2.282162 | 2.551641 | 2.129775 | 11.07687 | 7.642495
2018-04-23 21:22 | 452423.8 | 3480.002 | 5 | 49 | 3.280247 | -2.282081 | 2.551641 | 2.205839 | 11.07687 | 7.893127
2018-04-23 21:24 | 452543.8 | 3600.0015 | 5 | 49 | 3.245383 | -2.282165 | 2.551641 | 2.281904 | 11.07687 | 8.141358
2018-04-23 21:26 | 452663.8 | 3720.0012 | 5 | 49 | 3.202148 | -2.282173 | 2.551641 | 2.357968 | 11.07687 | 8.38664
2018-04-23 21:28 | 452783.8 | 3840.0002 | 5 | 49 | 3.144721 | -2.282087 | 2.551641 | 2.434039 | 11.07687 | 8.628157
2018-04-23 21:30 | 452903.8 | 3960.0016 | 5 | 49 | 3.062977 | -2.282085 | 2.551641 | 2.510107 | 11.07687 | 8.864468
2018-04-23 21:31 | 452969.2 | 4025.4625 | 5 | 49 | 3 | -2.282019 | 2.551641 | 2.55159 | 11.07687 | 8.990288
2018-04-23 21:33 | 453089.2 | 120.0007 | 6 | 49 | 3.573383 | 0 | 2.551641 | 2.55159 | 11.07687 | 8.990288
2018-04-23 21:35 | 453209.2 | 240.0014 | 6 | 49 | 3.611357 | 0 | 2.551641 | 2.55159 | 11.07687 | 8.990288
2018-04-23 21:36 | 453269.2 | 300.0031 | 6 | 49 | 3.621457 | 0 | 2.551641 | 2.55159 | 11.07687 | 8.990288
2018-04-23 21:36 | 453269.3 | 0.0028 | 7 | 50 | 3.621548 | 0 | 0 | 0 | 0 | 0
2018-04-23 21:38 | 453389.4 | 120.001 | 2 | 50 | 4.200248 | 3.804638 | 0.1422276 | 4.508e-09 | 0.5949968 | 1.6326e-08
2018-04-23 21:40 | 453509.4 | 240.0005 | 2 | 50 | 4.200159 | 3.437479 | 0.2627536 | 4.508e-09 | 1.10123 | 1.6326e-08
2018-04-23 21:41 | 453576.2 | 306.8159 | 2 | 50 | 4.200179 | 3.259993 | 0.3248663 | 4.508e-09 | 1.362115 | 1.6326e-08
2018-04-23 21:43 | 453696.2 | 120.0007 | 3 | 50 | 4.226377 | 3.25997 | 0.4331399 | 4.508e-09 | 1.818249 | 1.6326e-08
2018-04-23 21:45 | 453816.2 | 240.0013 | 3 | 50 | 4.250481 | 3.259918 | 0.5418025 | 4.508e-09 | 2.278828 | 1.6326e-08
2018-04-23 21:47 | 453936.2 | 360.0003 | 3 | 50 | 4.274547 | 3.25993 | 0.6504676 | 4.508e-09 | 2.742001 | 1.6326e-08
2018-04-23 21:49 | 454056.2 | 480.0015 | 3 | 50 | 4.300256 | 3.25988 | 0.7591189 | 4.508e-09 | 3.207811 | 1.6326e-08
2018-04-23 21:51 | 454176.2 | 600.0005 | 3 | 50 | 4.328233 | 3.259951 | 0.8677763 | 4.508e-09 | 3.676566 | 1.6326e-08
2018-04-23 21:53 | 454296.2 | 720.0003 | 3 | 50 | 4.358237 | 3.259939 | 0.9764317 | 4.508e-09 | 4.148461 | 1.6326e-08
2018-04-23 21:55 | 454416.2 | 840.0008 | 3 | 50 | 4.389735 | 3.259958 | 1.085111 | 4.508e-09 | 4.623806 | 1.6326e-08
2018-04-23 21:57 | 454536.2 | 960.0007 | 3 | 50 | 4.400158 | 3.05723 | 1.191334 | 4.508e-09 | 5.091025 | 1.6326e-08
2018-04-23 21:59 | 454656.2 | 1080.0012 | 3 | 50 | 4.400174 | 2.813782 | 1.289071 | 4.508e-09 | 5.521082 | 1.6326e-08
2018-04-23 22:01 | 454776.2 | 1200.0001 | 3 | 50 | 4.400172 | 2.603594 | 1.379258 | 4.508e-09 | 5.91792 | 1.6326e-08
2018-04-23 22:03 | 454896.2 | 1320.0007 | 3 | 50 | 4.400145 | 2.424555 | 1.462991 | 4.508e-09 | 6.286355 | 1.6326e-08
2018-04-23 22:05 | 455016.2 | 1440.0007 | 3 | 50 | 4.40006 | 2.269972 | 1.541182 | 4.508e-09 | 6.630407 | 1.6326e-08
2018-04-23 22:07 | 455136.2 | 1560.0019 | 3 | 50 | 4.400084 | 2.136259 | 1.614601 | 4.508e-09 | 6.953459 | 1.6326e-08
2018-04-23 22:09 | 455256.2 | 1680.0009 | 3 | 50 | 4.400126 | 2.017155 | 1.683792 | 4.508e-09 | 7.257906 | 1.6326e-08
2018-04-23 22:11 | 455376.2 | 1800.0014 | 3 | 50 | 4.400084 | 1.908739 | 1.749202 | 4.508e-09 | 7.54572 | 1.6326e-08
2018-04-23 22:13 | 455496.2 | 1920.0012 | 3 | 50 | 4.40011 | 1.810795 | 1.81117 | 4.508e-09 | 7.818384 | 1.6326e-08
2018-04-23 22:15 | 455616.2 | 2040.0002 | 3 | 50 | 4.400121 | 1.721208 | 1.870012 | 4.508e-09 | 8.077294 | 1.6326e-08
2018-04-23 22:17 | 455736.2 | 2160.0009 | 3 | 50 | 4.400134 | 1.636747 | 1.925937 | 4.508e-09 | 8.323367 | 1.6326e-08
2018-04-23 22:19 | 455856.2 | 2280.0013 | 3 | 50 | 4.400105 | 1.55752 | 1.979152 | 4.508e-09 | 8.557521 | 1.6326e-08
2018-04-23 22:21 | 455976.2 | 2400.0003 | 3 | 50 | 4.400039 | 1.481867 | 2.029793 | 4.508e-09 | 8.780345 | 1.6326e-08
2018-04-23 22:23 | 456096.2 | 2520.0016 | 3 | 50 | 4.400067 | 1.411333 | 2.078011 | 4.508e-09 | 8.992505 | 1.6326e-08
2018-04-23 22:25 | 456216.2 | 2640.0013 | 3 | 50 | 4.400036 | 1.342031 | 2.123902 | 4.508e-09 | 9.194432 | 1.6326e-08
2018-04-23 22:27 | 456336.2 | 2760.001 | 3 | 50 | 4.400116 | 1.277052 | 2.167546 | 4.508e-09 | 9.386467 | 1.6326e-08
2018-04-23 22:29 | 456456.2 | 2880.0007 | 3 | 50 | 4.400127 | 1.213256 | 2.209023 | 4.508e-09 | 9.568971 | 1.6326e-08
2018-04-23 22:31 | 456576.2 | 3000.0006 | 3 | 50 | 4.400092 | 1.151468 | 2.248412 | 4.508e-09 | 9.742284 | 1.6326e-08
2018-04-23 22:33 | 456696.2 | 3120.0004 | 3 | 50 | 4.400066 | 1.090385 | 2.285766 | 4.508e-09 | 9.906646 | 1.6326e-08
2018-04-23 22:35 | 456816.2 | 3240.0008 | 3 | 50 | 4.400068 | 1.034063 | 2.321167 | 4.508e-09 | 10.06241 | 1.6326e-08
2018-04-23 22:37 | 456936.2 | 3360.0014 | 3 | 50 | 4.400064 | 0.9797535 | 2.354724 | 4.508e-09 | 10.21006 | 1.6326e-08
2018-04-23 22:39 | 457056.2 | 3480.001 | 3 | 50 | 4.400024 | 0.9285069 | 2.386533 | 4.508e-09 | 10.35002 | 1.6326e-08
2018-04-23 22:41 | 457176.2 | 3600.0017 | 3 | 50 | 4.40007 | 0.8796682 | 2.416667 | 4.508e-09 | 10.48261 | 1.6326e-08
2018-04-23 22:43 | 457296.2 | 3720.0007 | 3 | 50 | 4.400042 | 0.8316183 | 2.445177 | 4.508e-09 | 10.60806 | 1.6326e-08
2018-04-23 22:45 | 457416.2 | 3840.0013 | 3 | 50 | 4.400043 | 0.785861 | 2.472129 | 4.508e-09 | 10.72665 | 1.6326e-08
2018-04-23 22:47 | 457536.2 | 3960.0003 | 3 | 50 | 4.400037 | 0.7428188 | 2.497606 | 4.508e-09 | 10.83875 | 1.6326e-08
2018-04-23 22:49 | 457656.2 | 4080.0001 | 3 | 50 | 4.400071 | 0.7023363 | 2.521679 | 4.508e-09 | 10.94467 | 1.6326e-08
2018-04-23 22:51 | 457776.2 | 4200.0006 | 3 | 50 | 4.400019 | 0.6627665 | 2.544423 | 4.508e-09 | 11.04475 | 1.6326e-08
2018-04-23 22:52 | 457809.2 | 4232.9969 | 3 | 50 | 4.399955 | 0.6519976 | 2.550452 | 4.508e-09 | 11.07128 | 1.6326e-08
2018-04-23 22:54 | 457929.2 | 120.0014 | 4 | 50 | 4.287329 | 0 | 2.550452 | 4.508e-09 | 11.07128 | 1.6326e-08
2018-04-23 22:56 | 458049.2 | 240.0012 | 4 | 50 | 4.275249 | 0 | 2.550452 | 4.508e-09 | 11.07128 | 1.6326e-08
2018-04-23 22:57 | 458109.2 | 300.0028 | 4 | 50 | 4.272011 | 0 | 2.550452 | 4.508e-09 | 11.07128 | 1.6326e-08
2018-04-23 22:59 | 458229.3 | 120.0006 | 5 | 50 | 3.932613 | -2.28183 | 2.550452 | 0.07605955 | 11.07128 | 0.3026113
2018-04-23 23:01 | 458349.3 | 240.0013 | 5 | 50 | 3.888783 | -2.281883 | 2.550452 | 0.1521237 | 11.07128 | 0.5999757
2018-04-23 23:03 | 458469.3 | 360.0011 | 5 | 50 | 3.852408 | -2.282146 | 2.550452 | 0.2281933 | 11.07128 | 0.8943923
2018-04-23 23:05 | 458589.3 | 480.0017 | 5 | 50 | 3.818462 | -2.281892 | 2.550452 | 0.3042528 | 11.07128 | 1.186101
2018-04-23 23:07 | 458709.3 | 600.0007 | 5 | 50 | 3.786326 | -2.281863 | 2.550452 | 0.3803082 | 11.07128 | 1.475286
2018-04-23 23:09 | 458829.3 | 720.0008 | 5 | 50 | 3.755051 | -2.281837 | 2.550452 | 0.4563711 | 11.07128 | 1.762088
2018-04-23 23:11 | 458949.3 | 840.0014 | 5 | 50 | 3.724461 | -2.281846 | 2.550452 | 0.5324395 | 11.07128 | 2.046561
2018-04-23 23:13 | 459069.3 | 960.0005 | 5 | 50 | 3.695207 | -2.281976 | 2.550452 | 0.6085014 | 11.07128 | 2.328727
2018-04-23 23:15 | 459189.3 | 1080.0009 | 5 | 50 | 3.668148 | -2.282113 | 2.550452 | 0.6845636 | 11.07128 | 2.608749
2018-04-23 23:17 | 459309.3 | 1200.0005 | 5 | 50 | 3.643184 | -2.281872 | 2.550452 | 0.7606195 | 11.07128 | 2.886771
2018-04-23 23:19 | 459429.3 | 1320.0003 | 5 | 50 | 3.61994 | -2.281877 | 2.550452 | 0.8366874 | 11.07128 | 3.163007
2018-04-23 23:21 | 459549.3 | 1440.0034 | 5 | 50 | 3.597951 | -2.2822 | 2.550452 | 0.912751 | 11.07128 | 3.437511
2018-04-23 23:23 | 459669.3 | 1560.0013 | 5 | 50 | 3.57705 | -2.281775 | 2.550452 | 0.9887983 | 11.07128 | 3.710326
2018-04-23 23:25 | 459789.3 | 1680.0002 | 5 | 50 | 3.556533 | -2.281872 | 2.550452 | 1.064866 | 11.07128 | 3.981639
2018-04-23 23:27 | 459909.3 | 1800.0016 | 5 | 50 | 3.537022 | -2.282103 | 2.550452 | 1.140937 | 11.07128 | 4.251437
2018-04-23 23:29 | 460029.3 | 1920.0012 | 5 | 50 | 3.518394 | -2.281922 | 2.550452 | 1.217008 | 11.07128 | 4.519789
2018-04-23 23:31 | 460149.3 | 2040.001 | 5 | 50 | 3.500656 | -2.282055 | 2.550452 | 1.293073 | 11.07128 | 4.786739
2018-04-23 23:33 | 460269.3 | 2160.0008 | 5 | 50 | 3.483926 | -2.282121 | 2.550452 | 1.369131 | 11.07128 | 5.052353
2018-04-23 23:35 | 460389.3 | 2280.0013 | 5 | 50 | 3.467761 | -2.282118 | 2.550452 | 1.445207 | 11.07128 | 5.316776
2018-04-23 23:37 | 460509.3 | 2400.0009 | 5 | 50 | 3.452376 | -2.282072 | 2.550452 | 1.521271 | 11.07128 | 5.57996
2018-04-23 23:39 | 460629.3 | 2520.0009 | 5 | 50 | 3.437357 | -2.282146 | 2.550452 | 1.597327 | 11.07128 | 5.841969
2018-04-23 23:41 | 460749.3 | 2640.0006 | 5 | 50 | 3.422132 | -2.282184 | 2.550452 | 1.673403 | 11.07128 | 6.102889
2018-04-23 23:43 | 460869.3 | 2760.0009 | 5 | 50 | 3.406795 | -2.282135 | 2.550452 | 1.749465 | 11.07128 | 6.362604
2018-04-23 23:45 | 460989.3 | 2880.0016 | 5 | 50 | 3.390979 | -2.282089 | 2.550452 | 1.825523 | 11.07128 | 6.621129
2018-04-23 23:47 | 461109.3 | 3000.0013 | 5 | 50 | 3.373515 | -2.28207 | 2.550452 | 1.901599 | 11.07128 | 6.878446
2018-04-23 23:49 | 461229.3 | 3120.0009 | 5 | 50 | 3.354119 | -2.282135 | 2.550452 | 1.977663 | 11.07128 | 7.134326
2018-04-23 23:51 | 461349.3 | 3240.0016 | 5 | 50 | 3.332414 | -2.282182 | 2.550452 | 2.053727 | 11.07128 | 7.388648
2018-04-23 23:53 | 461469.3 | 3360.0012 | 5 | 50 | 3.307944 | -2.28214 | 2.550452 | 2.129796 | 11.07128 | 7.64123
2018-04-23 23:55 | 461589.3 | 3480.0009 | 5 | 50 | 3.279419 | -2.281903 | 2.550452 | 2.205869 | 11.07128 | 7.891824
2018-04-23 23:57 | 461709.3 | 3600.0016 | 5 | 50 | 3.244913 | -2.282077 | 2.550452 | 2.281932 | 11.07128 | 8.139996
2018-04-23 23:59 | 461829.3 | 3720.0005 | 5 | 50 | 3.201057 | -2.28216 | 2.550452 | 2.357996 | 11.07128 | 8.385225
2018-04-24 00:01 | 461949.3 | 3840.0017 | 5 | 50 | 3.143367 | -2.282105 | 2.550452 | 2.434067 | 11.07128 | 8.626652
2018-04-24 00:03 | 462069.3 | 3960.0008 | 5 | 50 | 3.060726 | -2.282092 | 2.550452 | 2.510133 | 11.07128 | 8.862824
2018-04-24 00:04 | 462132.3 | 4022.9492 | 5 | 50 | 3 | -2.282103 | 2.550452 | 2.55003 | 11.07128 | 8.983779
2018-04-24 00:06 | 462252.3 | 120.0005 | 6 | 50 | 3.573405 | 0 | 2.550452 | 2.55003 | 11.07128 | 8.983779
2018-04-24 00:08 | 462372.3 | 240.0011 | 6 | 50 | 3.611423 | 0 | 2.550452 | 2.55003 | 11.07128 | 8.983779
2018-04-24 00:09 | 462432.3 | 300.0024 | 6 | 50 | 3.621506 | 0 | 2.550452 | 2.55003 | 11.07128 | 8.983779
2018-04-24 00:09 | 462432.3 | 0.0027 | 7 | 51 | 3.621344 | 0 | 0 | 0 | 0 | 0
2018-04-24 00:11 | 462552.4 | 120.0008 | 8 | 51 | 4.138144 | 3.25996 | 0.1086545 | 0 | 0.4432964 | 0
2018-04-24 00:13 | 462672.4 | 240.0012 | 8 | 51 | 4.171803 | 3.259878 | 0.2173205 | 0 | 0.8948742 | 0
2018-04-24 00:15 | 462784.4 | 352.0719 | 8 | 51 | 4.200002 | 3.259966 | 0.3187977 | 0 | 1.319672 | 0